## ag-grid
SL No | Product | SerialNo | Mother Serial No | PlanThickness | FinalThk | PlanWidth | FinalWidth | Plan TDC | FinalTdc | Ip Idm | Order Customer | Actual Customer | Order path | Actual Path | Order Wwight Min Max | Final Weight | Order Yield Strength | Yield Strength | Order Elongation | Elongation | Order Hardness | Hardness | Liner Marking | sleeveType | LabResult | LabTestRemark | SurfaceResult | SurfaceRemark | FinalStatus | Major Defect | Def Allocation | ReworkUnit | Suggestions | Prev unit | NCO FLag | deversionCat | ClearanceDate | Age | Material | Oil type | Oiler Usage | Shift
1 | GI | 2363FF1000 | 2363FF0000 | 0.8 | 0.8 | 1245 | 1245 | ZPK001 | ZPK001 | 610 | JSW GI PACKING | JSW GI PACKING | SMS1CAS1-COND1-HSM1-CRM1PTM1-CRM1CGL3-CRM1APL | HSM1-CRM1PTM1-CRM1CGL3 | 5-30 | 6.57 | 120-600 | 328 | 10-60 | 38 | 30-60 | 58 | N |  | Pass | dummy prop | NotOk | ok for packing wrong id processed | P1 | Wrong IDM | CRM1CGL3 |  | ok for packing | CRM1CGL3 | N |  | 2023-12-09T06:27:59.000+0000 | 0.0805787 | S_GICW |  | N | A
1 | GI | 23C0BS2000 | 23C0BS0000 | 0.84 | 0.84 | 1500 | 1500 | ZEX532 | ZEX532 | 508 | Delft Profielen B.V | Delft Profielen B.V | SMS1CAS3-COND2-HSM2-CRM1PTM1-CRM1CGL3-CRM1APL8 | HSM2-CRM1PTM1-CRM1CGL2 | 8-15 | 12.385 | 320-420 | 395 | 20-45 | 26 |  |  | N |  |  | OK 0.858 | Ok | Dross patches and spots of L3 on both s/f at f/w H&T cont obsd in f/c. .. Flow mark of L2 on both s/f at f/w cont obsd in f/c.whitish lines of L2 on both s/f at f/w H&T cont obsd in f/c.. ins by kp | P1 |  |  |  | autoClrRemarks | CRM1CGL2 | N |  | 2023-12-04T21:53:26.000+0000 | 0.03278935 | S_GICW | NA | N | A
2 | GI | 2363FF2000 | 2363FF0000 | 0.8 | 0.8 | 1245 | 1245 | ZPK001 | ZPK001 | 610 | JSW GI PACKING | JSW GI PACKING | SMS1CAS1-COND1-HSM1-CRM1PTM1-CRM1CGL3-CRM1APL | HSM1-CRM1PTM1-CRM1CGL3 | 5-30 | 5.13 | 120-600 | 328 | 10-60 | 38 | 30-60 | 57 | N |  | Pass | dummy prop | NotOk | ok for packing. | P1 | Wrong IDM | CRM1CGL3 |  | can be ok for packing | CRM1CGL3 | N |  | 2023-12-09T06:28:48.000+0000 | 0.08043981 | S_GICW |  | N | A
2 | GI | 23C0HZ2000 | 23C0HZ0000 | 0.72 | 0.72 | 1500 | 1500 | ZEX532 | ZEX532 | 508 | Delft Profielen B.V | Delft Profielen B.V | SMS1CAS3-COND2-HSM2-CRM1PTM1-CRM1CGL3-CRM1APL8 | HSM2-CRM1PTM1-CRM1CGL2 | 8-15 | 14.389 | 320-420 | 342 | 20-45 | 29.34 |  |  | N |  |  | OK | Ok | Dross patches and spots of L3 on both s/f at f/w H&T cont obsd in f/c. .. Flow mark of L2 on both s/f at f/w cont obsd in f/c.whitish lines of L2 on both s/f at f/w H&T cont obsd in f/c.. ins by Karthik & mohit | P1 |  |  |  | autoClrRemarks | CRM1CGL2 | N |  | 2023-12-04T16:12:13.000+0000 | 0.0255787 | S_GICW | NA | N | C
3 | GI | 2363FF3000 | 2363FF0000 | 0.8 | 0.8 | 1245 | 1245 | ZPK001 | ZPK001 | 610 | JSW GI PACKING | JSW GI PACKING | SMS1CAS1-COND1-HSM1-CRM1PTM1-CRM1CGL3-CRM1APL | HSM1-CRM1PTM1-CRM1CGL3 | 5-30 | 8.15 | 120-600 | 328 | 10-60 | 38 | 30-60 | 57 | N |  | Pass | dummy prop | NotOk | ok for packing. | P1 | Wrong IDM | CRM1CGL3 |  | ok for packing. | CRM1CGL3 | N |  | 2023-12-09T06:29:22.000+0000 | 0.08118056 | S_GICW |  | N | A
3 | GI | 23C0PFD000 | 23C0PF0000 | 0.72 | 0.72 | 1500 | 1500 | ZEX532 | NPF-CRGI | 508 | Delft Profielen B.V | NCO | SMS1CAS3-COND2-HSM2-CRM1PTM1-CRM1CGL3-CRM1APL8 | HSM2-CRM1PTM1-CRM1CGL2 | 8-15 | 0.01 | - | 350 | - | 20 |  |  | N |  | Pass | OK | NotOk | Dummy coil. | N2 | Wrong Planning | CRM1CGL2 |  | Dummy coil NPFCRGI | CRM1CGL2 | N5 | Down Gradation | 2023-12-09T02:06:13.000+0000 | 0.01652778 | 9GIENDCUTS | NA | N | C
4 | GI | 23B3HU1000 | 23B3HU0000 | 0.5 | 0.5 | 1270 | 1270 | ZAP130 | ZAP130 | 610 | Jswmi Steel Service Center Pvt Limi | Jswmi Steel Service Center Pvt Limi | SMS1CAS3-COND2-HSM2-CRM1PTM1-CRM1CGL2-CRM1APL8 | HSM2-CRM1PTM1-CRM1CGL3 | 8-14 | 12.88 | 205-280 | 278 | 30-60 | 36.9 | 40-55 | 55 | N |  |  | OK | Ok | Dross spots & patches of L2/3 on both s/f at f/w h&t discont obsd in f/c.Unskin pass Edges of L2 on both s/f at 4-5mm cont obsd in f/c.Stretch mark of L2 on both s/f at f/w in f/c. Insp by Srikanth/Ritwick | P1 |  |  |  | autoClrRemarks | CRM1CGL3 | N |  | 2023-12-02T18:44:57.000+0000 | 0.03971065 | S_GICW | NA | N | C
4 | GI | 23C0HJD000 | 23C0HJ0000 | 0.72 | 0.72 | 1500 | 1500 | ZEX532 | NPF-CRGI | 508 | Delft Profielen B.V | NCO | SMS1CAS3-COND2-HSM2-CRM1PTM1-CRM1CGL3-CRM1APL8 | HSM2-CRM1PTM1-CRM1CGL2 | 8-15 | 0.01 | 320-420 | 355 | 20-45 | 45 |  |  | N |  | Pass | OK | Ok | OK | N2 | Wrong Planning | CRM1CGL2 |  | Dummy coil scarp | CRM1CGL2 | N5 | Down Gradation | 2023-12-08T02:30:09.000+0000 | 0.7695023 | 9GIENDCUTS | NA | N | C
5 | GI | 23B3HU2000 | 23B3HU0000 | 0.5 | 0.5 | 1270 | 1270 | ZAP130 | ZAP130 | 610 | Jswmi Steel Service Center Pvt Limi | Jswmi Steel Service Center Pvt Limi | SMS1CAS3-COND2-HSM2-CRM1PTM1-CRM1CGL2-CRM1APL8 | HSM2-CRM1PTM1-CRM1CGL3 | 8-14 | 12.065 | 205-280 | 278 | 30-60 | 36.8 | 40-55 | 55 | N |  |  | OK | Ok | Dross spots & patches of L2/3 on both s/f at f/w h&t discont obsd in f/c.Unskin pass Edges of L2 on both s/f at 4-5mm cont obsd in f/c.Stretch mark of L2 on both s/f at f/w in f/c.From ID upto 1300mtr Insp by Srikanth/Ritwick After That Sai | P1 |  |  |  | autoClrRemarks | CRM1CGL3 | N |  | 2023-12-02T18:45:03.000+0000 | 0.0405787 | S_GICW | NA | N | C
5 | ZM | 23A51S1000 | 23A51S0000 | 1 | 1 | 1250 | 1250 | MTU110 | MTU110 | 508 | JSW - MTS | JSW - MTS | SMS1CAS1-COND1-HSM1-CRM1PTM1-CRM1CGL3-CRM1APL8 | HSM1-CRM1PTM1-CRM1CGL3 | 6-24 | 5.6 | 200- | 285 | 22- | 33.8 |  |  | N |  | Fail | high coating | Ok | Blow mark of L3/2 unfeelable on both s/f f/w H&T cont in f/c.Dross spots and patches of L3/2 on both s/f H&t discont obsd in f/c.Insp by Sai. | N1 | Low Coating Thickness | CRM1CGL3 |  | KN1 Plan for 275 GSM Order. Blow mark of L3/2 unfeelable on both s/f f/w H&T cont in f/c.Dross spots and patches of L3/2 on both s/f H&t discont obsd in f/c.Insp by Sai. | CRM1CGL3 | N | Prime | 2023-12-30T13:22:03.000+0000 | -9.947569 | S_ZMCW |  | N | B
6 | PPGL | 23B2YC1000 | 23B2YC0000 | 0.47 | 0.47 | 1220 | 1220 | LFH955 | CH_S2A | 508 | JSW - MTS | NCO | SMS1CAS1-COND1-HSM1-CRM1PTM1-CRM1CGL2-CRM1CCL1-CRM1APL9 | HSM1-CRM1PTM1-CRM1CGL2-CRM1CCL1 | 3-5 | 4.372 | 550-700 | 664 |  |  | - | 95 | N | CB | Pass | OK | NotOk | Edge uncoated of L4 on bottom s/f at d/s 8-10 mm at 400-450mm pitch int obsd in f/c due to edge damage from input coil, multiple uncoated dents of L4 on bottom s/f at d/s discont long int obsd in f/c, uncoated scratchess of L4 On bottom s/f at full width cont obsd in ID 100 MTRS, multiple fold mark of L3/4 at d/s int obsd in f/c,as per TDC LFH955 coil processed without liner marking . Not ok Rajiv | N2 | Uncoated Spots | CRM1CCL1 |  | CH_S2A, Edge uncoated of L4 on bottom s/f at d/s 8-10 mm at 400-450mm pitch int obsd in f/c due to edge damage from input coil, multiple uncoated dents of L4 on bottom s/f at d/s discont long int obsd in f/c, uncoated scratchess of L4 On bottom s/f at full width cont obsd in ID 100 MTRS, multiple fold mark of L3/4 at d/s int obsd in f/c,as per TDC LFH955 coil processed without liner marking . Not ok Rajiv | CRM1CCL1 | Y | Plan Deviation | 2023-12-16T07:57:55.000+0000 | 0.9377546 | S_PPGLCW |  | N | B
6 | ZM | 23C53M0000 | 23C53M0000 | 1.8 | 1.8 | 1250 | 1250 | MTU110 | MTU110 | 508 | JSW - MTS | JSW - MTS | SMS1CAS1-COND1-HSM1-CRM1PTM1-CRM1CGL3-CRM1APL8 | HSM1-CRM1PTM1-CRM1CGL3 | 6-24 | 22.29 | 205-380 | 278 | 22-55 | 37.7 |  |  | Y |  | Fail | high ct wt obsvd 363 | NotOk | Higher coating 330gsm obsd as per CGG.SPM Engaged in f/c.Splash Mark of L2/3 on both s/f at f/w h&t discont obsd in f/c.Dross spots & patches of L2/3 on both s/f at f/w in f/c.Air angle mark of L2 on top s/f & L2/3 on bottom s/f at f/w cont obsd in f/c. | N1 | Low Coating Thickness | CRM1CGL3 |  | N1 for 275GSM Higher coating 330gsm obsd as per CGG.SPM Engaged in f/c.Splash Mark of L2/3 on both s/f at f/w h&t discont obsd in f/c.Dross spots & patches of L2/3 on both s/f at f/w in f/c.Air angle mark of L2 on top s/f & L2/3 on bottom s/f at f/w cont obsd in f/c. | CRM1CGL3 | N | Prime | 2023-12-30T10:54:17.000+0000 | -10.05025 | S_ZMCW | NA | N | B
7 | PPGL | 23B2YC2000 | 23B2YC0000 | 0.47 | 0.47 | 1220 | 1220 | LFH955 | CH_S2A | 508 | JSW - MTS | NCO | SMS1CAS1-COND1-HSM1-CRM1PTM1-CRM1CGL2-CRM1CCL1-CRM1APL9 | HSM1-CRM1PTM1-CRM1CGL2-CRM1CCL1 | 3-5 | 4.372 | 550-700 | 664 |  |  | - | 95 | N | CB | Pass | OK | NotOk | Edge uncoated of L4 on bottom s/f at d/s10-15 mm at 400-450mm pitch int obsd in f/c due to edge damage from input coil, multiple uncoated dents of L4 on bottom s/f at d/s discont long int obsd in f/c, dross patchess of L4 On top s/f at full width cont obsd in ID 100 MTRS, multiple fold mark of L3/4 at d/s int obsd in f/c,as per TDC LFH955 coil processed without liner marking . Not ok Rajiv | N2 | Uncoated Spots | CRM1CCL1 |  | CH_S2A, Edge uncoated of L4 on bottom s/f at d/s10-15 mm at 400-450mm pitch int obsd in f/c due to edge damage from input coil, multiple uncoated dents of L4 on bottom s/f at d/s discont long int obsd in f/c, dross patchess of L4 On top s/f at full width cont obsd in ID 100 MTRS, multiple fold mark of L3/4 at d/s int obsd in f/c,as per TDC LFH955 coil processed without liner marking . Not ok Rajiv | CRM1CCL1 | Y | Plan Deviation | 2023-12-16T07:58:18.000+0000 | 0.9369676 | S_PPGLCW |  | N | B
7 | ZM | 23C5AM1000 | 23C5AM0000 | 1.2 | 1.224 | 1250 | 1250 | MTU110 | MTU110 | 508 | JSW - MTS | JSW - MTS | SMS1CAS1-COND1-HSM1-CRM1PTM1-CRM1CGL3-CRM1APL8 | HSM1-CRM1PTM1-CRM1CGL3 | 6-24 | 6.88 | 205-380 | 262 | 22-55 | 37.5 |  |  | N |  | Fail | high coating obsd | NotOk | Overguage obsd upto 1.23mm, max req is 1.2mm. Higher coating 330gsm obsd as per CGG. Blow mark of L3/2 unfeelable on both s/f f/w H&T cont in f/c.Dross spots and patches of L3/2 on both s/f H&t discont obsd in f/c. Insp by Sai. | N1 | Low Coating Thickness | CRM1CGL3 |  | N1 for 275GSM Overguage obsd upto 1.23mm, max req is 1.2mm. Higher coating 330gsm obsd as per CGG(Req:80-112). Blow mark of L3/2 unfeelable on both s/f f/w H&T cont in f/c.Dross spots and patches of L3/2 on both s/f H&t discont obsd in f/c. Insp by Sai. | CRM1CGL3 | N | Prime | 2023-12-30T11:06:28.000+0000 | -17.81137 | S_ZMCW | NA | N | B
8 | ZM | 23C52N2000 | 23C52N0000 | 1.2 | 1.224 | 1250 | 1250 | MTU110 | MTU110 | 508 | JSW - MTS | JSW - MTS | SMS1CAS1-COND1-HSM1-CRM1PTM1-CRM1CGL3-CRM1APL8 | HSM1-CRM1PTM1-CRM1CGL3 | 6-24 | 8.835 | 205-380 | 270 | 22-55 | 37.6 |  |  | N |  | Fail | HIGH COATING | NotOk | Edge buildup found at d/s in OD 2-3raps,Snap Shared.(Wavi obsd at d/s in Reverse Jog mode).(Informed to kapil sir)Overguage obsd upto 1.23mm, max req is 1.2mm. Higher coating 330gsm obsd as per CGG.SPM engaged in f/c.Blow mark of L3/2 unfeelable on both s/f f/w H&T cont in f/c.Dross spots and patches of L3/2 on both s/f H&t discont obsd in f/c. | N1 | Low Coating Thickness | CRM1CGL3 |  | N1 for 275GSM Edge buildup found at d/s in OD 2-3raps,Snap Shared.(Wavi obsd at d/s in Reverse Jog mode).(Informed to kapil sir)Overguage obsd upto 1.23mm, max req is 1.2mm. Higher coating 330gsm obsd as per CGG.SPM engaged in f/c.Blow mark of L3/2 unfeelable on both s/f f/w H&T cont in f/c.Dross spots and patches of L3/2 on both s/f H&t discont obsd in f/c. | CRM1CGL3 | N | Prime | 2023-12-30T10:56:14.000+0000 | -10.04904 | S_ZMCW | NA | N | B
8 | PPGL | 23B2YC3000 | 23B2YC0000 | 0.47 | 0.47 | 1220 | 1220 | LFH955 | CH_S2A | 508 | JSW - MTS | NCO | SMS1CAS1-COND1-HSM1-CRM1PTM1-CRM1CGL2-CRM1CCL1-CRM1APL9 | HSM1-CRM1PTM1-CRM1CGL2-CRM1CCL1 | 3-5 | 4.372 | 550-700 | 664 |  |  | - | 95 | N | CB | Pass | ok | NotOk | Edge uncoated of L4 on bottom s/f at d/s15-20 mm at 400-450mm pitch int obsd in f/c due to edge damage from input coil, multiple uncoated dents of L4 on bottom s/f at d/s discont long int obsd in f/c, dross patchess of L4 On top s/f at full width cont obsd in ID 100 MTRS, multiple fold mark of L3/4 at d/s int obsd in f/c,as per TDC LFH955 coil processed without liner marking . Not ok Rajiv | N2 | Uncoated Spots | CRM1CCL1 |  | CH_S2A, Edge uncoated of L4 on bottom s/f at d/s15-20 mm at 400-450mm pitch int obsd in f/c due to edge damage from input coil, multiple uncoated dents of L4 on bottom s/f at d/s discont long int obsd in f/c, dross patchess of L4 On top s/f at full width cont obsd in ID 100 MTRS, multiple fold mark of L3/4 at d/s int obsd in f/c,as per TDC LFH955 coil processed without liner marking . Not ok Rajiv | CRM1CCL1 | Y | Plan Deviation | 2023-12-16T08:00:14.000+0000 | 0.9372454 | S_PPGLCW |  | N | B
9 | ZM | 23C5AM2000 | 23C5AM0000 | 1.2 | 1.224 | 1250 | 1250 | MTU110 | MTU110 | 508 | JSW - MTS | JSW - MTS | SMS1CAS1-COND1-HSM1-CRM1PTM1-CRM1CGL3-CRM1APL8 | HSM1-CRM1PTM1-CRM1CGL3 | 6-24 | 10.97 | 205-380 | 262 | 22-55 | 37.5 |  |  | N |  | Fail | high coating obsd | NotOk | Edge buildup found at d/s in OD 10raps,Snap Shared in TE Group.Overguage obsd upto 1.23mm, max req is 1.2mm. Higher coating 330gsm obsd as per CGG. Blow mark of L3/2 unfeelable on both s/f f/w H&T cont in f/c.Dross spots and patches of L3/2 on both s/f H&t discont obsd in f/c. Insp by Sai. | N1 | Low Coating Thickness | CRM1CGL3 |  | N1 for 275GSM Edge buildup found at d/s in OD 10raps,Snap Shared in TE Group.Overguage obsd upto 1.23mm, max req is 1.2mm. Higher coating 330gsm obsd as per CGG(Req:80-112). Blow mark of L3/2 unfeelable on both s/f f/w H&T cont in f/c.Dross spots and patches of L3/2 on both s/f H&t discont obsd in f/c. Insp by Sai. | CRM1CGL3 | N | Prime | 2023-12-30T11:10:13.000+0000 | -10.03905 | S_ZMCW | NA | N | B
9 | PPGL | 23B2YC4000 | 23B2YC0000 | 0.47 | 0.47 | 1220 | 1220 | LFH955 | CH_S2A | 508 | JSW - MTS | NCO | SMS1CAS1-COND1-HSM1-CRM1PTM1-CRM1CGL2-CRM1CCL1-CRM1APL9 | HSM1-CRM1PTM1-CRM1CGL2-CRM1CCL1 | 3-5 | 4.392 | 550-700 | 664 |  |  | - | 95 | N | CB | Pass | ok | NotOk | Edge uncoated of L4 on bottom s/f at d/s15-20 mm at 400-450mm pitch int obsd in f/c due to edge damage from input coil, multiple uncoated dents of L4 on bottom s/f at d/s discont long int obsd in f/c, dross patchess of L4 On top s/f at full width cont obsd in ID 100 MTRS, multiple fold mark of L3/4 at d/s int obsd in f/c,as per TDC LFH955 coil processed without liner marking . Not ok Rajiv | N2 | Uncoated Spots | CRM1CCL1 |  | CH_S2A, Edge uncoated of L4 on bottom s/f at d/s15-20 mm at 400-450mm pitch int obsd in f/c due to edge damage from input coil, multiple uncoated dents of L4 on bottom s/f at d/s discont long int obsd in f/c, dross patchess of L4 On top s/f at full width cont obsd in ID 100 MTRS, multiple fold mark of L3/4 at d/s int obsd in f/c,as per TDC LFH955 coil processed without liner marking . Not ok Rajiv | CRM1CCL1 | Y | Plan Deviation | 2023-12-16T07:59:49.000+0000 | 0.9346528 | S_PPGLCW |  | N | B
10 | PPGL | 23B2YC5000 | 23B2YC0000 | 0.47 | 0.47 | 1220 | 1220 | LFH955 | CH_S2A | 508 | JSW - MTS | NCO | SMS1CAS1-COND1-HSM1-CRM1PTM1-CRM1CGL2-CRM1CCL1-CRM1APL9 | HSM1-CRM1PTM1-CRM1CGL2-CRM1CCL1 | 3-5 | 4.307 | 550-700 | 664 |  |  | - | 95 | N | CB | Pass | ok | NotOk | Edge uncoated of L4 on bottom s/f at d/s15-20 mm at 400-450mm pitch int obsd in f/c due to edge damage from input coil, multiple uncoated dents of L4 on bottom s/f at d/s discont long int obsd in f/c, dross patchess of L4 On top s/f at full width cont obsd in ID 100 MTRS, multiple fold mark of L3/4 at d/s int obsd in f/c,as per TDC LFH955 coil processed without liner marking .SPR Not ok Rajiv | N2 | Uncoated Spots | CRM1CCL1 |  | CH_S2A, Edge uncoated of L4 on bottom s/f at d/s15-20 mm at 400-450mm pitch int obsd in f/c due to edge damage from input coil, multiple uncoated dents of L4 on bottom s/f at d/s discont long int obsd in f/c, dross patchess of L4 On top s/f at full width cont obsd in ID 100 MTRS, multiple fold mark of L3/4 at d/s int obsd in f/c,as per TDC LFH955 coil processed without liner marking .SPR Not ok Rajiv | CRM1CCL1 | Y | Plan Deviation | 2023-12-16T08:01:03.000+0000 | 0.9343287 | S_PPGLCW |  | N | B
10 | ZM | 23C5AM3000 | 23C5AM0000 | 1.2 | 1.224 | 1250 | 1250 | MTU110 | MTU110 | 508 | JSW - MTS | JSW - MTS | SMS1CAS1-COND1-HSM1-CRM1PTM1-CRM1CGL3-CRM1APL8 | HSM1-CRM1PTM1-CRM1CGL3 | 6-24 | 5.205 | 205-380 | 262 | 22-55 | 37.5 |  |  | N |  | Fail | high coating obsd | NotOk | Overguage obsd upto 1.23mm, max req is 1.2mm. Higher coating 330gsm obsd as per CGG.SPM engaged in f/c.Blow mark of L3/2 unfeelable on both s/f f/w H&T cont in f/c.Dross spots and patches of L3/2 on both s/f H&t discont obsd in f/c. | N1 | Low Coating Thickness | CRM1CGL3 |  | N1 for 275GSM Overguage obsd upto 1.23mm, max req is 1.2mm. Higher coating 330gsm obsd as per CGG(Req:80-112).SPM engaged in f/c.Blow mark of L3/2 unfeelable on both s/f f/w H&T cont in f/c.Dross spots and patches of L3/2 on both s/f H&t discont obsd in f/c. | CRM1CGL3 | N | Prime | 2023-12-30T11:12:05.000+0000 | -10.03796 | S_ZMCW | NA | N | B
11 | ZM | 23C52N1000 | 23C52N0000 | 1.2 | 1.224 | 1250 | 1250 | MTU110 | MTU110 | 508 | JSW - MTS | JSW - MTS | SMS1CAS1-COND1-HSM1-CRM1PTM1-CRM1CGL3-CRM1APL8 | HSM1-CRM1PTM1-CRM1CGL3 | 6-24 | 7.88 | 205-380 | 270 | 22-55 | 37.6 |  |  | N |  | Fail | HIGH COATING | NotOk | Overguage obsd upto 1.23mm, max req is 1.2mm. Higher coating 330gsm obsd as per CGG.SPM engaged in f/c.Blow mark of L3/2 unfeelable on both s/f f/w H&T cont in f/c.Dross spots and patches of L3/2 on both s/f H&t discont obsd in f/c. | N1 | Low Coating Thickness | CRM1CGL3 |  | N1 for 275GSM Overguage obsd upto 1.23mm, max req is 1.2mm. Higher coating 330gsm obsd as per CGG.SPM engaged in f/c.Blow mark of L3/2 unfeelable on both s/f f/w H&T cont in f/c.Dross spots and patches of L3/2 on both s/f H&t discont obsd in f/c. | CRM1CGL3 | N | Prime | 2023-12-30T10:54:52.000+0000 | -10.05005 | S_ZMCW | NA | N | B
11 | GI | 23B3JY1000 | 23B3JY0000 | 0.6 | 0.6 | 1270 | 1270 | ZAP130 | ZAP130 | 508 | Dynamic Steel | Dynamic Steel | SMS1CAS3-COND2-HSM2-CRM1PTM1-CRM1CGL2-CRM1APL8 | HSM2-CRM1PTM1-CRM1CGL3 | 8-14 | 13.775 | 205-280 | 267 | 30-60 | 40 | 40-55 | 55 | N |  |  | OK | Ok | U/W Done. Oil/Grease patches of L2 on Bottom s/f at f/w H/T discont long intervel obsd full coil .Dross spots of L3/2 on both s/f at H /T disct obsd f/c .Stretch mark of L2 on both s/f at f/w cont obsd in f/c.Flow mark of L2 on both s/f f/w in f/c Unskin passed edge of L2 on both s/f at both edges to 3-5 mm in f/c | P1 |  |  |  | autoClrRemarks | CRM1CGL3 | N |  | 2023-12-01T18:39:53.000+0000 | 0.0002430556 | S_GICW | NA | N | C
12 | GI | 23B3JY2000 | 23B3JY0000 | 0.6 | 0.6 | 1270 | 1270 | ZAP130 | ZAP130 | 508 | Dynamic Steel | Dynamic Steel | SMS1CAS3-COND2-HSM2-CRM1PTM1-CRM1CGL2-CRM1APL8 | HSM2-CRM1PTM1-CRM1CGL3 | 8-14 | 11.4 | 205-280 | 267 | 30-60 | 40 | 40-55 | 55 | N |  | Pass | OK COATING CHANGE OVER COIL OK AS PER COATING GRAPH | NotOk | U/W Done. OD 10-15mtr W/O SPM material. Oil/Grease patches of L2 on Bottom s/f at f/w H/T discont long intervel obsd full coil .Dross spots of L3/2 on both s/f at H /T disct obsd f/c .Stretch mark of L2 on both s/f at f/w cont obsd in f/c.Flow mark of L2 on both s/f f/w in f/c Unskin passed edge of L2 on both s/f at both edges to 3-5 mm in f/c | P1 | Without SPM/TLL | CRM1CGL3 |  | W/O Portion salvaged by CGL opr as per Mail U/W Done. OD 10-15mtr W/O SPM material. Oil/Grease patches of L2 on Bottom s/f at f/w H/T discont long intervel obsd full coil .Dross spots of L3/2 on both s/f at H /T disct obsd f/c .Stretch mark of L2 on both s/f at f/w cont obsd in f/c.Flow mark of L2 on both s/f f/w in f/c Unskin passed edge of L2 on both s/f at both edges to 3-5 mm in f/c | CRM1CGL3 | N |  | 2023-12-07T17:08:30.000+0000 | 5.958484 | S_GICW | NA | N | C
12 | ZM | 23C52N3000 | 23C52N0000 | 1.2 | 1.2 | 1250 | 1250 | MTU110 | MTU110 | 508 | JSW - MTS | JSW - MTS | SMS1CAS1-COND1-HSM1-CRM1PTM1-CRM1CGL3-CRM1APL8 | HSM1-CRM1PTM1-CRM1CGL3 | 6-24 | 6.08 | 205-380 | 270 | 22-55 | 37.6 |  |  | N |  | Fail | HIGH COATING | NotOk | Edge buildup found at d/s in OD 2-3raps.Overguage obsd upto 1.23mm, max req is 1.2mm. Higher coating 330gsm obsd as per CGG.SPM engaged in f/c.Blow mark of L3/2 unfeelable on both s/f f/w H&T cont in f/c.Dross spots and patches of L3/2 on both s/f H&t discont obsd in f/c. | N1 | Low Coating Thickness | CRM1CGL3 |  | N1 for 275GSM Higher coating 330gsm obsd as per CGG.Over Gauge obsd 1.415mm (req 1.4mm max).SPM Engaged in f/c.Splash Mark of L2/3 on both s/f at f/w h&t discont obsd in f/c.Dross spots & patches of L2/3 on both s/f at f/w in f/c.Air angle mark of L2 on top s/f & L2/3 on bottom s/f at f/w cont obsd in f/c. | CRM1CGL3 | N | Prime | 2023-12-30T11:04:27.000+0000 | -10.04346 | S_ZMCW | NA | N | B
13 | ZM | 23C58L0000 | 23C58L0000 | 1.2 | 1.2 | 1250 | 1250 | MTU110 | NPF-CRZM | 508 | JSW - MTS | NCO | SMS1CAS1-COND1-HSM1-CRM1PTM1-CRM1CGL3-CRM1APL8 | HSM1-CRM1PTM1-CRM1CGL3 | 6-24 | 22.59 | 205-380 | 290.487 | 22-55 | 36.13 |  |  | N |  | Pass | OK | Ok | Air wiping mark of L3 on both s/f at both edges to 200mm cont obsd in f/c.Splash Mark of L2/3 on both s/f at c/w h&t Discont obsd f/c. Pitting of L2 on both s/f at f/w cont obsd in f/c.Dross spots & patches of L2/3 on both s/f at f/w in f/c. | P1 |  |  |  | ok | CRM1CGL3 | Y |  | 2023-12-31T12:05:49.000+0000 | 0.08438657 | S_ZMCW | NA | N | B
13 | GI | 23B3KK1000 | 23B3KK0000 | 0.6 | 0.6 | 1270 | 1270 | ZAP130 | ZAP130 | 508 | Dynamic Steel | Dynamic Steel | SMS1CAS3-COND2-HSM2-CRM1PTM1-CRM1CGL2-CRM1APL8 | HSM2-CRM1PTM1-CRM1CGL3 | 8-14 | 13.6 | 205-280 | 277 | 30-60 | 39.15 | 40-55 | 55 | N |  | Pass | OK | NotOk | U/W Done.W/O SPM in id 7mtr. Dross spots of L3/2 on both s/f at H /T disct obsd f/c .Unskinpassed edges of 5-6mm on both s/f at both edges cont in f/c. Stretch mark of L2 on both s/f at f/w cont obsd in f/c. | RW | Without SPM/TLL | CRM1CGL3 | SPCLCRS1 | Salavge ID 10mtr at SPCL, U/W Done.W/O SPM in id 7mtr. Dross spots of L3/2 on both s/f at H /T disct obsd f/c .Unskinpassed edges of 5-6mm on both s/f at both edges cont in f/c. Stretch mark of L2 on both s/f at f/w cont obsd in f/c. | CRM1CGL3 | N |  | 2023-12-06T11:46:48.000+0000 | 4.673958 | S_GICW | NA | N | A
14 | ZM | 23C58F0000 | 23C58F0000 | 1.4 | 1.415 | 1250 | 1250 | MTU110 | MTU110 | 508 | JSW - MTS | JSW - MTS | SMS1CAS1-COND1-HSM1-CRM1PTM1-CRM1CGL3-CRM1APL8 | HSM1-CRM1PTM1-CRM1CGL3 | 6-24 | 22.925 | 205-380 | 263 | 22-55 | 33.6 |  |  | Y |  | Fail | HIGH CT WT OBSVD 358 | NotOk | Higher coating 330gsm obsd as per CGG.Over Gauge obsd 1.415mm (req 1.4mm max).SPM Engaged in f/c.Splash Mark of L2/3 on both s/f at f/w h&t discont obsd in f/c.Dross spots & patches of L2/3 on both s/f at f/w in f/c.Air angle mark of L2 on top s/f & L2/3 on bottom s/f at f/w cont obsd in f/c. | N1 | Low Coating Thickness | CRM1CGL3 |  | N1 for 275GSM Higher coating 330gsm obsd as per CGG.Over Gauge obsd 1.415mm (req 1.4mm max).SPM Engaged in f/c.Splash Mark of L2/3 on both s/f at f/w h&t discont obsd in f/c.Dross spots & patches of L2/3 on both s/f at f/w in f/c.Air angle mark of L2 on top s/f & L2/3 on bottom s/f at f/w cont obsd in f/c. | CRM1CGL3 | N | Prime | 2023-12-30T11:05:43.000+0000 | -10.04208 | S_ZMCW | NA | N | B
14 | GI | 23B3KK2000 | 23B3KK0000 | 0.6 | 0.6 | 1270 | 1270 | ZAP130 | ZAP130 | 508 | Dynamic Steel | Dynamic Steel | SMS1CAS3-COND2-HSM2-CRM1PTM1-CRM1CGL2-CRM1APL8 | HSM2-CRM1PTM1-CRM1CGL3 | 8-14 | 11.46 | 205-280 | 277 | 30-60 | 39.16 | 40-55 | 55 | N |  |  | OK | Ok | U/W Done. Dross spots of L3/2 on both s/f at H /T disct obsd f/c ..Unskinpassed edges of 5-6mm on both s/f at both edges cont in f/c. Stretch mark of L2 on both s/f at f/w cont obsd in f/c. Insp by Shivanand/Sai | P1 |  |  |  | autoClrRemarks | CRM1CGL3 | N |  | 2023-12-04T08:16:54.000+0000 | 0.001053241 | S_GICW | NA | N | A
15 | ZM | 23C57H1000 | 23C57H0000 | 0.8 | 0.8 | 1250 | 1250 | MTU110 | NPF-CRZM | 508 | JSW - MTS | NCO | SMS1CAS1-COND1-HSM1-CRM1PTM1-CRM1CGL3-CRM1APL8 | HSM1-CRM1PTM1-CRM1CGL3 | 6-24 | 3.385 | - | 280 | - | 33 |  |  | N |  | Pass | 0.805 | Ok | Edge buildup found at d/s in f/c,snap shared. Less weight for the same. Blow mark of L3/2 unfeelable on top s/f f/w cont in f/c.Dross spots and patches of L3 on both s/f H&t cont obsd in f/c. | N2 | Waviness | CRM1CGL3 |  | MSP001, Edge buildup found at d/s in f/c,snap shared. Less weight for the same. Blow mark of L3/2 unfeelable on top s/f f/w cont in f/c.Dross spots and patches of L3 on both s/f H&t cont obsd in f/c. | CRM1CGL3 | N4 | Plan Deviation | 2023-12-29T21:04:04.000+0000 | 0.5755903 | S_ZMCW | NA | N | B
15 | GI | 23B3GW0000 | 23B3GW0000 | 0.6 | 0.6 | 1270 | 1270 | ZAP130 | ZAP130 | 610 | Jswmi Steel Service Center Pvt Limi | Jswmi Steel Service Center Pvt Limi | SMS1CAS3-COND2-HSM2-CRM1PTM1-CRM1CGL2-CRM1APL8 | HSM2-CRM1PTM1-CRM1CGL3 | 15-30 | 22.505 | 205-280 | 280 | 30-60 | 33.76 | 40-55 | 52.31 | N |  |  | OK AS PER PDQC | Ok | Unskin passed edges of L2 both edges to 5 mm cont obsd in f/cDross spots of L3 on both s/f at H /T disct obsd f/c .Stretch mark of L2/3 on both s/f at f/w cont obsd in f/c.Flow mark of L2/3 on both s/f f/w in f/c.Nozzle line of L2 on both s/f at d/s cont obsd in f/c | P1 |  |  |  | autoClrRemarks | CRM1CGL3 | N |  | 2023-12-01T14:04:34.000+0000 | 0.03765046 | S_GICW | NA | N | C
16 | PPGL | 23C3TQ1200 | 23C3TQ1000 | 0.5 | 0.5 | 1440 | 1440 | LFH955 | CH_S1 | 508 | JSW - MTS | NCO | SMS1CAS3-COND2-HSM2-CRM1PTM1-CRM1CGL2-CRM1CCL1-CRM1APL9 | HSM1-CRM1PTM1-CRM1CGL2-CRM1CCL1 | 3-5 | 3.555 | 550-700 | 640 |  |  | - | 95 | N | CB | Pass | ok | NotOk | Fold Mark of L3 on top s/f in o/s to 160mm cont obsd in f/c Edge Uncoated of L4 on bot s/f in o/s to 15mm cont obsd in f/c Edge Waviness of L3 in o/s cont obsd in f/c Dross PAtches of L3 on both s/f in f/w cont obsd in f/c Processed as Per TDc LFH955 Without Liner Marking (SPR) Not ok Nizam | N1 | Folding | CRM1CCL1 |  | CH_S1 Edge Uncoated Fold Mark of L3 on top s/f in o/s to 160mm cont obsd in f/c Edge Uncoated of L4 on bot s/f in o/s to 15mm cont obsd in f/c Edge Waviness of L3 in o/s cont obsd in f/c Dross PAtches of L3 on both s/f in f/w cont obsd in f/c Processed as Per TDc LFH955 Without Liner Marking Not ok Nizam | CRM1CCL1 | Y | Plan Deviation | 2023-12-27T05:49:02.000+0000 | -1.921319 | S_PPGLCW |  | N | C
16 | GI | 23B3NB0000 | 23B3NB0000 | 0.6 | 0.6 | 1270 | 1270 | ZAP130 | ZAP130 | 610 | Jswmi Steel Service Center Pvt Limi | Jswmi Steel Service Center Pvt Limi | SMS1CAS3-COND2-HSM2-CRM1PTM1-CRM1CGL2-CRM1APL8 | HSM2-CRM1PTM1-CRM1CGL3 | 15-30 | 25.1 | 205-280 | 280 | 30-60 | 38.79 | 40-55 | 46 | N |  |  | OK | Ok | Unskin passed edges of L2 both edges to 5 mm cont obsd in f/cDross spots of L3 on both s/f at H /T disct obsd f/c .Stretch mark of L2 on both s/f at f/w cont obsd in f/c.Flow mark of L2/3 on both s/f f/w in f/c | P1 |  |  |  | autoClrRemarks | CRM1CGL3 | N |  | 2023-12-01T15:37:40.000+0000 | 0.0002662037 | S_GICW | NA | N | C
17 | GI | 23B3KU1000 | 23B3KU0000 | 0.9 | 0.9 | 1250 | 1250 | ZGN110 | ZGN110 | 508 | Steel Centre | Steel Centre | SMS1CAS1-COND1-HSM1-CRM1PTM1-CRM1CGL2-CRM1APL8 | HSM1-CRM1PTM1-CRM1CGL2 | 9.9-14 | 10.905 | 240-400 | 294 | 20-50 | 39.3 |  |  | Y |  | Fail | Low coating wt & 0.887mm | Ok | Logo, ISI and Liner Marking Print Found Ok.Whitish S/f of L3 on both s/f at F/w Cont obsd in F/c.Dross Patches and Spots of L3 on both s/f at F/w H&T discont obsd in F/c.Flow Mark of L2 on both s/f at F/w Cont obsd in F/c. | RW | Coating Wt Variation | CRM1CGL2 | SPCLCRS1 | SPCL for collect coating wt sample from ID &OD , Logo, ISI and Liner Marking Print Found Ok.Whitish S/f of L3 on both s/f at F/w Cont obsd in F/c.Dross Patches and Spots of L3 on both s/f at F/w H&T discont obsd in F/c.Flow Mark of L2 on both s/f at F/w Cont obsd in F/c. | CRM1CGL2 | N |  | 2023-12-04T15:23:24.000+0000 | 2.061481 | S_GICW |  | N | C
17 | GI | 23C08N1000 | 23C08N0000 | 1.35 | 1.35 | 1220 | 1220 | ZST555 | ZST935 | 508 | Pennar Industries Limited | Pennar Industries Limited | SMS1CAS3-COND2-HSM2-CRM1PTM1-CRM1CGL3-CRM1APL8 | HSM1-CRM1PTM1-CRM1CGL2 | 8-14 | 12.033 | 550-650 | 466 | 12-45 | 24 |  |  | N |  | Fail | LOW YS & TS | NotOk | U/Wnozzle cleaning mark of L4/5 in od 40 mtr.Pitting of L3 on top s/f at dr/s cont obsd in f/c.spm band shyning line of L3 at dr/s to 200 mm both side cont obsd in f/c.Air angle mark of L3 on both s/f at both edge to 30-40mm cont obsd in f/c. Flow Mark of L3 obsd on both s/f at f/w cont obsd in f/c. U/Wnozzle cleaning mark of L4/5 in od 40 mtr.Pitting of L3 on top s/f at dr/s cont obsd in f/c.spm band shyning line of L3 at dr/s to 200 mm both side cont obsd in f/c.Air angle mark of L3 on both s/f at both edge to 30-40mm cont obsd in f/c. Flow Mark of L3 obsd on both s/f at f/w cont obsd in f/c. | N1 | Low tensile strength | CRM1CGL2 |  | N1 Plan for ZST935. "U/Wnozzle cleaning mark of L4/5 in od 40 mtr.Pitting of L3 on top s/f at dr/s cont obsd in f/c.spm band shyning line of L3 at dr/s to 200 mm both side cont obsd in f/c.Air angle mark of L3 on both s/f at both edge to 30-40mm cont obsd in f/c. Flow Mark of L3 obsd on both s/f at f/w cont obsd in f/c. U/Wnozzle cleaning mark of L4/5 in od 40 mtr.Pitting of L3 on top s/f at dr/s cont obsd in f/c.spm band shyning line of L3 at dr/s to 200 mm both side cont obsd in f/c.Air angle mark of L3 on both s/f at both edge to 30-40mm cont obsd in f/c. Flow Mark of L3 obsd on both s/f at f/w cont obsd in f/c." | CRM1CGL2 | N | Prime | 2023-12-22T04:48:22.000+0000 | -0.2453472 | S_GICW |  | N | A
18 | GI | 23B3KU2000 | 23B3KU0000 | 0.9 | 0.9 | 1250 | 1250 | ZGN110 | ZGN110 | 508 | Steel Centre | Steel Centre | SMS1CAS1-COND1-HSM1-CRM1PTM1-CRM1CGL2-CRM1APL8 | HSM1-CRM1PTM1-CRM1CGL2 | 9.9-14 | 10.095 | 240-400 | 294 | 20-50 | 39.31 |  |  | Y |  | Fail | Low coating wt & 0.887mm | Ok | Logo, ISI and Liner Marking Print Found Ok.Whitish S/f of L3 on both s/f at F/w Cont obsd in F/c.Dross Patches and Spots of L3 on both s/f at F/w H&T discont obsd in F/c.Flow Mark of L2 on both s/f at F/w Cont obsd in F/c. | RW | Coating Wt Variation | CRM1CGL2 | SPCLCRS1 | SPCL for collect coating wt sample from ID &OD , Logo, ISI and Liner Marking Print Found Ok.Whitish S/f of L3 on both s/f at F/w Cont obsd in F/c.Dross Patches and Spots of L3 on both s/f at F/w H&T discont obsd in F/c.Flow Mark of L2 on both s/f at F/w Cont obsd in F/c. | CRM1CGL2 | N |  | 2023-12-04T15:24:05.000+0000 | 2.060289 | S_GICW |  | N | C
18 | GI | 23C05K1100 | 23C05K1000 | 1.35 | 1.35 | 1220 | 1220 | ZST555 | ZST935 | 508 | Pennar Industries Limited | Pennar Industries Limited | SMS1CAS3-COND2-HSM2-CRM1PTM1-CRM1CGL3-CRM1APL8 | HSM1-CRM1PTM1-CRM1CGL2 | 8-14 | 11.9 | 550-650 | 454 | 12-45 | 25 |  |  | N |  | Fail | LOW YS & TS | Ok | U/W.Pitting of L3 on both s/f at dr/s h/t cont obsd in f/c.spm band shyning line of L3 at dr/s to 200 mm both side cont obsd in f/c.Air angle mark of L3 on both s/f at both edge to 30-40mm cont obsd in f/c. Flow Mark of L3 obsd on both s/f at f/w cont obsd in f/c. | N1 | Low tensile strength | CRM1CGL2 |  | N1 Plan for ZST935. U/W.Pitting of L3 on both s/f at dr/s h/t cont obsd in f/c.spm band shyning line of L3 at dr/s to 200 mm both side cont obsd in f/c.Air angle mark of L3 on both s/f at both edge to 30-40mm cont obsd in f/c. Flow Mark of L3 obsd on both s/f at f/w cont obsd in f/c. | CRM1CGL2 | N | Prime | 2023-12-22T04:49:45.000+0000 | -0.2464699 | S_GICW |  | N | B
19 | GI | 23C05K1200 | 23C05K1000 | 1.35 | 1.35 | 1220 | 1220 | ZST555 | ZST935 | 508 | Pennar Industries Limited | Pennar Industries Limited | SMS1CAS3-COND2-HSM2-CRM1PTM1-CRM1CGL3-CRM1APL8 | HSM1-CRM1PTM1-CRM1CGL2 | 8-14 | 9.741 | 550-650 | 454 | 12-45 | 25 |  |  | N |  | Fail | LOW YS & TS | Ok | Pitting of L3 on both s/f at dr/s h/t cont obsd in f/c.spm band shyning line of L3 at dr/s to 200 mm both side cont obsd in f/c.Air angle mark of L3 on both s/f at both edge to 30-40mm cont obsd in f/c. Flow Mark of L3 obsd on both s/f at f/w cont obsd in f/c. | N1 | Low tensile strength | CRM1CGL2 |  | N1 Plan for ZST935. Pitting of L3 on both s/f at dr/s h/t cont obsd in f/c.spm band shyning line of L3 at dr/s to 200 mm both side cont obsd in f/c.Air angle mark of L3 on both s/f at both edge to 30-40mm cont obsd in f/c. Flow Mark of L3 obsd on both s/f at f/w cont obsd in f/c. | CRM1CGL2 | N | Prime | 2023-12-22T04:50:19.000+0000 | -0.2463773 | S_GICW |  | N | B
19 | GI | 23B3LC2000 | 23B3LC0000 | 1.2 | 1.2 | 1250 | 1250 | ZGN110 | ZGN110 | 508 | Vishal Precision Steel Tubes & Stri | Vishal Precision Steel Tubes & Stri | SMS1CAS1-COND1-HSM1-CRM1PTM1-CRM1CGL2-CRM1APL8 | HSM1-CRM1PTM1-CRM1CGL3 | 8-14 | 9.13 | 240-400 | 291 | 20-50 | 40 |  |  | Y |  | Pass | OK | Ok | Stretch mark of L2 on both s/f at f/w cont obsd in f/c. Dross spots & patches of L2/3 on both s/f at f/w H&T dis cont obsd in f/c. LOGO & Liner print done. | P1 |  |  |  | ok | CRM1CGL3 | N |  | 2023-12-06T08:03:06.000+0000 | 11.08979 | S_GICW | NA | N | B
20 | GI | 23C0MD1000 | 23C0MD0000 | 1.35 | 1.35 | 1220 | 1220 | ZST555 | ZST935 | 508 | Pennar Industries Limited | Pennar Industries Limited | SMS1CAS3-COND2-HSM2-CRM1PTM1-CRM1CGL3-CRM1APL8 | HSM1-CRM1PTM1-CRM1CGL2 | 8-14 | 12.898 | 550-650 | 482 | 12-45 | 20 |  |  | N |  | Fail | LOW YS & TS | Ok | Without Passivation mark of L3 on both s/f at o/s is to 200mm inner from 200-350mtr cont obsd.Dross spots and pathes of L2 on both s/f at f/w H&T discont obsd in f/c.Flow mark of L3 on both s/f at f/w cont obsd in f/c.Unskinpassed edges of L2 on both s/f at both sides to 3-4mm cont obsd f/c.Pitting mark of L2 on both s/f at f/w H&T cont obsd in f/c inspct by Harish | N1 | Low tensile strength | CRM1CGL2 |  | N1 Plan for ZST935. "Without Passivation mark of L3 on both s/f at o/s is to 200mm inner from 200-350mtr cont obsd.Dross spots and pathes of L2 on both s/f at f/w H&T discont obsd in f/c.Flow mark of L3 on both s/f at f/w cont obsd in f/c.Unskinpassed edges of L2 on both s/f at both sides to 3-4mm cont obsd f/c.Pitting mark of L2 on both s/f at f/w H&T cont obsd in f/c inspct by Harish" | CRM1CGL2 | N | Prime | 2023-12-22T05:02:36.000+0000 | -0.2369792 | S_GICW |  | N | B
20 | PPGL | 23B23A1000 | 23B23A0000 | 0.5 | 0.5 | 1220 | 1220 | LCO955 | LCO955 | 508 | JSW MTS COLOURON PLUS | JSW MTS COLOURON PLUS | SMS1CAS1-COND1-HSM1-CRM1PTM1-CRM1CGL2-CRM1CCL1-CRM1APL9 | HSM1-CRM1PTM1-CRM1CGL2-CRM1CCL1 | 3-5 | 4.864 | 550-700 | 684 |  |  | 80-95 | 95 | Y | M |  | ok | Ok | Water Mark and Liner Marking Print Found Ok As per So Jsw Colouron+ 0.5mm AZ-150 VJ D/M/Y BIS Aproved.Pickup Roll mark of L3 on bott s/f at c/w cont obsd at aproxx 1.1 mtrs pitch in F/c.Dross Patches and spots of L3 on both s/f at F/w Cont obsd at f/w H&T in F/c.Roll Grinding Mark of L2 on bott s/f at F/w Cont obsd in F/c. Ok Ajay | P1 |  |  |  | autoClrRemarks | CRM1CCL1 | N |  | 2023-12-21T13:42:09.000+0000 | 0.02103009 | S_PPGLCW | FN | N | C
21 | GI | 23C09P2000 | 23C09P0000 | 1.35 | 1.35 | 1220 | 1220 | ZST555 | ZST935 | 508 | Pennar Industries Limited | Pennar Industries Limited | SMS1CAS3-COND2-HSM2-CRM1PTM1-CRM1CGL3-CRM1APL8 | HSM1-CRM1PTM1-CRM1CGL2 | 8-14 | 11.544 | 550-650 | 455 | 12-45 | 23 |  |  | N |  | Fail | LOW YS & TS | Ok | Flow Mark of L3 obsd on both s/f at f/w cont obsd in f/c.Pitting of L2 on both s/f at h/t cont obsd in f/c.spm band shyning line of L3 at dr/s to 200 mm both side cont obsd in f/c.Air angle mark of L3 on both s/f at both edge to 30-40mm cont obsd in f/c. | N1 | Low tensile strength | CRM1CGL2 |  | N1 Plan for ZST935. Flow Mark of L3 obsd on both s/f at f/w cont obsd in f/c.Pitting of L2 on both s/f at h/t cont obsd in f/c.spm band shyning line of L3 at dr/s to 200 mm both side cont obsd in f/c.Air angle mark of L3 on both s/f at both edge to 30-40mm cont obsd in f/c. | CRM1CGL2 | N | Prime | 2023-12-22T04:55:46.000+0000 | -0.2429167 | S_GICW |  | N | B
21 | PPGL | 23B23A2000 | 23B23A0000 | 0.5 | 0.5 | 1220 | 1220 | LCO955 | LCO955 | 508 | JSW MTS COLOURON PLUS | JSW MTS COLOURON PLUS | SMS1CAS1-COND1-HSM1-CRM1PTM1-CRM1CGL2-CRM1CCL1-CRM1APL9 | HSM1-CRM1PTM1-CRM1CGL2-CRM1CCL1 | 3-5 | 4.834 | 550-700 | 684 |  |  | 80-95 | 95 | Y | M |  | ok | Ok | Water Mark and Liner Marking Print Found Ok As per So Jsw Colouron+ 0.5mm AZ-150 VJ D/M/Y BIS Aproved.Pickup Roll mark of L3 on bott s/f at c/w cont obsd at aproxx 1.1 mtrs pitch in F/c.Dross Patches and spots of L3 on both s/f at F/w Cont obsd at f/w H&T in F/c.Roll Grinding Mark of L2 on bott s/f at F/w Cont obsd in F/c. Ok Ajay | P1 |  |  |  | autoClrRemarks | CRM1CCL1 | N |  | 2023-12-21T13:50:26.000+0000 | 0.02537037 | S_PPGLCW | FN | N | C
22 | GI | 23C09P1000 | 23C09P0000 | 1.35 | 1.35 | 1220 | 1220 | ZST555 | ZST935 | 508 | Pennar Industries Limited | Pennar Industries Limited | SMS1CAS3-COND2-HSM2-CRM1PTM1-CRM1CGL3-CRM1APL8 | HSM1-CRM1PTM1-CRM1CGL2 | 8-14 | 12.92 | 550-650 | 455 | 12-45 | 23 |  |  | N |  | Fail | LOW YS & TS | Ok | Flow Mark of L3 obsd on both s/f at f/w cont obsd in f/c.Pitting of L2 on both s/f at h/t cont obsd in f/c.spm band shyning line of L3 at dr/s to 200 mm both side cont obsd in f/c.Air angle mark of L3 on both s/f at both edge to 30-40mm cont obsd in f/c. | N1 | Low tensile strength | CRM1CGL2 |  | N1 Plan for ZST935. Flow Mark of L3 obsd on both s/f at f/w cont obsd in f/c.Pitting of L2 on both s/f at h/t cont obsd in f/c.spm band shyning line of L3 at dr/s to 200 mm both side cont obsd in f/c.Air angle mark of L3 on both s/f at both edge to 30-40mm cont obsd in f/c. | CRM1CGL2 | N | Prime | 2023-12-22T04:55:17.000+0000 | -0.2428009 | S_GICW |  | N | B
22 | PPGL | 23B23A3000 | 23B23A0000 | 0.5 | 0.5 | 1220 | 1220 | LCO955 | LCO955 | 508 | JSW MTS COLOURON PLUS | JSW MTS COLOURON PLUS | SMS1CAS1-COND1-HSM1-CRM1PTM1-CRM1CGL2-CRM1CCL1-CRM1APL9 | HSM1-CRM1PTM1-CRM1CGL2-CRM1CCL1 | 3-5 | 4.829 | 550-700 | 684 |  |  | 80-95 | 95 | Y | M |  | ok | Ok | Water Mark and Liner Marking Print Found Ok As per So Jsw Colouron+ 0.5mm AZ-150 VJ D/M/Y BIS Aproved.Pickup Roll mark of L3 on bott s/f at c/w cont obsd at aproxx 1.1 mtrs pitch in F/c.Dross Patches and spots of L3 on both s/f at F/w Cont obsd at f/w H&T in F/c.Roll Grinding Mark of L2 on bott s/f at F/w Cont obsd in F/c. Ok Ajay | P1 |  |  |  | autoClrRemarks | CRM1CCL1 | N |  | 2023-12-21T13:50:18.000+0000 | 0.02322917 | S_PPGLCW | FN | N | C
23 | PPGL | 23B23A4000 | 23B23A0000 | 0.5 | 0.5 | 1220 | 1220 | LCO955 | LCO955 | 508 | JSW MTS COLOURON PLUS | JSW MTS COLOURON PLUS | SMS1CAS1-COND1-HSM1-CRM1PTM1-CRM1CGL2-CRM1CCL1-CRM1APL9 | HSM1-CRM1PTM1-CRM1CGL2-CRM1CCL1 | 3-5 | 3.794 | 550-700 | 684 |  |  | 80-95 | 95 | Y | M |  | ok | Ok | Water Mark and Liner Marking Print Found Ok As per So Jsw Colouron+ 0.5mm AZ-150 VJ D/M/Y BIS Aproved.Pickup Roll mark of L3 on bott s/f at c/w cont obsd at aproxx 1.1 mtrs pitch in F/c.Dross Patches and spots of L3 on both s/f at F/w Cont obsd at f/w H&T in F/c.Roll Grinding Mark of L2 on bott s/f at F/w Cont obsd in F/c. Ok Ajay | P1 |  |  |  | autoClrRemarks | CRM1CCL1 | N |  | 2023-12-21T13:50:56.000+0000 | 0.02232639 | S_PPGLCW | FN | N | C
23 | GI | 23C0DC1000 | 23C0DC0000 | 1.35 | 1.35 | 1220 | 1220 | ZST555 | ZST555 | 508 | Pennar Industries Limited | NCO | SMS1CAS3-COND2-HSM2-CRM1PTM1-CRM1CGL3-CRM1APL8 | HSM1-CRM1PTM1-CRM1CGL2 | 8-14 | 12.917 | [6 empty] | N |  |  | LOW YS & TS | Ok | Pitting of L3 on both s/f at dr/s h/t cont obsd in f/c.spm band shyning line of L3 at dr/s to 200 mm both side cont obsd in f/c.Air angle mark of L3 on both s/f at both edge to 30-40mm cont obsd in f/c. Flow Mark of L3 obsd on both s/f at f/w cont obsd in f/c. | P1 |  |  |  | autoClrRemarks | CRM1CGL2 | N1 |  | 2023-12-04T04:20:58.000+0000 | 0.002071759 | S_GICW |  | N | B
24 | PPGL | 23B23A5000 | 23B23A0000 | 0.5 | 0.5 | 1220 | 1220 | LCO955 | LCO955 | 508 | JSW MTS COLOURON PLUS | JSW MTS COLOURON PLUS | SMS1CAS1-COND1-HSM1-CRM1PTM1-CRM1CGL2-CRM1CCL1-CRM1APL9 | HSM1-CRM1PTM1-CRM1CGL2-CRM1CCL1 | 3-5 | 4.089 | 550-700 | 684 |  |  | 80-95 | 95 | Y | M |  | ok | Ok | Water Mark and Liner Marking Print Found Ok As per So Jsw Colouron+ 0.5mm AZ-150 VJ D/M/Y BIS Aproved.Pickup Roll mark of L3 on bott s/f at c/w cont obsd at aproxx 1.1 mtrs pitch in F/c.Dross Patches and spots of L3 on both s/f at F/w Cont obsd at f/w H&T in F/c.Roll Grinding Mark of L2 on bott s/f at F/w Cont obsd in F/c.SPR. Ok Ajay | P1 |  |  |  | autoClrRemarks | CRM1CCL1 | N |  | 2023-12-21T13:51:04.000+0000 | 0.02114583 | S_PPGLCW | FN | N | C
24 | GI | 23C08N2000 | 23C08N0000 | 1.35 | 1.35 | 1220 | 1220 | ZST555 | ZST935 | 508 | Pennar Industries Limited | Pennar Industries Limited | SMS1CAS3-COND2-HSM2-CRM1PTM1-CRM1CGL3-CRM1APL8 | HSM1-CRM1PTM1-CRM1CGL2 | 8-14 | 8.563 | 550-650 | 466 | 12-45 | 24 |  |  | N |  | Fail | LOW YS & TS | Ok | U/W.Pitting of L3 on both s/f at dr/s h/t cont obsd in f/c.spm band shyning line of L3 at dr/s to 200 mm both side cont obsd in f/c.Air angle mark of L3 on both s/f at both edge to 30-40mm cont obsd in f/c. Flow Mark of L3 obsd on both s/f at f/w cont obsd in f/c. | N1 | Low tensile strength | CRM1CGL2 |  | N1 Plan for ZST935. U/W.Pitting of L3 on both s/f at dr/s h/t cont obsd in f/c.spm band shyning line of L3 at dr/s to 200 mm both side cont obsd in f/c.Air angle mark of L3 on both s/f at both edge to 30-40mm cont obsd in f/c. Flow Mark of L3 obsd on both s/f at f/w cont obsd in f/c. | CRM1CGL2 | N | Prime | 2023-12-22T04:48:58.000+0000 | -0.2477662 | S_GICW |  | N | A
25 | GI | 23A3RJ1000 | 23A3RJ0000 | 1 | 1 | 1200 | 1200 | ZST935 | ZSP401 | 610 | Metalwerks International Private Li | NCO | SMS1CAS1-COND2-HSM2-CRM1PTM1-CRM1CGL2-CRM1APL8 | HSM1-CRM1PTM1-CRM1CGL3 | 10-25 | 12.805 | 140-600 | 467 | 10-60 | 21 |  |  | N |  | Pass |  | NotOk | Waping mark Wiping mark of L3 obsd discont on both s/f and both edges to 110mm in f/c(snap shared but sample not found waping mark).Pitting Mark of L3/2 Unfeelable on bottom s/f at f/w cont obsd in f/c.Air angle mark of L2 on both s/f at both sides to 50-60mm cont obsd in F/C.Flow mark of L3 on both s/f at F/W cont obsd in F/C. Un-skin pass edges of L2 on both s/f at both sides to 4-6mm cont obsd in F/C. Oven temp 66 C. | N2 | Air Wiping Mark | CRM1CGL3 |  | ZSP401 Waping mark Wiping mark of L3 obsd discont on both s/f and both edges to 110mm in f/c(snap shared but sample not found waping mark).Pitting Mark of L3/2 Unfeelable on bottom s/f at f/w cont obsd in f/c.Air angle mark of L2 on both s/f at both sides to 50-60mm cont obsd in F/C.Flow mark of L3 on both s/f at F/W cont obsd in F/C. Un-skin pass edges of L2 on both s/f at both sides to 4-6mm cont obsd in F/C. Oven temp 66 C. | CRM1CGL3 | Y | Down Gradation | 2023-12-06T04:41:18.000+0000 | 26.68979 | S_GICW |  | N | B
25 | GI | 23C0FR1000 | 23C0FR0000 | 1.35 | 1.35 | 1220 | 1220 | ZST555 | ZST935 | 508 | Pennar Industries Limited | Pennar Industries Limited | SMS1CAS3-COND2-HSM2-CRM1PTM1-CRM1CGL3-CRM1APL8 | HSM1-CRM1PTM1-CRM1CGL2 | 8-14 | 12.914 | 550-650 | 463 | 12-45 | 24 |  |  | N |  | Fail | LOW YS & TS | Ok | Flow Mark of L3 obsd on both s/f at f/w cont obsd in f/c.Pitting of L2 on both s/f at h/t cont obsd in f/c.spm band shyning line of L3 at dr/s to 200 mm both side cont obsd in f/c.Air angle mark of L3 on both s/f at both edge to 30-40mm cont obsd in f/c. | N1 | Low yield strength | CRM1CGL2 |  | N1 Plan for ZST935. Flow Mark of L3 obsd on both s/f at f/w cont obsd in f/c.Pitting of L2 on both s/f at h/t cont obsd in f/c.spm band shyning line of L3 at dr/s to 200 mm both side cont obsd in f/c.Air angle mark of L3 on both s/f at both edge to 30-40mm cont obsd in f/c. | CRM1CGL2 | N | Prime | 2023-12-22T04:53:15.000+0000 | -0.2444907 | S_GICW |  | N | B
26 | GI | 23A3RJ2000 | 23A3RJ0000 | 1 | 1 | 1200 | 1200 | ZST935 | ZSP401 | 610 | Metalwerks International Private Li | NCO | SMS1CAS1-COND2-HSM2-CRM1PTM1-CRM1CGL2-CRM1APL8 | HSM1-CRM1PTM1-CRM1CGL3 | 10-25 | 12.26 | 140-600 | 467 | 10-60 | 21 |  |  | N |  | Pass |  | NotOk | Wiping mark Wiping mark of L3 obsd discont on both s/f and both edges to 110mm in f/c(snap shared but sample not found waping mark).Pitting Mark of L3/2 Unfeelable on bottom s/f at f/w cont obsd in f/c.Air angle mark of L2 on both s/f at both sides to 50-60mm cont obsd in F/C.Flow mark of L3 on both s/f at F/W cont obsd in F/C. Un-skin pass edges of L2 on both s/f at both sides to 4-6mm cont obsd in F/C. Oven temp 66 C. | N2 | Air Wiping Mark | CRM1CGL3 |  | ZSP401 Wiping mark Wiping mark of L3 obsd discont on both s/f and both edges to 110mm in f/c(snap shared but sample not found waping mark).Pitting Mark of L3/2 Unfeelable on bottom s/f at f/w cont obsd in f/c.Air angle mark of L2 on both s/f at both sides to 50-60mm cont obsd in F/C.Flow mark of L3 on both s/f at F/W cont obsd in F/C. Un-skin pass edges of L2 on both s/f at both sides to 4-6mm cont obsd in F/C. Oven temp 66 C. | CRM1CGL3 | Y | Down Gradation | 2023-12-06T04:43:34.000+0000 | 26.69145 | S_GICW |  | N | B
26 | GI | 23C0FR2000 | 23C0FR0000 | 1.35 | 1.35 | 1220 | 1220 | ZST555 | ZST935 | 508 | Pennar Industries Limited | Pennar Industries Limited | SMS1CAS3-COND2-HSM2-CRM1PTM1-CRM1CGL3-CRM1APL8 | HSM1-CRM1PTM1-CRM1CGL2 | 8-14 | 11.77 | 550-650 | 463 | 12-45 | 24 |  |  | N |  | Fail | LOW YS & TS | Ok | Flow Mark of L3 obsd on both s/f at f/w cont obsd in f/c.Pitting of L2 on both s/f at h/t cont obsd in f/c.spm band shyning line of L3 at dr/s to 200 mm both side cont obsd in f/c.Air angle mark of L3 on both s/f at both edge to 30-40mm cont obsd in f/c. | N1 | Low tensile strength | CRM1CGL2 |  | N1 Plan for ZST935. Flow Mark of L3 obsd on both s/f at f/w cont obsd in f/c.Pitting of L2 on both s/f at h/t cont obsd in f/c.spm band shyning line of L3 at dr/s to 200 mm both side cont obsd in f/c.Air angle mark of L3 on both s/f at both edge to 30-40mm cont obsd in f/c. | CRM1CGL2 | N | Prime | 2023-12-22T04:54:10.000+0000 | -0.242662 | S_GICW |  | N | B
27 | GI | 23C0DC2000 | 23C0DC0000 | 1.35 | 1.35 | 1220 | 1220 | ZST555 | ZST935 | 508 | Pennar Industries Limited | Pennar Industries Limited | SMS1CAS3-COND2-HSM2-CRM1PTM1-CRM1CGL3-CRM1APL8 | HSM1-CRM1PTM1-CRM1CGL2 | 8-14 | 11.536 | 550-650 | 447 | 12-45 | 25 |  |  | N |  | Fail | LOW YS & TS | Ok | Flow Mark of L3 obsd on both s/f at f/w cont obsd in f/c.Pitting of L2 on both s/f at h/t cont obsd in f/c.spm band shyning line of L3 at dr/s to 200 mm both side cont obsd in f/c.Air angle mark of L3 on both s/f at both edge to 30-40mm cont obsd in f/c. | N1 | Low tensile strength | CRM1CGL2 |  | N1 Plan for ZST935. Flow Mark of L3 obsd on both s/f at f/w cont obsd in f/c.Pitting of L2 on both s/f at h/t cont obsd in f/c.spm band shyning line of L3 at dr/s to 200 mm both side cont obsd in f/c.Air angle mark of L3 on both s/f at both edge to 30-40mm cont obsd in f/c. | CRM1CGL2 | N | Prime | 2023-12-22T04:52:15.000+0000 | -0.2437731 | S_GICW |  | N | B
27 | GI | 23B35S2000 | 23B35S0000 | 0.7 | 0.7 | 1420 | 1420 | ZAP221 | ZAP221 | 610 | Bombay Coated and Special Steels Pv | Bombay Coated and Special Steels Pv | SMS2CAS8-COND2-HSM2-CRM1PTM1-CRM1CGL2-CRM1APL8 | HSM2-CRM1PTM1-CRM1CGL3 | 6-18 | 20.245 | 120-180 | 158 | 36-55 | 43 |  |  | N |  | Pass |  | NotOk | Nozzle line of L5 obsd in id 30mtr. Nozzle line of L3 light feelable on both s/f at d/s to 100mm width 2nos cont in f/c. Rework for Salvage ID 30mtr.Over width req 1420-1424mm, obsd 1427mm. SPM band of K2 on both s/f at o/s to 110-160mm, d/s to 120-160mm width cont in f/c. Unskin pass edges of L2 on both s/f at both edges to 2-3mm width cont in f/c.Oiling done. | RW | Nozzal mark | CRM1CGL3 | SPCLCRS1 | Salvage iD 30 mtr and collect nozzlle line defect sample Nozzle line of L5 obsd in id 30mtr. Nozzle line of L3 light feelable on both s/f at d/s to 100mm width 2nos cont in f/c. Rework for Salvage ID 30mtr.Over width req 1420-1424mm, obsd 1427mm. SPM band of K2 on both s/f at o/s to 110-160mm, d/s to 120-160mm width cont in f/c. Unskin pass edges of L2 on both s/f at both edges to 2-3mm width cont in f/c.Oiling done. | CRM1CGL3 | N |  | 2023-12-13T13:53:53.000+0000 | 14.37833 | S_GICW | FN | N | C
28 | GI | 23B35K1000 | 23B35K0000 | 1 | 1 | 1535 | 1535 | ZAP221 | ZAP221 | 610 | Bombay Coated and Special Steels Pv | Bombay Coated and Special Steels Pv | SMS2CAS8-COND2-HSM2-CRM1PTM1-CRM1CGL2-CRM1APL8 | HSM2-CRM1PTM1-CRM1CGL3 | 6-18 | 12.79 | 120-180 | 180 | 36-55 | 45.17 | 30-50 | 46.1 | N |  | Pass | OK | NotOk | Edge Sliver L3 in o/s edge to 5mm inner cont obsd in full coil in bottom surface. Snap Shared in TE Group U/w Done.Unskinpassed Edges of L3 on both s/f at both sides to 9-10 mm cont obsd in F/c.Improper SPM Band of L2 on both s/f at Both sides cont obsd in F/c.Dross Patches and spots on both s/f at F/w H&T cont obsd in f/c.Flow Mark of L3 on both s/f at F/w Cont obsd in F/c.Inspct By Harish | P1 | Edge Slivers | CRM1CGL3 |  | can be ok to check cust feedback Edge Sliver L3 in o/s edge to 5mm inner cont obsd in full coil in bottom surface. Snap Shared in TE Group U/w Done.Unskinpassed Edges of L3 on both s/f at both sides to 9-10 mm cont obsd in F/c.Improper SPM Band of L2 on both s/f at Both sides cont obsd in F/c.Dross Patches and spots on both s/f at F/w H&T cont obsd in f/c.Flow Mark of L3 on both s/f at F/w Cont obsd in F/c.Inspct By Harish | CRM1CGL3 | N |  | 2023-12-03T16:13:34.000+0000 | 0.09458333 | S_GICW |  | N | C
28 | GI | 23C21A1000 | 23C21A0000 | 1.35 | 1.35 | 1220 | 1220 | ZST555 | ZST935 | 508 | Pennar Industries Limited | Pennar Industries Limited | SMS1CAS3-COND2-HSM2-CRM1PTM1-CRM1CGL3-CRM1APL8 | HSM1-CRM1PTM1-CRM1CGL2 | 8-14 | 13.773 | 550-650 | 488 | 12-45 | 20 |  |  | N |  | Fail | low ys & ts | Ok | Shiny line of L2 on top s/f at d/s to 190mm cont in f/c,ok as per pdqc.Nozzle lines of L2 on both s/f f/w H&t cont in f/c. Flow mark of L3 on both s/f f/w cont in f/c.. Air angle mark of L3/2 on both s/f at both edges to 100-150mm dicont obsd in f/c. Pitting mark of L2/3 on both s/f H&t discont obsd in f/c.Dross spots/patches of L3/2 on both s/f H&t discont obsd in f/c. | N1 | Low tensile strength | CRM1CGL2 |  | N1 Plan for ZST935. Shiny line of L2 on top s/f at d/s to 190mm cont in f/c,ok as per pdqc.Nozzle lines of L2 on both s/f f/w H&t cont in f/c. Flow mark of L3 on both s/f f/w cont in f/c.. Air angle mark of L3/2 on both s/f at both edges to 100-150mm dicont obsd in f/c. Pitting mark of L2/3 on both s/f H&t discont obsd in f/c.Dross spots/patches of L3/2 on both s/f H&t discont obsd in f/c. | CRM1CGL2 | N | Prime | 2023-12-22T06:12:19.000+0000 | -0.1887847 | S_GICW |  | N | C
29 | GI | 23C05A2000 | 23C05A0000 | 1.35 | 1.35 | 1220 | 1220 | ZST555 | ZST935 | 508 | Pennar Industries Limited | Pennar Industries Limited | SMS1CAS3-COND2-HSM2-CRM1PTM1-CRM1CGL3-CRM1APL8 | HSM1-CRM1PTM1-CRM1CGL2 | 8-14 | 11.818 | 550-650 | 450 | 12-45 | 23 |  |  | N |  | Fail | LOW YS & TS | Ok | Pitting Mark of L2/3 obsd at both s/f at f/c. Dross spots and pathes of L2/3 on both s/f at f/w H&T discont obsd in f/c. Flow mark of L2/3 on both s/f at f/w cont obsd in f/c. Unskinpassed edges of L2 on both s/f at both sides to 3-4mm cont obsd f/c. | N1 | Low yield strength | CRM1CGL2 |  | N1 Plan for ZST935. Pitting Mark of L2/3 obsd at both s/f at f/c. Dross spots and pathes of L2/3 on both s/f at f/w H&T discont obsd in f/c. Flow mark of L2/3 on both s/f at f/w cont obsd in f/c. Unskinpassed edges of L2 on both s/f at both sides to 3-4mm cont obsd f/c. | CRM1CGL2 | N | Prime | 2023-12-22T05:03:14.000+0000 | -0.2379977 | S_GICW |  | N | B
29 | GI | 23B35K2000 | 23B35K0000 | 1 | 1 | 1535 | 1535 | ZAP221 | ZAP221 | 610 | Bombay Coated and Special Steels Pv | Bombay Coated and Special Steels Pv | SMS2CAS8-COND2-HSM2-CRM1PTM1-CRM1CGL2-CRM1APL8 | HSM2-CRM1PTM1-CRM1CGL3 | 6-18 | 10.195 | 120-180 | 180 | 36-55 | 45.1 | 30-50 | 46.4 | N |  | Pass | OK | NotOk | Edge Sliver L3 in o/s edge to 5mm inner cont obsd in full coil in bottom surface. U/w Done.Unskinpassed Edges of L3 on both s/f at both sides to 9-10 mm cont obsd in F/c.Improper SPM Band of L2 on both s/f at Both sides cont obsd in F/c.Dross Patches and spots on both s/f at F/w H&T cont obsd in f/c.Flow Mark of L3 on both s/f at F/w Cont obsd in F/c.Inspct By Harish | P1 | Edge Slivers | CRM1CGL3 |  | can be ok to check cust feedback Edge Sliver L3 in o/s edge to 5mm inner cont obsd in full coil in bottom surface. U/w Done.Unskinpassed Edges of L3 on both s/f at both sides to 9-10 mm cont obsd in F/c.Improper SPM Band of L2 on both s/f at Both sides cont obsd in F/c.Dross Patches and spots on both s/f at F/w H&T cont obsd in f/c.Flow Mark of L3 on both s/f at F/w Cont obsd in F/c.Inspct By Harish | CRM1CGL3 | N |  | 2023-12-03T16:14:42.000+0000 | 0.09480324 | S_GICW |  | N | C
30 | GI | 23C1HF1000 | 23C1HF0000 | 1.17 | 1.17 | 1220 | 1220 | ZST555 | ZST935 | 508 | Pennar Industries Limited | Pennar Industries Limited | SMS1CAS3-COND2-HSM2-CRM1PTM1-CRM1CGL3-CRM1APL8 | HSM1-CRM1PTM1-CRM1CGL2 | 8-14 | 12.876 | 550-650 | 442 | 12-45 | 25.7 |  |  | N |  | Fail | LOW YS & TS | Ok | Shiny line of L2 on top s/f at d/s to 190mm cont in f/c,ok as per pdqc.Nozzle lines of L2 on both s/f f/w H&t cont in f/c. Flow mark of L3 on both s/f f/w cont in f/c.. Air angle mark of L3/2 on both s/f at both edges to 100-250mm discont obsd in f/c. Pitting mark of L2/3 on both s/f H&t discont obsd in f/c.Dross spots/patches of L3/2 on both s/f H&t discont obsd in f/c. | N1 | Low tensile strength | CRM1CGL2 |  | N1 Plan for ZST935. Shiny line of L2 on top s/f at d/s to 190mm cont in f/c,ok as per pdqc.Nozzle lines of L2 on both s/f f/w H&t cont in f/c. Flow mark of L3 on both s/f f/w cont in f/c.. Air angle mark of L3/2 on both s/f at both edges to 100-250mm discont obsd in f/c. Pitting mark of L2/3 on both s/f H&t discont obsd in f/c.Dross spots/patches of L3/2 on both s/f H&t discont obsd in f/c. | CRM1CGL2 | N | Prime | 2023-12-22T06:13:37.000+0000 | -0.182581 | S_GICW |  | N | C
30 | PPGL | 23B13Z1000 | 23B13Z0000 | 0.45 | 0.45 | 1220 | 1220 | LFH955 | CH_S1 | 508 | JSW - MTS | NCO | SMS1CAS1-COND1-HSM1-CRM1PTM1-CRM1CGL2-CRM1CCL1-CRM1APL9 | HSM1-CRM1PTM1-CRM1CGL2-CRM1CCL1 | 3-5 | 4.637 | 550-700 | 688 |  |  | - | 95 | N | CB | Pass | OK | NotOk | Processed Without liner marking as per TDC LFH955Edge over coating of L3 on bot s/f at d/s to 2-3mm cont obsd in f/c. Dross patches of L2 cont obsd at both s/f in f/.Dross Lines & patches of L2 unfeelable on both s/f at f/w h&t cont obsd in f/c. Strech mark of L2/3 cont obsd on both s/f H&T at f/w in f/c. Not ok NISHMITHA | N2 | Dross Patches | CRM1CCL1 |  | CH_S1 Processed Without liner marking as per TDC LFH955Edge over coating of L3 on bot s/f at d/s to 2-3mm cont obsd in f/c. Dross patches of L2 cont obsd at both s/f in f/.Dross Lines & patches of L2 unfeelable on both s/f at f/w h&t cont obsd in f/c. Strech mark of L2/3 cont obsd on both s/f H&T at f/w in f/c. | CRM1CCL1 | Y | Plan Deviation | 2023-12-17T05:01:26.000+0000 | 1.462153 | S_PPGLCW |  | N | C
31 | GI | 23C1HF2000 | 23C1HF0000 | 1.17 | 1.17 | 1220 | 1220 | ZST555 | ZST935 | 508 | Pennar Industries Limited | Pennar Industries Limited | SMS1CAS3-COND2-HSM2-CRM1PTM1-CRM1CGL3-CRM1APL8 | HSM1-CRM1PTM1-CRM1CGL2 | 8-14 | 10.994 | 550-650 | 442 | 12-45 | 25 |  |  | N |  | Fail | LOW YS & TS | Ok | Shiny line of L2 on top s/f at d/s to 190mm cont in f/c,ok as per pdqc.Nozzle lines of L2 on both s/f f/w H&t cont in f/c. Flow mark of L3 on both s/f f/w cont in f/c.. Air angle mark of L3/2 on both s/f at both edges to 100-250mm discont obsd in f/c. Pitting mark of L2/3 on both s/f H&t discont obsd in f/c.Dross spots/patches of L3/2 on both s/f H&t discont obsd in f/c. | N1 | Low tensile strength | CRM1CGL2 |  | N1 Plan for ZST935. Shiny line of L2 on top s/f at d/s to 190mm cont in f/c,ok as per pdqc.Nozzle lines of L2 on both s/f f/w H&t cont in f/c. Flow mark of L3 on both s/f f/w cont in f/c.. Air angle mark of L3/2 on both s/f at both edges to 100-250mm discont obsd in f/c. Pitting mark of L2/3 on both s/f H&t discont obsd in f/c.Dross spots/patches of L3/2 on both s/f H&t discont obsd in f/c. | CRM1CGL2 | N | Prime | 2023-12-22T06:18:13.000+0000 | -0.1775463 | S_GICW |  | N | C
31 | PPGL | 23B13Z2000 | 23B13Z0000 | 0.45 | 0.45 | 1220 | 1220 | LFH955 | CH_S1 | 508 | JSW - MTS | NCO | SMS1CAS1-COND1-HSM1-CRM1PTM1-CRM1CGL2-CRM1CCL1-CRM1APL9 | HSM1-CRM1PTM1-CRM1CGL2-CRM1CCL1 | 3-5 | 4.637 | 550-700 | 688 |  |  | - | 95 | N | CB | Pass | OK | NotOk | Processed Without liner marking as per TDC LFH955Edge over coating of L3 on bot s/f at d/s to 2-3mm cont obsd in f/c. Dross patches of L2 cont obsd at both s/f in f/.Dross Lines & patches of L2 unfeelable on both s/f at f/w h&t cont obsd in f/c. Strech mark of L2/3 cont obsd on both s/f H&T at f/w in f/c. Not ok NISHMITHA | N2 | Dross Patches | CRM1CCL1 |  | CH_S1 Processed Without liner marking as per TDC LFH955Edge over coating of L3 on bot s/f at d/s to 2-3mm cont obsd in f/c. Dross patches of L2 cont obsd at both s/f in f/.Dross Lines & patches of L2 unfeelable on both s/f at f/w h&t cont obsd in f/c. Strech mark of L2/3 cont obsd on both s/f H&T at f/w in f/c. | CRM1CCL1 | Y | Plan Deviation | 2023-12-17T05:02:15.000+0000 | 1.460394 | S_PPGLCW |  | N | C
32 | GI | 23C05N2000 | 23C05N0000 | 1.17 | 1.17 | 1220 | 1220 | ZST555 | ZST935 | 508 | Pennar Industries Limited | Pennar Industries Limited | SMS1CAS3-COND2-HSM2-CRM1PTM1-CRM1CGL3-CRM1APL8 | HSM1-CRM1PTM1-CRM1CGL2 | 8-14 | 11.496 | 550-650 | 486 | 12-45 | 23 |  |  | N |  | Fail | LOW YS & TS | Ok | spm band shyning line of L3 at dr/s to 200 mm both side cont obsd in f/c.Air angle mark of L3 on both s/f at both edge to 30-40mm cont obsd in f/c.pocket buckling of L2/3 at dr/s cont obsd in f/c. | N1 | Low yield strength | CRM1CGL2 |  | N1 Plan for ZST935. spm band shyning line of L3 at dr/s to 200 mm both side cont obsd in f/c.Air angle mark of L3 on both s/f at both edge to 30-40mm cont obsd in f/c.pocket buckling of L2/3 at dr/s cont obsd in f/c. | CRM1CGL2 | N | Prime | 2023-12-22T04:46:07.000+0000 | -0.241713 | S_GICW |  | N | A
32 | PPGL | 23B13Z3000 | 23B13Z0000 | 0.45 | 0.45 | 1220 | 1220 | LFH955 | CH_S1 | 508 | JSW - MTS | NCO | SMS1CAS1-COND1-HSM1-CRM1PTM1-CRM1CGL2-CRM1CCL1-CRM1APL9 | HSM1-CRM1PTM1-CRM1CGL2-CRM1CCL1 | 3-5 | 3.44 | 550-700 | 688 |  |  | - | 95 | N | CB | Pass | OK | NotOk | Processed Without liner marking as per TDC LFH955.Uncoated Dent of L4 on bot s/f at d/s discont obsd from ID 500 mtr to 811 mtr.Heavy fold of Dent of L4/5 on top s/f at c/w in f/c cont obsd.Edge over coating of L3 on bot s/f at d/s to 2-3mm cont obsd in f/c. Dross patches of L2 cont obsd at both s/f in f/.Dross Lines & patches of L2 unfeelable on both s/f at f/w h&t cont obsd in f/c. Strech mark of L2/3 cont obsd on both s/f H&T at f/w in f/c. Not ok NISHMITHA | N2 | Dross Patches | CRM1CCL1 |  | CH_S1 Processed Without liner marking as per TDC LFH955.Uncoated Dent of L4 on bot s/f at d/s discont obsd from ID 500 mtr to 811 mtr.Heavy fold of Dent of L4/5 on top s/f at c/w in f/c cont obsd.Edge over coating of L3 on bot s/f at d/s to 2-3mm cont obsd in f/c. Dross patches of L2 cont obsd at both s/f in f/.Dross Lines & patches of L2 unfeelable on both s/f at f/w h&t cont obsd in f/c. Strech mark of L2/3 cont obsd on both s/f H&T at f/w in f/c. | CRM1CCL1 | Y | Plan Deviation | 2023-12-17T05:05:19.000+0000 | 1.459572 | S_PPGLCW |  | N | C
33 | GI | 23C09V2000 | 23C09V0000 | 1.17 | 1.17 | 1220 | 1220 | ZST555 | ZST935 | 508 | Pennar Industries Limited | Pennar Industries Limited | SMS1CAS3-COND2-HSM2-CRM1PTM1-CRM1CGL3-CRM1APL8 | HSM1-CRM1PTM1-CRM1CGL2 | 8-14 | 12.08 | 550-650 | 452 | 12-45 | 23 |  |  | N |  | Fail | HIGH YS & TS | Ok | Flow Mark of L3 obsd on both s/f at f/w cont obsd in f/c.Pitting of L2 on both s/f at h/t cont obsd in f/c.spm band shyning line of L3 at dr/s to 200 mm both side cont obsd in f/c.Air angle mark of L3 on both s/f at both edge to 30-40mm cont obsd in f/c. | N1 | Low tensile strength | CRM1CGL2 |  | K | CRM1CGL2 | N | Prime | 2023-12-22T05:00:41.000+0000 | -0.2312037 | S_GICW |  | N | B
33 | PPGL | 23B13Z4000 | 23B13Z0000 | 0.45 | 0.45 | 1220 | 1220 | LFH955 | CH_S1 | 508 | JSW - MTS | NCO | SMS1CAS1-COND1-HSM1-CRM1PTM1-CRM1CGL2-CRM1CCL1-CRM1APL9 | HSM1-CRM1PTM1-CRM1CGL2-CRM1CCL1 | 3-5 | 4.447 | 550-700 | 688 |  |  | - | 95 | N | CB | Pass | OK | NotOk | Processed Without liner marking as per TDC LFH955.Heavy fold of Dent of L4/5 on top s/f at c/w in f/c cont obsd.Edge over coating of L3 on bot s/f at d/s to 2-3mm cont obsd in f/c. Dross patches of L2 cont obsd at both s/f in f/.Dross Lines & patches of L2 unfeelable on both s/f at f/w h&t cont obsd in f/c. Strech mark of L2/3 cont obsd on both s/f H&T at f/w in f/c. Not ok NISHMITHA | N2 | Dross Patches | CRM1CCL1 |  | CH_S1 Processed Without liner marking as per TDC LFH955.Heavy fold of Dent of L4/5 on top s/f at c/w in f/c cont obsd.Edge over coating of L3 on bot s/f at d/s to 2-3mm cont obsd in f/c. Dross patches of L2 cont obsd at both s/f in f/.Dross Lines & patches of L2 unfeelable on both s/f at f/w h&t cont obsd in f/c. Strech mark of L2/3 cont obsd on both s/f H&T at f/w in f/c. | CRM1CCL1 | Y | Plan Deviation | 2023-12-17T05:04:33.000+0000 | 1.456644 | S_PPGLCW |  | N | C
34 | PPGL | 23B13Z5000 | 23B13Z0000 | 0.45 | 0.45 | 1220 | 1220 | LFH955 | CH_S2A | 508 | JSW - MTS | NCO | SMS1CAS1-COND1-HSM1-CRM1PTM1-CRM1CGL2-CRM1CCL1-CRM1APL9 | HSM1-CRM1PTM1-CRM1CGL2-CRM1CCL1 | 3-5 | 4.89 | 550-700 | 688 |  |  | - | 95 | N | CB | Pass | OK | NotOk | Processed Without liner marking as per TDC LFH955.Heavy fold of Dent of L4/5 on top s/f at c/w in f/c cont obsd.Edge over coating of L3 on bot s/f at d/s to 2-3mm cont obsd in f/c. Dross patches of L2 cont obsd at both s/f in f/.Dross Lines & patches of L2 unfeelable on both s/f at f/w h&t cont obsd in f/c. Strech mark of L2/3 cont obsd on both s/f H&T at f/w in f/c. Not ok NISHMITHA | N2 | Folding | CRM1CCL1 |  | CH_S2A Processed Without liner marking as per TDC LFH955.Heavy fold of Dent of L4/5 on top s/f at c/w in f/c cont obsd.Edge over coating of L3 on bot s/f at d/s to 2-3mm cont obsd in f/c. Dross patches of L2 cont obsd at both s/f in f/.Dross Lines & patches of L2 unfeelable on both s/f at f/w h&t cont obsd in f/c. Strech mark of L2/3 cont obsd on both s/f H&T at f/w in f/c. | CRM1CCL1 | Y | Plan Deviation | 2023-12-17T05:06:46.000+0000 | 1.453391 | S_PPGLCW |  | N | C
34 | GI | 23C0DM1000 | 23C0DM0000 | 1.17 | 1.17 | 1220 | 1220 | ZST555 | ZST935 | 508 | Pennar Industries Limited | Pennar Industries Limited | SMS1CAS3-COND2-HSM2-CRM1PTM1-CRM1CGL3-CRM1APL8 | HSM1-CRM1PTM1-CRM1CGL2 | 8-14 | 12.845 | 550-650 | 470 | 12-45 | 22 |  |  | N |  | Fail | LOW YS & TS | Ok | Flow Mark of L3 obsd on both s/f at f/w cont obsd in f/c.Pitting of L2 on both s/f at h/t cont obsd in f/c.spm band shyning line of L3 at dr/s to 200 mm both side cont obsd in f/c.Air angle mark of L3 on both s/f at both edge to 30-40mm cont obsd in f/c. | N1 | Low tensile strength | CRM1CGL2 |  | N1 Plan for ZST935. Flow Mark of L3 obsd on both s/f at f/w cont obsd in f/c.Pitting of L2 on both s/f at h/t cont obsd in f/c.spm band shyning line of L3 at dr/s to 200 mm both side cont obsd in f/c.Air angle mark of L3 on both s/f at both edge to 30-40mm cont obsd in f/c. | CRM1CGL2 | N | Prime | 2023-12-22T04:56:21.000+0000 | -0.2351042 | S_GICW |  | N | B
35 | GI | 23C08P1000 | 23C08P0000 | 1.17 | 1.17 | 1220 | 1220 | ZST555 | ZST935 | 508 | Pennar Industries Limited | Pennar Industries Limited | SMS1CAS3-COND2-HSM2-CRM1PTM1-CRM1CGL3-CRM1APL8 | HSM1-CRM1PTM1-CRM1CGL2 | 8-14 | 12.85 | 550-650 | 465 | 12-45 | 24 |  |  | N |  | Fail | LOW YS & TS | Ok | U/W.spm band shyning line of L3 at dr/s to 200 mm both side cont obsd in f/c.Air angle mark of L3 on both s/f at both edge to 30-40mm cont obsd in f/c. . pocket buckling of L2/3 at dr/s cont obsd in f/c. | N1 | Low tensile strength | CRM1CGL2 |  | N1 Plan for ZST935. U/W.spm band shyning line of L3 at dr/s to 200 mm both side cont obsd in f/c.Air angle mark of L3 on both s/f at both edge to 30-40mm cont obsd in f/c. . pocket buckling of L2/3 at dr/s cont obsd in f/c. | CRM1CGL2 | N | Prime | 2023-12-22T04:47:06.000+0000 | -0.241794 | S_GICW |  | N | A
35 | GI | 23B3NX1000 | 23B3NX0000 | 0.5 | 0.5 | 1250 | 1250 | ZEX110 | ZEX110 | 610 | Duferco S.A. | Duferco S.A. | SMS1CAS3-COND1-HSM1-CRM1PTM1-CRM1CGL3-CRM1APL8 | HSM1-CRM1PTM1-CRM1CGL3 | 10-19 | 10.04 | 200-400 | 345 | 18-50 | 24 |  |  | N |  |  | OK 0.532 | Ok | Unskin passed edges of L2 both edges to 5 mm cont obsd in f/c. Dross spots of L2/3 on both s/f at H&T discont obsd f/c. Stretch mark of L2/3 on both s/f at f/w cont obsd in f/c. Flow mark of L2/3 on both s/f at f/w in f/c. | P1 |  |  |  | autoClrRemarks | CRM1CGL3 | N |  | 2023-12-05T20:01:18.000+0000 | 0.07055556 | S_GICW |  | N | C
36 | GI | 23C08P2000 | 23C08P0000 | 1.17 | 1.17 | 1220 | 1220 | ZST555 | ZST935 | 508 | Pennar Industries Limited | Pennar Industries Limited | SMS1CAS3-COND2-HSM2-CRM1PTM1-CRM1CGL3-CRM1APL8 | HSM1-CRM1PTM1-CRM1CGL2 | 8-14 | 11.836 | 550-650 | 465 | 12-45 | 24 |  |  | N |  | Fail | LOW YS & TS | Ok | U/Wspm band shyning line of L3 at dr/s to 200 mm both side cont obsd in f/c.Air angle mark of L3 on both s/f at both edge to 30-40mm cont obsd in f/c. . pocket buckling of L2/3 at dr/s cont obsd in f/c. | N1 | Low yield strength | CRM1CGL2 |  | N1 Plan for ZST935. U/Wspm band shyning line of L3 at dr/s to 200 mm both side cont obsd in f/c.Air angle mark of L3 on both s/f at both edge to 30-40mm cont obsd in f/c. . pocket buckling of L2/3 at dr/s cont obsd in f/c. | CRM1CGL2 | N | Prime | 2023-12-22T04:47:41.000+0000 | -0.2421181 | S_GICW |  | N | A
36 | GI | 23B3NX2000 | 23B3NX0000 | 0.5 | 0.5 | 1250 | 1250 | ZEX110 | ZEX110 | 610 | Duferco S.A. | Duferco S.A. | SMS1CAS3-COND1-HSM1-CRM1PTM1-CRM1CGL3-CRM1APL8 | HSM1-CRM1PTM1-CRM1CGL3 | 10-19 | 12.26 | 200-400 | 345 | 18-50 | 24 |  |  | N |  | Pass | OK 0.532 | NotOk | Edge Wavy of L2 (70mm) cont obsd at o/s from ID 590-1050 mtr, after that OK( clip shared in quality group). Unskin passed edges of L2 both edges to 3-5 mm cont obsd in f/c. Dross spots of L2/3 on both s/f at H&T discont obsd f/c. Stretch mark of L2/3 on both s/f at f/w cont obsd in f/c. Flow mark of L2/3 on both s/f at f/w in f/c. | RW | Waviness | CRM1CGL3 | SPCLCRS1 | Check wavy at spcl Edge Wavy of L2 (70mm) cont obsd at o/s from ID 590-1050 mtr, after that OK( clip shared in quality group). Unskin passed edges of L2 both edges to 3-5 mm cont obsd in f/c. Dross spots of L2/3 on both s/f at H&T discont obsd f/c. Stretch mark of L2/3 on both s/f at f/w cont obsd in f/c. Flow mark of L2/3 on both s/f at f/w in f/c. | CRM1CGL3 | N |  | 2023-12-06T07:53:27.000+0000 | 0.5898264 | S_GICW |  | N | C
37 | PPGL | 23B22T1000 | 23B22T0000 | 0.45 | 0.45 | 1220 | 1220 | LCO955 | LCO955 | 508 | JSW MTS COLOURON PLUS | JSW MTS COLOURON PLUS | SMS1CAS1-COND1-HSM1-CRM1PTM1-CRM1CGL2-CRM1CCL1-CRM1APL9 | HSM1-CRM1PTM1-CRM1CGL2-CRM1CCL1 | 3-5 | 4.904 | 550-700 | 689.35 |  |  | 80-95 | 95 | Y | M |  | OK | Ok | Dross Lines & patches of L2 unfeelable on both s/f at f/w h&t cont obsd in f/c.Strech mark of L2 cont obsd on both s/f H&T at F/W in F/C.liner marking and water mark found ok as per TDC jsw coloron+ 0.45mm AZ150 ISI 15965 BIS approved OK NISHMITHA | P1 |  |  |  | autoClrRemarks | CRM1CCL1 | N |  | 2023-12-16T11:45:18.000+0000 | 0.05209491 | S_PPGLCW | FN | N | B
37 | GI | 23C05N1000 | 23C05N0000 | 1.17 | 1.17 | 1220 | 1220 | ZST555 | ZST935 | 508 | Pennar Industries Limited | Pennar Industries Limited | SMS1CAS3-COND2-HSM2-CRM1PTM1-CRM1CGL3-CRM1APL8 | HSM1-CRM1PTM1-CRM1CGL2 | 8-14 | 13.349 | 550-650 | 486 | 12-45 | 23 |  |  | N |  | Fail | LOW YS & TS | NotOk | Coater shyning spot of L3/4 at dr/s both side cont obsd in Id 400 mtr then ok.snap shared.Flow Mark of L3 obsd on both s/f at f/w cont obsd in f/c.Air angle mark of L2 on both s/f at both edge to 30-40mm cont obsd in f/c. pocket buckling of L2/3 at dr/s cont obsd in f/c.spm band shyning line of L3 at dr/s to 200 mm in cont obsd in f/c. | N1 | Low yield strength | CRM1CGL2 |  | N1 Plan for ZST935. Coater shyning spot of L3/4 at dr/s both side cont obsd in Id 400 mtr then ok.snap shared.Flow Mark of L3 obsd on both s/f at f/w cont obsd in f/c.Air angle mark of L2 on both s/f at both edge to 30-40mm cont obsd in f/c. pocket buckling of L2/3 at dr/s cont obsd in f/c.spm band shyning line of L3 at dr/s to 200 mm in cont obsd in f/c. | CRM1CGL2 | N | Prime | 2023-12-22T04:45:12.000+0000 | -5.320289 | S_GICW |  | N | A
38 | PPGL | 23B22T2000 | 23B22T0000 | 0.45 | 0.45 | 1220 | 1220 | LCO955 | LCO955 | 508 | JSW MTS COLOURON PLUS | JSW MTS COLOURON PLUS | SMS1CAS1-COND1-HSM1-CRM1PTM1-CRM1CGL2-CRM1CCL1-CRM1APL9 | HSM1-CRM1PTM1-CRM1CGL2-CRM1CCL1 | 3-5 | 4.854 | 550-700 | 689.35 |  |  | 80-95 | 95 | Y | M |  | OK | Ok | Dross Lines & patches of L2 unfeelable on both s/f at f/w h&t cont obsd in f/c.Strech mark of L2 cont obsd on both s/f H&T at F/W in F/C.liner marking and water mark found ok as per TDC jsw coloron+ 0.45mm AZ150 ISI 15965 BIS approved OK NISHMITHA | P1 |  |  |  | autoClrRemarks | CRM1CCL1 | N |  | 2023-12-16T11:45:25.000+0000 | 0.04664352 | S_PPGLCW | FN | N | B
38 | GI | 23C05N1000 | 23C05N0000 | 1.17 | 1.17 | 1220 | 1220 | ZST555 | ZST935 | 508 | Pennar Industries Limited | Pennar Industries Limited | SMS1CAS3-COND2-HSM2-CRM1PTM1-CRM1CGL3-CRM1APL8 | HSM1-CRM1PTM1-CRM1CGL2 | 8-14 | 13.349 | 550-650 | 486 | 12-45 | 23 |  |  | N |  | Fail | LOW YS & TS | NotOk | Coater shyning spot of L3/4 at dr/s both side cont obsd in Id 400 mtr then ok.snap shared.Flow Mark of L3 obsd on both s/f at f/w cont obsd in f/c.Air angle mark of L2 on both s/f at both edge to 30-40mm cont obsd in f/c. pocket buckling of L2/3 at dr/s cont obsd in f/c.spm band shyning line of L3 at dr/s to 200 mm in cont obsd in f/c. | N1 | Low yield strength | CRM1CGL2 |  | N1 for ZST 935 as per PDQC decision Coater shyning spot of L3/4 at dr/s both side cont obsd in Id 400 mtr then ok.snap shared.Flow Mark of L3 obsd on both s/f at f/w cont obsd in f/c.Air angle mark of L2 on both s/f at both edge to 30-40mm cont obsd in f/c. pocket buckling of L2/3 at dr/s cont obsd in f/c.spm band shyning line of L3 at dr/s to 200 mm in cont obsd in f/c. | CRM1CGL2 | N | Prime | 2023-12-09T14:02:53.000+0000 | -17.93301 | S_GICW |  | N | A
39 | GI | 23C09N2000 | 23C09N0000 | 1.17 | 1.17 | 1220 | 1220 | ZST555 | ZST935 | 508 | Pennar Industries Limited | Pennar Industries Limited | SMS1CAS3-COND2-HSM2-CRM1PTM1-CRM1CGL3-CRM1APL8 | HSM1-CRM1PTM1-CRM1CGL2 | 8-14 | 12.075 | 550-650 | 479 | 12-45 | 22 |  |  | N |  | Fail | LOW YS & TS | Ok | Flow Mark of L3 obsd on both s/f at f/w cont obsd in f/c.spm band shyning line of L2 at dr/s to 200 mm both side cont obsd in f/c.Air angle mark of L3 on both s/f at both edge to 30-40mm cont obsd in f/c. | N1 | Low tensile strength | CRM1CGL2 |  | N1 Plan for ZST935. Flow Mark of L3 obsd on both s/f at f/w cont obsd in f/c.spm band shyning line of L2 at dr/s to 200 mm both side cont obsd in f/c.Air angle mark of L3 on both s/f at both edge to 30-40mm cont obsd in f/c. | CRM1CGL2 | N | Prime | 2023-12-22T05:02:04.000+0000 | -0.2309606 | S_GICW |  | N | B
39 | PPGL | 23B22T3000 | 23B22T0000 | 0.45 | 0.45 | 1220 | 1220 | LCO955 | LCO955 | 508 | JSW MTS COLOURON PLUS | JSW MTS COLOURON PLUS | SMS1CAS1-COND1-HSM1-CRM1PTM1-CRM1CGL2-CRM1CCL1-CRM1APL9 | HSM1-CRM1PTM1-CRM1CGL2-CRM1CCL1 | 3-5 | 4.204 | 550-700 | 689.35 |  |  | 80-95 | 95 | Y | M |  | OK | Ok | Dross Lines & patches of L2 unfeelable on both s/f at f/w h&t cont obsd in f/c.Strech mark of L2 cont obsd on both s/f H&T at F/W in F/C.liner marking and water mark found ok as per TDC jsw coloron+ 0.45mm AZ150 ISI 15965 BIS approved OK NISHMITHA | P1 |  |  |  | autoClrRemarks | CRM1CCL1 | N |  | 2023-12-16T11:44:49.000+0000 | 0.04211806 | S_PPGLCW | FN | N | B
40 | PPGL | 23B22T4000 | 23B22T0000 | 0.45 | 0.45 | 1220 | 1220 | LCO955 | LCO955 | 508 | JSW MTS COLOURON PLUS | JSW MTS COLOURON PLUS | SMS1CAS1-COND1-HSM1-CRM1PTM1-CRM1CGL2-CRM1CCL1-CRM1APL9 | HSM1-CRM1PTM1-CRM1CGL2-CRM1CCL1 | 3-5 | 4.864 | 550-700 | 689.35 |  |  | 80-95 | 95 | Y | M |  | OK | Ok | Dross Lines & patches of L2 unfeelable on both s/f at f/w h&t cont obsd in f/c.Strech mark of L2 cont obsd on both s/f H&T at F/W in F/C.liner marking and water mark found ok as per TDC jsw coloron+ 0.45mm AZ150 ISI 15965 BIS approved OK NISHMITHA | P1 |  |  |  | autoClrRemarks | CRM1CCL1 | N |  | 2023-12-16T11:45:03.000+0000 | 0.04097222 | S_PPGLCW | FN | N | B
40 | GI | 23C09N1000 | 23C09N0000 | 1.17 | 1.17 | 1220 | 1220 | ZST555 | ZST935 | 508 | Pennar Industries Limited | Pennar Industries Limited | SMS1CAS3-COND2-HSM2-CRM1PTM1-CRM1CGL3-CRM1APL8 | HSM1-CRM1PTM1-CRM1CGL2 | 8-14 | 12.854 | 550-650 | 479 | 12-45 | 22 |  |  | N |  | Fail | LOW YS & TS | Ok | Uncoated Chemical patches of L3 on top s/f a o/s cont obsd in ID 20 Mtr.Flow Mark of L3 obsd on both s/f at f/w cont obsd in f/c.spm band shyning line of L2 at dr/s to 200 mm both side cont obsd in f/c.Air angle mark of L3 on both s/f at both edge to 30-40mm cont obsd in f/c. | N1 | Low tensile strength | CRM1CGL2 |  | N1 Plan for ZST935. Uncoated Chemical patches of L3 on top s/f a o/s cont obsd in ID 20 Mtr.Flow Mark of L3 obsd on both s/f at f/w cont obsd in f/c.spm band shyning line of L2 at dr/s to 200 mm both side cont obsd in f/c.Air angle mark of L3 on both s/f at both edge to 30-40mm cont obsd in f/c. | CRM1CGL2 | N | Prime | 2023-12-22T05:01:24.000+0000 | -0.2323843 | S_GICW |  | N | B
41 | GI | 23C0DM2000 | 23C0DM0000 | 1.17 | 1.17 | 1220 | 1220 | ZST555 | ZST935 | 508 | Pennar Industries Limited | Pennar Industries Limited | SMS1CAS3-COND2-HSM2-CRM1PTM1-CRM1CGL3-CRM1APL8 | HSM1-CRM1PTM1-CRM1CGL2 | 8-14 | 12.031 | 550-650 | 470 | 12-45 | 22 |  |  | N |  | Fail | LOW YS & TS | Ok | uncoted spot of L3 on top s/f at dr/s no. of 2-3 palace obsd in id 480-500 mtr.Flow Mark of L3 obsd on both s/f at f/w cont obsd in f/c.spm band shyning line of L2 at dr/s to 200 mm both side cont obsd in f/c.Air angle mark of L3 on both s/f at both edge to 30-40mm cont obsd in f/c. | N1 | Low tensile strength | CRM1CGL2 |  | N1 Plan for ZST935. uncoted spot of L3 on top s/f at dr/s no. of 2-3 palace obsd in id 480-500 mtr.Flow Mark of L3 obsd on both s/f at f/w cont obsd in f/c.spm band shyning line of L2 at dr/s to 200 mm both side cont obsd in f/c.Air angle mark of L3 on both s/f at both edge to 30-40mm cont obsd in f/c. | CRM1CGL2 | N | Prime | 2023-12-22T05:00:01.000+0000 | -0.2326852 | S_GICW |  | N | B
41 | PPGL | 23B22T5000 | 23B22T0000 | 0.45 | 0.45 | 1220 | 1220 | LCO955 | LCO955 | 508 | JSW MTS COLOURON PLUS | JSW MTS COLOURON PLUS | SMS1CAS1-COND1-HSM1-CRM1PTM1-CRM1CGL2-CRM1CCL1-CRM1APL9 | HSM1-CRM1PTM1-CRM1CGL2-CRM1CCL1 | 3-5 | 3.639 | 550-700 | 689.35 |  |  | 80-95 | 95 | Y | M |  | OK | Ok | Dross Lines & patches of L2 unfeelable on both s/f at f/w h&t cont obsd in f/c.Strech mark of L2 cont obsd on both s/f H&T at F/W in F/C.liner marking and water mark found ok as per TDC jsw coloron+ 0.45mm AZ150 ISI 15965 BIS approved OK NISHMITHA | P1 |  |  |  | autoClrRemarks | CRM1CCL1 | N |  | 2023-12-16T11:44:57.000+0000 | 0.03981481 | S_PPGLCW | FN | N | B
42 | PPGL | 23B23C1000 | 23B23C0000 | 0.45 | 0.45 | 1220 | 1220 | LCO955 | LCO955 | 508 | JSW MTS COLOURON PLUS | JSW MTS COLOURON PLUS | SMS1CAS1-COND1-HSM1-CRM1PTM1-CRM1CGL2-CRM1CCL1-CRM1APL9 | HSM1-CRM1PTM1-CRM1CGL2-CRM1CCL1 | 3-5 | 4.809 | 550-700 | 661.74 |  |  | 80-95 | 95 | Y | M |  | ok | Ok | Dross Lines & patches of L2 unfeelable on both s/f at f/w h&t cont obsd in f/c.Strech mark of L2 cont obsd on both s/f H&T at F/W in F/C..liner marking and water mark found ok as per TDC jsw coloron+ 0.45mm AZ150 ISI 15965 BIS approved . OK NISHMITHA | P1 |  |  |  | autoClrRemarks | CRM1CCL1 | N |  | 2023-12-16T16:24:59.000+0000 | 0.01234954 | S_PPGLCW | FN | N | C
42 | GI | 23C17C1000 | 23C17C0000 | 1.17 | 1.17 | 1220 | 1220 | ZST555 | ZST935 | 508 | Pennar Industries Limited | Pennar Industries Limited | SMS1CAS3-COND2-HSM2-CRM1PTM1-CRM1CGL3-CRM1APL8 | HSM1-CRM1PTM1-CRM1CGL2 | 8-14 | 12.403 | 550-650 | 553 | 12-45 | 16 |  |  | N |  | Fail | 1.284 OK | Ok | Pitting Mark of L2/3 obsd at both s/f at f/c. Dross spots and pathes of L2/3 on both s/f at f/w H&T discont obsd in f/c. Flow mark of L2/3 on both s/f at f/w cont obsd in f/c. Unskinpassed edges of L2 on both s/f at both sides to 3-4mm cont obsd f/c. | N1 | Low tensile strength | CRM1CGL2 |  | N1 Plan for ZST935. Pitting Mark of L2/3 obsd at both s/f at f/c. Dross spots and pathes of L2/3 on both s/f at f/w H&T discont obsd in f/c. Flow mark of L2/3 on both s/f at f/w cont obsd in f/c. Unskinpassed edges of L2 on both s/f at both sides to 3-4mm cont obsd f/c. | CRM1CGL2 | N | Prime | 2023-12-22T05:04:00.000+0000 | -0.228669 | S_GICW |  | N | C
43 | PPGL | 23B23C2000 | 23B23C0000 | 0.45 | 0.45 | 1220 | 1220 | LCO955 | LCO955 | 508 | JSW MTS COLOURON PLUS | JSW MTS COLOURON PLUS | SMS1CAS1-COND1-HSM1-CRM1PTM1-CRM1CGL2-CRM1CCL1-CRM1APL9 | HSM1-CRM1PTM1-CRM1CGL2-CRM1CCL1 | 3-5 | 4.824 | 550-700 | 661.74 |  |  | 80-95 | 95 | Y | M |  | ok | Ok | Dross Lines & patches of L2 unfeelable on both s/f at f/w h&t cont obsd in f/c.Strech mark of L2 cont obsd on both s/f H&T at F/W in F/C..liner marking and water mark found ok as per TDC jsw coloron+ 0.45mm AZ150 ISI 15965 BIS approved .OK NISHMITHA | P1 |  |  |  | autoClrRemarks | CRM1CCL1 | N |  | 2023-12-16T16:25:07.000+0000 | 0.01061343 | S_PPGLCW | FN | N | C
43 | GI | 23C1KS1000 | 23C1KS0000 | 1.17 | 1.17 | 1220 | 1220 | ZST555 | ZST935 | 508 | Pennar Industries Limited | Pennar Industries Limited | SMS1CAS3-COND2-HSM2-CRM1PTM1-CRM1CGL3-CRM1APL8 | HSM1-CRM1PTM1-CRM1CGL2 | 8-14 | 13.55 | 550-650 | 513 | 12-45 | 20.9 |  |  | N |  | Fail | LOW YS & TS | Ok | Unskinpassed Edges of L2 on both s/f at both sides to 1-2 mm cont obsd in F/c.Whitish carryover of L2 on top s/f at both edges to 30mm cont in f/c. Flow mark of L3 on both s/f f/w cont in f/c.. Air angle mark of L2 on both s/f at both edges to 100-250mm discont obsd in f/c. Pitting mark of L2/3 on both s/f H&t discont obsd in f/c.Dross spots and patches of L3 on both s/f H&t discont obsd in f/c. | N1 | Low tensile strength | CRM1CGL2 |  | N1 Plan for ZST935. Unskinpassed Edges of L2 on both s/f at both sides to 1-2 mm cont obsd in F/c.Whitish carryover of L2 on top s/f at both edges to 30mm cont in f/c. Flow mark of L3 on both s/f f/w cont in f/c.. Air angle mark of L2 on both s/f at both edges to 100-250mm discont obsd in f/c. Pitting mark of L2/3 on both s/f H&t discont obsd in f/c.Dross spots and patches of L3 on both s/f H&t discont obsd in f/c. | CRM1CGL2 | N | Prime | 2023-12-22T06:21:31.000+0000 | -0.1756366 | S_GICW |  | N | C
44 | GI | 23C1KS2000 | 23C1KS0000 | 1.17 | 1.17 | 1220 | 1220 | ZST555 | ZST935 | 508 | Pennar Industries Limited | Pennar Industries Limited | SMS1CAS3-COND2-HSM2-CRM1PTM1-CRM1CGL3-CRM1APL8 | HSM1-CRM1PTM1-CRM1CGL2 | 8-14 | 11.139 | 550-650 | 513 | 12-45 | 20.8 |  |  | N |  | Fail | LOW YS & TS | Ok | Unskinpassed Edges of L2 on both s/f at both sides to 1-2 mm cont obsd in F/c.Whitish carryover of L2 on top s/f at both edges to 30mm cont in f/c. Flow mark of L3 on both s/f f/w cont in f/c.. Air angle mark of L2 on both s/f at both edges to 100-250mm discont obsd in f/c. Pitting mark of L2/3 on both s/f H&t discont obsd in f/c.Dross spots and patches of L3 on both s/f H&t discont obsd in f/c. | N1 | Low yield strength | CRM1CGL2 |  | N1 Plan for ZST935. Unskinpassed Edges of L2 on both s/f at both sides to 1-2 mm cont obsd in F/c.Whitish carryover of L2 on top s/f at both edges to 30mm cont in f/c. Flow mark of L3 on both s/f f/w cont in f/c.. Air angle mark of L2 on both s/f at both edges to 100-250mm discont obsd in f/c. Pitting mark of L2/3 on both s/f H&t discont obsd in f/c.Dross spots and patches of L3 on both s/f H&t discont obsd in f/c. | CRM1CGL2 | N | Prime | 2023-12-22T06:22:32.000+0000 | -0.1758796 | S_GICW |  | N | C
44 | PPGL | 23B23C3000 | 23B23C0000 | 0.45 | 0.45 | 1220 | 1220 | LCO955 | LCO955 | 508 | JSW MTS COLOURON PLUS | JSW MTS COLOURON PLUS | SMS1CAS1-COND1-HSM1-CRM1PTM1-CRM1CGL2-CRM1CCL1-CRM1APL9 | HSM1-CRM1PTM1-CRM1CGL2-CRM1CCL1 | 3-5 | 4.774 | 550-700 | 661.74 |  |  | 80-95 | 95 | Y | M |  | ok | Ok | Dross Lines & patches of L2 unfeelable on both s/f at f/w h&t cont obsd in f/c.Strech mark of L2 cont obsd on both s/f H&T at F/W in F/C..liner marking and water mark found ok as per TDC jsw coloron+ 0.45mm AZ150 ISI 15965 BIS approved . OK NISHMITHA | P1 |  |  |  | autoClrRemarks | CRM1CCL1 | N |  | 2023-12-16T16:25:13.000+0000 | 0.009166667 | S_PPGLCW | FN | N | C
45 | GI | 23C1JK2000 | 23C1JK0000 | 1.35 | 1.35 | 1220 | 1220 | ZST555 | ZST935 | 508 | Pennar Industries Limited | Pennar Industries Limited | SMS1CAS3-COND2-HSM2-CRM1PTM1-CRM1CGL3-CRM1APL8 | HSM1-CRM1PTM1-CRM1CGL2 | 8-14 | 10.661 | 550-650 | 447 | 12-45 | 20 |  |  | N |  | Fail | Low Ys, TS & Coating obsd | Ok | Unskin pass edges of L2 on both s/f at f/w cont in f/c. Shiny line of L2 on top s/f at d/s to 190mm width cont obsd in f/c. Shown to B S Rao Sir. ok as per PDQC. Piting mark of L3 ight feelable on top s/f at both edges to 100mm width discont long interval in f/c. Defect not available OD portion. Insp by Chaitra | N1 | Low tensile strength | CRM1CGL2 |  | N1 Plan for ZST935. Unskin pass edges of L2 on both s/f at f/w cont in f/c. Shiny line of L2 on top s/f at d/s to 190mm width cont obsd in f/c. Shown to B S Rao Sir. ok as per PDQC. Piting mark of L3 ight feelable on top s/f at both edges to 100mm width discont long interval in f/c. Defect not available OD portion. Insp by Chaitra | CRM1CGL2 | N | Prime | 2023-12-22T06:12:56.000+0000 | -0.1868634 | S_GICW |  | N | B
45 | PPGL | 23B23C4000 | 23B23C0000 | 0.45 | 0.45 | 1220 | 1220 | LCO955 | LCO955 | 508 | JSW MTS COLOURON PLUS | JSW MTS COLOURON PLUS | SMS1CAS1-COND1-HSM1-CRM1PTM1-CRM1CGL2-CRM1CCL1-CRM1APL9 | HSM1-CRM1PTM1-CRM1CGL2-CRM1CCL1 | 3-5 | 3.909 | 550-700 | 661.74 |  |  | 80-95 | 95 | Y | M |  | ok | Ok | Dross Lines & patches of L2 unfeelable on both s/f at f/w h&t cont obsd in f/c.Strech mark of L2 cont obsd on both s/f H&T at F/W in F/C..liner marking and water mark found ok as per TDC jsw coloron+ 0.45mm AZ150 ISI 15965 BIS approved . OK NISHMITHA | P1 |  |  |  | autoClrRemarks | CRM1CCL1 | N |  | 2023-12-17T05:40:49.000+0000 | 0.5644676 | S_PPGLCW | FN | N | C
46 | GI | 23C1JK1000 | 23C1JK0000 | 1.35 | 1.35 | 1220 | 1220 | ZST555 | ZST935 | 508 | Pennar Industries Limited | Pennar Industries Limited | SMS1CAS3-COND2-HSM2-CRM1PTM1-CRM1CGL3-CRM1APL8 | HSM1-CRM1PTM1-CRM1CGL2 | 8-14 | 13.709 | 550-650 | 447 | 12-45 | 20 |  |  | N |  | Fail | LOW YS,TS & COATING OBSD | Ok | Unskin pass edges of L2 on both s/f at f/w cont in f/c. Shiny line of L2 on top s/f at d/s to 190mm width cont obsd in f/c. ok as per PDQC. defect sample collected. Piting mark of L3 ight feelable on top s/f at both edges to 100mm width discont long interval in f/c. Defect not available OD portion. Insp by Chaitra | N1 | Low tensile strength | CRM1CGL2 |  | N1 Plan for ZST935. Unskin pass edges of L2 on both s/f at f/w cont in f/c. Shiny line of L2 on top s/f at d/s to 190mm width cont obsd in f/c. ok as per PDQC. defect sample collected. Piting mark of L3 ight feelable on top s/f at both edges to 100mm width discont long interval in f/c. Defect not available OD portion. Insp by Chaitra | CRM1CGL2 | N | Prime | 2023-12-22T06:10:54.000+0000 | -0.1899421 | S_GICW |  | N | B
46 | PPGL | 23B23C5000 | 23B23C0000 | 0.45 | 0.45 | 1220 | 1220 | LCO955 | CH_S1 | 508 | JSW MTS COLOURON PLUS | NCO | SMS1CAS1-COND1-HSM1-CRM1PTM1-CRM1CGL2-CRM1CCL1-CRM1APL9 | HSM1-CRM1PTM1-CRM1CGL2-CRM1CCL1 | 3-5 | 3.309 | 550-700 | 661.74 |  |  | - | 95 | Y | M | Pass | ok | NotOk | Black patches of L4/5 on bot s/f at o/s cont obsd in f/c.(video shared .Dent uncoated (3 places)of L3/4feelable on top s/f at f/w h&t discont obsd in f/c.Strech mark of L2 cont obsd on both s/f H&T at F/W in F/C. SPR NOT OK NISHMITHA | N2 | Black Patch | CRM1CCL1 |  | CH_S1 Black patches of L4/5 on bot s/f at o/s cont obsd in f/c.(video shared .Dent uncoated (3 places)of L3/4feelable on top s/f at f/w h&t discont obsd in f/c.Strech mark of L2 cont obsd on both s/f H&T at F/W in F/C. SPR | CRM1CCL1 | Y | Plan Deviation | 2023-12-19T04:49:15.000+0000 | 2.523113 | S_PPGLCW | FN | N | C
47 | GI | 2394YY1100 | 2394YY1000 | 1.15 | 1.15 | 1220 | 1220 | ZTU110 | ZSP001 | 508 | Krishna Sheet Processors PVT. LTD. | NCO | SMS1CAS1-COND1-HSM1-CRM1PTM1-CRM1CGL3-CRM1APL8 | HSM1-CRM1PTM1-CRM1CGL2 | 6-24 | 7.345 | 140-450 | 299 | 10-60 | 41.1 |  |  | Y |  | Fail | LOW COATING WEIGHT OBSVD 48 | NotOk | Edge damage of L5 obsd at o/s till id 220mtrs ,250 to 320mtrs ,410 to 470mtrs .Dross spots and pathes of L2 on both s/f at f/w H&T discont obsd in f/c. liner marking ok KP / NIZAM | N2 | Edge damage / Edge bend | CRM1CGL2 |  | ZSP001, Edge damage of L5 obsd at o/s till id 220mtrs ,250 to 320mtrs ,410 to 470mtrs .Dross spots and pathes of L2 on both s/f at f/w H&T discont obsd in f/c. liner marking ok KP / NIZAM | CRM1CGL2 | N5 | Plan Deviation | 2023-12-08T06:51:08.000+0000 | 0.5699421 | 9GIENDCUTS |  | N | C
47 | PPGL | 23B22A1000 | 23B22A0000 | 0.45 | 0.45 | 1220 | 1220 | LCO955 | LCO955 | 508 | JSW MTS COLOURON PLUS | JSW MTS COLOURON PLUS | SMS1CAS1-COND1-HSM1-CRM1PTM1-CRM1CGL2-CRM1CCL1-CRM1APL9 | HSM1-CRM1PTM1-CRM1CGL2-CRM1CCL1 | 3-5 | 4.809 | 550-700 | 669 |  |  | 80-95 | 95 | Y | M |  | ok | Ok | Uncoated of Dent of L4 obsd discont at o/s edge to 60mm from ID 1110mtr to 1150mtr obsd in 3 places,after that ok.Dross Lines & patches of L2 unfeelable on both s/f at f/w h&t cont obsd in f/c.Strech mark of L2 cont obsd on both s/f H&T at F/W in F/C.liner marking and water mark found ok as per TDC jsw coloron+ 0.45mm AZ150 ISI 15965 BIS approved . OK NISHMITHA | P1 |  |  |  | autoClrRemarks | CRM1CCL1 | N |  | 2023-12-16T13:43:19.000+0000 | 0.02293981 | S_PPGLCW | FN | N | B
48 | GI | 23B5ML1000 | 23B5ML0000 | 1.4 | 1.4 | 1220 | 1220 | ZTU110 | ZTU110 | 508 | Kizhakkethil Steels Pvt Ltd | Kizhakkethil Steels Pvt Ltd | SMS1CAS1-COND1-HSM1-CRM1PTM1-CRM1CGL2-CRM1APL8 | HSM1-CRM1PTM1-CRM1CGL3 | 6-24 | 14.09 | 180-400 | 315 | 20-50 | 39.03 |  |  | Y |  |  | OK | Ok | CCO from 120-80gsm. Ok as per L2 GG.Dross spots and patches of L3/2 on both s/f H&t discont obsd in f/c.Stretch mark of L2/3 on both s/f f/w cont in f/c | P1 |  |  |  | autoClrRemarks | CRM1CGL3 | N |  | 2023-12-04T16:06:00.000+0000 | 0.008483796 | S_GICW |  | N | C
48 | PPGL | 23B22A2000 | 23B22A0000 | 0.45 | 0.45 | 1220 | 1220 | LCO955 | LCO955 | 508 | JSW MTS COLOURON PLUS | JSW MTS COLOURON PLUS | SMS1CAS1-COND1-HSM1-CRM1PTM1-CRM1CGL2-CRM1CCL1-CRM1APL9 | HSM1-CRM1PTM1-CRM1CGL2-CRM1CCL1 | 3-5 | 4.809 | 550-700 | 669 |  |  | 80-95 | 95 | Y | M |  | ok | Ok | Uncoated of Dent of L4 obsd only in 1 places at o/s edge to 60mm in f/c,after that ok.Dross Lines & patches of L2 unfeelable on both s/f at f/w h&t cont obsd in f/c.Strech mark of L2 cont obsd on both s/f H&T at F/W in F/C.liner marking and water mark found ok as per TDC jsw coloron+ 0.45mm AZ150 ISI 15965 BIS approved . OK NISHMITHA | P1 |  |  |  | autoClrRemarks | CRM1CCL1 | N |  | 2023-12-16T13:43:11.000+0000 | 0.01694444 | S_PPGLCW | FN | N | B
49 | GI | 2384MJ1000 | 2384MJ0000 | 1.2 | 1.2 | 1490 | 1490 | ZAP221 | ZAP221 | 508 | Grv Steels Private Limited | Grv Steels Private Limited | SMS2CAS8-COND2-HSM2-CRM1PTM1-CRM1CGL2-CRM1APL8 | HSM2-CRM1PTM1-CRM1CGL2 | 9-18 | 14.86 | [6 empty] | N |  | Pass |  | NotOk | ZAP221 CR3 Trail Coil.U/w Done.oiling is req but Processed with CR3 Passivation.Unpassivation of L3 on bott s/f at o/s to 20-25 mm cont obsd in F/c.Pinching Shade of L3 slightly visible in only running Condition on both s/f at d/s to 500 mm discont obsd in F/c.Stretch Mark of L2 on both s/f at F/w Cont obsd in F/c.Unskinpassed Edges of L2 on both s/f at both sides to 4-5 mm cont obsd in F/c.Dross patches and Spots Carryover of L3 on both s/f at F/w H&T discont obsd in F/c.Flow Mark of L2 on both s/f at F/w Cont obsd in F/c. | N1 | Passivation fail | CRM1CGL2 |  | N1 Plan for CR3 (Passiv) Order ZAP221 CR3 Trail Coil.U/w Done.oiling is req but Processed with CR3 Passivation.Unpassivation of L3 on bott s/f at o/s to 20-25 mm cont obsd in F/c.Pinching Shade of L3 slightly visible in only running Condition on both s/f at d/s to 500 mm discont obsd in F/c.Stretch Mark of L2 on both s/f at F/w Cont obsd in F/c.Unskinpassed Edges of L2 on both s/f at both sides to 4-5 mm cont obsd in F/c.Dross patches and Spots Carryover of L3 on both s/f at F/w H&T discont obsd in F/c.Flow Mark of L2 on both s/f at F/w Cont obsd in F/c. | CRM1CGL2 | N | Prime | 2023-12-12T05:29:35.000+0000 | -0.05846065 | S_GICW | FN | N | B
49 | PPGL | 23B22A3000 | 23B22A0000 | 0.45 | 0.45 | 1220 | 1220 | LCO955 | LCO955 | 508 | JSW MTS COLOURON PLUS | JSW MTS COLOURON PLUS | SMS1CAS1-COND1-HSM1-CRM1PTM1-CRM1CGL2-CRM1CCL1-CRM1APL9 | HSM1-CRM1PTM1-CRM1CGL2-CRM1CCL1 | 3-5 | 4.769 | 550-700 | 669 |  |  | 80-95 | 95 | Y | M |  | ok | Ok | Uncoated of Dent of L4 obsd only in 2 places at o/s edge to 60mm in f/c,after that ok.Dross Lines & patches of L2 unfeelable on both s/f at f/w h&t cont obsd in f/c.Strech mark of L2 cont obsd on both s/f H&T at F/W in F/C.liner marking and water mark found ok as per TDC jsw coloron+ 0.45mm AZ150 ISI 15965 BIS approved . OK NISHMITHA | P1 |  |  |  | autoClrRemarks | CRM1CCL1 | N |  | 2023-12-16T13:43:33.000+0000 | 0.01253472 | S_PPGLCW | FN | N | C
50 | GI | 2384LD2000 | 2384LD0000 | 1.2 | 1.2 | 1490 | 1490 | ZAP221 | ZAP221 | 508 | Grv Steels Private Limited | Grv Steels Private Limited | SMS2CAS8-COND2-HSM2-CRM1PTM1-CRM1CGL2-CRM1APL8 | HSM2-CRM1PTM1-CRM1CGL2 | 9-18 | 13.295 | 120-180 | 174 | 36-55 | 47 | 30-50 | 50 | N |  | Pass |  | NotOk | ZAP221 CR3 Trail Coil.U/w Done.oiling is req but Processed with CR3 Passivation.Unpassivation of L3 on bott s/f at o/s to 20-25 mm cont obsd in F/c.Pinching Shade of L3 slightly visible in only running Condition on both s/f at d/s to 500 mm discont obsd in F/c.Stretch Mark of L2 on both s/f at F/w Cont obsd in F/c.Unskinpassed Edges of L2 on both s/f at both sides to 4-5 mm cont obsd in F/c.Dross patches and Spots Carryover of L3 on both s/f at F/w H&T discont obsd in F/c.Flow Mark of L2 on both s/f at F/w Cont obsd in F/c.Multiple Snout Lines of L2 on both s/f at F/w H&T Discont obsd in F/c. | N1 | Passivation fail | CRM1CGL2 |  | N1 Plan for CR3 (Passiv) Order ZAP221 CR3 Trail Coil.U/w Done.oiling is req but Processed with CR3 Passivation.Unpassivation of L3 on bott s/f at o/s to 20-25 mm cont obsd in F/c.Pinching Shade of L3 slightly visible in only running Condition on both s/f at d/s to 500 mm discont obsd in F/c.Stretch Mark of L2 on both s/f at F/w Cont obsd in F/c.Unskinpassed Edges of L2 on both s/f at both sides to 4-5 mm cont obsd in F/c.Dross patches and Spots Carryover of L3 on both s/f at F/w H&T discont obsd in F/c.Flow Mark of L2 on both s/f at F/w Cont obsd in F/c.Multiple Snout Lines of L2 on both s/f at F/w H&T Discont obsd in F/c. | CRM1CGL2 | N | Prime | 2023-12-12T05:33:19.000+0000 | -0.05616898 | S_GICW | FN | N | B
50 | PPGL | 23B22A4000 | 23B22A0000 | 0.45 | 0.45 | 1220 | 1220 | LCO955 | LCO955 | 508 | JSW MTS COLOURON PLUS | JSW MTS COLOURON PLUS | SMS1CAS1-COND1-HSM1-CRM1PTM1-CRM1CGL2-CRM1CCL1-CRM1APL9 | HSM1-CRM1PTM1-CRM1CGL2-CRM1CCL1 | 3-5 | 4.449 | 550-700 | 669 |  |  | 80-95 | 95 | Y | M |  | ok | Ok | GF Joint from ID 498 to 504 mtr obsd.Uncoated of Dent of L4 obsd only in 2 places at o/s edge to 60mm in f/c,after that ok.Dross Lines & patches of L2 unfeelable on both s/f at f/w h&t cont obsd in f/c.Strech mark of L2 cont obsd on both s/f H&T at F/W in F/C.liner marking and water mark found ok as per TDC jsw coloron+ 0.45mm AZ150 ISI 15965 BIS approved . OK NISHMITHA | P1 |  |  |  | autoClrRemarks | CRM1CCL1 | N |  | 2023-12-16T13:42:57.000+0000 | 0.01119213 | S_PPGLCW | FN | N | C
51 | GI | 2384LD1000 | 2384LD0000 | 1.2 | 1.2 | 1490 | 1490 | ZAP221 | ZAP221 | 508 | Grv Steels Private Limited | Grv Steels Private Limited | SMS2CAS8-COND2-HSM2-CRM1PTM1-CRM1CGL2-CRM1APL8 | HSM2-CRM1PTM1-CRM1CGL2 | 9-18 | 14.875 | 120-180 | 174 | 36-55 | 47 | 30-50 | 50 | N |  | Pass |  | NotOk | ZAP221 CR3 Trail Coil.U/w Done.oiling is req but Processed with CR3 Passivation.Unpassivation of L3 on bott s/f at o/s to 20-25 mm cont obsd in F/c.Pinching Shade of L3 slightly visible in only running Condition on both s/f at d/s to 500 mm discont obsd in F/c.Stretch Mark of L2 on both s/f at F/w Cont obsd in F/c.Unskinpassed Edges of L2 on both s/f at both sides to 4-5 mm cont obsd in F/c.Dross patches and Spots Carryover of L3 on both s/f at F/w H&T discont obsd in F/c.Flow Mark of L2 on both s/f at F/w Cont obsd in F/c.Multiple Snout Lines of L2 on both s/f at F/w H&T Discont obsd in F/c. | N1 | Passivation fail | CRM1CGL2 |  | N1 Plan for CR3 (Passiv) Order ZAP221 CR3 Trail Coil.U/w Done.oiling is req but Processed with CR3 Passivation.Unpassivation of L3 on bott s/f at o/s to 20-25 mm cont obsd in F/c.Pinching Shade of L3 slightly visible in only running Condition on both s/f at d/s to 500 mm discont obsd in F/c.Stretch Mark of L2 on both s/f at F/w Cont obsd in F/c.Unskinpassed Edges of L2 on both s/f at both sides to 4-5 mm cont obsd in F/c.Dross patches and Spots Carryover of L3 on both s/f at F/w H&T discont obsd in F/c.Flow Mark of L2 on both s/f at F/w Cont obsd in F/c.Multiple Snout Lines of L2 on both s/f at F/w H&T Discont obsd in F/c. | CRM1CGL2 | N | Prime | 2023-12-12T05:28:47.000+0000 | -0.05872685 | S_GICW | FN | N | B
51 | PPGL | 23B22A5000 | 23B22A0000 | 0.45 | 0.45 | 1220 | 1220 | LCO955 | LCO955 | 508 | JSW MTS COLOURON PLUS | JSW MTS COLOURON PLUS | SMS1CAS1-COND1-HSM1-CRM1PTM1-CRM1CGL2-CRM1CCL1-CRM1APL9 | HSM1-CRM1PTM1-CRM1CGL2-CRM1CCL1 | 3-5 | 3.445 | 550-700 | 669 |  |  | 80-95 | 95 | Y | M |  | ok | Ok | Uncoated of Dent of L4 obsd only in 1 places at o/s edge to 60mm in f/c,after that ok.Fold of L3/4 on top s/f at o/s obsd in f/c.Dross Lines & patches of L2 unfeelable on both s/f at f/w h&t cont obsd in f/c.Strech mark of L2 cont obsd on both s/f H&T at F/W in F/C.liner marking and water mark found ok as per TDC jsw coloron+ 0.45mm AZ150 ISI 15965 BIS approved .SPR. OK NISHMITHA | P1 |  |  |  | autoClrRemarks | CRM1CCL1 | N |  | 2023-12-16T13:44:11.000+0000 | 0.01104167 | S_PPGLCW | FN | N | C
52 | GI | 2384MJ2000 | 2384MJ0000 | 1.2 | 1.2 | 1490 | 1490 | ZAP221 | ZAP221 | 508 | Grv Steels Private Limited | Grv Steels Private Limited | SMS2CAS8-COND2-HSM2-CRM1PTM1-CRM1CGL2-CRM1APL8 | HSM2-CRM1PTM1-CRM1CGL2 | 9-18 | 13.37 | 120-180 | 162 | 36-55 | 48.07 | 30-50 | 39 | Y |  | Pass |  | NotOk | ZAP221 CR3 Trail Coil.U/w Done.oiling is req but Processed with CR3 Passivation.Unpassivation of L3 on bott s/f at o/s to 20-25 mm cont obsd in F/c.Pinching Shade of L3 slightly visible in only running Condition on both s/f at d/s to 500 mm discont obsd in F/c.Stretch Mark of L2 on both s/f at F/w Cont obsd in F/c.Unskinpassed Edges of L2 on both s/f at both sides to 4-5 mm cont obsd in F/c.Dross patches and Spots Carryover of L3 on both s/f at F/w H&T discont obsd in F/c.Flow Mark of L2 on both s/f at F/w Cont obsd in F/c. | N1 | Passivation fail | CRM1CGL2 |  | N1 Plan for CR3 (Passiv) Order ZAP221 CR3 Trail Coil.U/w Done.oiling is req but Processed with CR3 Passivation.Unpassivation of L3 on bott s/f at o/s to 20-25 mm cont obsd in F/c.Pinching Shade of L3 slightly visible in only running Condition on both s/f at d/s to 500 mm discont obsd in F/c.Stretch Mark of L2 on both s/f at F/w Cont obsd in F/c.Unskinpassed Edges of L2 on both s/f at both sides to 4-5 mm cont obsd in F/c.Dross patches and Spots Carryover of L3 on both s/f at F/w H&T discont obsd in F/c.Flow Mark of L2 on both s/f at F/w Cont obsd in F/c. | CRM1CGL2 | N | Prime | 2023-12-12T05:26:14.000+0000 | -0.06032407 | S_GICW | FN | N | B
52 | PPGL | 23B23D1100 | 23B23D1000 | 0.45 | 0.45 | 1220 | 1220 | LCO955 | LCO955 | 508 | JSW MTS COLOURON PLUS | JSW MTS COLOURON PLUS | SMS1CAS1-COND1-HSM1-CRM1PTM1-CRM1CGL2-CRM1CCL1-CRM1APL9 | HSM1-CRM1PTM1-CRM1CGL2-CRM1CCL1 | 3-5 | 4.054 | 550-700 | 625.59 |  |  | 80-95 | 94.35 | Y | M |  | ok | Ok | Dross Lines & patches of L2 unfeelable on both s/f at f/w h&t cont obsd in f/c.Strech mark of L2 cont obsd on both s/f H&T at F/W in F/C..liner marking and water mark found ok as per TDC jsw coloron+ 0.45mm AZ150 ISI 15965 BIS approved . OK NISHMITHA | P1 |  |  |  | autoClrRemarks | CRM1CCL1 | N |  | 2023-12-16T15:44:19.000+0000 | 0.02625 | S_PPGLCW | FN | N | C
53 | PPGL | 23B23D1200 | 23B23D1000 | 0.45 | 0.45 | 1220 | 1220 | LCO955 | LCO955 | 508 | JSW MTS COLOURON PLUS | JSW MTS COLOURON PLUS | SMS1CAS1-COND1-HSM1-CRM1PTM1-CRM1CGL2-CRM1CCL1-CRM1APL9 | HSM1-CRM1PTM1-CRM1CGL2-CRM1CCL1 | 3-5 | 3.949 | 550-700 | 625.59 |  |  | 80-95 | 94.35 | Y | M |  | ok | Ok | GF joint from ID 728 TO 732 MTR obsd.Dross Lines & patches of L2 unfeelable on both s/f at f/w h&t cont obsd in f/c.Strech mark of L2 cont obsd on both s/f H&T at F/W in F/C..liner marking and water mark found ok as per TDC jsw coloron+ 0.45mm AZ150 ISI 15965 BIS approved . OK NISHMITHA | P1 |  |  |  | autoClrRemarks | CRM1CCL1 | N |  | 2023-12-16T15:44:40.000+0000 | 0.02537037 | S_PPGLCW | FN | N | C
53 | GI | 23871S1000 | 23871S0000 | 0.98 | 0.98 | 1490 | 1490 | ZAP221 | ZSP001 | 508 | Grv Steels Private Limited | NCO | SMS2CAS8-COND2-HSM2-CRM1PTM1-CRM1CGL2-CRM1APL8 | HSM2-CRM1PTM1-CRM1CGL2 | 9-18 | 4.37 | 120-180 | 169 | 36-55 | 48.26 | 30-50 | 40.8 | N |  | Pass |  | NotOk | U/w Done. Oiling not done, Chrome free processed. Over width 1496mm obsd. (Req 1490-1494mm). Less wt due to ID fold manual salvage. Whitish lines of L3/4 on top s/f at o/s to 400mm width discont 10-20mtr interval obsd in f/c. Shown to Praveen Sir. Pitting mark of L3 on both s/f at f/w cont in f/c. Dross patches and Spots Carryover of L3 on both s/f at F/w H&T discont obsd in F/c. Flow Mark of L2 on both s/f at F/w Cont obsd in F/c. | N1 | Passivation fail | CRM1CGL2 |  | N1 Plan for Chrome Free Order U/w Done. Oiling not done, Chrome free processed. Over width 1496mm obsd. (Req 1490-1494mm). Less wt due to ID fold manual salvage. Whitish lines of L3/4 on top s/f at o/s to 400mm width discont 10-20mtr interval obsd in f/c. Shown to Praveen Sir. Pitting mark of L3 on both s/f at f/w cont in f/c. Dross patches and Spots Carryover of L3 on both s/f at F/w H&T discont obsd in F/c. Flow Mark of L2 on both s/f at F/w Cont obsd in F/c. | CRM1CGL2 | Y | Prime | 2023-12-12T05:28:02.000+0000 | -0.06127315 | S_GICW | FN | N | B
54 | PPGL | 23B23D1300 | 23B23D1000 | 0.45 | 0.45 | 1220 | 1220 | LCO955 | LCO955 | 508 | JSW MTS COLOURON PLUS | JSW MTS COLOURON PLUS | SMS1CAS1-COND1-HSM1-CRM1PTM1-CRM1CGL2-CRM1CCL1-CRM1APL9 | HSM1-CRM1PTM1-CRM1CGL2-CRM1CCL1 | 3-5 | 3.415 | 550-700 | 625.59 |  |  | 80-95 | 94.35 | Y | M |  | ok | Ok | Dross Lines & patches of L2 unfeelable on both s/f at f/w h&t cont obsd in f/c.Strech mark of L2 cont obsd on both s/f H&T at F/W in F/C..liner marking and water mark found ok as per TDC jsw coloron+ 0.45mm AZ150 ISI 15965 BIS approved . OK NISHMITHA | P1 |  |  |  | autoClrRemarks | CRM1CCL1 | N |  | 2023-12-16T15:44:46.000+0000 | 0.02344907 | S_PPGLCW | FN | N | C
54 | GI | 23871S2000 | 23871S0000 | 0.98 | 0.98 | 1490 | 1490 | ZAP221 | ZAP221 | 508 | Grv Steels Private Limited | Grv Steels Private Limited | SMS2CAS8-COND2-HSM2-CRM1PTM1-CRM1CGL2-CRM1APL8 | HSM2-CRM1PTM1-CRM1CGL2 | 9-18 | 12.53 | 120-180 | 169 | 36-55 | 48 | 30-50 | 40.9 | N |  | Pass |  | NotOk | U/w Done. Oiling not done, Chrome free processed. Over width 1496mm obsd. (Req 1490-1494mm). Whitish lines of L3/4 on top s/f at o/s to 400mm width discont approx 20-30mtr interval obsd in f/c. Pitting mark of L3 on both s/f at f/w cont in f/c. Dross patches and Spots Carryover of L3 on both s/f at F/w H&T discont obsd in F/c. Flow Mark of L2 on both s/f at F/w Cont obsd in F/c. | N1 | Passivation fail | CRM1CGL2 |  | N1 Plan for Chrome Free Order U/w Done. Oiling not done, Chrome free processed. Over width 1496mm obsd. (Req 1490-1494mm). Whitish lines of L3/4 on top s/f at o/s to 400mm width discont approx 20-30mtr interval obsd in f/c. Pitting mark of L3 on both s/f at f/w cont in f/c. Dross patches and Spots Carryover of L3 on both s/f at F/w H&T discont obsd in F/c. Flow Mark of L2 on both s/f at F/w Cont obsd in F/c. | CRM1CGL2 | N | Prime | 2023-12-12T05:27:03.000+0000 | -0.06162037 | S_GICW | FN | N | B
55 | GI | 23871S3000 | 23871S0000 | 0.98 | 0.98 | 1490 | 1490 | ZAP221 | ZAP221 | 508 | Grv Steels Private Limited | Grv Steels Private Limited | SMS2CAS8-COND2-HSM2-CRM1PTM1-CRM1CGL2-CRM1APL8 | HSM2-CRM1PTM1-CRM1CGL2 | 9-18 | 11.755 | [6 empty] | N |  | Pass |  | NotOk | U/w Done. Oiling not done, Chrome free processed. Over width 1496mm obsd. (Req 1490-1494mm). Whitish lines of L3/4 on top s/f at o/s to 400mm width discont 30-40mtr interval obsd in f/c. Shown to Praveen Sir. Pitting mark of L3 on both s/f at f/w cont in f/c. Dross patches and Spots Carryover of L3 on both s/f at F/w H&T discont obsd in F/c. Flow Mark of L2 on both s/f at F/w Cont obsd in F/c.Unskin pass edges of L2 on both s/f at both edges to 4-5mm width cont in f/c. | N1 | Passivation fail | CRM1CGL2 |  | N1 Plan for Chrome Free Order U/w Done. Oiling not done, Chrome free processed. Over width 1496mm obsd. (Req 1490-1494mm). Whitish lines of L3/4 on top s/f at o/s to 400mm width discont 30-40mtr interval obsd in f/c. Shown to Praveen Sir. Pitting mark of L3 on both s/f at f/w cont in f/c. Dross patches and Spots Carryover of L3 on both s/f at F/w H&T discont obsd in F/c. Flow Mark of L2 on both s/f at F/w Cont obsd in F/c.Unskin pass edges of L2 on both s/f at both edges to 4-5mm width cont in f/c. | CRM1CGL2 | N | Prime | 2023-12-12T05:30:23.000+0000 | -0.05979167 | S_GICW | FN | N | B
55 | PPGL | 23B23D2100 | 23B23D2000 | 0.45 | 0.45 | 1220 | 1220 | LCO955 | LCO955 | 508 | JSW MTS COLOURON PLUS | JSW MTS COLOURON PLUS | SMS1CAS1-COND1-HSM1-CRM1PTM1-CRM1CGL2-CRM1CCL1-CRM1APL9 | HSM1-CRM1PTM1-CRM1CGL2-CRM1CCL1 | 3-5 | 3.879 | 550-700 | 625.5 |  |  | 80-95 | 94.3 | Y | M |  | OK | Ok | Multiple fold mark of L3 at d/s discont obsd in f/c,g/f short of L3 at opr/s edges to 4-5mm cont obsd in f/c,Dross patch of L3/4 on top s/f H&T Discont very long int obsd in f/c,dross patch of L3 on boths/f H&T discont obsd in f/c, paint lumps of L2/3 on bottom s/f H&T discont obsd in f/c,liner marking and water mark found ok as per TDC jsw coloron+ 0.45mm AZ150 ISI 15965 BIS approved OK Rajiv | P1 |  |  |  | autoClrRemarks | CRM1CCL1 | N |  | 2023-12-16T11:45:10.000+0000 | 0.0927662 | S_PPGLCW |  | N | B
56 | PPGL | 23B23D2200 | 23B23D2000 | 0.45 | 0.45 | 1220 | 1220 | LCO955 | LCO955 | 508 | JSW MTS COLOURON PLUS | JSW MTS COLOURON PLUS | SMS1CAS1-COND1-HSM1-CRM1PTM1-CRM1CGL2-CRM1CCL1-CRM1APL9 | HSM1-CRM1PTM1-CRM1CGL2-CRM1CCL1 | 3-5 | 3.72 | 550-700 | 625.5 |  |  | 80-95 | 94.3 | Y | M |  | OK | Ok | Dross patch of L3/4 on top s/f H&T Discont very long int obsd in f/c,dross patch of L3 on boths/f H&T discont obsd in f/c,Multiple fold mark of L3 at d/s discont obsd in f/c,g/f short of L3 at opr/s edges to 4-5mm cont obsd in f/c, paint lumps of L2/3 on bottom s/f H&T discont obsd in f/c,liner marking and water mark found ok as per TDC jsw coloron+ 0.45mm AZ150 ISI 15965 BIS approved OK Rajiv | P1 |  |  |  | autoClrRemarks | CRM1CCL1 | N |  | 2023-12-16T11:44:43.000+0000 | 0.09108796 | S_PPGLCW |  | N | B
56 | GI | 2384JM2000 | 2384JM0000 | 0.98 | 0.98 | 1490 | 1490 | ZAP221 | ZAP221 | 508 | Grv Steels Private Limited | Grv Steels Private Limited | SMS2CAS8-COND2-HSM2-CRM1PTM1-CRM1CGL2-CRM1APL8 | HSM2-CRM1PTM1-CRM1CGL2 | 9-18 | 11.445 | 120-180 | 165 | 36-55 | 47 | 30-50 | 40.3 | N |  | Pass |  | NotOk | U/w Done. Oiling not done, Chrome free processed. Over width 1496mm obsd. (Req 1490-1494mm). Whitish lines of L3/4 on top s/f at o/s to 400mm width discont 5-10places obsd in f/c. Shown to Praveen Sir. Pitting mark of L3 on both s/f at f/w cont in f/c. Dross patches and Spots Carryover of L3 on both s/f at F/w H&T discont obsd in F/c. Flow Mark of L2 on both s/f at F/w Cont obsd in F/c.Unskin pass edges of L2 on both s/f at both edges to 4-5mm width cont in f/c. | N1 | Passivation fail | CRM1CGL2 |  | N1 Plan for Chrome Free Order U/w Done. Oiling not done, Chrome free processed. Over width 1496mm obsd. (Req 1490-1494mm). Whitish lines of L3/4 on top s/f at o/s to 400mm width discont 5-10places obsd in f/c. Shown to Praveen Sir. Pitting mark of L3 on both s/f at f/w cont in f/c. Dross patches and Spots Carryover of L3 on both s/f at F/w H&T discont obsd in F/c. Flow Mark of L2 on both s/f at F/w Cont obsd in F/c.Unskin pass edges of L2 on both s/f at both edges to 4-5mm width cont in f/c. | CRM1CGL2 | N | Prime | 2023-12-12T05:32:33.000+0000 | -0.05888889 | S_GICW | FN | N | C
57 | PPGL | 23B23D2300 | 23B23D2000 | 0.45 | 0.45 | 1220 | 1220 | LCO955 | LCO955 | 508 | JSW MTS COLOURON PLUS | JSW MTS COLOURON PLUS | SMS1CAS1-COND1-HSM1-CRM1PTM1-CRM1CGL2-CRM1CCL1-CRM1APL9 | HSM1-CRM1PTM1-CRM1CGL2-CRM1CCL1 | 3-5 | 3.7 | 550-700 | 625.5 |  |  | 80-95 | 94.3 | Y | M |  | OK | Ok | Dross patch of L3/4 on top s/f H&T Discont very long int obsd in f/c,dross patch of L3 on boths/f H&T discont obsd in f/c,Multiple fold mark of L3 at d/s discont obsd in f/c,g/f short of L3 at opr/s edges to 4-5mm cont obsd in f/c, paint lumps of L2/3 on bottom s/f H&T discont obsd in f/c,liner marking and water mark found ok as per TDC jsw coloron+ 0.45mm AZ150 ISI 15965 BIS approved SPR OK Rajiv | P1 |  |  |  | autoClrRemarks | CRM1CCL1 | N |  | 2023-12-16T11:53:55.000+0000 | 0.09611111 | S_PPGLCW |  | N | B
57 | GI | 2384JM1000 | 2384JM0000 | 0.98 | 0.98 | 1490 | 1490 | ZAP221 | ZAP221 | 508 | Grv Steels Private Limited | Grv Steels Private Limited | SMS2CAS8-COND2-HSM2-CRM1PTM1-CRM1CGL2-CRM1APL8 | HSM2-CRM1PTM1-CRM1CGL2 | 9-18 | 16.82 | 120-180 | 165 | 36-55 | 47 | 30-50 | 40.4 | N |  | Pass |  | NotOk | U/w Done. Oiling not done, Chrome free processed. Over width 1496mm obsd. (Req 1490-1494mm). Whitish lines of L3/4 on top s/f at o/s to 400mm width discont 5-10places obsd in f/c. Shown to Praveen Sir. Pitting mark of L3 on both s/f at f/w cont in f/c. Dross patches and Spots Carryover of L3 on both s/f at F/w H&T discont obsd in F/c. Flow Mark of L2 on both s/f at F/w Cont obsd in F/c.Unskin pass edges of L2 on both s/f at both edges to 4-5mm width cont in f/c. | N1 | Passivation fail | CRM1CGL2 |  | N1 Plan for Chrome Free Order | CRM1CGL2 | N | Prime | 2023-12-12T05:31:46.000+0000 | -0.05922454 | S_GICW | FN | N | C
58 | PPGL | 23B23Q1000 | 23B23Q0000 | 0.45 | 0.45 | 1220 | 1220 | LCO955 | LCO955 | 508 | JSW MTS COLOURON PLUS | JSW MTS COLOURON PLUS | SMS1CAS1-COND1-HSM1-CRM1PTM1-CRM1CGL2-CRM1CCL1-CRM1APL9 | HSM1-CRM1PTM1-CRM1CGL2-CRM1CCL1 | 3-5 | 4.809 | 550-700 | 658 |  |  | 80-95 | 95 | Y | M |  | OK | Ok | Dent of L3 obsd on both s/f at f/w H&T at long interval in f/c .Nozzel line of L2 unfeelable obsd on boths/f at c/w in f/c .Dross Lines & patches of L2 unfeelable on both s/f at f/w h&t cont obsd in f/c.Strech mark of L2 cont obsd on both s/f H&T at F/W in F/C..liner marking and water mark found ok as per TDC jsw coloron+ 0.45mm AZ150 ISI 15965 BIS approved OK NISHMITHA | P1 |  |  |  | autoClrRemarks | CRM1CCL1 | N |  | 2023-12-16T11:54:13.000+0000 | 0.04236111 | S_PPGLCW | FN | N | B
58 | GI | 2384MD1000 | 2384MD0000 | 1.4 | 1.4 | 1490 | 1490 | ZAP221 | ZAP221 | 508 | Grv Steels Private Limited | Grv Steels Private Limited | SMS2CAS8-COND2-HSM2-CRM1PTM1-CRM1CGL2-CRM1APL8 | HSM2-CRM1PTM1-CRM1CGL2 | 9-18 | 6.715 | 120-180 | 175 | 36-55 | 44.92 | 30-50 | 45 | N |  | Pass |  | NotOk | U/w Done. Oiling not done, Chrome free processed. CCO from 80-120gsm. Over width 1496mm obsd. (Req 1490-1494mm). U/w, SPM band of L3 on both s/f at both edges to 120mm width cont in f/c. After coating rubbing scratches of L4 on both s/f at f/w cont obsd in id 255-271mtr. Without SPM s/f of L4 obsd in id 271mtr to f/c. Pitting mark of L3 on both s/f at f/w cont in f/c. Dross patches and Spots Carryover of L3 on both s/f at F/w H&T discont obsd in F/c. Flow Mark of L2 on both s/f at F/w Cont obsd in F/c. | N1 | Passivation fail | CRM1CGL2 |  | N1 Plan for Chrome Free Order | CRM1CGL2 | N | Prime | 2023-12-12T05:31:10.000+0000 | -0.06056713 | S_GICW | FN | N | B
59 | GI | 2384MD3000 | 2384MD0000 | 1.4 | 1.4 | 1490 | 1490 | ZAP221 | ZAP221 | 508 | Grv Steels Private Limited | Grv Steels Private Limited | SMS2CAS8-COND2-HSM2-CRM1PTM1-CRM1CGL2-CRM1APL8 | HSM2-CRM1PTM1-CRM1CGL2 | 9-18 | 9.97 | 120-180 | 177 | 36-55 | 44.92 | 30-50 | 48 | N |  | Pass |  | NotOk | U/w Done. Oiling not done, Chrome free processed. Over width 1496mm obsd. (Req 1490-1494mm). Unpassivation band of L3 on top s/f at o/s to 20mm widh cont in f/c. Defect sample collected. Whitish lines of L3/4 on top s/f at o/s to 400mm width discont 5-10mtr interval obsd in f/c. Shown to Praveen Sir. Pitting mark of L3 on both s/f at f/w cont in f/c.Defect sample collected. Dross patches and Spots Carryover of L3 on both s/f at F/w H&T discont obsd in F/c. Flow Mark of L2 on both s/f at F/w Cont obsd in F/c. All Defects shown to Bipin Sir, and Informed to Nataraju SIr. | N1 | Passivation fail | CRM1CGL2 |  | N1 Plan for Chrome Free Order U/w Done. Oiling not done, Chrome free processed. Over width 1496mm obsd. (Req 1490-1494mm). Unpassivation band of L3 on top s/f at o/s to 20mm widh cont in f/c. Defect sample collected. Whitish lines of L3/4 on top s/f at o/s to 400mm width discont 5-10mtr interval obsd in f/c. Shown to Praveen Sir. Pitting mark of L3 on both s/f at f/w cont in f/c.Defect sample collected. Dross patches and Spots Carryover of L3 on both s/f at F/w H&T discont obsd in F/c. Flow Mark of L2 on both s/f at F/w Cont obsd in F/c. All Defects shown to Bipin Sir, and Informed to Nataraju SIr. | CRM1CGL2 | N | Prime | 2023-12-12T05:25:18.000+0000 | -0.0644213 | S_GICW | FN | N | B
59 | PPGL | 23B23Q2000 | 23B23Q0000 | 0.45 | 0.45 | 1220 | 1220 | LCO955 | LCO955 | 508 | JSW MTS COLOURON PLUS | JSW MTS COLOURON PLUS | SMS1CAS1-COND1-HSM1-CRM1PTM1-CRM1CGL2-CRM1CCL1-CRM1APL9 | HSM1-CRM1PTM1-CRM1CGL2-CRM1CCL1 | 3-5 | 4.794 | 550-700 | 658 |  |  | 80-95 | 95 | Y | M |  | OK | Ok | Dent of L3 obsd on both s/f at f/w H&T at long interval in f/c .Nozzel line of L2 unfeelable obsd on boths/f at c/w in f/c .Dross Lines & patches of L2 unfeelable on both s/f at f/w h&t cont obsd in f/c.Strech mark of L2 cont obsd on both s/f H&T at F/W in F/C..liner marking and water mark found ok as per TDC jsw coloron+ 0.45mm AZ150 ISI 15965 BIS approved OK NISHMITHA | P1 |  |  |  | autoClrRemarks | CRM1CCL1 | N |  | 2023-12-16T11:53:28.000+0000 | 0.04049769 | S_PPGLCW | FN | N | B
60 | GI | 2384MD2000 | 2384MD0000 | 1.4 | 1.4 | 1490 | 1490 | ZAP221 | ZAP221 | 508 | Grv Steels Private Limited | Grv Steels Private Limited | SMS2CAS8-COND2-HSM2-CRM1PTM1-CRM1CGL2-CRM1APL8 | HSM2-CRM1PTM1-CRM1CGL2 | 9-18 | 9.915 | 120-180 | 175 | 36-55 | 44.92 | 30-50 | 46 | N |  | Pass |  | NotOk | U/w Done. Oiling not done, Chrome free processed. Over width 1496mm obsd. (Req 1490-1494mm). Line stoppage material salvaged. Whitish lines of L3/4 on top s/f at o/s to 400mm width discont 5-10mtr interval obsd in f/c. Shown to Praveen Sir. Pitting mark of L3 on both s/f at f/w cont in f/c. Dross patches and Spots Carryover of L3 on both s/f at F/w H&T discont obsd in F/c. Flow Mark of L2 on both s/f at F/w Cont obsd in F/c. | N1 | Passivation fail | CRM1CGL2 |  | N1 Plan for Chrome Free Order U/w Done. Oiling not done, Chrome free processed. Over width 1496mm obsd. (Req 1490-1494mm). Line stoppage material salvaged. Whitish lines of L3/4 on top s/f at o/s to 400mm width discont 5-10mtr interval obsd in f/c. Shown to Praveen Sir. Pitting mark of L3 on both s/f at f/w cont in f/c. Dross patches and Spots Carryover of L3 on both s/f at F/w H&T discont obsd in F/c. Flow Mark of L2 on both s/f at F/w Cont obsd in F/c. | CRM1CGL2 | N | Prime | 2023-12-12T05:23:10.000+0000 | -0.06569444 | S_GICW | FN | N | B
60 | PPGL | 23B23Q3000 | 23B23Q0000 | 0.45 | 0.45 | 1220 | 1220 | LCO955 | LCO955 | 508 | JSW MTS COLOURON PLUS | JSW MTS COLOURON PLUS | SMS1CAS1-COND1-HSM1-CRM1PTM1-CRM1CGL2-CRM1CCL1-CRM1APL9 | HSM1-CRM1PTM1-CRM1CGL2-CRM1CCL1 | 3-5 | 4.774 | 550-700 | 658 |  |  | 80-95 | 95 | Y | M |  | OK | Ok | Nozzel line of L2 unfeelable obsd on boths/f at c/w in f/c .Dross Lines & patches of L2 unfeelable on both s/f at f/w h&t cont obsd in f/c.Strech mark of L2 cont obsd on both s/f H&T at F/W in F/C..liner marking and water mark found ok as per TDC jsw coloron+ 0.45mm AZ150 ISI 15965 BIS approved OK NISHMITHA | P1 |  |  |  | autoClrRemarks | CRM1CCL1 | N |  | 2023-12-16T11:53:09.000+0000 | 0.03923611 | S_PPGLCW | FN | N | B
61 | PPGL | 23B23Q4000 | 23B23Q0000 | 0.45 | 0.45 | 1220 | 1220 | LCO955 | LCO955 | 508 | JSW MTS COLOURON PLUS | JSW MTS COLOURON PLUS | SMS1CAS1-COND1-HSM1-CRM1PTM1-CRM1CGL2-CRM1CCL1-CRM1APL9 | HSM1-CRM1PTM1-CRM1CGL2-CRM1CCL1 | 3-5 | 4.459 | 550-700 | 658 |  |  | 80-95 | 95 | Y | M |  | OK | Ok | Nozzel line of L2 unfeelable obsd on boths/f at c/w in f/c .Dross Lines & patches of L2 unfeelable on both s/f at f/w h&t cont obsd in f/c.Strech mark of L2 cont obsd on both s/f H&T at F/W in F/C..liner marking and water mark found ok as per TDC jsw coloron+ 0.45mm AZ150 ISI 15965 BIS approved OK NISHMITHA | P1 |  |  |  | autoClrRemarks | CRM1CCL1 | N |  | 2023-12-16T11:54:23.000+0000 | 0.03902778 | S_PPGLCW | FN | N | B
61 | GI | 23B4XN0000 | 23B4XN0000 | 0.6 | 0.6 | 1370 | 1370 | ZAP221 | ZAP221 | 610 | Jswmi Steel Service Center Pvt Limi | Jswmi Steel Service Center Pvt Limi | SMS2CAS8-COND2-HSM2-CRM1PTM1-CRM1CGL2-CRM1APL8 | HSM2-CRM1PTM1-CRM1CGL3 | 15-30 | 24.65 | 120-180 | 147 | 36-55 | 46.5 | 30-50 | 38.2 | N |  | Pass | OK | Ok | U/W.5MM Overwidth obsd.Unskin pass Edges of L2 on both s/f at both edges to 5-6mm cont obsd In f/c.SPM Band of L2/3 on both s/f at both sides to 130-140mm cont obsd in f/c.Ok as per PDQC.Dross spots & patches of L2/3 on both s/f at f/w h&t discont obsd in f/c.Stretch mark of L2 on both s/f at f/w in f/c.Flow mark of L2 on both s/f at f/w in f/c. Oiling Done | P1 |  |  |  | U/W.5MM Overwidth obsd.Unskin pass Edges of L2 on both s/f at both edges to 5-6mm cont obsd In f/c.SPM Band of L2/3 on both s/f at both sides to 130-140mm cont obsd in f/c.Ok as per PDQC.Dross spots & patches of L2/3 on both s/f at f/w h&t discont obsd in f/c.Stretch mark of L2 on both s/f at f/w in f/c.Flow mark of L2 on both s/f at f/w in f/c. Oiling Done | CRM1CGL3 | N |  | 2023-12-05T09:22:50.000+0000 | 0.05090278 | S_GICW |  | Y | B
62 | GI | 23B5MW1000 | 23B5MW0000 | 0.7 | 0.7 | 1550 | 1550 | ZAP221 | ZAP221 | 508 | Grv Steels Private Limited | Grv Steels Private Limited | SMS2CAS8-COND2-HSM2-CRM1PTM1-CRM1CGL2-CRM1APL8 | HSM2-CRM1PTM1-CRM1CGL3 | 9-18 | 15.27 | 120-180 | 178 | 36-55 | 45.7 | 30-50 | 41.5 | N |  | Pass | OK | NotOk | U/w. Edge waviness of L4 on both s/f at d/s cont obsd from ID 50 to 170mtrs agin obsd from ID 200 to 350mtrs againn obsd from ID 720 to 1200mtrs ( video shared & shown to malkith ).SPM band of L3 on both s/f at d/s to 120mm & L2 on bott s/f at o/s to 100-170mm cont obsd in f/c. ( OK AS PER PDQC )Dross spots of L3 on both s/f at f/w cont obsd in f/c. unskin pass of L2 on bott s/f at d/s edge to 10-13mm cont obsd in f/c. Oiling Done Ins by K B ( Width obsd 1556-1557 ) | N1 | Waviness | CRM1CGL3 |  | N1 for MI Palwal & Mail to PPC U/w. Edge waviness of L4 on both s/f at d/s cont obsd from ID 50 to 170mtrs agin obsd from ID 200 to 350mtrs againn obsd from ID 720 to 1200mtrs ( video shared & shown to malkith ).SPM band of L3 on both s/f at d/s to 120mm & L2 on bott s/f at o/s to 100-170mm cont obsd in f/c. ( OK AS PER PDQC )Dross spots of L3 on both s/f at f/w cont obsd in f/c. unskin pass of L2 on bott s/f at d/s edge to 10-13mm cont obsd in f/c. Oiling Done Ins by K B ( Width obsd 1556-1557 ) | CRM1CGL3 | N | Prime | 2023-12-29T03:21:38.000+0000 | -8.127963 | S_GICW |  | Y | A
62 | PPGL | 23B23Q5000 | 23B23Q0000 | 0.45 | 0.45 | 1220 | 1220 | LCO955 | LCO955 | 508 | JSW MTS COLOURON PLUS | JSW MTS COLOURON PLUS | SMS1CAS1-COND1-HSM1-CRM1PTM1-CRM1CGL2-CRM1CCL1-CRM1APL9 | HSM1-CRM1PTM1-CRM1CGL2-CRM1CCL1 | 3-5 | 3.639 | 550-700 | 658 |  |  | 80-95 | 95 | Y | M |  | OK | Ok | Nozzel line of L2 unfeelable obsd on boths/f at c/w in f/c .Dross Lines & patches of L2 unfeelable on both s/f at f/w h&t cont obsd in f/c.Strech mark of L2 cont obsd on both s/f H&T at F/W in F/C..liner marking and water mark found ok as per TDC jsw coloron+ 0.45mm AZ150 ISI 15965 BIS approved SPR OK NISHMITHA | P1 |  |  |  | autoClrRemarks | CRM1CCL1 | N |  | 2023-12-16T11:53:18.000+0000 | 0.03674769 | S_PPGLCW | FN | N | B
63 | GI | 23B4JZ1000 | 23B4JZ0000 | 0.7 | 0.7 | 1260 | 1260 | ZAP130 | ZAP130 | 508 | Jgi Metal Convertors Private Limite | Jgi Metal Convertors Private Limite | SMS1CAS3-COND2-HSM2-CRM1PTM1-CRM1CGL2-CRM1APL8 | HSM2-CRM1PTM1-CRM1CGL3 | 8-14 | 11.815 | 205-280 | 276 | 30-60 | 39.2 | 40-55 | 55 | N |  |  | OK | Ok | U/W. Dross spots of L2/3 on both s/f at H&T discont obsd f/c.Flow mark of L3 on both s/f f/w cont in f/c. Unskinpassed edges of 5-7mm on both s/f both edges cont in f/c. | P1 |  |  |  | autoClrRemarks | CRM1CGL3 | N |  | 2023-12-07T06:02:45.000+0000 | 0.07292824 | S_GICW | NA | N | B
63 | GI | 23B5MW2000 | 23B5MW0000 | 0.7 | 0.7 | 1550 | 1550 | ZAP221 | ZAP221 | 508 | Grv Steels Private Limited | Grv Steels Private Limited | SMS2CAS8-COND2-HSM2-CRM1PTM1-CRM1CGL2-CRM1APL8 | HSM2-CRM1PTM1-CRM1CGL3 | 9-18 | 12.75 | 120-180 | 178 | 36-55 | 45.5 | 30-50 | 41.6 | N |  | Fail | OK | NotOk | U/W, Edge waviness of L4 on both s/f at d/s cont obsd from ID 220 to 850mtrs & on both s/f at o/s obsd from ID 1150 to 1230mtrs ( video shared & shown to malkith ) SPM band of L3 on both s/f at d/s to 120mm & L2 on bott s/f at o/s to 100-170mm cont obsd in f/c. ( OK AS PER PDQC )Dross spots of L3 on both s/f at f/w cont obsd in f/c. unskin pass of L2 on bott s/f at d/s edge to 10-13mm cont obsd in f/c. Oiling Done Ins by K B | N1 | Waviness | CRM1CGL3 |  | N1 for MI Palwal & Mail to PPC U/W, Edge waviness of L4 on both s/f at d/s cont obsd from ID 220 to 850mtrs & on both s/f at o/s obsd from ID 1150 to 1230mtrs ( video shared & shown to malkith ) SPM band of L3 on both s/f at d/s to 120mm & L2 on bott s/f at o/s to 100-170mm cont obsd in f/c. ( OK AS PER PDQC )Dross spots of L3 on both s/f at f/w cont obsd in f/c. unskin pass of L2 on bott s/f at d/s edge to 10-13mm cont obsd in f/c. Oiling Done Ins by K B | CRM1CGL3 | N | Prime | 2023-12-29T03:22:35.000+0000 | -8.127512 | S_GICW |  | Y | A
64 | GI | 23B4JZ2000 | 23B4JZ0000 | 0.7 | 0.7 | 1260 | 1260 | ZAP130 | ZAP130 | 508 | Jgi Metal Convertors Private Limite | Jgi Metal Convertors Private Limite | SMS1CAS3-COND2-HSM2-CRM1PTM1-CRM1CGL2-CRM1APL8 | HSM2-CRM1PTM1-CRM1CGL3 | 8-14 | 11.325 | 205-280 | 276 | 30-60 | 39.1 | 40-55 | 55 | N |  | Pass | OK | NotOk | U/W.Heavy Multiple dents of L4/5 at f/w cont obsd from id 570-590mtr.. Dross spots of L2/3 on both s/f at H&T discont obsd f/c.Air angle mark of L2/3 on top s/f both edges to 200-250mm discont in f/c.Flow mark of L3 on both s/f f/w cont in f/c. Unskinpassed edges of 5-7mm on both s/f both edges cont in f/c. | RW | Dents | CRM1CGL3 | SPCLCRS1 | Salavge ID 590mtrs U/W.Heavy Multiple dents of L4/5 at f/w cont obsd from id 570-590mtr.. Dross spots of L2/3 on both s/f at H&T discont obsd f/c.Air angle mark of L2/3 on top s/f both edges to 200-250mm discont in f/c.Flow mark of L3 on both s/f f/w cont in f/c. Unskinpassed edges of 5-7mm on both s/f both edges cont in f/c. | CRM1CGL3 | N |  | 2023-12-07T12:58:18.000+0000 | 0.3738426 | S_GICW | NA | N | B
64 | GI | 23C2BD2000 | 23C2BD0000 | 1.2 | 1.2 | 1540 | 1540 | ZAP221 | ZAP221 | 610 | Jswmi Steel Service Center Pvt Limi | Jswmi Steel Service Center Pvt Limi | SMS2CAS8-COND2-HSM2-CRM1PTM1-CRM1CGL2-CRM1APL8 | HSM1-CRM1PTM1-CRM1CGL3 | 15-30 | 10.6 | -240 | 154 | 36- | 49.1 | - | 33.3 | N |  | Pass | OK | NotOk | W/o SPM material obsd from ID 470 to f/c. ( due to SPM Disengaged ) Multiple Dent of L2/3 on top-bott s/f at c/w to d/s H&T cont obsd in ID 470mtrs ( snap shared , sample not provided in Exit ) Water carry of L3 on both s/f at d/s to 30mm cont obsd in f/c.Unskin passed of L2 on both s/f at both edges to 5-10mm cont obsd in f/c.SPM band of L2/3 angle visible on top s/f at d/s and o/s cont obsd in f/c. ( ok as per balla Sir ) Flow mark of L2 on both s/f at f/w cont obsd in f/c.OIling Done ins by K B / Mohit | P1 | Dents | CRM1CGL3 |  | Salvage ID 470 mtr at JSW MI palwal, W/o SPM material obsd from ID 470 to f/c. ( due to SPM Disengaged ) Multiple Dent of L2/3 on top-bott s/f at c/w to d/s H&T cont obsd in ID 470mtrs ( snap shared , sample not provided in Exit ) Water carry of L3 on both s/f at d/s to 30mm cont obsd in f/c.Unskin passed of L2 on both s/f at both edges to 5-10mm cont obsd in f/c.SPM band of L2/3 angle visible on top s/f at d/s and o/s cont obsd in f/c. ( ok as per balla Sir ) Flow mark of L2 on both s/f at f/w cont obsd in f/c.OIling Done ins by K B / Mohit | CRM1CGL3 | N |  | 2023-12-29T19:49:10.000+0000 | 10.20021 | S_GICW |  | Y | C
65 | GI | 23C2BD1000 | 23C2BD0000 | 1.2 | 1.2 | 1540 | 1540 | ZAP221 | NPF-CRGI | 610 | Jswmi Steel Service Center Pvt Limi | NCO | SMS2CAS8-COND2-HSM2-CRM1PTM1-CRM1CGL2-CRM1APL8 | HSM1-CRM1PTM1-CRM1CGL3 | 15-30 | 4.92 | - | 154 | - | 49.1 | - | 33.2 | N |  | Pass | OK | NotOk | Line stoppage & Slow Down material obsd in f/c. | N2 | Line stoppage | CRM1CGL3 |  | NPF-CRGI Line stoppage & Slow Down material obsd in f/c. | CRM1CGL3 | N5 | Down Gradation | 2023-12-19T23:40:20.000+0000 | 0.3627315 | 9GLTRIMMING |  | Y | C
65 | GI | 23B4PQ0000 | 23B4PQ0000 | 0.6 | 0.6 | 1390 | 1390 | ZAP221 | ZAP221 | 610 | Jswmi Steel Service Center Pvt Limi | Jswmi Steel Service Center Pvt Limi | SMS2CAS8-COND2-HSM2-CRM1PTM1-CRM1CGL2-CRM1APL8 | HSM2-CRM1PTM1-CRM1CGL3 | 15-30 | 26.69 | 120-180 | 171 | 36-55 | 46 | 30-50 | 39 | N |  |  | OK | Ok | U/W.3MM overwith obsd.Unskinpassed edges of 5-6mm on both s/f both edges in f/c. Shiny line of L2/3 on both s/f at o/s to 500mm cont in f/c. Dross spots and patches of L3/2 on both s/f H&t discont obsd in f/c.SPM band of L2 on both s/f at o/s to 70-120mm and d/s to 100-150mm cont in f/c,ok as per PDQC.Flow mark of L2/3 on both s/f f/w in f/c. Oiling Done. | P1 |  |  |  | autoClrRemarks | CRM1CGL3 | N |  | 2023-12-04T04:58:49.000+0000 | 0.00912037 | S_GICW | NA | N | B
66 | GI | 23C2BD2000 | 23C2BD0000 | 1.2 | 1.2 | 1540 | 1540 | ZAP221 | ZAP221 | 610 | Jswmi Steel Service Center Pvt Limi | Jswmi Steel Service Center Pvt Limi | SMS2CAS8-COND2-HSM2-CRM1PTM1-CRM1CGL2-CRM1APL8 | HSM1-CRM1PTM1-CRM1CGL3 | 15-30 | 10.6 | 120-180 | 154 | 36-55 | 49.1 | 30-50 | 33.3 | N |  | Pass | OK | NotOk | W/o SPM material obsd from ID 470 to f/c. ( due to SPM Disengaged ) Multiple Dent of L2/3 on top-bott s/f at c/w to d/s H&T cont obsd in ID 470mtrs ( snap shared , sample not provided in Exit ) Water carry of L3 on both s/f at d/s to 30mm cont obsd in f/c.Unskin passed of L2 on both s/f at both edges to 5-10mm cont obsd in f/c.SPM band of L2/3 angle visible on top s/f at d/s and o/s cont obsd in f/c. ( ok as per balla Sir ) Flow mark of L2 on both s/f at f/w cont obsd in f/c.OIling Done ins by K B / Mohit | RW | Without SPM/TLL | CRM1CGL3 | SPCLCRS1 | Salvage ID 470mtrs as ok-Dents ok as per Mr Prasanth PDQC- W/o SPM material obsd from ID 470 to f/c. ( due to SPM Disengaged ) Multiple Dent of L2/3 on top-bott s/f at c/w to d/s H&T cont obsd in ID 470mtrs ( snap shared , sample not provided in Exit ) Water carry of L3 on both s/f at d/s to 30mm cont obsd in f/c.Unskin passed of L2 on both s/f at both edges to 5-10mm cont obsd in f/c.SPM band of L2/3 angle visible on top s/f at d/s and o/s cont obsd in f/c. ( ok as per balla Sir ) Flow mark of L2 on both s/f at f/w cont obsd in f/c.OIling Done ins by K B / Mohit | CRM1CGL3 | N |  | 2023-12-28T14:47:13.000+0000 | 8.990521 | S_GICW |  | Y | C
66 | GI | 23B4NT0000 | 23B4NT0000 | 0.6 | 0.6 | 1390 | 1390 | ZAP221 | ZAP221 | 610 | Jswmi Steel Service Center Pvt Limi | Jswmi Steel Service Center Pvt Limi | SMS2CAS8-COND2-HSM2-CRM1PTM1-CRM1CGL2-CRM1APL8 | HSM2-CRM1PTM1-CRM1CGL3 | 15-30 | 25.2 | 120-180 | 171 | 36-55 | 46 | 30-50 | 39.2 | N |  |  | OK | Ok | U/W.3MM overwith obsd.Unskinpassed edges of 5-6mm on both s/f both edges in f/c. Shiny line of L2/3 on both s/f at o/s to 500mm cont in f/c. Dross spots and patches of L3/2 on both s/f H&t discont obsd in f/c.SPM band of L2 on both s/f at o/s to 70-120mm and d/s to 100-150mm cont in f/c,ok as per PDQC.Flow mark of L2/3 on both s/f f/w in f/c. Oiling Done.Insp by Manju | P1 |  |  |  | autoClrRemarks | CRM1CGL3 | N |  | 2023-12-04T04:58:55.000+0000 | 0.008564815 | S_GICW |  | N | B
67 | GI | 23B4NY1000 | 23B4NY0000 | 0.6 | 0.6 | 1370 | 1370 | ZAP221 | ZSP001 | 610 | Jswmi Steel Service Center Pvt Limi | NCO | SMS2CAS8-COND2-HSM2-CRM1PTM1-CRM1CGL2-CRM1APL8 | HSM2-CRM1PTM1-CRM1CGL3 | 15-30 | 3.5 | 140-450 | 180 | 10-60 | 44 | - | 45 | N |  | Pass | OK | Ok | U/W.4-5MM overwith obsd.Unskinpassed edges of 5-6mm on both s/f both edges in f/c. Dross spots and patches of L3/2 on both s/f H&t discont obsd in f/c.SPM band of L2 on both s/f at o/s to 80mm and d/s to 130mm cont in f/c,ok as per PDQC.Stretch mark of L2 on both s/f f/w in f/c.Flow mark of L2/3 on both s/f f/w in f/c. Oiling Done. | N2 | Less weight | CRM1CGL3 |  | ZSP001, U/W.4-5MM overwith obsd.Unskinpassed edges of 5-6mm on both s/f both edges in f/c. Dross spots and patches of L3/2 on both s/f H&t discont obsd in f/c.SPM band of L2 on both s/f at o/s to 80mm and d/s to 130mm cont in f/c,ok as per PDQC.Stretch mark of L2 on both s/f f/w in f/c.Flow mark of L2/3 on both s/f f/w in f/c. Oiling Done. | CRM1CGL3 | Y | Down Gradation | 2023-12-04T11:10:44.000+0000 | 0.1653588 | S_GICW |  | Y | B
67 | GI | 23C2CM2000 | 23C2CM0000 | 1.2 | 1.2 | 1540 | 1540 | ZAP221 | NPF-CRGI | 610 | Jswmi Steel Service Center Pvt Limi | NCO | SMS2CAS8-COND2-HSM2-CRM1PTM1-CRM1CGL2-CRM1APL8 | HSM1-CRM1PTM1-CRM1CGL3 | 15-30 | 8.82 | - | 172 | - | 50.5 | - | 35.9 | N |  | Pass | OK | NotOk | Line stoppage material Insd by Subhash. | N2 | Line stoppage | CRM1CGL3 |  | Line stoppage material Insd by Subhash. | CRM1CGL3 | Y | Down Gradation | 2023-12-18T10:51:40.000+0000 | 0.08673611 | S_GICW |  | Y | B
68 | GI | 23C2PQ2000 | 23C2PQ0000 | 0.6 | 0.6 | 1470 | 1470 | ZAP221 | ZAP221 | 610 | Bombay Coated and Special Steels Pv | Bombay Coated and Special Steels Pv | SMS2CAS8-COND2-HSM2-CRM1PTM1-CRM1CGL2-CRM1APL8 | HSM2-CRM1PTM1-CRM1CGL3 | 6-18 | 13.215 | 120-180 | 171 | 36-55 | 46 | 30-50 | 38.2 | N |  | Pass | 0.594 OK | NotOk | u/w done .Over width obsd (req 1470-1474 and obsd 1478) .Width band of L3 unfeelable obsd on both s/f at 75mm to d/s in f/c(infromed to natraju sir & sample collected) .Unskin pass edges of L2 on both s/f at both edges to 5-7mm width cont in f/c.Dross Patches & spots of L3 on both s/f at f/w h&t discont obsd in f/c.Stretch mark of L2/3 unfeelable obsd on both s/f in f/w in f/c . | N1 | WTF/Water Carry Over | CRM1CGL3 |  | N1 for Oiling order then RE SPM u/w done .Over width obsd (req 1470-1474 and obsd 1478) .Width band of L3 unfeelable obsd on both s/f at 75mm to d/s in f/c(infromed to natraju sir & sample collected) .Unskin pass edges of L2 on both s/f at both edges to 5-7mm width cont in f/c.Dross Patches & spots of L3 on both s/f at f/w h&t discont obsd in f/c.Stretch mark of L2/3 unfeelable obsd on both s/f in f/w in f/c . | CRM1CGL3 | N | Prime | 2023-12-15T15:33:16.000+0000 | -14.50597 | S_GICW | NA | N | C
68 | GI | 23B4NY2000 | 23B4NY0000 | 0.6 | 0.6 | 1370 | 1370 | ZAP221 | NPF-CRGI | 610 | Jswmi Steel Service Center Pvt Limi | NCO | SMS2CAS8-COND2-HSM2-CRM1PTM1-CRM1CGL2-CRM1APL8 | HSM2-CRM1PTM1-CRM1CGL3 | 15-30 | 4.7 | - | 180 | - | 44 | - | 47 | N |  | Pass | OK | NotOk | U/W.Line stoppage material from id 110-150mtr. Nozzle cleaning marks of L5 discont obsd from id 380-550mtr. Heat Buckle of L5 discont from id 250-530mtr.W/O SPM in f/c. | N2 | Line stoppage | CRM1CGL3 |  | NPF-CRGI U/W.Line stoppage material from id 110-150mtr. Nozzle cleaning marks of L5 discont obsd from id 380-550mtr. Heat Buckle of L5 discont from id 250-530mtr.W/O SPM in f/c. | CRM1CGL3 | Y | Down Gradation | 2023-12-04T07:58:33.000+0000 | 0.03142361 | S_GICW |  | Y | B
69 | GI | 23C2PQ1000 | 23C2PQ0000 | 0.6 | 0.6 | 1470 | 1470 | ZAP221 | ZAP221 | 610 | Bombay Coated and Special Steels Pv | Bombay Coated and Special Steels Pv | SMS2CAS8-COND2-HSM2-CRM1PTM1-CRM1CGL2-CRM1APL8 | HSM2-CRM1PTM1-CRM1CGL3 | 6-18 | 15.745 | 120-180 | 171 | 36-55 | 46 | 30-50 | 38 | N |  | Pass | 0.594 OK | NotOk | u/w done .Over width obsd (req 1470-1474 and obsd 1478) .Width band of L3 unfeelable obsd on both s/f at 75mm to d/s in f/c(infromed to natraju sir & sample collected) .Edge bur of L3/4 obsd at o/s from id 500mtrs to f/c .Unskin pass edges of L2 on both s/f at both edges to 5-7mm width cont in f/c.Dross Patches & spots of L3 on both s/f at f/w h&t discont obsd in f/c.Stretch mark of L2/3 unfeelable obsd on both s/f in f/w in f/c . | N1 | WTF/Water Carry Over | CRM1CGL3 |  | N1 for Oiling order then RE SPM u/w done .Over width obsd (req 1470-1474 and obsd 1478) .Width band of L3 unfeelable obsd on both s/f at 75mm to d/s in f/c(infromed to natraju sir & sample collected) .Edge bur of L3/4 obsd at o/s from id 500mtrs to f/c .Unskin pass edges of L2 on both s/f at both edges to 5-7mm width cont in f/c.Dross Patches & spots of L3 on both s/f at f/w h&t discont obsd in f/c.Stretch mark of L2/3 unfeelable obsd on both s/f in f/w in f/c . | CRM1CGL3 | N | Prime | 2023-12-15T15:27:46.000+0000 | -14.50993 | S_GICW | NA | N | C
69 | GI | 23B4NY3000 | 23B4NY0000 | 0.6 | 0.6 | 1370 | 1370 | ZAP221 | ZAP221 | 610 | Jswmi Steel Service Center Pvt Limi | Jswmi Steel Service Center Pvt Limi | SMS2CAS8-COND2-HSM2-CRM1PTM1-CRM1CGL2-CRM1APL8 | HSM2-CRM1PTM1-CRM1CGL3 | 15-30 | 16.74 | 120-180 | 180 | 36-55 | 44 | 30-50 | 44 | N |  | Pass | OK | Ok | U/W.4-5MM overwith obsd.Unskinpassed edges of 5-6mm on both s/f both edges in f/c. Dross spots and patches of L3/2 on both s/f H&t discont obsd in f/c.Nozzle line of L2 on both s/f at c/w H&T cont obsd in f/c. SPM band of L2 on both s/f at o/s to 80-200mm and d/s to 130mm cont in f/c,ok as per PDQC.Stretch mark of L2 on both s/f f/w in f/c.Flow mark of L2/3 on both s/f f/w in f/c. Oiling Done. | P1 |  |  |  | ok | CRM1CGL3 | N |  | 2023-12-04T10:21:33.000+0000 | 0.1028935 | S_GICW |  | Y | B
70 | GI | 23B4RU0000 | 23B4RU0000 | 0.6 | 0.6 | 1370 | 1370 | ZAP221 | ZAP221 | 610 | Jswmi Steel Service Center Pvt Limi | Jswmi Steel Service Center Pvt Limi | SMS2CAS8-COND2-HSM2-CRM1PTM1-CRM1CGL2-CRM1APL8 | HSM2-CRM1PTM1-CRM1CGL3 | 15-30 | 26.525 | 120-180 | 180 | 36-55 | 44.01 | 30-50 | 48.3 | N |  | Pass | OK | Ok | U/W.4-5MM overwith obsd.Unskinpassed edges of 5-6mm on both s/f both edges in f/c. Dross spots and patches of L3/2 on both s/f H&t discont obsd in f/c.Nozzle line of L2 on both s/f at c/w H&T cont obsd in f/c. SPM band of L2 on both s/f at o/s to 80-200mm and d/s to 130mm cont in f/c,ok as per PDQC.Stretch mark of L2 on both s/f f/w in f/c.Flow mark of L2/3 on both s/f f/w in f/c. Oiling Done. | P1 |  |  |  | ok | CRM1CGL3 | N |  | 2023-12-04T10:22:23.000+0000 | 0.1025463 | S_GICW | FN | N | B
70 | GI | 23C2XD2000 | 23C2XD0000 | 0.6 | 0.6 | 1520 | 1520 | ZAP221 | ZAP221 | 610 | Bombay Coated and Special Steels Pv | Bombay Coated and Special Steels Pv | SMS2CAS8-COND2-HSM2-CRM1PTM1-CRM1CGL2-CRM1APL8 | HSM2-CRM1PTM1-CRM1CGL3 | 6-18 | 12.325 | 120-180 | 175 | 36-55 | 43.6 | 30-50 | 41.5 | N |  | Pass | ok .609 | NotOk | U/W done .Unskipass material with heat buckel of L5 obsd on c/w in od 40mtrs .Width band of L3/2 unfeelable on both s/f at d/s to 30-40mm cont obsd in f/c.SPM Band of L3/2 on both s/f at d/s to 170mm and o/s to 150mm cont in f/c. Unskinpassed edges of 8-9mm on both s/f at o/s cont obsd in f/c.Dross patches of L2/3 on both s/f at f/w h&t discont obsd in f/c.Oiling Done. | P1 | Without SPM/TLL | CRM1CGL3 |  | OD Defect salvaged by Opration U/W done .Unskipass material with heat buckel of L5 obsd on c/w in od 40mtrs .Width band of L3/2 unfeelable on both s/f at d/s to 30-40mm cont obsd in f/c.SPM Band of L3/2 on both s/f at d/s to 170mm and o/s to 150mm cont in f/c. Unskinpassed edges of 8-9mm on both s/f at o/s cont obsd in f/c.Dross patches of L2/3 on both s/f at f/w h&t discont obsd in f/c.Oiling Done. | CRM1CGL3 | N |  | 2023-12-21T03:49:50.000+0000 | 5.062963 | S_GICW | FN | N | A
71 | GI | 23C01P1000 | 23C01P0000 | 0.6 | 0.6 | 1200 | 1200 | ZAP221 | ZAP221 | 508 | Jsw MI Chennai Steel Service Center | Jsw MI Chennai Steel Service Center | SMS2CAS8-COND2-HSM2-CRM1PTM1-CRM1CGL2-CRM1APL8 | HSM2-CRM1PTM1-CRM1CGL3 | 8-14 | 12.82 | 120-180 | 147 | 36-55 | 44.9 | 30-50 | 39.2 | N |  | Pass | ok 0.619 | NotOk | w/o SPM obsd upto ID 25 mtr. u/w done. SPM Band of L2 angle visible on top s/f at d/s cont obsd in f/c (OK as per PDQC). Stretch Mark of L2 on both s/f at f/w cont obsd in f/c. Dross spots and patches of L3 on both s/f h&t discont obsd in f/c. Unskin passed edges to 5-6mm cont obsd on both s/f at both edges in f/c. Oiling not done properly as informed by Exit Engg. | RW | Without SPM/TLL | CRM1CGL3 | SPCLCRS1 | Salavage ID 25mtr at SPCL w/o SPM obsd upto ID 25 mtr. u/w done. SPM Band of L2 angle visible on top s/f at d/s cont obsd in f/c (OK as per PDQC). Stretch Mark of L2 on both s/f at f/w cont obsd in f/c. Dross spots and patches of L3 on both s/f h&t discont obsd in f/c. Unskin passed edges to 5-6mm cont obsd on both s/f at both edges in f/c. Oiling not done properly as informed by Exit Engg. | CRM1CGL3 | N |  | 2023-12-11T06:57:14.000+0000 | 0.7734144 | S_GICW | FN | N | C
71 | PPGL | 23B25B1000 | 23B25B0000 | 0.45 | 0.45 | 1220 | 1220 | LCO955 | LCO955 | 508 | JSW MTS COLOURON PLUS | JSW MTS COLOURON PLUS | SMS1CAS1-COND1-HSM1-CRM1PTM1-CRM1CGL2-CRM1CCL1-CRM1APL9 | HSM1-CRM1PTM1-CRM1CGL2-CRM1CCL1 | 3-5 | 4.879 | 550-700 | 663.47 |  |  | 80-95 | 95 | Y | M |  | OK | Ok | Uncoated patchess of L4 on bottom s/f centre 4-5 times obsd in OD ,dross patch of L3 on boths/f H&T discont obsd in f/c,Multiple fold mark of L3 at d/s discont obsd in f/c,g/f short of L3 at opr/s edges to 4-5mm cont obsd in f/c, paint lumps of L2/3 on bottom s/f H&T discont obsd in f/c,liner marking and water mark found ok as per TDC jsw coloron+ 0.45mm AZ150 ISI 15965 BIS approved OK Rajiv | P1 |  |  |  | autoClrRemarks | CRM1CCL1 | N |  | 2023-12-16T11:54:36.000+0000 | 0.1201968 | S_PPGLCW |  | N | B
72 | PPGL | 23B25B2000 | 23B25B0000 | 0.45 | 0.45 | 1220 | 1220 | LCO955 | LCO955 | 508 | JSW MTS COLOURON PLUS | JSW MTS COLOURON PLUS | SMS1CAS1-COND1-HSM1-CRM1PTM1-CRM1CGL2-CRM1CCL1-CRM1APL9 | HSM1-CRM1PTM1-CRM1CGL2-CRM1CCL1 | 3-5 | 4.864 | 550-700 | 663.47 |  |  | 80-95 | 95 | Y | M |  | OK | Ok | g/f joint of L4 cont obsd from 1050 to 1058mtrs,dross patch of L3 on boths/f H&T discont obsd in f/c,Multiple fold mark of L3 at d/s discont obsd in f/c,g/f short of L3 at opr/s edges to 4-5mm cont obsd in f/c, paint lumps of L2/3 on bottom s/f H&T discont obsd in f/c,liner marking and water mark found ok as per TDC jsw coloron+ 0.45mm AZ150 ISI 15965 BIS approved OK Rajiv | P1 |  |  |  | autoClrRemarks | CRM1CCL1 | N |  | 2023-12-16T12:01:33.000+0000 | 0.1235417 | S_PPGLCW |  | N | B
72 | GI | 23C01P1000 | 23C01P0000 | 0.6 | 0.6 | 1200 | 1200 | ZAP221 | ZAP221 | 508 | Jsw MI Chennai Steel Service Center | Jsw MI Chennai Steel Service Center | SMS2CAS8-COND2-HSM2-CRM1PTM1-CRM1CGL2-CRM1APL8 | HSM2-CRM1PTM1-CRM1CGL3 | 8-14 | 12.82 | 120-180 | 147 | 36-55 | 44.9 | 30-50 | 39.2 | N |  | Pass | ok 0.619 | NotOk | w/o SPM obsd upto ID 25 mtr. u/w done. SPM Band of L2 angle visible on top s/f at d/s cont obsd in f/c (OK as per PDQC). Stretch Mark of L2 on both s/f at f/w cont obsd in f/c. Dross spots and patches of L3 on both s/f h&t discont obsd in f/c. Unskin passed edges to 5-6mm cont obsd on both s/f at both edges in f/c. Oiling not done properly as informed by Exit Engg. | P1 | Without SPM/TLL | CRM1CGL3 |  | Salvage ID 25mtr at JSW MI Chennai as per mail, w/o SPM obsd upto ID 25 mtr. u/w done. SPM Band of L2 angle visible on top s/f at d/s cont obsd in f/c (OK as per PDQC). Stretch Mark of L2 on both s/f at f/w cont obsd in f/c. Dross spots and patches of L3 on both s/f h&t discont obsd in f/c. Unskin passed edges to 5-6mm cont obsd on both s/f at both edges in f/c. Oiling not done properly as informed by Exit Engg. | CRM1CGL3 | N |  | 2023-12-29T20:50:29.000+0000 | 19.35206 | S_GICW | FN | N | C
73 | PPGL | 23B25B3000 | 23B25B0000 | 0.45 | 0.45 | 1220 | 1220 | LCO955 | LCO955 | 508 | JSW MTS COLOURON PLUS | JSW MTS COLOURON PLUS | SMS1CAS1-COND1-HSM1-CRM1PTM1-CRM1CGL2-CRM1CCL1-CRM1APL9 | HSM1-CRM1PTM1-CRM1CGL2-CRM1CCL1 | 3-5 | 4.804 | 550-700 | 663.47 |  |  | 80-95 | 95 | Y | M |  | OK | Ok | dirt line of L3 (not uncoated)on top s/f at centre cont obsd in OD 160mtrs.dross patch of L3 on boths/f H&T discont obsd in f/c,Multiple fold mark of L3 at d/s discont obsd in f/c,g/f short of L3 at opr/s edges to 4-5mm cont obsd in f/c, paint lumps of L2/3 on bottom s/f H&T discont obsd in f/c,liner marking and water mark found ok as per TDC jsw coloron+ 0.45mm AZ150 ISI 15965 BIS approved OK Rajiv | P1 |  |  |  | autoClrRemarks | CRM1CCL1 | N |  | 2023-12-16T12:01:48.000+0000 | 0.1219329 | S_PPGLCW |  | N | B
73 | GI | 23C02W1000 | 23C02W0000 | 0.6 | 0.6 | 1200 | 1200 | ZAP221 | ZAP221 | 508 | Jsw MI Chennai Steel Service Center | Jsw MI Chennai Steel Service Center | SMS2CAS8-COND2-HSM2-CRM1PTM1-CRM1CGL2-CRM1APL8 | HSM2-CRM1PTM1-CRM1CGL3 | 8-14 | 12.805 | 120-180 | 140 | 36-55 | 44.8 | 30-50 | 39.5 | N |  | Pass | ok 0.625 | NotOk | w/o SPM obsd upto ID 25 mtr. u/w done. SPM Band of L2 angle visible on top s/f at d/s cont obsd in f/c (OK as per PDQC). Stretch Mark of L2 on both s/f at f/w cont obsd in f/c. Dross spots and patches of L3 on both s/f h&t discont obsd in f/c. Unskin passed edges to 5-6mm cont obsd on both s/f at both edges in f/c. Oiling Done. | RW | Without SPM/TLL | CRM1CGL3 | SPCLCRS1 | Salavage ID 25mtr at SPCL w/o SPM obsd upto ID 25 mtr. u/w done. SPM Band of L2 angle visible on top s/f at d/s cont obsd in f/c (OK as per PDQC). Stretch Mark of L2 on both s/f at f/w cont obsd in f/c. Dross spots and patches of L3 on both s/f h&t discont obsd in f/c. Unskin passed edges to 5-6mm cont obsd on both s/f at both edges in f/c. Oiling Done. | CRM1CGL3 | N |  | 2023-12-11T06:57:58.000+0000 | 0.74375 | S_GICW | FN | N | C
74 | GI | 23C02W1000 | 23C02W0000 | 0.6 | 0.6 | 1200 | 1200 | ZAP221 | ZAP221 | 508 | Jsw MI Chennai Steel Service Center | Jsw MI Chennai Steel Service Center | SMS2CAS8-COND2-HSM2-CRM1PTM1-CRM1CGL2-CRM1APL8 | HSM2-CRM1PTM1-CRM1CGL3 | 8-14 | 12.805 | 120-180 | 140 | 36-55 | 44.8 | 30-50 | 39.5 | N |  | Pass | ok 0.625 | NotOk | w/o SPM obsd upto ID 25 mtr. u/w done. SPM Band of L2 angle visible on top s/f at d/s cont obsd in f/c (OK as per PDQC). Stretch Mark of L2 on both s/f at f/w cont obsd in f/c. Dross spots and patches of L3 on both s/f h&t discont obsd in f/c. Unskin passed edges to 5-6mm cont obsd on both s/f at both edges in f/c. Oiling Done. | P1 | SPM elong variation/YPE | CRM1CGL3 |  | Salvage ID 25mtr at JSW MI Chennai as per Mail, w/o SPM obsd upto ID 25 mtr. u/w done. SPM Band of L2 angle visible on top s/f at d/s cont obsd in f/c (OK as per PDQC). Stretch Mark of L2 on both s/f at f/w cont obsd in f/c. Dross spots and patches of L3 on both s/f h&t discont obsd in f/c. Unskin passed edges to 5-6mm cont obsd on both s/f at both edges in f/c. Oiling Done. | CRM1CGL3 | N |  | 2023-12-29T20:48:17.000+0000 | 19.32036 | S_GICW | FN | N | C
74 | PPGL | 23B25B4000 | 23B25B0000 | 0.45 | 0.45 | 1220 | 1220 | LCO955 | LCO955 | 508 | JSW MTS COLOURON PLUS | JSW MTS COLOURON PLUS | SMS1CAS1-COND1-HSM1-CRM1PTM1-CRM1CGL2-CRM1CCL1-CRM1APL9 | HSM1-CRM1PTM1-CRM1CGL2-CRM1CCL1 | 3-5 | 4.424 | 550-700 | 663.47 |  |  | 80-95 | 95 | Y | M |  | OK | Ok | dirt line of L3 (not uncoated)on top s/f at centre cont obsd from ID to 150 mtrs.dross patch of L3 on boths/f H&T discont obsd in f/c,Multiple fold mark of L3 at d/s discont obsd in f/c,g/f short of L3 at opr/s edges to 4-5mm cont obsd in f/c, paint lumps of L2/3 on bottom s/f H&T discont obsd in f/c,liner marking and water mark found ok as per TDC jsw coloron+ 0.45mm AZ150 ISI 15965 BIS approved OK Rajiv | P1 |  |  |  | autoClrRemarks | CRM1CCL1 | N |  | 2023-12-16T12:01:18.000+0000 | 0.1197222 | S_PPGLCW |  | N | B
75 | PPGL | 23B25B5000 | 23B25B0000 | 0.45 | 0.45 | 1220 | 1220 | LCO955 | LCO955 | 508 | JSW MTS COLOURON PLUS | JSW MTS COLOURON PLUS | SMS1CAS1-COND1-HSM1-CRM1PTM1-CRM1CGL2-CRM1CCL1-CRM1APL9 | HSM1-CRM1PTM1-CRM1CGL2-CRM1CCL1 | 3-5 | 3.579 | 550-700 | 663.47 |  |  | 80-95 | 95 | Y | M |  | OK | Ok | g/f joint of L4 cont obsd from 400 to 404mtrs,dross patch of L3 on boths/f H&T discont obsd in f/c,Multiple fold mark of L3 at d/s discont obsd in f/c,g/f short of L3 at opr/s edges to 4-5mm cont obsd in f/c, paint lumps of L2/3 on bottom s/f H&T discont obsd in f/c,liner marking and water mark found ok as per TDC jsw coloron+ 0.45mm AZ150 ISI 15965 BIS approved spr OK Rajiv | P1 |  |  |  | autoClrRemarks | CRM1CCL1 | N |  | 2023-12-16T12:02:42.000+0000 | 0.116169 | S_PPGLCW |  | N | B
75 | GI | 23B03A2000 | 23B03A0000 | 0.6 | 0.6 | 1200 | 1200 | ZAP221 | ZAP221 | 508 | Jsw MI Chennai Steel Service Center | Jsw MI Chennai Steel Service Center | SMS2CAS8-COND2-HSM2-CRM1PTM1-CRM1CGL2-CRM1APL8 | HSM2-CRM1PTM1-CRM1CGL3 | 8-14 | 11.2 | 120-180 | 167 | 36-55 | 47 | 30-50 | 42.7 | N |  | Pass |  | NotOk | U/W.4-5MM overwidth obsd. OD 3mtr w/o skinpass material. Edge overcoating of L4 on top s/f both edges to 15mm cont obsd from id 1110-1140mtr.Dross patches of L3/4 feelable on both s/f at c/w cont/discont obsd from id 1200 to f/c, video shared.Unskinpass edges of 6-8mm on both s/f both edges cont obsd in f/c. Dross spots of L2/3 on both s/f at f/w h&t discont obsd in f/c.Oiling Done. | P1 | Edge Overcoating | CRM1CGL3 |  | Salvage ID 1100 mtr as ok at JSW MI Chennai as per Mail, U/W.4-5MM overwidth obsd. OD 3mtr w/o skinpass material. Edge overcoating of L4 on top s/f both edges to 15mm cont obsd from id 1110-1140mtr.Dross patches of L3/4 feelable on both s/f at c/w cont/discont obsd from id 1200 to f/c, video shared.Unskinpass edges of 6-8mm on both s/f both edges cont obsd in f/c. Dross spots of L2/3 on both s/f at f/w h&t discont obsd in f/c.Oiling Done. | CRM1CGL3 | N |  | 2023-12-29T20:43:26.000+0000 | 55.97251 | S_GICW | FN | N | A
76 | GI | 23C03B1000 | 23C03B0000 | 1.2 | 1.2 | 1270 | 1270 | ZAP221 | ZAP221 | 610 | Bombay Coated & Special Steels PVT. | Bombay Coated & Special Steels PVT. | SMS2CAS8-COND2-HSM2-CRM1PTM1-CRM1CGL2-CRM1APL8 | HSM2-CRM1PTM1-CRM1CGL3 | 6-18 | 14.025 | 120-180 | 180 | 36-55 | 45.15 | 30-50 | 48 | N |  | Pass | OK | NotOk | U/w Done.Unskin pass edges with unpassivation band of L4 on bottom s/f at o/s to 15mm width cont in f/c. shown to Bipin Sir. Defect sample collected. 3-4times informed to Vinod ITMS. But he is not taken action. inspct by Chaitra | N1 | Passivation fail | CRM1CGL3 |  | QK N1 for 1250 or 1220mm "U/w Done.Unskin pass edges with unpassivation band of L4 on bottom s/f at o/s to 15mm width cont in f/c. shown to Bipin Sir. Defect sample collected. 3-4times informed to Vinod ITMS. But he is not taken action. inspct by Chaitra" | CRM1CGL3 | N | Prime | 2023-12-06T15:31:37.000+0000 | -2.733889 | S_GICW | NA | N | B
76 | GI | 23B4NH0000 | 23B4NH0000 | 0.6 | 0.6 | 1370 | 1370 | ZAP221 | ZAP221 | 610 | Jswmi Steel Service Center Pvt Limi | Jswmi Steel Service Center Pvt Limi | SMS2CAS8-COND2-HSM2-CRM1PTM1-CRM1CGL2-CRM1APL8 | HSM2-CRM1PTM1-CRM1CGL3 | 15-30 | 26.72 | 120-180 | 180 | 36-55 | 45.58 | 30-50 | 48 | N |  | Pass | OK | Ok | U/W.4-5MM overwith obsd.Unskinpassed edges of 5-6mm on both s/f both edges in f/c. Dross spots and patches of L3/2 on both s/f H&t discont obsd in f/c.Nozzle line of L2 on both s/f at c/w H&T cont obsd in f/c. SPM band of L2 on both s/f at o/s to 80-200mm and d/s to 130mm cont in f/c,ok as per PDQC.Stretch mark of L2 on both s/f f/w in f/c.Flow mark of L2/3 on both s/f f/w in f/c. Oiling Done. | P1 |  |  |  | ok | CRM1CGL3 | N |  | 2023-12-04T12:36:24.000+0000 | 0.1594097 | S_GICW | FN | N | B
77 | GI | 23C03B2000 | 23C03B0000 | 1.2 | 1.2 | 1270 | 1270 | ZAP221 | ZAP221 | 610 | Bombay Coated & Special Steels PVT. | Bombay Coated & Special Steels PVT. | SMS2CAS8-COND2-HSM2-CRM1PTM1-CRM1CGL2-CRM1APL8 | HSM2-CRM1PTM1-CRM1CGL3 | 6-18 | 10.04 | 120-180 | 180 | 36-55 | 45.1 | 30-50 | 48.3 | N |  | Pass | OK | NotOk | U/w Done.Unskin pass edges with unpassivation band of L4 on bottom s/f at o/s to 15mm width cont in f/c. shown to Bipin Sir. & SPM team. Defect sample collected. Both Parts full coil affected. inspct by Chaitra | N1 | Un-skinpass Edges | CRM1CGL3 |  | QK N1 for 1250 or 1220mm U/w Done.Unskin pass edges with unpassivation band of L4 on bottom s/f at o/s to 15mm width cont in f/c. shown to Bipin Sir. & SPM team. Defect sample collected. Both Parts full coil affected. inspct by Chaitra | CRM1CGL3 | N | Prime | 2023-12-07T06:34:00.000+0000 | -2.107465 | S_GICW | NA | N | B
77 | GI | 23B4RJ0000 | 23B4RJ0000 | 0.6 | 0.6 | 1370 | 1370 | ZAP221 | ZAP221 | 610 | Jswmi Steel Service Center Pvt Limi | Jswmi Steel Service Center Pvt Limi | SMS2CAS8-COND2-HSM2-CRM1PTM1-CRM1CGL2-CRM1APL8 | HSM2-CRM1PTM1-CRM1CGL3 | 15-30 | 26.68 | 120-180 | 141.514 | 36-55 | 46.79 | 30-50 | 48.3 | N |  | Pass | OK | NotOk | OD 2-3 wraps w/o SPM. U/W.4-5MM overwith obsd. Unskinpassed edges of 5-6mm on both s/f both edges in f/c. Dross spots and patches of L3/2 on both s/f H&t discont obsd in f/c.Nozzle line of L2 on both s/f at c/w H&T cont obsd in f/c. SPM band of L2 on both s/f at o/s to 80-200mm and d/s to 130mm cont in f/c,ok as per PDQC.Stretch mark of L2 on both s/f f/w in f/c.Flow mark of L2/3 on both s/f f/w in f/c. Oiling Done. Insd by Sai. | P1 | Without SPM/TLL | CRM1CGL3 |  | Salavge OD 3 wraps at Palwal mi service center, OD 2-3 wraps w/o SPM. U/W.4-5MM overwith obsd. Unskinpassed edges of 5-6mm on both s/f both edges in f/c. Dross spots and patches of L3/2 on both s/f H&t discont obsd in f/c.Nozzle line of L2 on both s/f at c/w H&T cont obsd in f/c. SPM band of L2 on both s/f at o/s to 80-200mm and d/s to 130mm cont in f/c,ok as per PDQC.Stretch mark of L2 on both s/f f/w in f/c.Flow mark of L2/3 on both s/f f/w in f/c. Oiling Done. Insd by Sai. | CRM1CGL3 | N |  | 2023-12-04T12:44:01.000+0000 | 0.1453819 | S_GICW | FN | N | B
78 | GI | 23C2LS1000 | 23C2LS0000 | 0.6 | 0.6 | 1570 | 1570 | ZAP221 | ZAP221 | 610 | Bombay Coated and Special Steels Pv | Bombay Coated and Special Steels Pv | SMS2CAS8-COND2-HSM2-CRM1PTM1-CRM1CGL2-CRM1APL8 | HSM2-CRM1PTM1-CRM1CGL3 | 6-18 | 14.765 | 120-180 | 196 | 36-55 | 39 | 30-50 | 46 | N |  | Fail | HIGH YS | NotOk | Over width obsd (req 1570-1574 and obsd 1579) .Width band of L3 unfeelable obsd on both s/f at 75mm to d/s in f/c(infromed to natraju sir & sample collected) .Nozzel line of L2/3 unfeelable obsd on both s/f at 30mm to d/s in f/c .Unskin pass edges of L2 on both s/f at both edges to 5-7mm width cont in f/c.Dross Patches & spots of L3 on both s/f at f/w h&t discont obsd in f/c.Stretch mark of L2/3 unfeelable obsd on both s/f in f/w in f/c . | N1 | WTF/Water Carry Over | CRM1CGL3 |  | N1 for Oiling order then RE SPM Over width obsd (req 1570-1574 and obsd 1579) .Width band of L3 unfeelable obsd on both s/f at 75mm to d/s in f/c(infromed to natraju sir & sample collected) .Nozzel line of L2/3 unfeelable obsd on both s/f at 30mm to d/s in f/c .Unskin pass edges of L2 on both s/f at both edges to 5-7mm width cont in f/c.Dross Patches & spots of L3 on both s/f at f/w h&t discont obsd in f/c.Stretch mark of L2/3 unfeelable obsd on both s/f in f/w in f/c . | CRM1CGL3 | N | Prime | 2023-12-15T11:41:47.000+0000 | -13.67484 | S_GICW | NA | N | B
78 | GI | 23B4NS1000 | 23B4NS0000 | 0.9 | 0.9 | 1350 | 1350 | ZAP221 | ZSP001 | 610 | Jswmi Steel Service Center Pvt Limi | NCO | SMS2CAS8-COND2-HSM2-CRM1PTM1-CRM1CGL2-CRM1APL8 | HSM2-CRM1PTM1-CRM1CGL2 | 15-30 | 4.98 | 140-450 | 170 | 10-60 | 47.9 | - | 40.8 | N |  | Pass | OK | NotOk | Less weight obsd .Crome carry over of L3 on top s/f at d/s to 40 mm cont obsd in f/c.Crome carry over of L3 on top s/f at d/s to 40 mm cont obsd in f/c .Shiny spm band of L2 on both s/f at both side cont obsd in f/c 40 mm width.Unskinpass edge of L3 on both s/f at both side to 5 mm cont obsd in f/.c ..Dross patches and spots of L3 on both s/f at f/w H&T cont obsd in f/c.Flow mark of L2 on both s/f at f/w cont obsd in f/c | N2 | Chrome patches | CRM1CGL2 |  | ZSP001 Less weight obsd .Crome carry over of L3 on top s/f at d/s to 40 mm cont obsd in f/c.Crome carry over of L3 on top s/f at d/s to 40 mm cont obsd in f/c .Shiny spm band of L2 on both s/f at both side cont obsd in f/c 40 mm width.Unskinpass edge of L3 on both s/f at both side to 5 mm cont obsd in f/.c ..Dross patches and spots of L3 on both s/f at f/w H&T cont obsd in f/c.Flow mark of L2 on both s/f at f/w cont obsd in f/c | CRM1CGL2 | Y | Down Gradation | 2023-12-08T07:24:16.000+0000 | 2.954537 | S_GICW | NA | N | B
79 | GI | 23B4NS2000 | 23B4NS0000 | 0.9 | 0.9 | 1350 | 1350 | ZAP221 | ZAP221 | 610 | Jswmi Steel Service Center Pvt Limi | Jswmi Steel Service Center Pvt Limi | SMS2CAS8-COND2-HSM2-CRM1PTM1-CRM1CGL2-CRM1APL8 | HSM2-CRM1PTM1-CRM1CGL2 | 15-30 | 21.38 | 120-180 | 170 | 36-55 | 47 | 30-50 | 40.9 | N |  | Pass | OK | NotOk | watercarry over patches of L3/4 on top s/f f/w obsd in od 350 mtr. Crome carry over of L3 on top s/f at d/s to 40 mm cont obsd in f/c .Shiny spm band of L2 on both s/f at both side cont obsd in f/c 40 mm width obsd.Unskinpass edge of L3 on both s/f at both side to 5 mm cont obsd in f/.c .Dross patches and spots of L3 on both s/f at f/w H&T cont obsd in f/c.Flow mark of L2 on both s/f at f/w cont obsd in f/c. | RW | Passivation fail | CRM1CGL2 | SPCLCRS1 | Salvage OD 350 mtrs rest OK watercarry over patches of L3/4 on top s/f f/w obsd in od 350 mtr. Crome carry over of L3 on top s/f at d/s to 40 mm cont obsd in f/c .Shiny spm band of L2 on both s/f at both side cont obsd in f/c 40 mm width obsd.Unskinpass edge of L3 on both s/f at both side to 5 mm cont obsd in f/.c .Dross patches and spots of L3 on both s/f at f/w H&T cont obsd in f/c.Flow mark of L2 on both s/f at f/w cont obsd in f/c. | CRM1CGL2 | N |  | 2023-12-06T07:28:14.000+0000 | 0.9564699 | S_GICW | NA | N | B
79 | GI | 23C2LS2000 | 23C2LS0000 | 0.6 | 0.6 | 1570 | 1575 | ZAP221 | ZAP221 | 610 | Bombay Coated and Special Steels Pv | Bombay Coated and Special Steels Pv | SMS2CAS8-COND2-HSM2-CRM1PTM1-CRM1CGL2-CRM1APL8 | HSM2-CRM1PTM1-CRM1CGL3 | 6-18 | 12.61 | 120-180 | 196 | 36-55 | 39 |  |  | N |  | Fail | HIGH YS | NotOk | U/W ,Unskinpass material with heat buckel fo L5 obsd at c/w in od 30mtrs .Over width obsd (req 1570-1574 and obsd 1579) .Width band of L3 unfeelable obsd on both s/f at 75mm to d/s in f/c(infromed to natraju sir & sample collected) .Nozzel line of L2/3 unfeelable obsd on both s/f at 30mm to d/s in f/c .Unskin pass edges of L2 on both s/f at both edges to 5-7mm width cont in f/c.Dross Patches & spots of L3 on both s/f at f/w h&t discont obsd in f/c.Stretch mark of L2/3 unfeelable obsd on both s/f in f/w in f/c . | N1 | WTF/Water Carry Over | CRM1CGL3 |  | N1 for Oiling order then RE SPM Over width obsd (req 1570-1574 and obsd 1579) .Width band of L3 unfeelable obsd on both s/f at 75mm to d/s in f/c(infromed to natraju sir & sample collected) .Nozzel line of L2/3 unfeelable obsd on both s/f at 30mm to d/s in f/c .Unskin pass edges of L2 on both s/f at both edges to 5-7mm width cont in f/c.Dross Patches & spots of L3 on both s/f at f/w h&t discont obsd in f/c.Stretch mark of L2/3 unfeelable obsd on both s/f in f/w in f/c . | CRM1CGL3 | N | Prime | 2023-12-15T11:41:05.000+0000 | -13.67552 | S_GICW | NA | N | C
80 | GI | 23C4RH2000 | 23689513 | 0.6 | 0.563 | 1265 | 1265 | ZAP221 | NPF-CRFH | 610 | Bombay Coated and Special Steels Pv | NCO | SMS2CAS8-COND2-HSM2-CRM1PTM1-CRM1CGL2-CRM1APL8 | HSM2-CRM1PTM1 | 12.084-36.252 | 4.2 | [12 empty] | N4 |  |  |  | mix thk less dia | CRM1PTM1 | Y | Down Gradation | 2023-12-26T03:24:54.000+0000 |  | S_CRFHCW |  | N | A
80 | GI | 23B4SF0000 | 23B4SF0000 | 1 | 1 | 1370 | 1370 | ZAP221 | ZAP221 | 610 | Jswmi Steel Service Center Pvt Limi | Jswmi Steel Service Center Pvt Limi | SMS2CAS8-COND2-HSM2-CRM1PTM1-CRM1CGL2-CRM1APL8 | HSM2-CRM1PTM1-CRM1CGL2 | 15-30 | 19.755 | 120-180 | 178 | 36-55 | 48.7 | 30-50 | 40.6 | N |  | Pass | OK | NotOk | watercarry over patches of L3/4 on top s/f f/w obsd in ID 550 mtr& botom s/f dis cont obsd in f/c.Crome carry over of L3 on top s/f at d/s to 20 mm cont obsd in f/c .passvation Shiny band of L2 on both s/f at both side 30 mm width cont obsd in f/c.Unskinpass edge of L3 on both s/f at both side to 5 mm cont obsd in f/.c | RW | Passivation fail | CRM1CGL2 | SPCLCRS1 | Salvage ID 550mtrs at SPCL watercarry over patches of L3/4 on top s/f f/w obsd in ID 550 mtr& botom s/f dis cont obsd in f/c.Crome carry over of L3 on top s/f at d/s to 20 mm cont obsd in f/c .passvation Shiny band of L2 on both s/f at both side 30 mm width cont obsd in f/c.Unskinpass edge of L3 on both s/f at both side to 5 mm cont obsd in f/.c | CRM1CGL2 | N |  | 2023-12-06T07:29:37.000+0000 | 0.9550347 | S_GICW |  | N | B
81 | GI | 23C2PQ2000 | 23C2PQ0000 | 0.6 | 0.6 | 1470 | 1470 | ZAP221 | ZAP221 | 610 | Bombay Coated & Special Steels PVT. | Bombay Coated & Special Steels PVT. | SMS2CAS8-COND2-HSM2-CRM1PTM1-CRM1CGL2-CRM1APL8 | HSM2-CRM1PTM1-CRM1CGL3 | 6-18 | 13.215 | 120-180 | 171 | 36-55 | 46 | 30-50 | 38.2 | N |  | Pass | 0.594 OK | NotOk | u/w done .Over width obsd (req 1470-1474 and obsd 1478) .Width band of L3 unfeelable obsd on both s/f at 75mm to d/s in f/c(infromed to natraju sir & sample collected) .Unskin pass edges of L2 on both s/f at both edges to 5-7mm width cont in f/c.Dross Patches & spots of L3 on both s/f at f/w h&t discont obsd in f/c.Stretch mark of L2/3 unfeelable obsd on both s/f in f/w in f/c . | N1 | Roll Marks/Skid marks | CRM1CGL3 |  | N1 for Useful width 1350mm- u/w done .Over width obsd (req 1470-1474 and obsd 1478) .Width band of L3 unfeelable obsd on both s/f at 75mm to d/s in f/c(infromed to natraju sir & sample collected) .Unskin pass edges of L2 on both s/f at both edges to 5-7mm width cont in f/c.Dross Patches & spots of L3 on both s/f at f/w h&t discont obsd in f/c.Stretch mark of L2/3 unfeelable obsd on both s/f in f/w in f/c . | CRM1CGL3 | N | Prime | 2023-12-29T14:17:45.000+0000 | -0.5584144 | S_GICW | NA | N | C
81 | GI | 23B49A0000 | 23B49A0000 | 1.5 | 1.5 | 1390 | 1390 | ZAP221 | ZSP001 | 610 | Jswmi Steel Service Center Pvt Limi | NCO | SMS2CAS8-COND2-HSM2-CRM1PTM1-CRM1CGL2-CRM1APL8 | HSM2-CRM1PTM1-CRM1CGL2 | 15-30 | 28.179 | 140-450 | 178 | 10-60 | 44 | - | 48 | N |  | Fail | dummy prop | NotOk | Pitting mark of L3 on both s/f f/w cont obsd in f/c.sample peserved.Dent of L4 at center top/to bottm cont obsd id 1480 to f/c.unskinpass edge of L3 at both edge to 18-20 mm cont obsd in f/c.watercarry over patches of L2 on bottom s/f at center Cont obsd in f/c. | N2 | Pitting | CRM1CGL2 |  | ZSP001 Pitting mark of L3 on both s/f f/w cont obsd in f/c.sample peserved.Dent of L4 at center top/to bottm cont obsd id 1480 to f/c.unskinpass edge of L3 at both edge to 18-20 mm cont obsd in f/c.watercarry over patches of L2 on bottom s/f at center Cont obsd in f/c. | CRM1CGL2 | Y | Down Gradation | 2023-12-07T09:27:59.000+0000 | 2.03838 | S_GICW | NA | N | B
82 | GI | 23B43P1000 | 23B43P0000 | 2 | 2 | 1520 | 1520 | ZAP130 | ZSP001 | 508 | Steel House | NCO | SMS1CAS3-COND2-HSM2-CRM1PTM1-CRM1CGL2-CRM1APL8 | HSM2-CRM1PTM1-CRM1CGL3 | 8-14 | 10.005 | 140-450 | 278 | 10-60 | 43.1 | - | 55 | N |  | Pass | OK | NotOk | Improper SPM s/f obsd in OD 100mtr. STL s/f obsd in f/c. AS per sales order SPM s/f is there but processed STL s/f due to SPm problem. Strech mark of L3 light feelable but clearly visible on both s/f at f/w cont in id 100mtr to f/c. Insp by Chaitra | N2 | Without SPM/TLL | CRM1CGL3 |  | ZSP001 Improper SPM s/f obsd in OD 100mtr. STL s/f obsd in f/c. AS per sales order SPM s/f is there but processed STL s/f due to SPm problem. Strech mark of L3 light feelable but clearly visible on both s/f at f/w cont in id 100mtr to f/c. Insp by Chaitra | CRM1CGL3 | Y | Down Gradation | 2023-12-01T14:04:05.000+0000 | 0.8283565 | S_GICW | NA | N | C
82 | GI | 23C2PQ1000 | 23C2PQ0000 | 0.6 | 0.6 | 1470 | 1470 | ZAP221 | ZAP221 | 610 | Bombay Coated & Special Steels PVT. | Bombay Coated & Special Steels PVT. | SMS2CAS8-COND2-HSM2-CRM1PTM1-CRM1CGL2-CRM1APL8 | HSM2-CRM1PTM1-CRM1CGL3 | 6-18 | 15.745 | 120-180 | 171 | 36-55 | 46 | 30-50 | 38 | N |  | Pass | 0.594 OK | NotOk | u/w done .Over width obsd (req 1470-1474 and obsd 1478) .Width band of L3 unfeelable obsd on both s/f at 75mm to d/s in f/c(infromed to natraju sir & sample collected) .Edge bur of L3/4 obsd at o/s from id 500mtrs to f/c .Unskin pass edges of L2 on both s/f at both edges to 5-7mm width cont in f/c.Dross Patches & spots of L3 on both s/f at f/w h&t discont obsd in f/c.Stretch mark of L2/3 unfeelable obsd on both s/f in f/w in f/c . | N1 | Roll Marks/Skid marks | CRM1CGL3 |  | N1 for Useful width 1350mm- u/w done .Over width obsd (req 1470-1474 and obsd 1478) .Width band of L3 unfeelable obsd on both s/f at 75mm to d/s in f/c(infromed to natraju sir & sample collected) .Edge bur of L3/4 obsd at o/s from id 500mtrs to f/c .Unskin pass edges of L2 on both s/f at both edges to 5-7mm width cont in f/c.Dross Patches & spots of L3 on both s/f at f/w h&t discont obsd in f/c.Stretch mark of L2/3 unfeelable obsd on both s/f in f/w in f/c . | CRM1CGL3 | N | Prime | 2023-12-29T14:18:47.000+0000 | -0.5578356 | S_GICW | NA | N | C
83 | GI | 23C4LC1000 | 23C4LC0000 | 1.2 | 1.2 | 1255 | 1255 | ZAP221 | ZAP221 | 508 | Jsw MI Chennai Steel Service Center | Jsw MI Chennai Steel Service Center | SMS2CAS8-COND2-HSM2-CRM1PTM1-CRM1CGL2-CRM1APL8 | HSM2-CRM1PTM1-CRM1CGL3 | 8-14 | 12.075 | 120-180 | 180 | 36-55 | 48.2 | 30-50 | 41 | N |  | Pass | ACT YS 187 OK AS PER PDQC | NotOk | Unskin pass edges of L4 on both s/f at both edges to 20mm width cont obsd in id 100mtr. Pinch shade of L2 on both s/f at d/s to 200mm width cont obsd in id 840-855mtr. Before coating scratches of L3 feelable on top s/f at both edges to 13mm width cont in f/c. | RW | Un-skinpass Edges | CRM1CGL3 | SPCLCRS1 | Underwind and Salvage ID 100mtr Unskin pass edges of L4 on both s/f at both edges to 20mm width cont obsd in id 100mtr. Pinch shade of L2 on both s/f at d/s to 200mm width cont obsd in id 840-855mtr. Before coating scratches of L3 feelable on top s/f at both edges to 13mm width cont in f/c. | CRM1CGL3 | N |  | 2023-12-25T10:04:44.000+0000 | 0.1812963 | S_GICW | FN | N | B
83 | GI | 23B43P2000 | 23B43P0000 | 2 | 2 | 1520 | 1520 | ZAP130 | ZAP130 | 508 | Steel House | Steel House | SMS1CAS3-COND2-HSM2-CRM1PTM1-CRM1CGL2-CRM1APL8 | HSM2-CRM1PTM1-CRM1CGL3 | 8-14 | 12.585 | 205-280 | 278 | 30-60 | 43.1 | 40-55 | 55 | N |  | Pass | OK | NotOk | Unpassivation band type of L3 On bottom s/f at d/s to 70mm width cont in f/c.Snap shared. unskin pass edges of L3 on both s/f at both edges to 2-3mm width in f/c, Insp by Chaitra | RW | Passivation fail | CRM1CGL3 | SPCLCRS1 | Check White rust at SPCL and Collect Passivation full width sample, Unpassivation band type of L3 On bottom s/f at d/s to 70mm width cont in f/c.Snap shared. unskin pass edges of L3 on both s/f at both edges to 2-3mm width in f/c, Insp by Chaitra | CRM1CGL3 | N |  | 2023-12-01T13:58:51.000+0000 | 0.8240278 | S_GICW | NA | N | C
84 | GI | 23C4LC1000 | 23C4LC0000 | 1.2 | 1.2 | 1255 | 1255 | ZAP221 | ZAP221 | 508 | Jsw MI Chennai Steel Service Center | Jsw MI Chennai Steel Service Center | SMS2CAS8-COND2-HSM2-CRM1PTM1-CRM1CGL2-CRM1APL8 | HSM2-CRM1PTM1-CRM1CGL3 | 8-14 | 12.075 | 120-180 | 180 | 36-55 | 48.2 | 30-50 | 41 | N |  | Pass | ACT YS 187 OK AS PER PDQC | NotOk | Unskin pass edges of L4 on both s/f at both edges to 20mm width cont obsd in id 100mtr. Pinch shade of L2 on both s/f at d/s to 200mm width cont obsd in id 840-855mtr. Before coating scratches of L3 feelable on top s/f at both edges to 13mm width cont in f/c. | P1 | Scratches | CRM1CGL3 |  | Underwind & Salvage ID 100 mtr at JSW MI Chennai as per mail, Unskin pass edges of L4 on both s/f at both edges to 20mm width cont obsd in id 100mtr. Pinch shade of L2 on both s/f at d/s to 200mm width cont obsd in id 840-855mtr. Before coating scratches of L3 feelable on top s/f at both edges to 13mm width cont in f/c. | CRM1CGL3 | N |  | 2023-12-29T20:52:19.000+0000 | 4.631007 | S_GICW | FN | N | B
84 | GI | 23B45B1000 | 23B45B0000 | 2 | 2 | 1400 | 1400 | ZGN110 | ZGN110 | 508 | Steel Centre | Steel Centre | SMS1CAS3-COND2-HSM2-CRM1PTM1-CRM1CGL2-CRM1APL8 | HSM2-CRM1PTM1-CRM1CGL3 | 9.9-14 | 13.88 | 240-400 | 351 | 20-50 | 28.9 |  |  | Y |  |  | OK | Ok | Liner and logo print ok. Strech mark of L2 on both s/f at f/w cont obsd in f/c. | P1 |  |  |  | autoClrRemarks | CRM1CGL3 | N |  | 2023-11-30T18:58:33.000+0000 | 0.1613657 | S_GICW |  | N | C
85 | GI | NA19871000 | NA19870000 | 2 | 2 | 1500 | 1500 | ZAP221 | ZAP221 | 610 | Bombay Coated & Special Steels PVT. | Bombay Coated & Special Steels PVT. | SMS2CAS8-COND2-HSM2-CRM2PTM2-CRM1CGL3-CRM1APL8 | CRM2PTM2-CRM1CGL3 | 8-18 | 16.035 | 120-180 | 218 | 36-55 | 43.6 | 30-50 | 48.4 | N |  | Fail | High YS & 1.995mm | NotOk | Cco from 200-120gsm. over width obsd 1517mm, req 1500-1505mm. Unpassivation band of L4 on bottom s/f at both edges to 70mm witdh cont in f/c. Defect sample collected, Edge over coating of L4 feelable on both s/f at o/s to 10m width discont in f/c. Informed to karthik. Video shared. Unskinpassed edges of 2-3mm on both s/f both edges in f/c. | RW | High yield strength | CRM1CGL3 | SPCLCRS1 | Very high tension, salvage 60m from ID and please do retest at both ID and OD salvaged location Cco from 200-120gsm. over width obsd 1517mm, req 1500-1505mm. Unpassivation band of L4 on bottom s/f at both edges to 70mm witdh cont in f/c. Defect sample collected, Edge over coating of L4 feelable on both s/f at o/s to 10m width discont in f/c. Informed to karthik. Video shared. Unskinpassed edges of 2-3mm on both s/f both edges in f/c. | CRM1CGL3 | N |  | 2023-12-09T09:50:34.000+0000 | 4.767766 | S_GICW |  | N | C
85 | GI | 23B45B2000 | 23B45B0000 | 2 | 2 | 1400 | 1400 | ZGN110 | ZGN110 | 508 | Steel Centre | Steel Centre | SMS1CAS3-COND2-HSM2-CRM1PTM1-CRM1CGL2-CRM1APL8 | HSM2-CRM1PTM1-CRM1CGL3 | 9.9-14 | 11.75 | 240-400 | 351 | 20-50 | 28.9 |  |  | Y |  |  | OK | Ok | Liner and logo print ok. Strech mark of L2 on both s/f at f/w cont obsd in f/c. | P1 |  |  |  | autoClrRemarks | CRM1CGL3 | N |  | 2023-11-30T18:58:40.000+0000 | 0.161169 | S_GICW |  | N | C
86 | GI | 23C2RM4000 | 23C2RM0000 | 0.7 | 0.7 | 1525 | 1525 | ZAP221 | NPF-CRGI | 610 | Jsw MI Chennai Steel Service Center | NCO | SMS2CAS8-COND2-HSM2-CRM1PTM1-CRM1CGL2-CRM1APL8 | HSM2-CRM1PTM1-CRM1CGL3 | 8-14 | 4.6 | - | 170 | - | 46 | - | 40 | N |  | Pass | 0.715 ok | NotOk | STL s/f obsd in f/c. Line stoppage material of L5 obsd in id 120mtr. Wrinkle s/f of L5 obsd in 250,353, 410,415-mtr. Nozzle cleaning line of L5 obsd in id 390-450mtr. Arter that Nozzle clening line carry over of L5 obsd in f/c. | N2 | Line stoppage | CRM1CGL3 |  | NPF CRGI, STL s/f obsd in f/c. Line stoppage material of L5 obsd in id 120mtr. Wrinkle s/f of L5 obsd in 250,353, 410,415-mtr. Nozzle cleaning line of L5 obsd in id 390-450mtr. Arter that Nozzle clening line carry over of L5 obsd in f/c. | CRM1CGL3 | N5 | Down Gradation | 2023-12-15T02:12:29.000+0000 | 0.728831 | 9GLTRIMMING |  | Y | B
86 | GI | 23B4AQ1000 | 23B4AQ0000 | 2.5 | 2.5 | 1400 | 1400 | ZGN110 | ZGN110 | 508 | Balu Iron and Steel Company | Balu Iron and Steel Company | SMS1CAS3-COND2-HSM2-CRM1PTM1-CRM1CGL2-CRM1APL8 | HSM2-CRM1PTM1-CRM1CGL3 | 9.9-14 | 10.935 | 240-400 | 359 | 20-50 | 27.4 |  |  | Y |  | Pass | OK | NotOk | CCO from 120-80gsm. L2 system not working. Edge over coating s/f of L4/3 feelable on bottom s/f at o/s to 10mm width cont in f/c. Defect sample collected. Shown to Subhash Sir. Snap Shared. Liner print ok. Dross spots & patches of L3 on both s/f at f/w h&t discont obsd in f/c. | RW | Excess Coating Thickness | CRM1CGL3 | SPCLCRS1 | Underwind Check wavyness at SPCL CCO from 120-80gsm. L2 system not working. Edge over coating s/f of L4/3 feelable on bottom s/f at o/s to 10mm width cont in f/c. Defect sample collected. Shown to Subhash Sir. Snap Shared. Liner print ok. Dross spots & patches of L3 on both s/f at f/w h&t discont obsd in f/c. | CRM1CGL3 | N |  | 2023-12-01T14:35:07.000+0000 | 0.9688426 | S_GICW |  | N | C
87 | GI | 23C2RN2000 | 23C2RN0000 | 0.7 | 0.7 | 1525 | 1525 | ZAP221 | ZAP221 | 610 | Jsw MI Chennai Steel Service Center | Jsw MI Chennai Steel Service Center | SMS2CAS8-COND2-HSM2-CRM1PTM1-CRM1CGL2-CRM1APL8 | HSM2-CRM1PTM1-CRM1CGL3 | 8-14 | 5.56 | 120-180 | 177 | 36-55 | 45 | 30-50 | 40.4 | N |  | Pass | OK | NotOk | U/W done .Chrome carry over of L3 on both s/f at d/s cont obsd in OD 50mtrs .Spm Band of L3 on both s/f at both edge to 130mm cont obsd in f/c. ( infrm to hanuman sir, nataraj sir & shown to bipin & praveen sir )Dross spot /patches of L3 on both s/f at f/w H&T cont obsd in f/c . | RW | Chrome patches | CRM1CGL3 | SPCLCRS1 | Salvage OD 50mtr at SPCL , U/W done .Chrome carry over of L3 on both s/f at d/s cont obsd in OD 50mtrs .Spm Band of L3 on both s/f at both edge to 130mm cont obsd in f/c. ( infrm to hanuman sir, nataraj sir & shown to bipin & praveen sir )Dross spot /patches of L3 on both s/f at f/w H&T cont obsd in f/c . U/W done .Chrome carry over of L3 on both s/f at d/s cont obsd in OD 50mtrs .Spm Band of L3 on both s/f at both edge to 130mm cont obsd in f/c. ( infrm to hanuman sir, nataraj sir & shown to bipin & praveen sir )Dross spot /patches of L3 on both s/f at f/w H&T cont obsd in f/c . | CRM1CGL3 | N |  | 2023-12-18T06:57:56.000+0000 | 0.4039931 | S_GICW |  | Y | C
87 | GI | 23B4AQ2000 | 23B4AQ0000 | 2.5 | 2.5 | 1400 | 1400 | ZGN110 | ZGN110 | 508 | Balu Iron and Steel Company | Balu Iron and Steel Company | SMS1CAS3-COND2-HSM2-CRM1PTM1-CRM1CGL2-CRM1APL8 | HSM2-CRM1PTM1-CRM1CGL3 | 9.9-14 | 10.845 | 240-400 | 359 | 20-50 | 27.4 |  |  | Y |  | Pass | OK | NotOk | Edge over coating s/f of L4/3 feelable on bottom s/f at o/s to 10-20mm width cont in f/c. Defect sample collected. Shown to Subhash Sir. Snap Shared. Liner print ok. Dross spots & patches of L3 on both s/f at f/w h&t discont obsd in f/c. | RW | Excess Coating Thickness | CRM1CGL3 | SPCLCRS1 | Check wavyness at SPCL Edge over coating s/f of L4/3 feelable on bottom s/f at o/s to 10-20mm width cont in f/c. Defect sample collected. Shown to Subhash Sir. Snap Shared. Liner print ok. Dross spots & patches of L3 on both s/f at f/w h&t discont obsd in f/c. | CRM1CGL3 | N |  | 2023-12-01T14:33:18.000+0000 | 0.9668634 | S_GICW |  | N | C
88 | GI | 23C2RN2000 | 23C2RN0000 | 0.7 | 0.7 | 1525 | 1525 | ZAP221 | ZAP221 | 610 | Jsw MI Chennai Steel Service Center | Jsw MI Chennai Steel Service Center | SMS2CAS8-COND2-HSM2-CRM1PTM1-CRM1CGL2-CRM1APL8 | HSM2-CRM1PTM1-CRM1CGL3 | 8-14 | 5.56 | -240 | 177 | 36- | 45 | - | 40.4 | N |  | Pass | OK | NotOk | U/W done .Chrome carry over of L3 on both s/f at d/s cont obsd in OD 50mtrs .Spm Band of L3 on both s/f at both edge to 130mm cont obsd in f/c. ( infrm to hanuman sir, nataraj sir & shown to bipin & praveen sir )Dross spot /patches of L3 on both s/f at f/w H&T cont obsd in f/c . | P1 | Black Band | CRM1CGL3 |  | Salvage OD 50 mtr at JSW MI Chennai as per mail, U/W done .Chrome carry over of L3 on both s/f at d/s cont obsd in OD 50mtrs .Spm Band of L3 on both s/f at both edge to 130mm cont obsd in f/c. ( infrm to hanuman sir, nataraj sir & shown to bipin & praveen sir )Dross spot /patches of L3 on both s/f at f/w H&T cont obsd in f/c . | CRM1CGL3 | N |  | 2023-12-29T20:51:24.000+0000 | 11.98279 | S_GICW |  | Y | C
88 | GI | 23B2YT1000 | 23B2YT0000 | 0.5 | 0.5 | 1270 | 1270 | ZAP130 | ZAP130 | 610 | Jswmi Steel Service Center Pvt Limi | Jswmi Steel Service Center Pvt Limi | SMS1CAS3-COND2-HSM2-CRM1PTM1-CRM1CGL2-CRM1APL8 | HSM2-CRM1PTM1-CRM1CGL3 | 8-14 | 10.735 | 205-280 | 269 | 30-60 | 36.9 | 40-55 | 55 | N |  | Pass | OK | NotOk | U/W. SPM Roll Shade mark of L3/2 unfeelable on both s/f at o/s to 130mm cont obsd in 1250mm pitch from id to 450mtr then only on top s/f obsd upto 960mtr after L2 severity gradually reduced upto f/c,snap shared. Dross spots & patches of L2/3 on both s/f at f/w h&t discont obsd in f/c. Unskin pass Edges of L2 on both s/f at 5-6 mm cont obsd in f/c.Stretch mark of L2 on both s/f at f/w in f/c. | P1 | Roll Marks/Skid marks | CRM1CGL3 |  | Can be ok , U/W. SPM Roll Shade mark of L3/2 unfeelable on both s/f at o/s to 130mm cont obsd in 1250mm pitch from id to 450mtr then only on top s/f obsd upto 960mtr after L2 severity gradually reduced upto f/c,snap shared. Dross spots & patches of L2/3 on both s/f at f/w h&t discont obsd in f/c. Unskin pass Edges of L2 on both s/f at 5-6 mm cont obsd in f/c.Stretch mark of L2 on both s/f at f/w in f/c. | CRM1CGL3 | N |  | 2023-12-04T11:31:26.000+0000 | 1.700926 | S_GICW | NA | N | C
89 | GI | 23C2RN3000 | 23C2RN0000 | 0.7 | 0.7 | 1525 | 1525 | ZAP221 | NPF-CRGI | 508 | Jsw MI Chennai Steel Service Center | NCO | SMS2CAS8-COND2-HSM2-CRM1PTM1-CRM1CGL2-CRM1APL8 | HSM2-CRM1PTM1-CRM1CGL3 | 8-14 | 5.775 | - | 177 | - | 45 | - | 40.5 | N |  | Pass | OK | NotOk | Line stoppage material obsd from id 100 to 160mtrs .SPM disengaged material obsd in f/c .Heat buckel of L5 obsd on both s/f at c/w from id 300 to 530 | N2 | Line stoppage | CRM1CGL3 |  | NPF-CRGI Line stoppage material obsd from id 100 to 160mtrs .SPM disengaged material obsd in f/c .Heat buckel of L5 obsd on both s/f at c/w from id 300 to 530 | CRM1CGL3 | N5 | Down Gradation | 2023-12-18T06:59:56.000+0000 | 0.4045602 | 9GLTRIMMING |  | Y | C
89 | GI | 23B2YT2000 | 23B2YT0000 | 0.5 | 0.5 | 1270 | 1270 | ZAP130 | ZAP130 | 610 | Jswmi Steel Service Center Pvt Limi | Jswmi Steel Service Center Pvt Limi | SMS1CAS3-COND2-HSM2-CRM1PTM1-CRM1CGL2-CRM1APL8 | HSM2-CRM1PTM1-CRM1CGL3 | 8-14 | 10.38 | 205-280 | 269 | 30-60 | 36.8 | 40-55 | 55 | N |  |  | OK | Ok | Dross spots & patches of L2/3 on both s/f at f/w h&t discont obsd in f/c.Unskin pass Edges of L2 on both s/f at 5-6 mm cont obsd in f/c.Stretch mark of L2 on both s/f at f/w in f/c. | P1 |  |  |  | autoClrRemarks | CRM1CGL3 | N |  | 2023-12-02T23:17:42.000+0000 | 0.1752546 | S_GICW | NA | N | C
90 | GI | 23B2YZ1000 | 23B2YZ0000 | 2 | 2 | 1500 | 1500 | ZGN110 | ZGN110 | 508 | Steel Centre | Steel Centre | SMS1CAS3-COND2-HSM2-CRM1PTM1-CRM1CGL2-CRM1APL8 | HSM2-CRM1PTM1-CRM1CGL3 | 9.9-14 | 13.4 | 240-400 | 340 | 20-50 | 35.1 |  |  | Y |  |  | OK | Ok | Cco from 120-80gsm. L2 system not working. Liner and logo print ok. Strech mark of L2 on both s/f at f/w cont obsd in f/c. | P1 |  |  |  | autoClrRemarks | CRM1CGL3 | N |  | 2023-11-30T18:51:17.000+0000 | 0.1346991 | S_GICW |  | N | C
90 | GI | 23A50L0000 | 23A50L0000 | 1 | 1 | 1200 | 1200 | ZST935 | ZSP401 | 610 | Metalwerks International Private Li | NCO | SMS1CAS1-COND2-HSM2-CRM1PTM1-CRM1CGL2-CRM1APL8 | HSM1-CRM1PTM1-CRM1CGL2 | 10-25 | 21.345 | 350-490 | 368 | 21-50 | 31.3 |  |  | N |  | Fail |  | Ok | Dross patches of L3 on both s/f at f/w h&T Discont obsd in f/c.Air angle mark of L2 on both s/f at both edges to 30mm cont obsd in f/c.Pitting Mark of L2 on bottom s/f at f/w h&t discont obsd in f/c. Unskin pass of L2 on both s/f at both edge to 5mm cont obsd in f/c.Oven Stip Tempr 62 C.Insp by Mitesh. | N1 | Coating Wt Variation | CRM1CGL2 |  | N1 for 275GSM Order Dross patches of L3 on both s/f at f/w h&T Discont obsd in f/c.Air angle mark of L2 on both s/f at both edges to 30mm cont obsd in f/c.Pitting Mark of L2 on bottom s/f at f/w h&t discont obsd in f/c. Unskin pass of L2 on both s/f at both edge to 5mm cont obsd in f/c.Oven Stip Tempr 62 C.Insp by Mitesh. | CRM1CGL2 | Y | Prime | 2023-12-30T12:25:50.000+0000 | -39.99185 | S_GICW |  | N | A
91 | GI | 23B2YZ2000 | 23B2YZ0000 | 2 | 2 | 1500 | 1500 | ZGN110 | ZGN110 | 508 | Steel Centre | Steel Centre | SMS1CAS3-COND2-HSM2-CRM1PTM1-CRM1CGL2-CRM1APL8 | HSM2-CRM1PTM1-CRM1CGL3 | 9.9-14 | 14.06 | - | 340 | - | 35.1 |  |  | Y |  | Pass | OK | Ok | Edge over coating of L2/3 unfeelable on both s/f at o/s to 30mm width cont obsd in OD 90mtr. Strech mark of L2 on both s/f at f/w cont obsd in f/c. | P1 |  |  |  | CSD OK Edge over coating of L2/3 unfeelable on both s/f at o/s to 30mm width cont obsd in OD 90mtr. Strech mark of L2 on both s/f at f/w cont obsd in f/c. | CRM1CGL3 | N |  | 2023-12-01T03:44:29.000+0000 | 0.5179398 | S_GICW |  | N | C
91 | GI | 23B5JT1000 | 23B5JT0000 | 1.15 | 1.15 | 1240 | 1240 | ZST935 | ZST935 | 610 | Metalwerks International Private Li | Metalwerks International Private Li | SMS1CAS1-COND2-HSM2-CRM1PTM1-CRM1CGL2-CRM1APL8 | HSM1-CRM1PTM1-CRM1CGL2 | 10-25 | 13.83 | [6 empty] | N |  |  | OK | Ok | Flow Mark of L3 on both s/f at f/w cont obsd in f/c..Air angle mark of L2 on both s/f at both edge to 30-40mm cont obsd in f/c. unskin pass of L2 on both s/f at both edge to 5mm cont obsd in f/c. | P1 |  |  |  | autoClrRemarks | CRM1CGL2 | N |  | 2023-12-03T15:15:29.000+0000 | 0.006203704 | S_GICW |  | N | C
92 | GI | 23B5JT2000 | 23B5JT0000 | 1.15 | 1.15 | 1240 | 1240 | ZST935 | ZST935 | 610 | Metalwerks International Private Li | Metalwerks International Private Li | SMS1CAS1-COND2-HSM2-CRM1PTM1-CRM1CGL2-CRM1APL8 | HSM1-CRM1PTM1-CRM1CGL2 | 10-25 | 11.13 | [6 empty] | N |  |  | OK | Ok | Flow Mark of L3 on both s/f at f/w cont obsd in f/c..Air angle mark of L2 on both s/f at both edge to 30-40mm cont obsd in f/c. unskin pass of L2 on both s/f at both edge to 5mm cont obsd in f/c. | P1 |  |  |  | autoClrRemarks | CRM1CGL2 | N |  | 2023-12-03T15:15:30.000+0000 | 0.005648148 | S_GICW |  | N | C
92 | PPGL | 23B2ZG1100 | 23B2ZG1000 | 0.45 | 0.45 | 1220 | 1220 | LCO955 | LCO955 | 508 | JSW MTS COLOURON PLUS | JSW MTS COLOURON PLUS | SMS1CAS1-COND1-HSM1-CRM1PTM1-CRM1CGL2-CRM1CCL1-CRM1APL9 | HSM1-CRM1PTM1-CRM1CGL2-CRM1CCL1 | 3-5 | 4.028 | 550-700 | 670 |  |  | 80-95 | 95 | Y | M |  | ok | Ok | Waviness of L2/3 cont obsd on o/s edge s/f in F/C.Dross Lines & patches of L2 unfeelable on both s/f at f/w h&t cont obsd in f/c.Strech mark of L2 cont obsd on both s/f H&T at F/W in F/C..liner marking and water mark found ok as per TDC jsw coloron+ 0.45mm AZ150 ISI 15965 BIS approved . OK NISHMITHA | P1 |  |  |  | autoClrRemarks | CRM1CCL1 | N |  | 2023-12-16T14:52:27.000+0000 | 0.00568287 | S_PPGLCW | FN | N | C
93 | GI | 23C41T1000 | 23C41T0000 | 1 | 1 | 1200 | 1200 | ZST935 | NPF-CRGI | 610 | Metalwerks International Private Li | NCO | SMS1CAS1-COND2-HSM2-CRM1PTM1-CRM1CGL2-CRM1APL8 | HSM1-CRM1PTM1-CRM1CGL2 | 10-25 | 13.4 | 350-490 | 376 | 21-50 | 26.1 |  |  | N |  | Pass | ok 1.054 | NotOk | Air Wiping Mark of L5 on both s/f at d/s to 120 mm cont obsd at 1-2 mtrs interval Upto ID 180 Mtrs after that cont obsd at 7-8 mtrs interval in F/c.Snap Shared in CGL2 Feedback Group.Unskinpassed Edges of L3 on both s/f at both sides to 5-6 mm cont obsd in F/c.Dross Patches of L3 on both s/f at F/w H&T discont obsd in F/c.Flow Mark of L3 on both s/f at F/w Cont obsd in F/c.Air Angle Mark of L2 on both s/f at both sides to 80 mm cont obsd in F/c. Air Wiping Mark of L5 on both s/f at d/s to 120 mm cont obsd at 1-2 mtrs interval Upto ID 180 Mtrs after that cont obsd at 7-8 mtrs interval in F/c.Snap Shared in CGL2 Feedback Group.Unskinpassed Edges of L3 on both s/f at both sides to 5-6 mm cont obsd in F/c.Dross Patches of L3 on both s/f at F/w H&T discont obsd in F/c.Flow Mark of L3 on both s/f at F/w Cont obsd in F/c.Air Angle Mark of L2 on both s/f at both sides to 80 mm cont obsd in F/c. | P1 | Air Wiping Mark | CRM1CGL2 |  | ok as per MoM 1st setup coil "Air Wiping Mark of L5 on both s/f at d/s to 120 mm cont obsd at 1-2 mtrs interval Upto ID 180 Mtrs after that cont obsd at 7-8 mtrs interval in F/c.Snap Shared in CGL2 Feedback Group.Unskinpassed Edges of L3 on both s/f at both sides to 5-6 mm cont obsd in F/c.Dross Patches of L3 on both s/f at F/w H&T discont obsd in F/c.Flow Mark of L3 on both s/f at F/w Cont obsd in F/c.Air Angle Mark of L2 on both s/f at both sides to 80 mm cont obsd in F/c. Air Wiping Mark of L5 on both s/f at d/s to 120 mm cont obsd at 1-2 mtrs interval Upto ID 180 Mtrs after that cont obsd at 7-8 mtrs interval in F/c.Snap Shared in CGL2 Feedback Group.Unskinpassed Edges of L3 on both s/f at both sides to 5-6 mm cont obsd in F/c.Dross Patches of L3 on both s/f at F/w H&T discont obsd in F/c.Flow Mark of L3 on both s/f at F/w Cont obsd in F/c.Air Angle Mark of L2 on both s/f at both sides to 80 mm cont obsd in F/c." | CRM1CGL2 | Y |  | 2023-12-30T13:00:31.000+0000 | 1.913333 | S_GICW |  | N | C
93 | PPGL | 23B2ZG1200 | 23B2ZG1000 | 0.45 | 0.45 | 1220 | 1220 | LCO955 | LCO955 | 508 | JSW MTS COLOURON PLUS | JSW MTS COLOURON PLUS | SMS1CAS1-COND1-HSM1-CRM1PTM1-CRM1CGL2-CRM1CCL1-CRM1APL9 | HSM1-CRM1PTM1-CRM1CGL2-CRM1CCL1 | 3-5 | 3.899 | 550-700 | 670 |  |  | 80-95 | 95 | Y | M |  | ok | Ok | GF joint from ID 590 TO 595 MTR obsd.Waviness of L2/3 cont obsd on o/s edge s/f in F/C.Dross Lines & patches of L2 unfeelable on both s/f at f/w h&t cont obsd in f/c.Strech mark of L2 cont obsd on both s/f H&T at F/W in F/C..liner marking and water mark found ok as per TDC jsw coloron+ 0.45mm AZ150 ISI 15965 BIS approved . OK NISHMITHA | P1 |  |  |  | autoClrRemarks | CRM1CCL1 | N |  | 2023-12-16T14:52:41.000+0000 | 0.004664352 | S_PPGLCW | FN | N | C
94 | PPGL | 23B2ZG1300 | 23B2ZG1000 | 0.45 | 0.45 | 1220 | 1220 | LCO955 | LCO955 | 508 | JSW MTS COLOURON PLUS | JSW MTS COLOURON PLUS | SMS1CAS1-COND1-HSM1-CRM1PTM1-CRM1CGL2-CRM1CCL1-CRM1APL9 | HSM1-CRM1PTM1-CRM1CGL2-CRM1CCL1 | 3-5 | 3.459 | 550-700 | 670 |  |  | 80-95 | 95 | Y | M |  | ok | Ok | Waviness of L2/3 cont obsd on o/s edge s/f in F/C.Dross Lines & patches of L2 unfeelable on both s/f at f/w h&t cont obsd in f/c.Strech mark of L2 cont obsd on both s/f H&T at F/W in F/C..liner marking and water mark found ok as per TDC jsw coloron+ 0.45mm AZ150 ISI 15965 BIS approved .SPR OK NISHMITHA | P1 |  |  |  | autoClrRemarks | CRM1CCL1 | N |  | 2023-12-17T05:41:14.000+0000 | 0.6255671 | S_PPGLCW | FN | N | C
94 | GI | 23C3UV1000 | 23C3UV0000 | 1 | 1 | 1200 | 1200 | ZST935 | NPF-CRGI | 610 | Metalwerks International Private Li | NCO | SMS1CAS1-COND2-HSM2-CRM1PTM1-CRM1CGL2-CRM1APL8 | HSM1-CRM1PTM1-CRM1CGL3 | 10-25 | 2.3 | 140-600 | 439 | 10-60 | 21 |  |  | N |  | Pass | OK | NotOk | Nozzle cleaning mark of L4/5 cont obsd at OD 10 mtr obsd on top s/f. Angle mark of L2/3 on both s/f at both edges to 30mm cont obsd in f/c. Flow mark of L3 on both s/f at f/w cont obsd in f/c. Flow mark of L3 on both s/f at f/w cont obsd in f/c. Pitting mark of L2 on both s/f at f/w h&t Long interval obsd in f/c. Unskin pass edges of L2/3 on both s/f at both edges to 3-4mm obsd in f/c. | N2 | Nozzal mark | CRM1CGL3 |  | ZSP401 Nozzle cleaning mark of L4/5 cont obsd at OD 10 mtr obsd on top s/f. Angle mark of L2/3 on both s/f at both edges to 30mm cont obsd in f/c. Flow mark of L3 on both s/f at f/w cont obsd in f/c. Flow mark of L3 on both s/f at f/w cont obsd in f/c. Pitting mark of L2 on both s/f at f/w h&t Long interval obsd in f/c. Unskin pass edges of L2/3 on both s/f at both edges to 3-4mm obsd in f/c. | CRM1CGL3 | N5 | Down Gradation | 2023-12-21T07:00:11.000+0000 | 0.3525926 | 9GLTRIMMING |  | N | A
95 | PPGL | 23B26M5000 | 23B26M0000 | 0.5 | 0.5 | 1220 | 1220 | LCO955 | LCO955 | 508 | JSW MTS COLOURON PLUS | JSW MTS COLOURON PLUS | SMS1CAS1-COND1-HSM1-CRM1PTM1-CRM1CGL2-CRM1CCL1-CRM1APL9 | HSM1-CRM1PTM1-CRM1CGL2-CRM1CCL1 | 3-5 | 4.564 | 550-700 | 632 |  |  | 80-95 | 95 | Y | M | Pass | ok | NotOk | Gaurd Film Cut From d/s to c/w in Id 495-598mtr after that ok Gaurd Film Wrinkle of L3 on top s/f H&T Dis cont obsd in f/c Multiple Dent of L3 on bot-top dis cont obsd in f/c,dross patch of L3 on both s/fH&T discont obsd in f/c,edge wavy of L3 at both sides cont obsd in f/c,from input, strech mark of L3 both s/f cont obsd in f/c, paint lumps of L2/3 on bottom s/f H&T discont long int obsd in f/c, water mark and liner marking found ok as per TDC coloron+ 0.5mm AZ150 ISI 15965 BIS Approved Not ok Nizam | N1 | Without GF | CRM1CCL1 |  | N1 Plan for no guard film Order. Gaurd Film Cut From d/s to c/w in Id 495-598mtr after that ok Gaurd Film Wrinkle of L3 on top s/f H&T Dis cont obsd in f/c Multiple Dent of L3 on bot-top dis cont obsd in f/c,dross patch of L3 on both s/fH&T discont obsd in f/c,edge wavy of L3 at both sides cont obsd in f/c,from input, strech mark of L3 both s/f cont obsd in f/c, paint lumps of L2/3 on bottom s/f H&T discont long int obsd in f/c, water mark and liner marking found ok as per TDC coloron+ 0.5mm AZ150 ISI 15965 BIS Approved (SPR) | CRM1CCL1 | N | Prime | 2023-12-21T04:11:57.000+0000 | -8.002882 | S_PPGLCW | FN | N | B
95 | PPGL | 23B2ZG2100 | 23B2ZG2000 | 0.45 | 0.45 | 1220 | 1220 | LCO955 | LCO955 | 508 | JSW MTS COLOURON PLUS | JSW MTS COLOURON PLUS | SMS1CAS1-COND1-HSM1-CRM1PTM1-CRM1CGL2-CRM1CCL1-CRM1APL9 | HSM1-CRM1PTM1-CRM1CGL2-CRM1CCL1 | 3-5 | 3.879 | 550-700 | 670 |  |  | 80-95 | 95 | Y | M |  | ok | Ok | dross patch of L3 on boths/f H&T discont obsd in f/c,Multiple fold mark of L3 at d/s discont obsd in f/c,g/f short of L3 at opr/s edges to 4-5mm cont obsd in f/c, paint lumps of L2/3 on bottom s/f H&T discont obsd in f/c,liner marking and water mark found ok as per TDC jsw coloron+ 0.45mm AZ150 ISI 15965 BIS approved OK Rajiv | P1 |  |  |  | autoClrRemarks | CRM1CCL1 | N |  | 2023-12-16T12:58:48.000+0000 | 0.139838 | S_PPGLCW |  | N | B
96 | PPGL | 23B2ZG2200 | 23B2ZG2000 | 0.45 | 0.45 | 1220 | 1220 | LCO955 | LCO955 | 508 | JSW MTS COLOURON PLUS | JSW MTS COLOURON PLUS | SMS1CAS1-COND1-HSM1-CRM1PTM1-CRM1CGL2-CRM1CCL1-CRM1APL9 | HSM1-CRM1PTM1-CRM1CGL2-CRM1CCL1 | 3-5 | 3.874 | 550-700 | 670 |  |  | 80-95 | 95 | Y | M |  | ok | Ok | Pock mark of L3 on top s/f at opr/s edges to 3-4 discont long int obsd in f/c,,dross patch of L3 on boths/f H&T discont obsd in f/c,Multiple fold mark of L3 at d/s discont obsd in f/c,g/f short of L3 at opr/s edges to 4-5mm cont obsd in f/c, paint lumps of L2/3 on bottom s/f H&T discont obsd in f/c,liner marking and water mark found ok as per TDC jsw coloron+ 0.45mm AZ150 ISI 15965 BIS approved OK Rajiv | P1 |  |  |  | autoClrRemarks | CRM1CCL1 | N |  | 2023-12-16T13:05:52.000+0000 | 0.1419097 | S_PPGLCW |  | N | B
96 | PPGL | 23C32GD000 | 23C32G0000 | 0.45 | 0.403 | 1220 | 1220 | LCO955 | NPF-CRGL | 508 | JSW MTS COLOURON PLUS | NCO | SMS1CAS1-COND1-HSM1-CRM1PTM1-CRM1CGL2-CRM1CCL1-CRM1APL9 | HSM1-CRM1PTM1-CRM1CGL2 | 12.084-20.14 | 0.01 | 550- | 680 |  |  | - | 94 | N |  | Pass | ok | NotOk | Scrap coil | N1 | Wrong Planning | CRM1CGL2 |  | dummy entry | CRM1CGL2 | Y | Down Gradation | 2023-12-24T01:13:47.000+0000 | -19.16481 | S_GLCW | FN | N | B
97 | PPGL | 23C3FT3000 | 23C3FT0000 | 0.45 | 0.403 | 1220 | 1220 | LCO955 | NPF-CRGL | 508 | JSW MTS COLOURON PLUS | NCO | SMS1CAS1-COND1-HSM1-CRM1PTM1-CRM1CGL2-CRM1CCL1-CRM1APL9 | HSM1-CRM1PTM1-CRM1CGL2 | 12.084-20.14 | 2.7 | 250-650 | 683 |  |  | - | 95 | N |  | Pass | OK | NotOk | Line stoppage material of L5 obsd in id 60mtr. Wrinkle s/f of L5 obsd in id 360-380mtr. | N2 | Line stoppage | CRM1CGL2 |  | NPF-CRGL Line stoppage material of L5 obsd in id 60mtr. Wrinkle s/f of L5 obsd in id 360-380mtr. | CRM1CGL2 | N5 | Down Gradation | 2023-12-19T23:32:25.000+0000 | 0.3471412 | 9CRGLBABYCOILS |  | N | C
97 | PPGL | 23B2ZG2300 | 23B2ZG2000 | 0.45 | 0.45 | 1220 | 1220 | LCO955 | LCO955 | 508 | JSW MTS COLOURON PLUS | JSW MTS COLOURON PLUS | SMS1CAS1-COND1-HSM1-CRM1PTM1-CRM1CGL2-CRM1CCL1-CRM1APL9 | HSM1-CRM1PTM1-CRM1CGL2-CRM1CCL1 | 3-5 | 3.6 | 550-700 | 670 |  |  | 80-95 | 95 | Y | M |  | ok | Ok | G/f cut and joint of L4 on top s/f one time obsd from 625 to 628 mtrs,Pock mark of L3 on top s/f at opr/s edges to 3-4 discont long int obsd in f/c,,dross patch of L3 on boths/f H&T discont obsd in f/c,uncoated dent of L4 on bottom s/f H&T discont obsd 6-7 times in OD,g/f short of L3 at opr/s edges to 4-5mm cont obsd in f/c, paint lumps of L2/3 on bottom s/f H&T discont obsd in f/c,liner marking and water mark found ok as per TDC jsw coloron+ 0.45mm AZ150 ISI 15965 BIS approved spr OK Rajiv | P1 |  |  |  | autoClrRemarks | CRM1CCL1 | N |  | 2023-12-16T13:06:09.000+0000 | 0.1400231 | S_PPGLCW |  | N | B
98 | PPGL | 23C32W1000 | 23C32W0000 | 0.45 | 0.4 | 1220 | 1220 | LCO955 | NPF-CRGL | 508 | JSW MTS COLOURON PLUS | NCO | SMS1CAS1-COND1-HSM1-CRM1PTM1-CRM1CGL2-CRM1CCL1-CRM1APL9 | HSM1-CRM1PTM1-CRM1CGL2 | 12.084-20.14 | 2.1 | 250-650 | 645 |  |  | - | 95 | N |  | Pass | ok 0.412 | NotOk | Line stopage material obsd in f/c. | N2 | Line stoppage | CRM1CGL2 |  | NPF-CRGL Line stopage material obsd in f/c. | CRM1CGL2 | N5 | Down Gradation | 2023-12-19T04:09:13.000+0000 | 0.4915741 | 9CRGLBABYCOILS |  | N | C
98 | PPGL | 23B36W1000 | 23B36W0000 | 0.45 | 0.45 | 1220 | 1220 | LCO955 | LCO955 | 508 | JSW MTS COLOURON PLUS | JSW MTS COLOURON PLUS | SMS1CAS1-COND1-HSM1-CRM1PTM1-CRM1CGL2-CRM1CCL1-CRM1APL9 | HSM1-CRM1PTM1-CRM1CGL2-CRM1CCL1 | 3-5 | 4.389 | 550-700 | 574 |  |  | 80-95 | 95 | Y | M |  | OK | Ok | Dross Lines & patches of L2 unfeelable on both s/f at f/w h&t cont obsd in f/c.Strech mark of L2 cont obsd on both s/f H&T at F/W in F/C.liner marking and water mark found ok as per TDC jsw coloron+ 0.45mm AZ150 ISI 15965 BIS approved | P1 |  |  |  | autoClrRemarks | CRM1CCL1 | N |  | 2023-12-16T18:40:59.000+0000 | 0.03659722 | S_PPGLCW | FN | N | C
99 | PPGL | 23B36W2000 | 23B36W0000 | 0.45 | 0.45 | 1220 | 1220 | LCO955 | LCO955 | 508 | JSW MTS COLOURON PLUS | JSW MTS COLOURON PLUS | SMS1CAS1-COND1-HSM1-CRM1PTM1-CRM1CGL2-CRM1CCL1-CRM1APL9 | HSM1-CRM1PTM1-CRM1CGL2-CRM1CCL1 | 3-5 | 4.364 | 550-700 | 574 |  |  | 80-95 | 95 | Y | M |  | OK | Ok | liner marking and water mark found ok as per TDC jsw coloron+ 0.45mm AZ150 ISI 15965 BIS approved.Dross Lines & patches of L2 unfeelable on both s/f at f/w h&t cont obsd in f/c.Strech mark of L2 cont obsd on both s/f H&T at F/W in F/C | P1 |  |  |  | autoClrRemarks | CRM1CCL1 | N |  | 2023-12-16T18:49:53.000+0000 | 0.04166667 | S_PPGLCW | FN | N | C
99 | PPGL | 23C3JY2000 | 23C3JY0000 | 0.45 | 0.4 | 1220 | 1220 | LCO955 | NPF-CRGL | 508 | JSW MTS COLOURON PLUS | NCO | SMS1CAS1-COND1-HSM1-CRM1PTM1-CRM1CGL2-CRM1CCL1-CRM1APL9 | HSM1-CRM1PTM1-CRM1CGL2 | 12.084-20.14 | 2.75 | 250-650 | 690 |  |  | - | 95 | N |  | Fail | LOW CT WT OBSVD 129 | NotOk | Line stoppage material of L5 obsd in id 340-390mtr. Wrinkle s/f of L5 obsd in id 520mtr to f/c. | N2 | Line stoppage | CRM1CGL2 |  | NPF Line stoppage material of L5 obsd in id 340-390mtr. Wrinkle s/f of L5 obsd in id 520mtr to f/c. | CRM1CGL2 | N5 | Down Gradation | 2023-12-20T06:42:22.000+0000 | 0.6660648 | 9CRGLBABYCOILS |  | N | C
100 | PPGL | 23B36W3000 | 23B36W0000 | 0.45 | 0.45 | 1220 | 1220 | LCO955 | LCO955 | 508 | JSW MTS COLOURON PLUS | JSW MTS COLOURON PLUS | SMS1CAS1-COND1-HSM1-CRM1PTM1-CRM1CGL2-CRM1CCL1-CRM1APL9 | HSM1-CRM1PTM1-CRM1CGL2-CRM1CCL1 | 3-5 | 4.409 | 550-700 | 574 |  |  | 80-95 | 95 | Y | M |  | OK | Ok | liner marking and water mark found ok as per TDC jsw coloron+ 0.45mm AZ150 ISI 15965 BIS approved.Dross Lines & patches of L2 unfeelable on both s/f at f/w h&t cont obsd in f/c.Strech mark of L2 cont obsd on both s/f H&T at F/W in F/C | P1 |  |  |  | autoClrRemarks | CRM1CCL1 | N |  | 2023-12-16T18:41:11.000+0000 | 0.03491898 | S_PPGLCW | FN | N | C
100 | GI | 23B3TX2000 | 23B3TX0000 | 0.5 | 0.5 | 1270 | 1270 | ZAP130 | ZAP130 | 610 | Jswmi Steel Service Center Pvt Limi | Jswmi Steel Service Center Pvt Limi | SMS1CAS3-COND2-HSM2-CRM1PTM1-CRM1CGL2-CRM1APL8 | HSM1-CRM1PTM1-CRM1CGL3 | 8-14 | 11.96 | 205-280 | 250 | 30-60 | 38.9 | 40-55 | 55 | N |  | Pass | OK | NotOk | U/W. Nozzle cleaning mark of L5 from OD 60-80mtr. Uncoated patches of L4 of dia 10-15mm on top s/f H&t long intervals 7-10 places obsd from id 1600-2100mtr. Dross spots & patches of L2/3 on both s/f at f/w h&t discont obsd in f/c.Nozzle line of L2 on top s/f at o/s to 15mm cont in f/c. Unskin pass Edges of L2 on both s/f at 5-6 mm cont obsd in f/c.Stretch mark of L2 on both s/f at f/w in f/c. | RW | Nozzle Cleaning Mark | CRM1CGL3 | SPCLCRS1 | Salvage ID 1600mtrs as ok U/W. Nozzle cleaning mark of L5 from OD 60-80mtr. Uncoated patches of L4 of dia 10-15mm on top s/f H&t long intervals 7-10 places obsd from id 1600-2100mtr. Dross spots & patches of L2/3 on both s/f at f/w h&t discont obsd in f/c.Nozzle line of L2 on top s/f at o/s to 15mm cont in f/c. Unskin pass Edges of L2 on both s/f at 5-6 mm cont obsd in f/c.Stretch mark of L2 on both s/f at f/w in f/c. | CRM1CGL3 | N |  | 2023-12-03T04:28:27.000+0000 | 0.4140394 | S_GICW |  | N | C
101 | GI | 23B3TX2000 | 23B3TX0000 | 0.5 | 0.5 | 1270 | 1270 | ZAP130 | ZAP130 | 610 | Jswmi Steel Service Center Pvt Limi | Jswmi Steel Service Center Pvt Limi | SMS1CAS3-COND2-HSM2-CRM1PTM1-CRM1CGL2-CRM1APL8 | HSM1-CRM1PTM1-CRM1CGL3 | 8-14 | 11.96 | 205-280 | 250 | 30-60 | 38.9 | 40-55 | 55 | N |  | Pass | OK | NotOk | U/W. Nozzle cleaning mark of L5 from OD 60-80mtr. Uncoated patches of L4 of dia 10-15mm on top s/f H&t long intervals 7-10 places obsd from id 1600-2100mtr. Dross spots & patches of L2/3 on both s/f at f/w h&t discont obsd in f/c.Nozzle line of L2 on top s/f at o/s to 15mm cont in f/c. Unskin pass Edges of L2 on both s/f at 5-6 mm cont obsd in f/c.Stretch mark of L2 on both s/f at f/w in f/c. | P1 | Uncoated Patches | CRM1CGL3 |  | Salvage ID 1600 mtr as ok at JSW Mi Palwal as per Mail, U/W. Nozzle cleaning mark of L5 from OD 60-80mtr. Uncoated patches of L4 of dia 10-15mm on top s/f H&t long intervals 7-10 places obsd from id 1600-2100mtr. Dross spots & patches of L2/3 on both s/f at f/w h&t discont obsd in f/c.Nozzle line of L2 on top s/f at o/s to 15mm cont in f/c. Unskin pass Edges of L2 on both s/f at 5-6 mm cont obsd in f/c.Stretch mark of L2 on both s/f at f/w in f/c. | CRM1CGL3 | N |  | 2023-12-29T20:45:36.000+0000 | 27.09262 | S_GICW |  | N | C
101 | PPGL | 23B36W4000 | 23B36W0000 | 0.45 | 0.45 | 1220 | 1220 | LCO955 | LCO955 | 508 | JSW MTS COLOURON PLUS | JSW MTS COLOURON PLUS | SMS1CAS1-COND1-HSM1-CRM1PTM1-CRM1CGL2-CRM1CCL1-CRM1APL9 | HSM1-CRM1PTM1-CRM1CGL2-CRM1CCL1 | 3-5 | 4.149 | 550-700 | 574 |  |  | 80-95 | 95 | Y | M |  | OK | Ok | liner marking and water mark found ok as per TDC jsw coloron+ 0.45mm AZ150 ISI 15965 BIS approved.Dross Lines & patches of L2 unfeelable on both s/f at f/w h&t cont obsd in f/c.Strech mark of L2 cont obsd on both s/f H&T at F/W in F/C | P1 |  |  |  | autoClrRemarks | CRM1CCL1 | N |  | 2023-12-16T18:41:17.000+0000 | 0.03430556 | S_PPGLCW | FN | N | C
102 | GI | 23C0DL2000 | 23C0DL0000 | 0.7 | 0.7 | 1430 | 1430 | ZAP130 | NPF-CRGI | 508 | Jgi Metal Convertors Private Limite | NCO | SMS1CAS3-COND2-HSM2-CRM1PTM1-CRM1CGL2-CRM1APL8 | HSM1-CRM1PTM1-CRM1CGL2 | 8-14 | 4.77 | - | 279 | - | 38.8 | - | 55 | N |  | Pass | OK | NotOk | Line stoppage material & Wrinkles obsd | N2 | Line stoppage | CRM1CGL2 |  | NPF-CRGI Line stoppage material & Wrinkles obsd | CRM1CGL2 | N5 | Down Gradation | 2023-12-05T08:00:08.000+0000 | 0.1820833 | 9GIENDCUTS |  | N | A
102 | PPGL | 23B36W5000 | 23B36W0000 | 0.45 | 0.45 | 1220 | 1220 | LCO955 | LCO955 | 508 | JSW MTS COLOURON PLUS | JSW MTS COLOURON PLUS | SMS1CAS1-COND1-HSM1-CRM1PTM1-CRM1CGL2-CRM1CCL1-CRM1APL9 | HSM1-CRM1PTM1-CRM1CGL2-CRM1CCL1 | 3-5 | 3.524 | 550-700 | 574 |  |  | 80-95 | 95 | Y | M |  | OK | Ok | liner marking and water mark found ok as per TDC jsw coloron+ 0.45mm AZ150 ISI 15965 BIS approved.Dross Lines & patches of L2 unfeelable on both s/f at f/w h&t cont obsd in f/c.Strech mark of L2 cont obsd on both s/f H&T at F/W in F/C. SPR | P1 |  |  |  | autoClrRemarks | CRM1CCL1 | N |  | 2023-12-16T21:50:50.000+0000 | 0.01211806 | S_PPGLCW | FN | N | C
103 | PPGL | 23B2SK1000 | 23B2SK0000 | 0.45 | 0.45 | 1220 | 1220 | LCO955 | LCO955 | 508 | JSW MTS COLOURON PLUS | JSW MTS COLOURON PLUS | SMS1CAS1-COND1-HSM1-CRM1PTM1-CRM1CGL2-CRM1CCL1-CRM1APL9 | HSM1-CRM1PTM1-CRM1CGL2-CRM1CCL1 | 3-5 | 4.734 | 550-700 | 619 |  |  | 80-95 | 95 | Y | M | Pass | OK | Ok | Liner marking and water mark found ok as per TDC jsw coloron+ 0.45mm AZ150 ISI 15965 BIS approved.G/F Short in both side edge appox 5-7 mm cont obsd in full coil. & lt aor bubble & wrinkle L3 long int obsd in full coil.Strech mark of L2 cont obsd on both s/f H&T at F/W in F/C. Dross Lines & patches of L2 unfeelable on both s/f at f/w h&t cont obsd in f/c.Multiple dent L3 cont obsd in full coil.& edge wavy L3 in both side edge cont obsd in full coil. | P1 |  |  |  | ok | CRM1CCL1 | N |  | 2023-12-17T09:11:22.000+0000 | 0.441088 | S_PPGLCW | FN | N | A
103 | GI | 23B49K1000 | 23B49K0000 | 2 | 2 | 1270 | 1270 | ZAP130 | ZSP001 | 508 | Steel House | NCO | SMS1CAS3-COND1-HSM1-CRM1PTM1-CRM1CGL2-CRM1APL8 | HSM1-CRM1PTM1-CRM1CGL3 | 8-14 | 13.07 | 205-280 | 271 | 30-60 | 40.2 | 40-55 | 55 | N |  | Pass | OK | NotOk | Unskin pass edges of L4 on both s.f at both edges to 18-20mm width cont in f/c, Snap shared. Scale of L3 on top s/f at f/w discont in id 400mtr to f/c. | N1 | Un-skinpass Edges | CRM1CGL3 |  | N1 for 1220 or 1250MM Unskin pass edges of L4 on both s.f at both edges to 18-20mm width cont in f/c, Snap shared. Scale of L3 on top s/f at f/w discont in id 400mtr to f/c. | CRM1CGL3 | Y | Prime | 2023-12-08T07:28:15.000+0000 | -2.159653 | S_GICW |  | N | C
104 | PPGL | 23B2SK2000 | 23B2SK0000 | 0.45 | 0.45 | 1220 | 1220 | LCO955 | LCO955 | 508 | JSW MTS COLOURON PLUS | JSW MTS COLOURON PLUS | SMS1CAS1-COND1-HSM1-CRM1PTM1-CRM1CGL2-CRM1CCL1-CRM1APL9 | HSM1-CRM1PTM1-CRM1CGL2-CRM1CCL1 | 3-5 | 4.569 | 550-700 | 619 |  |  | 80-95 | 95 | Y | M | Pass | OK | Ok | Liner marking and water mark found ok as per TDC jsw coloron+ 0.45mm AZ150 ISI 15965 BIS approved.G/F Short in both side edge appox 5-7 mm cont obsd in full coil. & lt aor bubble & wrinkle L3 long int obsd in full coil.Strech mark of L2 cont obsd on both s/f H&T at F/W in F/C. Dross Lines & patches of L2 unfeelable on both s/f at f/w h&t cont obsd in f/c.Multiple dent L3 cont obsd in full coil.& edge wavy L3 in both side edge cont obsd in full coil. | P1 |  |  |  | ok | CRM1CCL1 | N |  | 2023-12-17T09:11:51.000+0000 | 0.4406134 | S_PPGLCW | FN | N | A
104 | GI | 23B47M1000 | 23B47M0000 | 2 | 2 | 1270 | 1270 | ZAP130 | ZTU110 | 508 | Steel House | Steel House | SMS1CAS3-COND1-HSM1-CRM1PTM1-CRM1CGL2-CRM1APL8 | HSM1-CRM1PTM1-CRM1CGL3 | 8-14 | 13.68 | 205-280 | 278 | 30-60 | 41.6 | 40-55 | 55 | N |  | Pass | ok 2.08 | NotOk | Wrong ID Processed. CCO from 275-120gsm. Scale of L3/4 on both s/f at f/w H&T discont in f/c. Defect sample collected. Dross spots of L2/3 on both s/f at H&T discont obsd f/c.Unskinpassed edges of 8-10mm on both s/f both edges cont in f/c.& Flow mark L3 on both surface cont obsd in full coil.& whitish band L3 on both surface cont obsd in full coil. | N1 | Stretch mark | CRM1PTM1 |  | N1 for ZTU110 Wrong ID Processed. CCO from 275-120gsm. Scale of L3/4 on both s/f at f/w H&T discont in f/c. Defect sample collected. Dross spots of L2/3 on both s/f at H&T discont obsd f/c.Unskinpassed edges of 8-10mm on both s/f both edges cont in f/c.& Flow mark L3 on both surface cont obsd in full coil.& whitish band L3 on both surface cont obsd in full coil. | CRM1CGL3 | N | Prime | 2023-12-09T07:25:48.000+0000 | -1.163275 | S_GICW |  | N | C
105 | PPGL | 23B2SK3000 | 23B2SK0000 | 0.45 | 0.45 | 1220 | 1220 | LCO955 | LCO955 | 508 | JSW MTS COLOURON PLUS | JSW MTS COLOURON PLUS | SMS1CAS1-COND1-HSM1-CRM1PTM1-CRM1CGL2-CRM1CCL1-CRM1APL9 | HSM1-CRM1PTM1-CRM1CGL2-CRM1CCL1 | 3-5 | 4.669 | 550-700 | 619 |  |  | 80-95 | 95 | Y | M | Pass | OK | Ok | Liner marking and water mark found ok as per TDC jsw coloron+ 0.45mm AZ150 ISI 15965 BIS approved.G/F Short in both side edge appox 5-7 mm cont obsd in full coil. & lt aor bubble & wrinkle L3 long int obsd in full coil.Strech mark of L2 cont obsd on both s/f H&T at F/W in F/C. Dross Lines & patches of L2 unfeelable on both s/f at f/w h&t cont obsd in f/c.Multiple dent L3 cont obsd in full coil.& edge wavy L3 in both side edge cont obsd in full coil. | P1 |  |  |  | Liner marking and water mark found ok as per TDC jsw coloron+ 0.45mm AZ150 ISI 15965 BIS approved.G/F Short in both side edge appox 5-7 mm cont obsd in full coil. & lt aor bubble & wrinkle L3 long int obsd in full coil.Strech mark of L2 cont obsd on both s/f H&T at F/W in F/C. Dross Lines & patches of L2 unfeelable on both s/f at f/w h&t cont obsd in f/c.Multiple dent L3 cont obsd in full coil.& edge wavy L3 in both side edge cont obsd in full coil. | CRM1CCL1 | N |  | 2023-12-18T14:22:48.000+0000 | 1.634838 | S_PPGLCW | FN | N | A
105 | GI | 23B40L2000 | 23B40L0000 | 2 | 2 | 1270 | 1270 | ZAP130 | ZAP130 | 508 | Steel House | Steel House | SMS1CAS3-COND1-HSM1-CRM1PTM1-CRM1CGL2-CRM1APL8 | HSM1-CRM1PTM1-CRM1CGL3 | 8-14 | 9.21 | [6 empty] | N |  |  | OK | Ok | Flow mark of L3 unfeelable but clearly visible on both s/f at f/w cont in f/c. Unskinpassed edges of 8-10mm on both s/f both edges cont in f/c. Shown to B S Rao. Strech mark of L3 unfeelable on both s/f at f/w cont in f/c. | P1 |  |  |  | autoClrRemarks | CRM1CGL3 | N |  | 2023-12-07T16:18:48.000+0000 | 0.002083333 | S_GICW |  | N | C
106 | GI | 23C1UF1000 | 23C1UF0000 | 0.8 | 0.8 | 1355 | 1355 | ZAP130 | ZPK001 | 508 | Jgi Metal Convertors Private Limite | Jgi Metal Convertors Private Limite | SMS1CAS3-COND2-HSM2-CRM1PTM1-CRM1CGL2-CRM1APL8 | HSM2-CRM1PTM1-CRM1CGL3 | 8-14 | 13.765 | [6 empty] | N |  | Fail | LOW COATING GIVEN ON F/C-- CONFIRMED FROM OPR | NotOk | S/O PLAN AS PER TDC ZAP130 Skinpass required according to customer but Skinpass not done in f/c.Stretch mark of L3 both s/f obsd in f/c.zink ash mark of L3 ob bottom s/f f/w cont obsd in f/c.low coating processed | N1 | Without SPM/TLL | CRM1CGL3 |  | N1 for ZGN110/ ZPK001 S/O PLAN AS PER TDC ZAP130 Skinpass required according to customer but Skinpass not done in f/c.Stretch mark of L3 both s/f obsd in f/c.zink ash mark of L3 ob bottom s/f f/w cont obsd in f/c.low coating processed | CRM1CGL3 | N | Prime | 2023-12-13T10:16:47.000+0000 | -6.03103 | S_GICW | NA | N | C
106 | PPGL | 23B2SK4000 | 23B2SK0000 | 0.45 | 0.45 | 1220 | 1220 | LCO955 | LCO955 | 508 | JSW MTS COLOURON PLUS | JSW MTS COLOURON PLUS | SMS1CAS1-COND1-HSM1-CRM1PTM1-CRM1CGL2-CRM1CCL1-CRM1APL9 | HSM1-CRM1PTM1-CRM1CGL2-CRM1CCL1 | 3-5 | 4.799 | 550-700 | 619 |  |  | 80-95 | 95 | Y | M | Pass | OK | Ok | Liner marking and water mark found ok as per TDC jsw coloron+ 0.45mm AZ150 ISI 15965 BIS approved.G/F Short in both side edge appox 5-7 mm cont obsd in full coil. & lt aor bubble & wrinkle L3 long int obsd in full coil.Strech mark of L2 cont obsd on both s/f H&T at F/W in F/C. Dross Lines & patches of L2 unfeelable on both s/f at f/w h&t cont obsd in f/c.Multiple dent L3 cont obsd in full coil.& edge wavy L3 in both side edge cont obsd in full coil. | P1 |  |  |  | K | CRM1CCL1 | N |  | 2023-12-17T07:40:54.000+0000 | 0.3761111 | S_PPGLCW | FN | N | A
107 | PPGL | 23B2SK5000 | 23B2SK0000 | 0.45 | 0.45 | 1220 | 1220 | LCO955 | LCO955 | 508 | JSW MTS COLOURON PLUS | JSW MTS COLOURON PLUS | SMS1CAS1-COND1-HSM1-CRM1PTM1-CRM1CGL2-CRM1CCL1-CRM1APL9 | HSM1-CRM1PTM1-CRM1CGL2-CRM1CCL1 | 3-5 | 4 | 550-700 | 619 |  |  | 80-95 | 95 | Y | M | Pass | OK | Ok | Liner marking and water mark found ok as per TDC jsw coloron+ 0.45mm AZ150 ISI 15965 BIS approved.G/F Short in both side edge appox 5-7 mm cont obsd in full coil. & lt aor bubble & wrinkle L3 long int obsd in full coil.Strech mark of L2 cont obsd on both s/f H&T at F/W in F/C. Dross Lines & patches of L2 unfeelable on both s/f at f/w h&t cont obsd in f/c.Multiple dent L3 cont obsd in full coil.& edge wavy L3 in both side edge cont obsd in full coil.SPR | P1 |  |  |  | K | CRM1CCL1 | N |  | 2023-12-17T07:42:58.000+0000 | 0.3766782 | S_PPGLCW | FN | N | A
107 | GI | 23C1UF2000 | 23C1UF0000 | 0.8 | 0.8 | 1355 | 1355 | ZAP130 | ZPK001 | 508 | Jgi Metal Convertors Private Limite | Jgi Metal Convertors Private Limite | SMS1CAS3-COND2-HSM2-CRM1PTM1-CRM1CGL2-CRM1APL8 | HSM2-CRM1PTM1-CRM1CGL3 | 8-14 | 12.87 | 205-280 | 280 | 30-60 | 41.05 | 40-55 | 52 | N |  | Fail | LOW COATING GIVEN ON F/C-- CONFIRMED FROM OPR | NotOk | S/O PLAN AS PER TDC ZAP130 Skinpass required according to customer but Skinpass not done in f/c.Stretch mark of l3 both s/f obsd in f/c.zink ash mark of L3 ob bottom s/f f/w cont obsd in f/c | N1 | Un-skinpass Edges | CRM1CGL3 |  | N1 for ZGN110/ ZPK001 S/O PLAN AS PER TDC ZAP130 Skinpass required according to customer but Skinpass not done in f/c.Stretch mark of l3 both s/f obsd in f/c.zink ash mark of L3 ob bottom s/f f/w cont obsd in f/c | CRM1CGL3 | N | Prime | 2023-12-13T10:14:34.000+0000 | -6.032824 | S_GICW | NA | N | C
108 | GI | 23A64V1000 | 23A64V0000 | 0.5 | 0.5 | 1290 | 1290 | ZAP130 | ZAP130 | 610 | Jswmi Steel Service Center Pvt Limi | Jswmi Steel Service Center Pvt Limi | SMS1CAS3-COND2-HSM2-CRM1PTM1-CRM1CGL2-CRM1APL8 | HSM2-CRM1PTM1-CRM1CGL3 | 8-14 | 12.725 | 205-280 | 280 | 30-60 | 38.1 | 40-55 | 55 | N |  | Pass |  | NotOk | U/W.SPM disengaged material obsd in ID140mtrs Please salvage it at SPCL. Nozzle line of L3 unfeelable conts obsd on both s/f at c/w in f/c..Edge scrtaches of L2/3 Unfeelable discont obsd at bottom s/f in o/s in f/c.Dross spots of L2/3 on both s/f at f/w h&t discont obsd in f/c.Unskin pass edges of L2/3 on both s/f at both edges to 4-5mm obsd in f/c. Insp by Mitesh. | P1 | Nozzal mark | CRM1CGL2 |  | Salvage ID 140 mtr at JSW MI palwal as per Mail, U/W.SPM disengaged material obsd in ID140mtrs Please salvage it at SPCL. Nozzle line of L3 unfeelable conts obsd on both s/f at c/w in f/c..Edge scrtaches of L2/3 Unfeelable discont obsd at bottom s/f in o/s in f/c.Dross spots of L2/3 on both s/f at f/w h&t discont obsd in f/c.Unskin pass edges of L2/3 on both s/f at both edges to 4-5mm obsd in f/c. Insp by Mitesh. | CRM1CGL3 | N |  | 2023-12-29T20:41:44.000+0000 | 56.68521 | S_GICW |  | N | B
108 | GI | 23B2CZZZ00 | 23B2CZZZ00 | 0.6 | 0.6 | 1575 | 1575 | ZAP130 | ZAP130 | 508 | Jgi Metal Convertors Private Limite | NCO | SMS1CAS3-COND2-HSM2-CRM1PTM1-CRM1CGL2-CRM1APL8 | HSM2-CRM1PTM1-CRM1CGL3 | 8-14 | 5.41 | 205-280 | 297 | 30-60 | 37 | 40-55 | 55 | N |  | Fail | HIGH YS | NotOk | U/W done .Edge waviness of L3 of height 3-4mm approx obsd at o/s in od50mtrs .Width band of L3 unfeelable obsd on both s/f at 40mm to both edges on both s/f till id 300mtrs .Unskinpass edge of L3 of 5mm obsd on both s/f at both edges in f/c .Dross spots and patches of L3 on both s/f h&t cont obsd in f/c.Stretch mark of L2/3 obsd on both s/f at f/w in f/c . insped by KP/RITWICKKP/RITWICK | RW | Excess Coating Thickness | CRM1CGL3 | SPCLCRS1 | Salvage OD 50mtr at SPCL "U/W done .Edge waviness of L3 of height 3-4mm approx obsd at o/s in od50mtrs .Width band of L3 unfeelable obsd on both s/f at 40mm to both edges on both s/f till id 300mtrs .Unskinpass edge of L3 of 5mm obsd on both s/f at both edges in f/c .Dross spots and patches of L3 on both s/f h&t cont obsd in f/c.Stretch mark of L2/3 obsd on both s/f at f/w in f/c . insped by KP/RITWICKKP/RITWICK" | CRM1CGL3 | N2 |  | 2023-12-21T06:43:25.000+0000 | 0.5284954 | S_GICW |  | Y | C
109 | GI | 23B3WC3000 | 23B3WC0000 | 0.6 | 0.6 | 1550 | 1550 | ZAP130 | ZAP130 | 508 | Jsw MI Chennai Steel Service Center | Jsw MI Chennai Steel Service Center | SMS1CAS3-COND2-HSM2-CRM1PTM1-CRM1CGL2-CRM1APL8 | HSM2-CRM1PTM1-CRM1CGL3 | 8-14 | 10.425 | 205-280 | 280 | 30-60 | 38.8 |  |  | N |  | Pass | OK | NotOk | Edge wavy of L4 at o/s cont obsd in od 40mtr. Unskin pass Edges of L2 on both s/f at both edges to 2-3mm cont obsd In f/c | RW | Waviness | CRM1CGL3 | SPCLCRS1 | Salvage waviness at SPCL Edge wavy of L4 at o/s cont obsd in od 40mtr. Unskin pass Edges of L2 on both s/f at both edges to 2-3mm cont obsd In f/c | CRM1CGL3 | N |  | 2023-12-06T10:14:56.000+0000 | 0.930625 | S_GICW | FN | N | C
109 | GI | 23B3PXZ000 | 23B3PXZ000 | 0.6 | 0.6 | 1230 | 1230 | ZPK001 | ZPK001 | 508 | JSW GI PACKING | JSW GI PACKING | SMS1CAS1-COND1-HSM1-CRM1PTM1-CRM1CGL3-CRM1APL8 | HSM1-CRM1PTM1-CRM1CGL2 | 5-30 | 11.246 | 120-600 | 274 | 10-60 | 47.5 | 30-60 | 41.7 | N |  |  | DUMMY PROPERTIES | Ok | OK FOR PACKING | P1 |  |  |  | autoClrRemarks | CRM1CGL2 | N |  | 2023-12-08T05:07:03.000+0000 | 0.002222222 | S_GICW |  | N | C
110 | GI | 23B3WC3000 | 23B3WC0000 | 0.6 | 0.6 | 1550 | 1550 | ZAP130 | ZAP130 | 508 | Jsw MI Chennai Steel Service Center | Jsw MI Chennai Steel Service Center | SMS1CAS3-COND2-HSM2-CRM1PTM1-CRM1CGL2-CRM1APL8 | HSM2-CRM1PTM1-CRM1CGL3 | 8-14 | 10.425 | 205-280 | 280 | 30-60 | 38.8 | 40-55 | 55 | N |  | Pass | OK | NotOk | Edge wavy of L4 at o/s cont obsd in od 40mtr. Unskin pass Edges of L2 on both s/f at both edges to 2-3mm cont obsd In f/c | P1 | Waviness | CRM1CGL3 |  | Salvage OD 40 mtr at JSW MI Chennai as per Mail, Edge wavy of L4 at o/s cont obsd in od 40mtr. Unskin pass Edges of L2 on both s/f at both edges to 2-3mm cont obsd In f/c | CRM1CGL3 | N |  | 2023-12-29T20:46:12.000+0000 | 24.369 | S_GICW | FN | N | C
110 | GI | 23B2QX2000 | 23B2QX0000 | 0.8 | 0.6 | 1250 | 1270 | ZSP001 | NPF-CRGI | 508 | JSW - PROCESS DIVERSION | NCO | SMS1CAS1-COND1-HSM1-CRM1PTM1-CRM1CGL2-CRM1APL8 | HSM2-CRM1PTM1-CRM1CGL3 | 2-15 | 5.3 | -280 | 279 | 27- | 40 | - | 55 | N |  |  |  | NotOk | Line stoppage material obsd from id 100 to 200mtrs .Heat buckle of L5 obs don both s/f in f/w from id 380 to 505mtrs .Nozzel lines of L5 obsd on both s/f at c/w from id 370 to 560mtrs .Nozzel cleaning mark obsd on both s/f at f/w from id 550 to 600mtrs . ,Line slowdwon material obsd from id 150to f/c . . Coater amd spm disengaged material obsd in f/c . | N5 | Line stoppage | CRM1CGL3 |  | wrinkle, loose coil | CRM1CGL3 | N5 | Down Gradation | 2023-12-23T10:35:12.000+0000 | 38.5415 | 9GLTRIMMING |  | N | A
111 | ZM | 2393SA1000 | 2393SA0000 | 1.5 | 1.5 | 1200 | 1200 | MST542 | MSP401 | 610 | Adani Green Energy Limited | NCO | SMS1CAS3-COND2-HSM2-CRM1PTM1-CRM1CGL3-CRM1APL8 | HSM2-CRM1PTM1-CRM1CGL3 | 8-14 | 13.215 | - | 482 | - | 19.1 |  |  | Y |  | Fail |  | Ok | Air wiping mark of L3 unfeelable on bottom s/f at both edges to 50-60mm cont obsd in f/c.Air Angle mark of L3 unfeelable on top s/f at d/s to 35mm cont obsd in f/c.Air angle mark of L3/2 on both s/f at both edges to 80mm rest L2 obsd in f/c.Black spots of L2 on both s/f at f/w h&t cont obsd in f/c.OK AS PER PDQC Sample.Liner Print ok.Oven Strip Tempr 104 C. | N2 | Air Wiping Mark | CRM1CGL3 |  | QK Return coil, No order . Air wiping mark of L3 unfeelable on bottom s/f at both edges to 50-60mm cont obsd in f/c.Air Angle mark of L3 unfeelable on top s/f at d/s to 35mm cont obsd in f/c.Air angle mark of L3/2 on both s/f at both edges to 80mm rest L2 obsd in f/c.Black spots of L2 on both s/f at f/w h&t cont obsd in f/c.OK AS PER PDQC Sample.Liner Print ok.Oven Strip Tempr 104 C. | CRM1CGL3 | Y | Down Gradation | 2023-12-22T07:57:30.000+0000 | 88.79731 | S_ZMCW |  | N | C
111 | GI | 23A6RP1000 | 23A6RP0000 | 0.6 | 0.6 | 1155 | 1155 | ZAP130 | ZAP130 | 508 | Jsw MI Chennai Steel Service Center | Jsw MI Chennai Steel Service Center | SMS1CAS3-COND1-HSM1-CRM1PTM1-CRM1CGL2-CRM1APL8 | HSM1-CRM1PTM1-CRM1CGL3 | 8-14 | 10.14 | 205-280 | 253 | 30-60 | 30 | 40-55 | 53 | N |  | Pass |  | NotOk | U/w Done, From ID to 50Mtr Spm Disengue After that ok,Un Skin Pass of L2 on Both S/f & Both Edges to 7-8MM Cont obsd in F/c. Dross Spots of L2 on Both S/f Cont obsd in F/c. Oiling Done.Insp by Shivanand | P1 | Without SPM/TLL | CRM1CGL3 |  | Salvage ID 50 mtr at JSW MI Chennai as per MAil, U/w Done, From ID to 50Mtr Spm Disengue After that ok,Un Skin Pass of L2 on Both S/f & Both Edges to 7-8MM Cont obsd in F/c. Dross Spots of L2 on Both S/f Cont obsd in F/c. Oiling Done.Insp by Shivanand | CRM1CGL3 | N |  | 2023-12-29T20:42:33.000+0000 | 58.503 | S_GICW | FN | N | B
112 | GI | 23B2ZZ1000 | 23B2ZZ0000 | 0.6 | 0.6 | 1360 | 1360 | ZAP130 | ZAP130 | 610 | Jswmi Steel Service Center Pvt Limi | Jswmi Steel Service Center Pvt Limi | SMS1CAS3-COND2-HSM2-CRM1PTM1-CRM1CGL2-CRM1APL8 | HSM1-CRM1PTM1-CRM1CGL3 | 15-30 | 7.045 | -280 | 263 | 27- | 40 | - | 55 | N |  | Fail |  | NotOk | U/W .Less weight obsd .Processed Without SPM of L5 on both at f/w cont obsd in ID 140 Mtr .Nozzle Line of L3 on both s/f at c/w cont obsd in f/c snap shared . Dross spots & patches of L3 obsd on both s/f at H&T in f/c .Stretch mark L2 obsd on both s/f in f/w in f/c .Oiling done Insd by Manju. | P1 | Less weight | CRM1CGL3 |  | Salvage ID 140 mtr at JSW MI Palwal as per MAil, U/W .Less weight obsd .Processed Without SPM of L5 on both at f/w cont obsd in ID 140 Mtr .Nozzle Line of L3 on both s/f at c/w cont obsd in f/c snap shared . Dross spots & patches of L3 obsd on both s/f at H&T in f/c .Stretch mark L2 obsd on both s/f in f/w in f/c .Oiling done Insd by Manju. | CRM1CGL3 | N |  | 2023-12-29T20:44:40.000+0000 | 43.37263 | S_GICW |  | Y | B
112 | ZM | 2393SA2000 | 2393SA0000 | 1.5 | 1.5 | 1200 | 1200 | MST542 | MSP401 | 610 | Adani Green Energy Limited | NCO | SMS1CAS3-COND2-HSM2-CRM1PTM1-CRM1CGL3-CRM1APL8 | HSM2-CRM1PTM1-CRM1CGL3 | 8-14 | 11.105 | - | 482 | - | 19.1 |  |  | Y |  | Fail |  | Ok | Air wiping mark of L3 unfeelable on bottom s/f at both edges to 50-60mm cont obsd in f/c.Air Angle mark of L2/3 unfeelable on top s/f at d/s to 35mm cont obsd in f/c.Air angle mark of L3 on both s/f at both edges to 80mm rest L2 obsd in f/c.Black spots of L2 on both s/f at f/w h&t cont obsd in f/c.Splash mark of L2 on top s/f at c/w h&t 5-6 places obsd in Id 330-mtr to f/c.OK AS PER PDQC Sample.Liner Print ok.Oven Strip Tempr 104 C. | N2 | Air Wiping Mark | CRM1CGL3 |  | QK Return coil, No order . Air wiping mark of L3 unfeelable on bottom s/f at both edges to 50-60mm cont obsd in f/c.Air Angle mark of L2/3 unfeelable on top s/f at d/s to 35mm cont obsd in f/c.Air angle mark of L3 on both s/f at both edges to 80mm rest L2 obsd in f/c.Black spots of L2 on both s/f at f/w h&t cont obsd in f/c.Splash mark of L2 on top s/f at c/w h&t 5-6 places obsd in Id 330-mtr to f/c.OK AS PER PDQC Sample.Liner Print ok.Oven Strip Tempr 104 C. | CRM1CGL3 | Y | Down Gradation | 2023-12-22T07:58:26.000+0000 | 88.79747 | S_ZMCW |  | N | C
113 | GI | 23C01M0000 | 23C01M0000 | 0.5 | 0.5 | 1495 | 1495 | ZAP130 | ZAP130 | 610 | Jswmi Steel Service Center Pvt Limi | Jswmi Steel Service Center Pvt Limi | SMS1CAS3-COND2-HSM2-CRM1PTM1-CRM1CGL2-CRM1APL8 | HSM2-CRM1PTM1-CRM1CGL3 | 15-30 | 27.345 | 205-280 | 280 | 30-60 | 32 | 40-55 | 55 | N |  | Pass | Ys ok as per pdqc & 0.486 | NotOk | Previous coil edge damage impression of L4 unfeelable on both s/f at o/s to 100mm width 1250mm pitch cont obsd in id 800mtr. After that L3/2 unfeelable obsd in f/c. As per BS Rao Sir. Instruction rework for salvage ID 800mtr. Remaining length ok as per BS RAo Sir. Informed to Kapil Sir, shown to SPM team. Oiling done. insped by chaitra | P1 | Edge damage / Edge bend | CRM1CGL3 |  | Salvage OD 800 mtr at JSW MI palwal as per mail, Previous coil edge damage impression of L4 unfeelable on both s/f at o/s to 100mm width 1250mm pitch cont obsd in id 800mtr. After that L3/2 unfeelable obsd in f/c. As per BS Rao Sir. Instruction rework for salvage ID 800mtr. Remaining length ok as per BS RAo Sir. Informed to Kapil Sir, shown to SPM team. Oiling done. insped by chaitra | CRM1CGL3 | N |  | 2023-12-29T20:47:40.000+0000 | 24.16943 | S_GICW | FN | N | C
113 | GI | 23B26B1000 | 23B26B0000 | 1.2 | 1.2 | 900 | 900 | ZGN110 | ZGN110 | 508 | Sree Arumuga Steel Traders | Sree Arumuga Steel Traders | SMS1CAS1-COND1-HSM1-CRM1PTM1-CRM1CGL2-CRM1APL8 | HSM1-CRM1PTM1-CRM1CGL2 | 9.9-14 | 5.353 | - | 295 | - | 40.5 |  |  | Y |  | Pass | OK | Ok | Logo and Liner Marking Print Found Ok.Stretch Mark of L3 on both s/f at F/w Cont obsd in F/c.Flow mark of L2 on both s/f at f/w cont in f/c.Dross spots and patches of L3 on both s/f H&T discont obsd in f/c.493 Mtrs Processed in C Shift By Ajay after that Sai | P1 |  |  |  | Wt ok as per CSD | CRM1CGL2 | N |  | 2023-12-15T01:48:58.000+0000 | 0.3420255 | S_GICW |  | N | C
114 | GI | 23C01M0000 | 23C01M0000 | 0.5 | 0.5 | 1495 | 1495 | ZAP130 | ZAP130 | 610 | Jswmi Steel Service Center Pvt Limi | Jswmi Steel Service Center Pvt Limi | SMS1CAS3-COND2-HSM2-CRM1PTM1-CRM1CGL2-CRM1APL8 | HSM2-CRM1PTM1-CRM1CGL3 | 15-30 | 27.345 | 205-280 | 280 | 30-60 | 32 | 40-55 | 55 | N |  | Pass | Ys ok as per pdqc & 0.486 | NotOk | Previous coil edge damage impression of L4 unfeelable on both s/f at o/s to 100mm width 1250mm pitch cont obsd in id 800mtr. After that L3/2 unfeelable obsd in f/c. As per BS Rao Sir. Instruction rework for salvage ID 800mtr. Remaining length ok as per BS RAo Sir. Informed to Kapil Sir, shown to SPM team. Oiling done. insped by chaitra | RW | Edge Cut /Edge Crack | CRM1CGL3 | SPCLCRS1 | Salavge ID800mtrs Previous coil edge damage impression of L4 unfeelable on both s/f at o/s to 100mm width 1250mm pitch cont obsd in id 800mtr. After that L3/2 unfeelable obsd in f/c. As per BS Rao Sir. Instruction rework for salvage ID 800mtr. Remaining length ok as per BS RAo Sir. Informed to Kapil Sir, shown to SPM team. Oiling done. insped by chaitra | CRM1CGL3 | N |  | 2023-12-06T07:55:40.000+0000 | 0.6333218 | S_GICW | FN | N | C
114 | GI | 23B26B2000 | 23B26B0000 | 1.2 | 1.2 | 900 | 900 | ZGN110 | NPF-CRGI | 508 | Sree Arumuga Steel Traders | NCO | SMS1CAS1-COND1-HSM1-CRM1PTM1-CRM1CGL2-CRM1APL8 | HSM1-CRM1PTM1-CRM1CGL2 | 9.9-14 | 9.633 | - | 295 | - | 40.6 |  |  | Y |  | Pass | OK | NotOk | NO LOGO and NO LINER in f/c. w/o coater from id 40 to f/c. Oven material from id 60-80, 140-160mtr.Line stop material from id 200-230mtr after uncoated patches/Dents of L3/4 on both s/f H&t discont obsd upto 560mtrs due to line startup.Edge overcoating of L3 with long edge wavy at d/s discont osbd from id 650mtr to 870mtr. Insp by sai. | N2 | Line stoppage | CRM1CGL2 |  | NPF-CRGI NO LOGO and NO LINER in f/c. w/o coater from id 40 to f/c. Oven material from id 60-80, 140-160mtr.Line stop material from id 200-230mtr after uncoated patches/Dents of L3/4 on both s/f H&t discont obsd upto 560mtrs due to line startup.Edge overcoating of L3 with long edge wavy at d/s discont osbd from id 650mtr to 870mtr. Insp by sai. | CRM1CGL2 | Y | Plan Deviation | 2023-12-15T00:10:57.000+0000 | 0.2723611 | S_GICW |  | N | C
115 | GI | 23B2WF0000 | 23B2WF0000 | 0.7 | 0.7 | 1340 | 1340 | ZAP130 | ZAP130 | 610 | Jswmi Steel Service Center Pvt Limi | Jswmi Steel Service Center Pvt Limi | SMS1CAS3-COND2-HSM2-CRM1PTM1-CRM1CGL2-CRM1APL8 | HSM1-CRM1PTM1-CRM1CGL3 | 15-30 | 25.815 | 205-280 | 278 | 30-60 | 39.4 | 40-55 | 55 | N |  | Pass | OK 0.708 | Ok | Width band of L2 angle visible on top s/f at o/s to 30mm width cont in f/c. Roll mark of L2 angle visible on top s/f at o/s to 300mm width 1250mm pitch cont in f/c. all defects shown to Bipin Sir. Oiling done. | P1 |  |  |  | Width band of L2 angle visible on top s/f at o/s to 30mm width cont in f/c. Roll mark of L2 angle visible on top s/f at o/s to 300mm width 1250mm pitch cont in f/c. all defects shown to Bipin Sir. Oiling done. | CRM1CGL3 | N |  | 2023-12-03T06:38:05.000+0000 | 0.06416667 | S_GICW |  | N | B
115 | GI | 23B1KQD000 | 23B1KQ0000 | 0.6 | 0.6 | 1360 | 1360 | ZAP130 | NPF-CRGI | 610 | Jswmi Steel Service Center Pvt Limi | NCO | SMS1CAS3-COND2-HSM2-CRM1PTM1-CRM1CGL2-CRM1APL8 | HSM2-CRM1PTM1-CRM1CGL3 | 15-30 | 0.01 | - | 247 | - | 41 | - | 52 | N |  | Pass | ok | NotOk | Dummy coil | N2 | Line stoppage | CRM1CGL3 |  | npf | CRM1CGL3 | N5 | Down Gradation | 2023-12-22T03:11:39.000+0000 | 1.700949 | 9GLTRIMMING | FN | N | C
116 | GI | 23B38S0000 | 23B38S0000 | 0.6 | 0.6 | 1360 | 1360 | ZAP130 | ZAP130 | 610 | Jswmi Steel Service Center Pvt Limi | Jswmi Steel Service Center Pvt Limi | SMS1CAS3-COND2-HSM2-CRM1PTM1-CRM1CGL2-CRM1APL8 | HSM2-CRM1PTM1-CRM1CGL3 | 15-30 | 24.1 | 205-280 | 279 | 30-60 | 38.4 | 40-55 | 55 | N |  | Pass | Ys ok as per PDQC & 0.612 | Ok | Width band of L2/3 angle visible on top s/f at o/s to 30mm width cont in f/c. Roll mark of L2 angle visible on top s/f at o/s to 300mm width 1250mm pitch cont in f/c. Oiling done. | P1 |  |  |  | Width band of L2/3 angle visible on top s/f at o/s to 30mm width cont in f/c. Roll mark of L2 angle visible on top s/f at o/s to 300mm width 1250mm pitch cont in f/c. Oiling done. | CRM1CGL3 | N |  | 2023-12-03T06:38:51.000+0000 | 0.08619213 | S_GICW |  | Y | A
116 | GI | 23B5NB0000 | 23B5NB0000 | 0.7 | 0.7 | 1340 | 1340 | ZAP130 | ZAP130 | 610 | Jswmi Steel Service Center Pvt Limi | Jswmi Steel Service Center Pvt Limi | SMS1CAS3-COND2-HSM2-CRM1PTM1-CRM1CGL2-CRM1APL8 | HSM2-CRM1PTM1-CRM1CGL3 | 15-30 | 21.24 | 205-280 | 280 | 30-60 | 39.3 | 40-55 | 55 | N |  | Pass | OK AS PER PDQC PRASHANT SIR | Ok | U/W.Width band of L3 on bottom s/f at o/s to 40mm and L2 severity at rest edges on both s/f cont obsd from id to approx 600mtrs after light visible obsd upto f/c.Dross spots of L2/3 on both s/f at H&T discont obsd f/c.Unskinpassed edges of 5-7mm on both s/f both edges cont in f/c. Oiling Done | P1 |  |  |  | U/W.Width band of L3 on bottom s/f at o/s to 40mm and L2 severity at rest edges on both s/f cont obsd from id to approx 600mtrs after light visible obsd upto f/c.Dross spots of L2/3 on both s/f at H&T discont obsd f/c.Unskinpassed edges of 5-7mm on both s/f both edges cont in f/c. Oiling Done | CRM1CGL3 | N |  | 2023-12-09T16:09:28.000+0000 | 0.170625 | S_GICW |  | Y | B
117 | GI | 23B39G0000 | 23B39G0000 | 0.6 | 0.6 | 1360 | 1360 | ZAP130 | ZAP130 | 610 | Jswmi Steel Service Center Pvt Limi | Jswmi Steel Service Center Pvt Limi | SMS1CAS3-COND2-HSM2-CRM1PTM1-CRM1CGL2-CRM1APL8 | HSM2-CRM1PTM1-CRM1CGL3 | 15-30 | 25.44 | 205-280 | 280 | 30-60 | 38 | 40-55 | 54 | N |  |  | Ys ok as per PDQC & 0.598 | Ok | Dross patches of L3 unfeelable but clearly visible on top s/f at f/w H&T discont obsd in OD 500mtr. Width band of L2 angle visible on bottom s/f at o/s to 30mm width cont in f/c. Roll mark of L2 angle visible on bottom s/f at o/s to 300mm width 1250mm pitch cont in f/c. all defects shown to Bipin Sir. Oiling done. | P1 |  |  |  | autoClrRemarks | CRM1CGL3 | N |  | 2023-12-03T06:28:54.000+0000 | 0.1010995 | S_GICW | FN | N | B
117 | GI | 23B42P2000 | 23B42P0000 | 0.55 | 0.55 | 1570 | 1570 | ZAP130 | ZPK001 | 610 | Bombay Coated & Special Steels PVT. | Bombay Coated & Special Steels PVT. | SMS1CAS3-COND2-HSM2-CRM1PTM1-CRM1CGL2-CRM1APL8 | HSM2-CRM1PTM1-CRM1CGL3 | 6-18 | 10.75 | 205-280 | 267 | 30-60 | 36 | 40-55 | 41 | N |  | Pass |  | NotOk | U/w, Roll mark (like wiping mark type) of L3 unfeelable but light visbile on both s/f at d/s to 100mm width 1250mm pitch cont in f/c. Width band of L2 on both s/f at o/s to 50mm width cont in f/c. Nozzle line of L3 on both sf at d/s to 30mm width 2-3nos cotn in f/c. | N1 | Air Wiping Mark | CRM1CGL3 |  | Not ok as per PDQC. Plan for ZPK001 U/w, Roll mark (like wiping mark type) of L3 unfeelable but light visbile on both s/f at d/s to 100mm width 1250mm pitch cont in f/c. Width band of L2 on both s/f at o/s to 50mm width cont in f/c. Nozzle line of L3 on both sf at d/s to 30mm width 2-3nos cotn in f/c. | CRM1CGL3 | N | Prime | 2023-12-01T03:36:45.000+0000 | -8.238403 | S_GICW |  | N | C
118 | GI | 23B37S0000 | 23B37S0000 | 0.6 | 0.6 | 1360 | 1360 | ZAP130 | ZAP130 | 610 | Jswmi Steel Service Center Pvt Limi | Jswmi Steel Service Center Pvt Limi | SMS1CAS3-COND2-HSM2-CRM1PTM1-CRM1CGL2-CRM1APL8 | HSM2-CRM1PTM1-CRM1CGL3 | 15-30 | 25.675 | 205-280 | 280 | 30-60 | 37.2 | 40-55 | 55 | N |  |  | Ys ok as per PDQC & 0.633mm | Ok | Width band of L2 angle visible on top s/f at o/s to 30mm width cont in f/c. Roll mark of L2 angle visible on top s/f at o/s to 300mm width 1250mm pitch cont in f/c. all defects shown to Bipin Sir. | P1 |  |  |  | autoClrRemarks | CRM1CGL3 | N |  | 2023-12-03T03:59:25.000+0000 | 0.01765046 | S_GICW | FN | N | A
118 | GI | 23B3YN1000 | 23B3YN0000 | 0.5 | 0.5 | 1270 | 1270 | ZAP130 | ZAP130 | 610 | Jswmi Steel Service Center Pvt Limi | Jswmi Steel Service Center Pvt Limi | SMS1CAS3-COND2-HSM2-CRM1PTM1-CRM1CGL2-CRM1APL8 | HSM2-CRM1PTM1-CRM1CGL3 | 8-14 | 13.005 | 205-280 | 280 | 30-60 | 35.7 | 40-55 | 55 | N |  | Pass | OK | NotOk | U/W. Dross patches with uncoated spots of L3/4 on top s/f H&t discont 10-15mtr intervals obsd from id 760-1290mtr,snap shared.Unskin pass Edges of L2 on both s/f at 5-6 mm cont obsd in f/c.Stretch mark of L2 on both s/f at f/w in f/c. | P1 | Uncoated Patches | CRM1CGL3 |  | Salvage ID 760 to 1290 mtr at JSW MI Palwal as per Mail, U/W. Dross patches with uncoated spots of L3/4 on top s/f H&t discont 10-15mtr intervals obsd from id 760-1290mtr,snap shared.Unskin pass Edges of L2 on both s/f at 5-6 mm cont obsd in f/c.Stretch mark of L2 on both s/f at f/w in f/c. | CRM1CGL3 | N |  | 2023-12-29T20:46:56.000+0000 | 27.03806 | S_GICW | NA | N | A
119 | GI | 23B3YN1000 | 23B3YN0000 | 0.5 | 0.5 | 1270 | 1270 | ZAP130 | ZAP130 | 610 | Jswmi Steel Service Center Pvt Limi | Jswmi Steel Service Center Pvt Limi | SMS1CAS3-COND2-HSM2-CRM1PTM1-CRM1CGL2-CRM1APL8 | HSM2-CRM1PTM1-CRM1CGL3 | 8-14 | 13.005 | 205-280 | 280 | 30-60 | 35.7 | 40-55 | 55 | N |  | Pass | OK | NotOk | U/W. Dross patches with uncoated spots of L3/4 on top s/f H&t discont 10-15mtr intervals obsd from id 760-1290mtr,snap shared.Unskin pass Edges of L2 on both s/f at 5-6 mm cont obsd in f/c.Stretch mark of L2 on both s/f at f/w in f/c. | RW | Dross Patches | CRM1CGL3 | SPCLCRS1 | Salvage ID 1290mtrs rest ok, U/W. Dross patches with uncoated spots of L3/4 on top s/f H&t discont 10-15mtr intervals obsd from id 760-1290mtr,snap shared.Unskin pass Edges of L2 on both s/f at 5-6 mm cont obsd in f/c.Stretch mark of L2 on both s/f at f/w in f/c. | CRM1CGL3 | N |  | 2023-12-04T12:31:20.000+0000 | 1.693889 | S_GICW | NA | N | A
119 | GI | 23B3HF2000 | 23B3HF0000 | 2 | 2 | 1250 | 1250 | ZGN110 | ZGN110 | 508 | Vishal Precision Steel Tubes & Stri | Vishal Precision Steel Tubes & Stri | SMS1CAS1-COND1-HSM1-CRM1PTM1-CRM1CGL2-CRM1APL8 | HSM1-CRM1PTM1-CRM1CGL3 | 8-14 | 11.4 | 240-400 | 394 | 20-50 | 29.11 |  |  | Y |  | Pass |  | Ok | U/W.Stretch mark of L2 unfeelable on both s/f at f/w in f/c. Dross spots of L2 on both s/f H&t discont obsd in f/c. Logo and liner marking ok . | P1 |  |  |  | ok | CRM1CGL3 | N |  | 2023-12-06T08:02:34.000+0000 | 19.11468 | S_GICW | NA | N | B
120 | GI | 23C41N1000 | 23C41N0000 | 1.5 | 1.5 | 1270 | 1270 | ZAP130 | ZAP130 | 508 | Steel House | Steel House | SMS1CAS3-COND2-HSM2-CRM1PTM1-CRM1CGL2-CRM1APL8 | HSM1-CRM1PTM1-CRM1CGL3 | 8-14 | 11.855 | 205-280 | 330 | 30-60 | 32 | 40-55 | 45 | N |  | Fail | HIGH YS | NotOk | Scale of L4 on both s/f at f/w cont in id 400mtr to f/c. DSC.Unskinpass of L2 obsd cont on both s/f in edges 8-10mm in f/c.Dross patches of L2 on both s/f at f/w h&t discont obsd in f/c.Strip temp.52*c. | RW | Scale Impression | CRM1CGL3 | SPCLCRS1 | Salvage ID 400mtrs REST as ok. Scale of L4 on both s/f at f/w cont in id 400mtr to f/c. DSC.Unskinpass of L2 obsd cont on both s/f in edges 8-10mm in f/c.Dross patches of L2 on both s/f at f/w h&t discont obsd in f/c.Strip temp.52*c. | CRM1CGL3 | N |  | 2023-12-22T05:46:59.000+0000 | 0.5918403 | S_GICW | NA | N | C
120 | GI | 23B3FB0000 | 23B3FB0000 | 0.6 | 0.6 | 1270 | 1270 | ZAP130 | ZAP130 | 610 | Jswmi Steel Service Center Pvt Limi | Jswmi Steel Service Center Pvt Limi | SMS1CAS3-COND2-HSM2-CRM1PTM1-CRM1CGL2-CRM1APL8 | HSM1-CRM1PTM1-CRM1CGL3 | 15-30 | 24.79 | 205-280 | 275.884 | 30-60 | 39.92 | 40-55 | 51.54 | N |  |  | OK | Ok | Unskin passed edges of L2 both edges to 5 mm cont obsd in f/cDross spots of L3 on both s/f at H /T disct obsd f/c .Stretch mark of L2 on both s/f at f/w cont obsd in f/c.Flow mark of L2/3 on both s/f f/w in f/c | P1 |  |  |  | autoClrRemarks | CRM1CGL3 | N |  | 2023-12-01T15:37:45.000+0000 | 0.06527778 | S_GICW |  | N | C
121 | GI | 23C4CA2000 | 23C4CA0000 | 0.6 | 0.6 | 1500 | 1500 | ZAP130 | NPF-CRGI | 610 | Bombay Coated and Special Steels Pv | NCO | SMS1CAS3-COND2-HSM2-CRM1PTM1-CRM1CGL2-CRM1APL8 | HSM1-CRM1PTM1-CRM1CGL3 | 6-18 | 2.5 | 140-450 | 271 | 10-60 | 41.11 | - | 54 | N |  | Pass | ok 0.598 | NotOk | Heat Buckle of L5 on both s/f at c/w cont obsd in f/c (due to Furnace issue) and w/o SPM cont obsd in f/c . insped by Ritwick | N2 | Heat Buckle | CRM1CGL3 |  | ZNP001 Heat Buckle of L5 on both s/f at c/w cont obsd in f/c (due to Furnace issue) and w/o SPM cont obsd in f/c . insped by Ritwick | CRM1CGL3 | N5 | Down Gradation | 2023-12-23T16:07:04.000+0000 | 0.05912037 | 9GLTRIMMING |  | N | C
121 | GL | 23B3BT1000 | 23B3BT0000 | 0.8 | 0.5 | 1250 | 1280 | ASP001 | NPF-CRGL | 508 | JSW - PROCESS DIVERSION | NCO | SMS1CAS1-COND1-HSM1-CRM1PTM1-CRM1CGL2-CRM1APL8 | HSM1-CRM1PTM1-CRM1CGL2 | 2-15 | 3.877 | 250-650 | 390 |  |  |  |  | N |  |  | ok | NotOk | Line Start Up Frist Coil Heavy Zinc Un Coated Patches obsd in F/c. | N5 | Uncoated Patches | CRM1CGL2 |  | uncoated scrap | CRM1CGL2 | N5 | Plan Deviation | 2023-12-25T11:12:53.000+0000 | 2.433507 | 9CRGLBABYCOILS |  | N | C
122 | GL | 23B3BT2000 | 23B3BT0000 | 0.8 | 0.5 | 1250 | 1280 | ASP001 | NPF-CRGL | 508 | JSW - PROCESS DIVERSION | NCO | SMS1CAS1-COND1-HSM1-CRM1PTM1-CRM1CGL2-CRM1APL8 | HSM1-CRM1PTM1-CRM1CGL2 | 2-15 | 2.972 | 250-650 | 390 |  |  |  |  | N |  |  | ok | NotOk | Un Coated Patches of L5 on Both S/f Cont obsd From ID to 380Mtr After that Wrinkle S/f obsd From ID 380-Up to F/c. | N5 | Uncoated Patches | CRM1CGL2 |  | loose scrap | CRM1CGL2 | N5 | Plan Deviation | 2023-12-25T11:11:57.000+0000 | 2.43228 | 9CRGLBABYCOILS |  | N | C
122 | GI | 23C4CA3000 | 23C4CA0000 | 0.6 | 0.6 | 1500 | 1500 | ZAP130 | NPF-CRGI | 508 | Bombay Coated and Special Steels Pv | NCO | SMS1CAS3-COND2-HSM2-CRM1PTM1-CRM1CGL2-CRM1APL8 | HSM1-CRM1PTM1-CRM1CGL3 | 6-18 | 3.1 | 140-450 | 271 | 10-60 | 41.1 | - | 54 | N |  | Pass | ok 0.598 | NotOk | Heat Buckle of L5 on both s/f at c/w cont obsd in f/c (due to Furnace issue) and w/o SPM cont obsd in f/c . insped by Ritwick | N2 | Heat Buckle | CRM1CGL3 |  | ZNP001 Heat Buckle of L5 on both s/f at c/w cont obsd in f/c (due to Furnace issue) and w/o SPM cont obsd in f/c . insped by Ritwick | CRM1CGL3 | N5 | Down Gradation | 2023-12-23T16:07:47.000+0000 | 0.05866898 | 9GLTRIMMING |  | N | C
123 | GL | 23B3BT3000 | 23B3BT0000 | 0.5 | 0.5 | 1280 | 1280 | APK001 | APK001 | 508 | JSW GI PACKING | JSW GI PACKING | SMS1CAS3-COND2-HSM2-CRM1PTM1-CRM1CGL2-CRM1APL8 | HSM1-CRM1PTM1-CRM1CGL2 | 8-15 | 7.215 | 250- | 390 |  |  |  |  | N |  | Pass | ok | NotOk | Un Coated Patches & Scratches of L4 on Bottom S/f at C/w Cont obsd From ID to From ID to 550Mtr | P1 | Uncoated Patches | CRM1CGL2 |  | Can be ok For JSW packing only, Un Coated Patches & Scratches of L4 on Bottom S/f at C/w Cont obsd From ID to From ID to 550Mtr | CRM1CGL2 | N |  | 2023-12-23T01:19:23.000+0000 | 0.02024306 | S_GLCW |  | N | C
123 | GI | 23C3CZ1000 | 23C3CZ0000 | 0.6 | 0.6 | 1485 | 1485 | ZAP130 | ZAP130 | 508 | Jsw MI Chennai Steel Service Center | Jsw MI Chennai Steel Service Center | SMS1CAS3-COND2-HSM2-CRM1PTM1-CRM1CGL2-CRM1APL8 | HSM2-CRM1PTM1-CRM1CGL3 | 8-14 | 13.855 | 205-280 | 280 | 30-60 | 36.5 | 40-55 | 55 | N |  | Pass | OK | NotOk | Chrome carry over of L4 on top s/f at d/s cont obsd in ID upto 480mtrs ( snap shared ) SPM Band of L3 on top s/f & bott s/f L2 at both edge to 100mm cont obsd in f/c.Dross spot /patches of L3 on both s/f at f/w H&T cont obsd in f/c ..Ins by K B | P1 | Black Band | CRM1CGL3 |  | Salvage ID 480 mtr at JSW MI Chennai as per mail,Chrome carry over of L4 on top s/f at d/s cont obsd in ID upto 480mtrs ( snap shared ) SPM Band of L3 on top s/f & bott s/f L2 at both edge to 100mm cont obsd in f/c.Dross spot /patches of L3 on both s/f at f/w H&T cont obsd in f/c ..Ins by K B | CRM1CGL3 | N |  | 2023-12-29T20:49:04.000+0000 | 12.05964 | S_GICW |  | N | C
124 | GL | 23B3BT4000 | 23B3BT0000 | 0.5 | 0.5 | 1280 | 1280 | APK001 | APK001 | 508 | JSW GI PACKING | JSW GI PACKING | SMS1CAS3-COND2-HSM2-CRM1PTM1-CRM1CGL2-CRM1APL8 | HSM1-CRM1PTM1-CRM1CGL2 | 8-15 | 8.443 | 250- | 390 |  |  |  |  | N |  | Pass | ok | Ok | ok for Packing only | P1 |  |  |  | ok for Packing only | CRM1CGL2 | N |  | 2023-12-23T01:20:14.000+0000 | 0.02646991 | S_GLCW |  | N | C
124 | GI | 23C3CZ1000 | 23C3CZ0000 | 0.6 | 0.6 | 1485 | 1485 | ZAP130 | ZAP130 | 508 | Jsw MI Chennai Steel Service Center | Jsw MI Chennai Steel Service Center | SMS1CAS3-COND2-HSM2-CRM1PTM1-CRM1CGL2-CRM1APL8 | HSM2-CRM1PTM1-CRM1CGL3 | 8-14 | 13.855 | 205-280 | 280 | 30-60 | 36.5 | 40-55 | 55 | N |  | Pass | OK | NotOk | Chrome carry over of L4 on top s/f at d/s cont obsd in ID upto 480mtrs ( snap shared ) SPM Band of L3 on top s/f & bott s/f L2 at both edge to 100mm cont obsd in f/c.Dross spot /patches of L3 on both s/f at f/w H&T cont obsd in f/c ..Ins by K B | RW | Chrome patches | CRM1CGL3 | SPCLCRS1 | U/W at SPCL & salvage ID 480mtr, Chrome carry over of L4 on top s/f at d/s cont obsd in ID upto 480mtrs ( snap shared ) SPM Band of L3 on top s/f & bott s/f L2 at both edge to 100mm cont obsd in f/c.Dross spot /patches of L3 on both s/f at f/w H&T cont obsd in f/c ..Ins by K B | CRM1CGL3 | N |  | 2023-12-18T07:05:39.000+0000 | 0.4878241 | S_GICW |  | N | C
125 | GI | 23B3CC1000 | 23B3CC0000 | 0.5 | 0.5 | 1270 | 1270 | ZPL130 | ZPL130 | 610 | Enpar Steels PVT. LTD. | Enpar Steels PVT. LTD. | SMS1CAS3-COND2-HSM2-CRM1PTM1-CRM1CGL2-CRM1APL8 | HSM1-CRM1PTM1-CRM1CGL3 | 6-14 | 13.015 | 140-280 | 263 | 30-60 | 36.6 | 40-55 | 55 | N |  |  | COATING OK AS PER L2 | Ok | Dross spots & patches of L2/3 on both s/f at f/w h&t discont obsd in f/c.Unskin pass Edges of L2 on both s/f at 5-6 mm cont obsd in f/c.Stretch mark of L2 on both s/f at f/w in f/c. | P1 |  |  |  | autoClrRemarks | CRM1CGL3 | N |  | 2023-12-03T01:12:49.000+0000 | 0.1058449 | S_GICW |  | N | A
125 | GI | 23C1VW1000 | 23C1VW0000 | 0.6 | 0.6 | 1485 | 1485 | ZAP130 | ZAP130 | 508 | Jsw MI Chennai Steel Service Center | Jsw MI Chennai Steel Service Center | SMS1CAS3-COND2-HSM2-CRM1PTM1-CRM1CGL2-CRM1APL8 | HSM2-CRM1PTM1-CRM1CGL3 | 8-14 | 13.73 | 205-280 | 272 | 30-60 | 34.34 | 40-55 | 44.5 | N |  | Pass | OK | NotOk | Without spm from id to 25 mtr. Dross patches & Spots of L3 on top s/f h/t cont obsd in id 200-600 mtr.snap shared.Stretch Mark of L2/3 on both s/f at f/w cont obsd in f/c.inproper passvation mark of L3 on bottom s/f at f/w cont obsd in f/c.unskinpass of L2 on both s/f at both edges to 5-8mm cont obsd in f/c.insp by Rajnish/Mohit | P1 | Dross Patches | CRM1CGL3 |  | Salvage ID 25mtr at JSW MI chennai as per mail , Without spm from id to 25 mtr. Dross patches & Spots of L3 on top s/f h/t cont obsd in id 200-600 mtr.snap shared.Stretch Mark of L2/3 on both s/f at f/w cont obsd in f/c.inproper passvation mark of L3 on bottom s/f at f/w cont obsd in f/c.unskinpass of L2 on both s/f at both edges to 5-8mm cont obsd in f/c.insp by Rajnish/Mohit | CRM1CGL3 | N |  | 2023-12-29T20:40:45.000+0000 | 18.36616 | S_GICW | NA | N | B
126 | GI | 23B3CC2000 | 23B3CC0000 | 0.5 | 0.5 | 1270 | 1270 | ZPL130 | ZSP001 | 610 | Enpar Steels PVT. LTD. | NCO | SMS1CAS3-COND2-HSM2-CRM1PTM1-CRM1CGL2-CRM1APL8 | HSM1-CRM1PTM1-CRM1CGL3 | 6-14 | 11.95 | 140-450 | 263 | 10-60 | 36.61 | - | 55 | N |  | Pass | COATING OK AS PER L2 | NotOk | Dross patches with uncoated spots of L3/4 on bottom s/f H&t discont 10-15mtr intervals obsd from id 670-1720 mtr,snap shared.Dross spots & patches of L2/3 on both s/f at f/w h&t discont obsd in f/c.Unskin pass Edges of L2 on both s/f at 5-6 mm cont obsd in f/c.Stretch mark of L2 on both s/f at f/w in f/c | N2 | Uncoated Patches | CRM1CGL3 |  | ZSP001, Dross patches with uncoated spots of L3/4 on bottom s/f H&t discont 10-15mtr intervals obsd from id 670-1720 mtr,snap shared.Dross spots & patches of L2/3 on both s/f at f/w h&t discont obsd in f/c.Unskin pass Edges of L2 on both s/f at 5-6 mm cont obsd in f/c.Stretch mark of L2 on both s/f at f/w in f/c | CRM1CGL3 | Y | Down Gradation | 2023-12-04T11:33:43.000+0000 | 1.548854 | S_GICW |  | N | A
126 | GI | 23C1VW1000 | 23C1VW0000 | 0.6 | 0.6 | 1485 | 1485 | ZAP130 | ZAP130 | 508 | Jsw MI Chennai Steel Service Center | Jsw MI Chennai Steel Service Center | SMS1CAS3-COND2-HSM2-CRM1PTM1-CRM1CGL2-CRM1APL8 | HSM2-CRM1PTM1-CRM1CGL3 | 8-14 | 13.73 | 205-280 | 272 | 30-60 | 34.34 | 40-55 | 44.5 | N |  | Pass | OK | NotOk | Without spm from id to 25 mtr. Dross patches & Spots of L3 on top s/f h/t cont obsd in id 200-600 mtr.snap shared.Stretch Mark of L2/3 on both s/f at f/w cont obsd in f/c.inproper passvation mark of L3 on bottom s/f at f/w cont obsd in f/c.unskinpass of L2 on both s/f at both edges to 5-8mm cont obsd in f/c.insp by Rajnish/Mohit | RW | Without SPM/TLL | CRM1CGL3 | SPCLCRS1 | ID 25mtr salvage at SPCL and rest can be ok Without spm from id to 25 mtr. Dross patches & Spots of L3 on top s/f h/t cont obsd in id 200-600 mtr.snap shared.Stretch Mark of L2/3 on both s/f at f/w cont obsd in f/c.inproper passvation mark of L3 on bottom s/f at f/w cont obsd in f/c.unskinpass of L2 on both s/f at both edges to 5-8mm cont obsd in f/c.insp by Rajnish/Mohit | CRM1CGL3 | N |  | 2023-12-11T15:57:11.000+0000 | 0.1692361 | S_GICW | NA | N | B
127 | GI | 23C3CZ2000 | 23C3CZ0000 | 0.6 | 0.6 | 1485 | 1485 | ZAP130 | ZAP130 | 508 | Jsw MI Chennai Steel Service Center | Jsw MI Chennai Steel Service Center | SMS1CAS3-COND2-HSM2-CRM1PTM1-CRM1CGL2-CRM1APL8 | HSM2-CRM1PTM1-CRM1CGL3 | 8-14 | 13.415 | 205-280 | 280 | 30-60 | 36.4 | 40-55 | 55 | N |  | Pass | OK | NotOk | W/o SPM obsd in OD 10mtrs Width/SPM Band of L3 on top s/f at both edge to 120mm cont obsd in f/c.Dross spot /patches of L3 on both s/f at f/w H&T cont obsd in f/c ..Ins by K B | P1 | Without SPM/TLL | CRM1CGL3 |  | Underwind & Salvage OD 10 mtr at JSW MI Chennai as per mail, W/o SPM obsd in OD 10mtrs Width/SPM Band of L3 on top s/f at both edge to 120mm cont obsd in f/c.Dross spot /patches of L3 on both s/f at f/w H&T cont obsd in f/c ..Ins by K B | CRM1CGL3 | N |  | 2023-12-29T20:49:53.000+0000 | 12.05963 | S_GICW |  | N | C
127 | GI | 23B3BQ1000 | 23B3BQ0000 | 0.5 | 0.5 | 1270 | 1270 | ZAP130 | ZAP130 | 610 | Jswmi Steel Service Center Pvt Limi | Jswmi Steel Service Center Pvt Limi | SMS1CAS3-COND2-HSM2-CRM1PTM1-CRM1CGL2-CRM1APL8 | HSM1-CRM1PTM1-CRM1CGL3 | 8-14 | 13.69 | 205-280 | 253 | 30-60 | 39 | 40-55 | 55 | N |  |  | ok 0.518 | Ok | Dross Spots & patches of L2 on both s/f at f/w h&t discont obsd in f/c.Unskin pass Edges of L2 on both s/f at 4-5mm cont obsd in f/c.Stretch mark of L2 on both s/f at f/w in f/c. | P1 |  |  |  | autoClrRemarks | CRM1CGL3 | N |  | 2023-12-02T19:18:44.000+0000 | 0.002488426 | S_GICW |  | N | C
128 | GI | 23B3BQ2000 | 23B3BQ0000 | 0.5 | 0.5 | 1270 | 1270 | ZAP130 | ZAP130 | 610 | Jswmi Steel Service Center Pvt Limi | Jswmi Steel Service Center Pvt Limi | SMS1CAS3-COND2-HSM2-CRM1PTM1-CRM1CGL2-CRM1APL8 | HSM1-CRM1PTM1-CRM1CGL3 | 8-14 | 11.355 | 205-280 | 253 | 30-60 | 39 | 40-55 | 55 | N |  |  | ok 0.518 | Ok | Dross Spots & patches of L2 on both s/f at f/w h&t discont obsd in f/c.Unskin pass Edges of L2 on both s/f at 4-5mm cont obsd in f/c.Stretch mark of L2 on both s/f at f/w in f/c. | P1 |  |  |  | autoClrRemarks | CRM1CGL3 | N |  | 2023-12-02T19:15:04.000+0000 | 0.0002777778 | S_GICW |  | N | C
128 | GI | 23C3CZ2000 | 23C3CZ0000 | 0.6 | 0.6 | 1485 | 1485 | ZAP130 | ZAP130 | 508 | Jsw MI Chennai Steel Service Center | Jsw MI Chennai Steel Service Center | SMS1CAS3-COND2-HSM2-CRM1PTM1-CRM1CGL2-CRM1APL8 | HSM2-CRM1PTM1-CRM1CGL3 | 8-14 | 13.415 | 205-280 | 280 | 30-60 | 36.4 | 40-55 | 55 | N |  | Pass | OK | NotOk | W/o SPM obsd in OD 10mtrs Width/SPM Band of L3 on top s/f at both edge to 120mm cont obsd in f/c.Dross spot /patches of L3 on both s/f at f/w H&T cont obsd in f/c ..Ins by K B | RW | Without SPM/TLL | CRM1CGL3 | SPCLCRS1 | underwind & salvage OD 10 mtr W/o SPM obsd in OD 10mtrs Width/SPM Band of L3 on top s/f at both edge to 120mm cont obsd in f/c.Dross spot /patches of L3 on both s/f at f/w H&T cont obsd in f/c ..Ins by K B | CRM1CGL3 | N |  | 2023-12-18T07:08:40.000+0000 | 0.4893403 | S_GICW |  | N | C
129 | GI | 23B38C1000 | 23B38C0000 | 0.6 | 0.6 | 1250 | 1250 | ZGN110 | ZGN110 | 508 | Steel Centre | Steel Centre | SMS1CAS1-COND1-HSM1-CRM1PTM1-CRM1CGL2-CRM1APL8 | HSM1-CRM1PTM1-CRM1CGL3 | 9.9-14 | 11.365 | 240-400 | 298 | 20-50 | 38.7 |  |  | Y |  | Pass | OK 0.601 | Ok | Liner and logo print ok. Flow mark of L2 on both s/f f/w cont in f/c. Dross spots of L3/2 on both s/f at H /T disct obsd f/c.Insp by Chaitra. | P1 |  |  |  | can be ok,Liner and logo print ok. Flow mark of L2 on both s/f f/w cont in f/c. Dross spots of L3/2 on both s/f at H /T disct obsd f/c.Insp by Chaitra. | CRM1CGL3 | N |  | 2023-12-02T13:15:25.000+0000 | 0.1246065 | S_GICW | NA | N | B
129 | GI | 23C50C2000 | 23C50C0000 | 2 | 2 | 1270 | 1270 | ZAP130 | ZAP130 | 508 | Steel House | Steel House | SMS1CAS3-COND2-HSM2-CRM1PTM1-CRM1CGL2-CRM1APL8 | HSM1-CRM1PTM1-CRM1CGL2 | 8-14 | 10.35 | 205-280 | 280 | 30-60 | 39.35 | 40-55 | 45.6 | N |  | Pass | OK | NotOk | Edgeover coating of L3/4 obsd on bottom s/f at 20-25mm to d/s in id 70mtrs .Unskinpass Edges of L2 on both edges 5-6mm both s/f in f/c .Dross Spots/Patches of L2 on both s/f in f/w h/t in f/c. Stretch mark of L2/3 obsd on both s/f at f/w in f/c .Flow mark of L2/3 obsd on both s/f in f/w in f/c . | RW | Excess Coating Thickness | CRM1CGL2 | SPCLCRS1 | Salvage ID 70mtrs & check waviness at SPCL Edgeover coating of L3/4 obsd on bottom s/f at 20-25mm to d/s in id 70mtrs .Unskinpass Edges of L2 on both edges 5-6mm both s/f in f/c .Dross Spots/Patches of L2 on both s/f in f/w h/t in f/c. Stretch mark of L2/3 obsd on both s/f at f/w in f/c .Flow mark of L2/3 obsd on both s/f in f/w in f/c . | CRM1CGL2 | N |  | 2023-12-27T09:23:52.000+0000 | 0.3317708 | S_GICW | NA | N | A
130 | GI | 23C3ZU2000 | 23C3ZU0000 | 2 | 2 | 1270 | 1270 | ZAP130 | ZAP130 | 508 | Steel House | Steel House | SMS1CAS3-COND2-HSM2-CRM1PTM1-CRM1CGL2-CRM1APL8 | HSM1-CRM1PTM1-CRM1CGL3 | 8-14 | 10.305 | -280 | 277 | 27- | 38 | - | 52 | N |  | Fail | HIGH YS HRB & 1.992mm | Ok | Dross spots of L2/3 on both s/f at f/w discont obsd in f/c.Unskin pass edges of L2/3 on both s/f at both edges to 8-10mm obsd in f/c. Strech mark of L2 on both s/f at f/w cont in f/c.Flow mark of L2/3 on both s/f at f/w in f/c. OK A Chaitra | P1 |  |  |  | PROP OK AS PER PDQC | CRM1CGL3 | N |  | 2023-12-22T13:52:41.000+0000 | 0.2172917 | S_GICW | NA | N | B
130 | GI | 23B38C2000 | 23B38C0000 | 0.6 | 0.6 | 1250 | 1250 | ZGN110 | ZGN110 | 508 | Steel Centre | Steel Centre | SMS1CAS1-COND1-HSM1-CRM1PTM1-CRM1CGL2-CRM1APL8 | HSM1-CRM1PTM1-CRM1CGL3 | 9.9-14 | 10.98 | 240-400 | 298 | 20-50 | 38.71 |  |  | Y |  |  | OK 0.601 | Ok | Liner and logo print ok. Flow mark of L2 on both s/f f/w cont in f/c. Dross spots of L3/2 on both s/f at H /T disct obsd f/c.Insp by Chaitra. | P1 |  |  |  | autoClrRemarks | CRM1CGL3 | N |  | 2023-12-02T13:10:53.000+0000 | 0.1210185 | S_GICW | NA | N | B
131 | GI | 23C40S2000 | 23C40S0000 | 2 | 2 | 1270 | 1270 | ZAP130 | ZAP130 | 508 | Steel House | Steel House | SMS1CAS3-COND2-HSM2-CRM1PTM1-CRM1CGL2-CRM1APL8 | HSM1-CRM1PTM1-CRM1CGL3 | 8-14 | 10.345 | -280 | 274 | 27- | 38 | - | 74.2 | N |  | Fail | HIGH YS HRB & 1.991mm | Ok | Dross spots of L2/3 on both s/f at f/w discont obsd in f/c.Unskin pass edges of L2/3 on both s/f at both edges to 8-10mm obsd in f/c.Strech mark of L2 on both s/f at f/w cont in f/c. Flow mark of L2/3 on both s/f at f/w in f/c. | P1 |  |  |  | PROP OK AS PER PDQC | CRM1CGL3 | N |  | 2023-12-22T13:45:07.000+0000 | 0.2286806 | S_GICW | NA | N | B
131 | PPGL | 23A6AA1000 | 23A6AA0000 | 0.47 | 0.47 | 1220 | 1220 | LPR955 | CH_S1 | 508 | JSW MTS PRAGATI PLUS | NCO | SMS1CAS1-COND1-HSM1-CRM1PTM1-CRM1CGL2-CRM1CCL1-CRM1APL9 | HSM1-CRM1PTM1-CRM1CGL2-CRM1CCL1 | 3-5 | 1.8 | 550-700 | 600 |  |  | - | 95 | Y | CB | Pass | OK | NotOk | Scratches of L4 on bot s/f in d/s to 320mm cont obsd in 70-135mtr Black Patches of L4 on bot s/f in o/s to 500mm cont obsd in ID50mtr after that ok Dross Patches of L3 on top s/f in c/w cont obsd in f/c Stretch Mark of L3 on top s/f in c/w cont obsd in f/c Liner Marking Found ok as SO Jsw Pragathi+ 0.47mM AZ70 (ISI) 15965 BIS Approved NOT OK Nizam | N2 | Black Patch | CRM1CCL1 |  | CH_S1 Scratches of L4 on bot s/f in d/s to 320mm cont obsd in 70-135mtr Black Patches of L4 on bot s/f in o/s to 500mm cont obsd in ID50mtr after that ok Dross Patches of L3 on top s/f in c/w cont obsd in f/c Stretch Mark of L3 on top s/f in c/w cont obsd in f/c Liner Marking Found ok as SO Jsw Pragathi+ 0.47mM AZ70 (ISI) 15965 BIS Approved | CRM1CCL1 | Y | Plan Deviation | 2023-12-17T05:19:29.000+0000 | 1.36581 | S_PPGLCW | FN | N | C
132 | PPGL | 23A6AA2000 | 23A6AA0000 | 0.47 | 0.47 | 1220 | 1220 | LPR955 | LPR955 | 508 | JSW MTS PRAGATI PLUS | JSW MTS PRAGATI PLUS | SMS1CAS1-COND1-HSM1-CRM1PTM1-CRM1CGL2-CRM1CCL1-CRM1APL9 | HSM1-CRM1PTM1-CRM1CGL2-CRM1CCL1 | 3-5 | 4.672 | 550-700 | 600 |  |  | 80-95 | 95 | Y | CB |  | OK | Ok | Dross Patches of L3 on top s/f in c/w cont obsd in f/c Flow Mark of l3 on top s/f in c/w cont obsd in f/c Stretch Mark of L3 on top s/f in c/w cont obsd in f/c Liner Marking Found ok as SO Jsw Pragathi+ 0.47mM AZ70 (ISI) 15965 BIS Approved OK Nizam | P1 |  |  |  | autoClrRemarks | CRM1CCL1 | N |  | 2023-12-16T06:46:24.000+0000 | 0.4247569 | S_PPGLCW | FN | N | C
132 | GI | 23C40S1000 | 23C40S0000 | 2 | 2 | 1270 | 1270 | ZAP130 | ZAP130 | 508 | Steel House | Steel House | SMS1CAS3-COND2-HSM2-CRM1PTM1-CRM1CGL2-CRM1APL8 | HSM1-CRM1PTM1-CRM1CGL3 | 8-14 | 12.165 | -280 | 275 | 27- | 38 | - | 74.21 | N |  | Fail | HIGH YS HRB & 1.991mm | Ok | Dross spots of L2/3 on both s/f at f/w discont obsd in f/c.Unskin pass edges of L2/3 on both s/f at both edges to 8-10mm obsd in f/c. Strech mark of L2 on both s/f at f/w cont in f/c. Flow mark of L2/3 on both s/f at f/w in f/c. | P1 |  |  |  | Prop ok as per PDQC Dross spots of L2/3 on both s/f at f/w discont obsd in f/c.Unskin pass edges of L2/3 on both s/f at both edges to 8-10mm obsd in f/c. Strech mark of L2 on both s/f at f/w cont in f/c. Flow mark of L2/3 on both s/f at f/w in f/c. | CRM1CGL3 | N |  | 2023-12-22T13:43:51.000+0000 | 0.2274421 | S_GICW | NA | N | B
133 | PPGL | 23A6AA3000 | 23A6AA0000 | 0.47 | 0.47 | 1220 | 1220 | LPR955 | LPR955 | 508 | JSW MTS PRAGATI PLUS | JSW MTS PRAGATI PLUS | SMS1CAS1-COND1-HSM1-CRM1PTM1-CRM1CGL2-CRM1CCL1-CRM1APL9 | HSM1-CRM1PTM1-CRM1CGL2-CRM1CCL1 | 3-5 | 4.67 | 550-700 | 600 |  |  | 80-95 | 95 | Y | CB |  | OK | Ok | Dross Patches of L3 on top s/f in c/w cont obsd in f/c Flow Mark of l3 on top s/f in c/w cont obsd in f/c Stretch Mark of L3 on top s/f in c/w cont obsd in f/c Liner Marking Found ok as SO Jsw Pragathi+ 0.47mM AZ70 (ISI) 15965 BIS Approved OK Nizam | P1 |  |  |  | autoClrRemarks | CRM1CCL1 | N |  | 2023-12-16T06:46:11.000+0000 | 0.4226389 | S_PPGLCW | FN | N | C
133 | GI | 23B4NW1000 | 23B4NW0000 | 0.5 | 0.5 | 1270 | 1270 | ZPL130 | ZPL130 | 610 | Sri Padam Steel Needs | Sri Padam Steel Needs | SMS1CAS3-COND2-HSM2-CRM1PTM1-CRM1CGL2-CRM1APL8 | HSM2-CRM1PTM1-CRM1CGL3 | 8-14 | 13.49 | [6 empty] | N |  |  | ok 0.484 | Ok | Dross Spots & patches of L2 on both s/f at f/w h&t discont obsd in f/c.Unskin pass Edges of L2 on both s/f at 4-5mm cont obsd in f/c.Stretch mark of L2 on both s/f at f/w in f/c. | P1 |  |  |  | autoClrRemarks | CRM1CGL3 | N |  | 2023-12-02T13:53:51.000+0000 | 3.472222e-05 | S_GICW | NA | N | C
134 | GI | 23B4NW2000 | 23B4NW0000 | 0.5 | 0.5 | 1270 | 1270 | ZPL130 | ZPL130 | 610 | Sri Padam Steel Needs | Sri Padam Steel Needs | SMS1CAS3-COND2-HSM2-CRM1PTM1-CRM1CGL2-CRM1APL8 | HSM2-CRM1PTM1-CRM1CGL3 | 8-14 | 10.045 | [6 empty] | N |  |  | ok 0.484 | Ok | Edge Sliver of L2 on top s/f at both edges to 25mm discont obsd in f/c.(Informed to center).Dross Spots & patches of L2 on both s/f at f/w h&t discont obsd in f/c.Unskin pass Edges of L2 on both s/f at 4-5mm cont obsd in f/c.Stretch mark of L2 on both s/f at f/w in f/c. | P1 |  |  |  | autoClrRemarks | CRM1CGL3 | N |  | 2023-12-02T14:03:01.000+0000 | 4.62963e-05 | S_GICW | NA | N | C
134 | PPGL | 23A6AA4000 | 23A6AA0000 | 0.47 | 0.47 | 1220 | 1220 | LPR955 | LPR955 | 508 | JSW MTS PRAGATI PLUS | JSW MTS PRAGATI PLUS | SMS1CAS1-COND1-HSM1-CRM1PTM1-CRM1CGL2-CRM1CCL1-CRM1APL9 | HSM1-CRM1PTM1-CRM1CGL2-CRM1CCL1 | 3-5 | 4.672 | 550-700 | 600 |  |  | 80-95 | 95 | Y | CB |  | OK | Ok | Dross Patches of L3 on top s/f in c/w cont obsd in f/c Flow Mark of l3 on top s/f in c/w cont obsd in f/c Stretch Mark of L3 on top s/f in c/w cont obsd in f/c Liner Marking Found ok as SO Jsw Pragathi+ 0.47mM AZ70 (ISI) 15965 BIS Approved OK Nizam | P1 |  |  |  | autoClrRemarks | CRM1CCL1 | N |  | 2023-12-16T06:45:47.000+0000 | 0.4211574 | S_PPGLCW | FN | N | C
135 | GI | 23B42Q2000 | 23B42Q0000 | 0.5 | 0.5 | 1270 | 1270 | ZPL130 | ZPL130 | 610 | Enpar Steels PVT. LTD. | Enpar Steels PVT. LTD. | SMS1CAS3-COND2-HSM2-CRM1PTM1-CRM1CGL2-CRM1APL8 | HSM2-CRM1PTM1-CRM1CGL3 | 6-14 | 10.74 | 140-280 | 280 | 30-60 | 37.7 | 40-55 | 55 | N |  | Pass | OK | NotOk | Weld point wrapped in OD 20-30mtr.Dross spots & patches of L2/3 on both s/f at f/w h&t discont obsd in f/c.Unskin pass Edges of L2 on both s/f at 5-6 mm cont obsd in f/c.Stretch mark of L2 on both s/f at f/w in f/c. | P1 | Scrap Not Cut/Scrap Carry | CRM1CGL3 |  | OD Portion salvaged by Exit Opr Engg as per Insp | CRM1CGL3 | N |  | 2023-12-04T11:34:49.000+0000 | 1.502986 | S_GICW | NA | N | A
135 | PPGL | 23A6AA5000 | 23A6AA0000 | 0.47 | 0.47 | 1220 | 1220 | LPR955 | LPR955 | 508 | JSW MTS PRAGATI PLUS | JSW MTS PRAGATI PLUS | SMS1CAS1-COND1-HSM1-CRM1PTM1-CRM1CGL2-CRM1CCL1-CRM1APL9 | HSM1-CRM1PTM1-CRM1CGL2-CRM1CCL1 | 3-5 | 4.702 | 550-700 | 600 |  |  | 80-95 | 95 | Y | CB |  | ok | Ok | Dross Patches of L3 on top s/f in c/w cont obsd in f/c Flow Mark of l3 on top s/f in c/w cont obsd in f/c Stretch Mark of L3 on top s/f in c/w cont obsd in f/c Liner Marking Found ok as SO Jsw Pragathi+ 0.47mM AZ70 (ISI) 15965 BIS Approved Scratches Salvaged OK Nizam | P1 |  |  |  | autoClrRemarks | CRM1CCL1 | N |  | 2023-12-16T07:45:07.000+0000 | 0.06472222 | S_PPGLCW | FN | N | C
136 | GI | 23B3MS1000 | 23B3MS0000 | 0.6 | 0.6 | 1220 | 1220 | ZPK001 | ZPK001 | 508 | JSW GI PACKING | JSW GI PACKING | SMS1CAS1-COND1-HSM1-CRM1PTM1-CRM1CGL3-CRM1APL8 | HSM1-CRM1PTM1-CRM1CGL3 | 5-30 | 7.955 | 120-600 | 120 | 10-60 | 11 | 30-60 | 58 | N |  |  | OK | Ok | U/W Done.Dross spots of L3/2 on both s/f at H /T disct obsd f/c .Stretch mark of L2 on both s/f at f/w cont obsd in f/c. | P1 |  |  |  | autoClrRemarks | CRM1CGL3 | N |  | 2023-12-01T20:21:40.000+0000 | 0.0303125 | S_GICW | NA | N | C
136 | GI | 23C1AR1000 | 23C1AR0000 | 1 | 1 | 1520 | 1520 | ZPL130 | ZPL130 | 610 | Ishwar Steels | Ishwar Steels | SMS1CAS3-COND2-HSM2-CRM1PTM1-CRM1CGL2-CRM1APL8 | HSM2-CRM1PTM1-CRM1CGL3 | 5-15 | 11.785 | 140-280 | 253 | 30-60 | 42.51 | 40-55 | 55 | N |  |  | Coating wt OBSD 262GSM ok as Max 252gsm | Ok | CCO from 100-180gsm. ok as per L2. Width band of L3 unfeelable on top s/f at both edges to 60mm width obsd in Id 500 mtr after that Ok.Nozzle line of L3 unfeelable at d/s from edge to 30mm cont obsd in f/c. Unskin pass edges of L2 on both s/f at both edges to 2-3mm width cont in f/c, Dross spots and patches of L3 on both s/f h&t cont obsd in f/c.Flow marks of L3 on both s/f cont obsd in f/c.Stretch Mark of L3 on both s/f at f/w cont obsd in f/c. | P1 |  |  |  | autoClrRemarks | CRM1CGL3 | N |  | 2023-12-09T03:29:39.000+0000 | 0.01576389 | S_GICW | NA | N | A
137 | GI | 23B3MS2000 | 23B3MS0000 | 0.6 | 0.6 | 1220 | 1220 | ZPK001 | ZPK001 | 508 | JSW GI PACKING | JSW GI PACKING | SMS1CAS1-COND1-HSM1-CRM1PTM1-CRM1CGL3-CRM1APL8 | HSM1-CRM1PTM1-CRM1CGL3 | 5-30 | 6.97 | 120-600 | 120 | 10-60 | 10 | 30-60 | 60 | N |  |  | OK | Ok | U/W Done. Dross spots of L3/2 on both s/f at H /T disct obsd f/c .Stretch mark of L2 on both s/f at f/w cont obsd in f/c. | P1 |  |  |  | autoClrRemarks | CRM1CGL3 | N |  | 2023-12-01T20:17:06.000+0000 | 0.02734954 | S_GICW | NA | N | C
137 | GI | 23C1WW1000 | 23C1WW0000 | 2 | 2 | 1315 | 1315 | ZPL130 | ZPL130 | 508 | Sri Ambal Roofings | Sri Ambal Roofings | SMS1CAS3-COND2-HSM2-CRM1PTM1-CRM1CGL2-CRM1APL8 | HSM2-CRM1PTM1-CRM1CGL2 | 10-15 | 13.511 | 140-280 | 280 | 30-60 | 38.2 | 40-55 | 55 | N |  | Pass | OK | NotOk | Scratche of L3 on bottom s/f at both side to 50 mm cont obsd in ID 150 mtr to 520 mtr Snap shared Unskin passed edges of L3 on both s/f at both edges to 10-12 mm con tobsd in f/c .Dross patch of L3 on both s/f H&T discont long int obsd in f/c,strech mark of L3 on both s/f cont obsd in f/c | P1 | Scratches | CRM1CGL2 |  | Can be ok to check customet feedback Scratche of L3 on bottom s/f at both side to 50 mm cont obsd in ID 150 mtr to 520 mtr Snap shared Unskin passed edges of L3 on both s/f at both edges to 10-12 mm con tobsd in f/c .Dross patch of L3 on both s/f H&T discont long int obsd in f/c,strech mark of L3 on both s/f cont obsd in f/c | CRM1CGL2 | N |  | 2023-12-12T13:21:43.000+0000 | 0.3803704 | S_GICW | NA | N | B
138 | GI | 23B3MS3000 | 23B3MS0000 | 0.6 | 0.6 | 1220 | 1220 | ZPK001 | ZPK001 | 508 | JSW GI PACKING | JSW GI PACKING | SMS1CAS1-COND1-HSM1-CRM1PTM1-CRM1CGL3-CRM1APL8 | HSM1-CRM1PTM1-CRM1CGL3 | 5-30 | 4.89 | - | 600 | - | 10 | - | 60 | N |  | Pass | ok | Ok | U/W Done. Dross spots of L3/2 on both s/f at H /T disct obsd f/c .Stretch mark of L2 on both s/f at f/w cont obsd in f/c. | P1 |  |  |  | ok | CRM1CGL3 | N |  | 2023-12-01T21:06:34.000+0000 | 0.07396991 | S_GICW | NA | N | C
138 | CRFH | 23C4FT0000 | 23162933 | 0.65 | 0.65 | 1250 | 1250 | FH01 | FH01 | 610 | Grip Strapping Technologies Pvt Ltd | Grip Strapping Technologies Pvt Ltd | SMS1CAS1-COND1-HSM1-CRM1PTM1-CRM1APL | HSM1-CRM1PTM1 | 20-28 | 21.78 |  |  |  |  | - | 95 |  |  | Pass | ok |  |  | P1 |  |  |  | K | CRM1PTM1 | N |  | 2023-12-29T05:04:51.000+0000 | 0.2258912 | S_CRFHCW | NA | N | A
139 | GI | 23B36HD000 | 23B36H0000 | 0.5 | 0.5 | 1440 | 1440 | ZPK001 | NPF-CRGI | 508 | JSW GI PACKING | NCO | SMS1CAS3-COND2-HSM2-CRM1PTM1-CRM1CGL3-CRM1APL8 | HSM2-CRM1PTM1-CRM1CGL3 | 5-30 | 1 | - | 300 | - | 35 | - | 50 | N |  | Pass | ok | NotOk | ok for packing . line stoppage material | P1 | Line stoppage | CRM1CGL3 |  | ok for packing . line stoppage material | CRM1CGL3 | N5 |  | 2023-12-13T13:56:22.000+0000 | 0.125544 | 9GLTRIMMING | FN | N | C
139 | GI | 23A5XL2000 | 23A5XL0000 | 2 | 2 | 1520 | 1520 | ZAP130 | ZAP130 | 610 | Bombay Coated & Special Steels PVT. | Bombay Coated & Special Steels PVT. | SMS1CAS3-COND2-HSM2-CRM1PTM1-CRM1CGL2-CRM1APL8 | HSM2-CRM1PTM1-CRM1CGL2 | 6-18 | 10.17 | 205-280 | 238 | 30-60 | 33.05 | 40-55 | 52 | N |  | Pass | OK | NotOk | Stretch Mark of L4 Light Feelable on both s/f at F/w Cont obsd in F/c.Snap Shared.Sample Has been Collected.Dross patches and Spots Carryover of L3 on both s/f at F/w H&T discont obsd in F/c.Unskinpassed edges of L3 on both s/f at both sides to 4-5 mm cont obsd in F/c.Flow Mark of L2 on both s/f at F/w Cont obsd in F/c. | P1 | Stretch mark | CRM1CGL2 |  | can be ok to check customer feedback Stretch Mark of L4 Light Feelable on both s/f at F/w Cont obsd in F/c.Snap Shared.Sample Has been Collected.Dross patches and Spots Carryover of L3 on both s/f at F/w H&T discont obsd in F/c.Unskinpassed edges of L3 on both s/f at both sides to 4-5 mm cont obsd in F/c.Flow Mark of L2 on both s/f at F/w Cont obsd in F/c. | CRM1CGL2 | N |  | 2023-12-02T07:30:10.000+0000 | 17.65442 | S_GICW |  | N | C
140 | GI | 23B4QA3000 | 23B4QA0000 | 0.8 | 0.8 | 1220 | 1220 | ZPK001 | NPF-CRGI | 508 | JSW GI PACKING | NCO | SMS1CAS1-COND1-HSM1-CRM1PTM1-CRM1CGL3-CRM1APL8 | HSM1-CRM1PTM1-CRM1CGL2 | 5-30 | 3.062 | - | 325 | - | 29 | - | 52 | N |  | Pass | Dummy prop | Ok | OK FOR PACKING .Line stoppage obsd in f/c .OZ surface obsd in /c Inspct by KP | N2 | Line stoppage | CRM1CGL2 |  | .Line stoppage obsd in f/c .OZ surface obsd in /c Inspct by KP | CRM1CGL2 | N5 | Plan Deviation | 2023-12-02T20:34:58.000+0000 | 0.2815046 | 9GIENDCUTS |  | N | B
140 | GI | 23B43A0000 | 23B43A0000 | 0.6 | 0.6 | 1270 | 1270 | ZAP130 | ZAP130 | 610 | Jswmi Steel Service Center Pvt Limi | Jswmi Steel Service Center Pvt Limi | SMS1CAS3-COND2-HSM2-CRM1PTM1-CRM1CGL2-CRM1APL8 | HSM1-CRM1PTM1-CRM1CGL3 | 15-30 | 24.995 | 205-280 | 280 | 30-60 | 38.6 | 40-55 | 52.3 | N |  |  | OK | Ok | Unskin passed edges of L2 both edges to 5 mm cont obsd in f/cDross spots of L3 on both s/f at H /T disct obsd f/c .Stretch mark of L2 on both s/f at f/w cont obsd in f/c.Flow mark of L2/3 on both s/f f/w in f/c.Nozzle line of L2 on bottom s/f at d/s cont obsd in f/c | P1 |  |  |  | autoClrRemarks | CRM1CGL3 | N |  | 2023-12-01T14:03:59.000+0000 | 0.03614583 | S_GICW |  | N | C
141 | GI | 23B3YN1000 | 23B3YN0000 | 0.5 | 0.5 | 1270 | 1270 | ZAP130 | ZAP130 | 610 | Jswmi Steel Service Center Pvt Limi | Jswmi Steel Service Center Pvt Limi | SMS1CAS3-COND2-HSM2-CRM1PTM1-CRM1CGL2-CRM1APL8 | HSM2-CRM1PTM1-CRM1CGL3 | 8-14 | 13.005 | 205-280 | 280 | 30-60 | 35.7 | 40-55 | 55 | N |  | Pass | OK | NotOk | U/W. Dross patches with uncoated spots of L3/4 on top s/f H&t discont 10-15mtr intervals obsd from id 760-1290mtr,snap shared.Unskin pass Edges of L2 on both s/f at 5-6 mm cont obsd in f/c.Stretch mark of L2 on both s/f at f/w in f/c. | RW | Uncoated Patches | CRM1CGL3 | SPCLCRS1 | Salvage ID 1290mtrs rest ok U/W. Dross patches with uncoated spots of L3/4 on top s/f H&t discont 10-15mtr intervals obsd from id 760-1290mtr,snap shared.Unskin pass Edges of L2 on both s/f at 5-6 mm cont obsd in f/c.Stretch mark of L2 on both s/f at f/w in f/c. | CRM1CGL3 | N |  | 2023-12-30T15:04:03.000+0000 | 27.79994 | S_GICW | NA | N | A
141 | GI | 23B4QA4000 | 23B4QA0000 | 0.8 | 0.8 | 1220 | 1220 | ZPK001 | NPF-CRGI | 508 | JSW GI PACKING | NCO | SMS1CAS1-COND1-HSM1-CRM1PTM1-CRM1CGL3-CRM1APL8 | HSM1-CRM1PTM1-CRM1CGL2 | 5-30 | 2.8 | - | 325 | - | 29 | - | 52 | N |  | Pass | Dummy prop | Ok | OK FOR PACKING .Line stoppage obsd in f/c .OZ surface obsd in /c inspct by Naveen KP | N2 | Line stoppage | CRM1CGL2 |  | Line stoppage obsd in f/c .OZ surface obsd in /c inspct by Naveen KP | CRM1CGL2 | N5 | Plan Deviation | 2023-12-02T17:59:06.000+0000 | 0.1727431 | 9GIENDCUTS |  | N | B
142 | GI | 23B41D1000 | 23B41D0000 | 0.6 | 0.6 | 1100 | 1100 | ZPK001 | NPF-CRGI | 508 | JSW GI PACKING | NCO | SMS1CAS1-COND1-HSM1-CRM1PTM1-CRM1CGL3-CRM1APL8 | HSM1-CRM1PTM1-CRM1CGL2 | 5-30 | 3.8 | - | 325 | - | 33 | - | 55 | N |  | Pass | Dummy prop | Ok | OK FOR PACKING inspect by naveen kp | P1 |  |  |  | "OK FOR PACKING inspect by naveen kp" | CRM1CGL2 | N5 |  | 2023-12-07T11:25:14.000+0000 | 0.1335995 | 9GIENDCUTS |  | N | A
142 | GI | 23B3YN2000 | 23B3YN0000 | 0.5 | 0.5 | 1270 | 1270 | ZAP130 | ZAP130 | 610 | Jswmi Steel Service Center Pvt Limi | Jswmi Steel Service Center Pvt Limi | SMS1CAS3-COND2-HSM2-CRM1PTM1-CRM1CGL2-CRM1APL8 | HSM2-CRM1PTM1-CRM1CGL3 | 8-14 | 10.42 | 205-280 | 280 | 30-60 | 35.8 | 40-55 | 55 | N |  |  | OK | Ok | Dross spots & patches of L2/3 on both s/f at f/w h&t discont obsd in f/c.Unskin pass Edges of L2 on both s/f at 5-6 mm cont obsd in f/c.Stretch mark of L2 on both s/f at f/w in f/c. | P1 |  |  |  | autoClrRemarks | CRM1CGL3 | N |  | 2023-12-04T09:01:16.000+0000 | 0.002037037 | S_GICW | NA | N | A
143 | GI | 23B41D2000 | 23B41D0000 | 0.6 | 0.6 | 1100 | 1100 | ZPK001 | NPF-CRGI | 508 | JSW GI PACKING | NCO | SMS1CAS1-COND1-HSM1-CRM1PTM1-CRM1CGL3-CRM1APL8 | HSM1-CRM1PTM1-CRM1CGL2 | 5-30 | 2.655 | - | 325 | - | 33 | - | 55 | N |  | Pass | dummy porp | Ok | OK FOR PACKING inspect by kp | P1 |  |  |  | OK FOR PACKING inspect by kp | CRM1CGL2 | N5 |  | 2023-12-07T11:26:55.000+0000 | 0.1334722 | 9GIENDCUTS |  | N | A
143 | GI | 23B40R1000 | 23B40R0000 | 0.5 | 0.5 | 1270 | 1270 | ZAP130 | ZAP130 | 610 | Jswmi Steel Service Center Pvt Limi | Jswmi Steel Service Center Pvt Limi | SMS1CAS3-COND2-HSM2-CRM1PTM1-CRM1CGL2-CRM1APL8 | HSM2-CRM1PTM1-CRM1CGL3 | 8-14 | 13.01 | 205-280 | 280 | 30-60 | 38.7 | 40-55 | 55 | N |  |  | OK | Ok | U/W. Dross spots & patches of L2/3 on both s/f at f/w h&t discont obsd in f/c.Unskin pass Edges of L2 on both s/f at 5-6 mm cont obsd in f/c.Stretch mark of L2 on both s/f at f/w in f/c. | P1 |  |  |  | autoClrRemarks | CRM1CGL3 | N |  | 2023-12-02T23:00:47.000+0000 | 0.120081 | S_GICW | NA | N | A
144 | GI | 23C1HU1000 | 23C1HU0000 | 0.8 | 0.8 | 1046 | 1046 | ZPK001 | NPF-CRGI | 508 | JSW GI PACKING | NCO | SMS1CAS1-COND1-HSM1-CRM1PTM1-CRM1CGL3-CRM1APL8 | HSM1-CRM1PTM1-CRM1CGL2 | 5-30 | 2.754 | - | 358 | - | 35 | - | 58 | N |  | Pass | dummy prop | NotOk | Line stoppage material obsd in f/c | N2 | Line stoppage | CRM1CGL2 |  | NPF-CRGI Line stoppage material obsd in f/c | CRM1CGL2 | N5 | Plan Deviation | 2023-12-25T17:57:30.000+0000 | 0.03140046 | 9GIENDCUTS |  | N | C
144 | GI | 23B40R2000 | 23B40R0000 | 0.5 | 0.5 | 1270 | 1270 | ZAP130 | ZAP130 | 610 | Jswmi Steel Service Center Pvt Limi | Jswmi Steel Service Center Pvt Limi | SMS1CAS3-COND2-HSM2-CRM1PTM1-CRM1CGL2-CRM1APL8 | HSM2-CRM1PTM1-CRM1CGL3 | 8-14 | 10.555 | 205-280 | 280 | 30-60 | 38.8 | 40-55 | 55 | N |  |  | OK | Ok | U/W. Dross spots & patches of L2/3 on both s/f at f/w h&t discont obsd in f/c.Unskin pass Edges of L2 on both s/f at 5-6 mm cont obsd in f/c.Stretch mark of L2 on both s/f at f/w in f/c. | P1 |  |  |  | autoClrRemarks | CRM1CGL3 | N |  | 2023-12-02T23:00:51.000+0000 | 0.1203356 | S_GICW | NA | N | A
145 | GI | 23C1HU2000 | 23C1HU0000 | 0.8 | 0.8 | 1046 | 1046 | ZPK001 | NPF-CRGI | 508 | JSW GI PACKING | NCO | SMS1CAS1-COND1-HSM1-CRM1PTM1-CRM1CGL3-CRM1APL8 | HSM1-CRM1PTM1-CRM1CGL2 | 5-30 | 3.999 | - | 358 | - | 35 | - | 58 | N |  | Pass | dummy prop | Ok | ok for packaging only. | P1 |  |  |  | ok for packing ok for packaging only. | CRM1CGL2 | N5 |  | 2023-12-25T17:58:48.000+0000 | 0.03189815 | 9GIENDCUTS |  | N | C
145 | GI | 23B41T1000 | 23B41T0000 | 0.5 | 0.5 | 1270 | 1270 | ZAP130 | ZAP130 | 610 | Jswmi Steel Service Center Pvt Limi | Jswmi Steel Service Center Pvt Limi | SMS1CAS3-COND2-HSM2-CRM1PTM1-CRM1CGL2-CRM1APL8 | HSM2-CRM1PTM1-CRM1CGL3 | 8-14 | 12.89 | 205-280 | 280 | 30-60 | 36.9 | 40-55 | 55 | N |  |  | OK AS PER PDQC PRASHANT SIR | Ok | Nozzle Line of L2 on top s/f at d/s to 10mm cont obsd in f/c.Dross spots & patches of L2 on both s/f at f/w h&t discont obsd in f/c.Unskin pass Edges of L2 on both s/f at 4-5mm cont obsd in f/c.Stretch mark of L2 on both s/f at f/w in f/c. | P1 |  |  |  | autoClrRemarks | CRM1CGL3 | N |  | 2023-12-02T19:52:53.000+0000 | 0.004224537 | S_GICW | NA | N | C
146 | GI | 23B41T2000 | 23B41T0000 | 0.5 | 0.5 | 1270 | 1270 | ZAP130 | ZAP130 | 610 | Jswmi Steel Service Center Pvt Limi | Jswmi Steel Service Center Pvt Limi | SMS1CAS3-COND2-HSM2-CRM1PTM1-CRM1CGL2-CRM1APL8 | HSM2-CRM1PTM1-CRM1CGL3 | 8-14 | 10.76 | 205-280 | 280 | 30-60 | 36.8 | 40-55 | 55 | N |  |  | OK | Ok | Dross spots & patches of L2/3 on both s/f at f/w h&t discont obsd in f/c.Unskin pass Edges of L2 on both s/f at 4-5mm cont obsd in f/c.Stretch mark of L2 on both s/f at f/w in f/c. | P1 |  |  |  | autoClrRemarks | CRM1CGL3 | N |  | 2023-12-02T19:46:25.000+0000 | 4.62963e-05 | S_GICW | NA | N | C
146 | GL | 23B3BT1000 | 23B3BT0000 | 0.5 | 0.5 | 1280 | 1280 | APK001 | NPF-CRGL | 508 | JSW GI PACKING | NCO | SMS1CAS3-COND2-HSM2-CRM1PTM1-CRM1CGL2-CRM1APL8 | HSM1-CRM1PTM1-CRM1CGL2 | 8-15 | 3.877 | 250-650 | 390 |  |  |  |  | N |  | Pass | ok | NotOk | Line Start Up Frist Coil Heavy Zinc Un Coated Patches obsd in F/c. | N2 | Line stoppage | CRM1CGL2 |  | NPFCRGL,Line Start Up Frist Coil Heavy Zinc Un Coated Patches obsd in F/c. | CRM1CGL2 | N5 | Plan Deviation | 2023-12-23T01:15:04.000+0000 | 0.01835648 | 9CRGLBABYCOILS |  | N | C
147 | GL | 23B3BT2000 | 23B3BT0000 | 0.5 | 0.5 | 1280 | 1280 | APK001 | NPF-CRGL | 508 | JSW GI PACKING | NCO | SMS1CAS3-COND2-HSM2-CRM1PTM1-CRM1CGL2-CRM1APL8 | HSM1-CRM1PTM1-CRM1CGL2 | 8-15 | 2.972 | 250-650 | 390 |  |  |  |  | N |  | Pass | ok | NotOk | Un Coated Patches of L5 on Both S/f Cont obsd From ID to 380Mtr After that Wrinkle S/f obsd From ID 380-Up to F/c. | N2 | Uncoated Patches | CRM1CGL2 |  | NPFCRGL Un Coated Patches of L5 on Both S/f Cont obsd From ID to 380Mtr After that Wrinkle S/f obsd From ID 380-Up to F/c. | CRM1CGL2 | N5 | Plan Deviation | 2023-12-23T10:50:58.000+0000 | 0.4177083 | 9CRGLBABYCOILS |  | N | C
147 | GI | 23B3YR1000 | 23B3YR0000 | 0.5 | 0.5 | 1270 | 1270 | ZPL130 | ZPL130 | 610 | Enpar Steels PVT. LTD. | Enpar Steels PVT. LTD. | SMS1CAS3-COND2-HSM2-CRM1PTM1-CRM1CGL2-CRM1APL8 | HSM2-CRM1PTM1-CRM1CGL3 | 6-14 | 13 | 140-280 | 280 | 30-60 | 37.9 | 40-55 | 55 | N |  |  | OK | Ok | Dross spots & patches of L2/3 on both s/f at f/w h&t discont obsd in f/c.Unskin pass Edges of L2 on both s/f at 5-6 mm cont obsd in f/c.Stretch mark of L2 on both s/f at f/w in f/c. | P1 |  |  |  | autoClrRemarks | CRM1CGL3 | N |  | 2023-12-03T00:26:31.000+0000 | 0.01283565 | S_GICW | NA | N | A
148 | GI | 23B3YR2000 | 23B3YR0000 | 0.5 | 0.5 | 1270 | 1270 | ZPL130 | ZPL130 | 610 | Enpar Steels PVT. LTD. | Enpar Steels PVT. LTD. | SMS1CAS3-COND2-HSM2-CRM1PTM1-CRM1CGL2-CRM1APL8 | HSM2-CRM1PTM1-CRM1CGL3 | 6-14 | 10.545 | 140-280 | 275 | 30-60 | 37.2 | 40-55 | 55 | N |  |  | ok 0.502 | Ok | Dross spots & patches of L2/3 on both s/f at f/w h&t discont obsd in f/c.Unskin pass Edges of L2 on both s/f at 5-6 mm cont obsd in f/c.Stretch mark of L2 on both s/f at f/w in f/c. | P1 |  |  |  | autoClrRemarks | CRM1CGL3 | N |  | 2023-12-03T02:11:06.000+0000 | 0.08494213 | S_GICW | NA | N | A
148 | GI | 23C0HS1000 | 23C0HS0000 | 1.5 | 1.5 | 1270 | 1270 | ZPL925 | ZPL925 | 508 | Metalkraft Forming Industries Pvt L | Metalkraft Forming Industries Pvt L | SMS1CAS3-COND2-HSM2-CRM1PTM1-CRM1CGL2-CRM1APL8 | HSM1-CRM1PTM1-CRM1CGL3 | 8-14 | 8.24 | 255-360 | 285 | 20-40 | 40 |  |  | N |  |  | OK | Ok | Dross spots of L2/3 on both s/f at H&T discont obsd f/c.Stretch mark of L2/3 on both s/f cont in f/c. INSP BY SAI | P1 |  |  |  | autoClrRemarks | CRM1CGL3 | N |  | 2023-12-07T07:59:45.000+0000 | 0.02509259 | S_GICW |  | N | B
149 | GI | 23B41L1000 | 23B41L0000 | 0.5 | 0.5 | 1270 | 1270 | ZAP130 | ZAP130 | 610 | Jswmi Steel Service Center Pvt Limi | Jswmi Steel Service Center Pvt Limi | SMS1CAS3-COND2-HSM2-CRM1PTM1-CRM1CGL2-CRM1APL8 | HSM2-CRM1PTM1-CRM1CGL3 | 8-14 | 12.97 | 205-280 | 274 | 30-60 | 34.3 | 40-55 | 55 | N |  |  | OK 0.508 | Ok | Dross spots & patches of L2/3 on both s/f at f/w h&t discont obsd in f/c.Unskin pass Edges of L2 on both s/f at 5-6 mm cont obsd in f/c.Stretch mark of L2 on both s/f at f/w in f/c. | P1 |  |  |  | autoClrRemarks | CRM1CGL3 | N |  | 2023-12-03T00:55:09.000+0000 | 0.1521065 | S_GICW | NA | N | A
149 | GI | 23C52H1000 | 23C52H0000 | 0.8 | 0.8 | 1540 | 1540 | ZPL925 | NPF-CRGI | 610 | Sandeep Udyog | NCO | SMS1CAS3-COND2-HSM2-CRM1PTM1-CRM1CGL2-CRM1APL8 | HSM2-CRM1PTM1-CRM1CGL2 | 5-15 | 3.715 | 140-450 | 282 | 10-60 | 38.6 |  |  | N |  | Pass | ACT TS 354 | NotOk | ID 250mtr without skin pass material with scratchess and ID250mtr to f/c wrinkle & bottom nozzle line at center | N2 | Without SPM/TLL | CRM1CGL2 |  | ZSP001 ID 250mtr without skin pass material with scratchess and ID250mtr to f/c wrinkle & bottom nozzle line at center | CRM1CGL2 | N5 | Plan Deviation | 2023-12-27T19:16:22.000+0000 | 0.1454977 | 9GIENDCUTS | NA | N | C
150 | PPGL | 23A14F1000 | 23A14F0000 | 0.4 | 0.4 | 1220 | 1220 | LID955 | LID925 | 508 | JSW MTS ACCIL | JSW MTS ACCIL | SMS1CAS1-COND1-HSM1-CRM1PTM1-CRM1CGL2-CRM1CCL1-CRM1APL9 | HSM1-CRM1PTM1-CRM1CGL2-CRM1CCL1 | 3-5 | 4.817 | 550-700 | 345.94 | - | 25.99 | 80-98 | 65 | Y | CB | Fail | NOT OK | Ok | Stretch Mark of L3 on top s/f in c/w cont obsd in f/c Dross Patches of L3 on both s/f in f/w cont obsd in f/c Stretch Mark of L3 on top s/f in c/w cont obsd in f/c Liner Marking found ok as SO Indradhnauhs Az70 (ISI) 15965 Bis Approved | N1 | Wrong Planning | CRM1CCL1 |  | N1 for LID925 due to swaping issue Stretch Mark of L3 on top s/f in c/w cont obsd in f/c Dross Patches of L3 on both s/f in f/w cont obsd in f/c Stretch Mark of L3 on top s/f in c/w cont obsd in f/c Liner Marking found ok as SO Indradhnau | CRM1CCL1 | N | Prime | 2023-12-27T14:38:22.000+0000 | -0.5643056 | S_PPGLCW |  | N | C
150 | GI | 23B41L2000 | 23B41L0000 | 0.5 | 0.5 | 1270 | 1270 | ZAP130 | ZAP130 | 610 | Jswmi Steel Service Center Pvt Limi | Jswmi Steel Service Center Pvt Limi | SMS1CAS3-COND2-HSM2-CRM1PTM1-CRM1CGL2-CRM1APL8 | HSM2-CRM1PTM1-CRM1CGL3 | 8-14 | 10.595 | 205-280 | 274 | 30-60 | 34.3 | 40-55 | 55 | N |  |  | OK 0.508 | Ok | Dross spots & patches of L2/3 on both s/f at f/w h&t discont obsd in f/c.Unskin pass Edges of L2 on both s/f at 5-6 mm cont obsd in f/c.Stretch mark of L2 on both s/f at f/w in f/c. | P1 |  |  |  | autoClrRemarks | CRM1CGL3 | N |  | 2023-12-03T00:55:13.000+0000 | 0.1505093 | S_GICW | NA | N | A
151 | GI | 23B42L1000 | 23B42L0000 | 0.5 | 0.5 | 1270 | 1270 | ZAP130 | ZAP130 | 610 | Jswmi Steel Service Center Pvt Limi | Jswmi Steel Service Center Pvt Limi | SMS1CAS3-COND2-HSM2-CRM1PTM1-CRM1CGL2-CRM1APL8 | HSM2-CRM1PTM1-CRM1CGL3 | 8-14 | 11.71 | 205-280 | 277 | 30-60 | 38.1 | 40-55 | 55 | N |  |  | OK | Ok | Dross spots & patches of L2 on both s/f at f/w h&t discont obsd in f/c.Unskin pass Edges of L2 on both s/f at 4-5mm cont obsd in f/c.Stretch mark of L2 on both s/f at f/w in f/c. | P1 |  |  |  | autoClrRemarks | CRM1CGL3 | N |  | 2023-12-02T23:17:38.000+0000 | 0.1553241 | S_GICW | NA | N | C
151 | PPGL | 23A14F2000 | 23A14F0000 | 0.4 | 0.4 | 1220 | 1220 | LID955 | LID925 | 508 | JSW MTS ACCIL | JSW MTS ACCIL | SMS1CAS1-COND1-HSM1-CRM1PTM1-CRM1CGL2-CRM1CCL1-CRM1APL9 | HSM1-CRM1PTM1-CRM1CGL2-CRM1CCL1 | 3-5 | 4.922 | 550-700 | 345.94 | - | 25.99 | 80-98 | 65 | Y | CB | Fail | NOT OK | Ok | Stretch Mark of L3 on top s/f in c/w cont obsd in f/c Dross Patches of L3 on both s/f in f/w cont obsd in f/c Stretch Mark of L3 on top s/f in c/w cont obsd in f/c Liner Marking found ok as SO Indradhnauhs Az70 (ISI) 15965 Bis Approved | N1 | Wrong Planning | CRM1CCL1 |  | N1 for LID925 due to swaping issue Stretch Mark of L3 on top s/f in c/w cont obsd in f/c Dross Patches of L3 on both s/f in f/w cont obsd in f/c Stretch Mark of L3 on top s/f in c/w cont obsd in f/c Liner Marking found ok as SO Indradhnau | CRM1CCL1 | N | Prime | 2023-12-27T14:39:13.000+0000 | -0.5638889 | S_PPGLCW |  | N | C
152 | GI | 23B42L2000 | 23B42L0000 | 0.5 | 0.5 | 1270 | 1270 | ZAP130 | ZAP130 | 610 | Jswmi Steel Service Center Pvt Limi | Jswmi Steel Service Center Pvt Limi | SMS1CAS3-COND2-HSM2-CRM1PTM1-CRM1CGL2-CRM1APL8 | HSM2-CRM1PTM1-CRM1CGL3 | 8-14 | 9.865 | 205-280 | 277 | 30-60 | 38.2 | 40-55 | 55 | N |  |  | OK | Ok | Dross spots & patches of L2 on both s/f at f/w h&t discont obsd in f/c.Unskin pass Edges of L2 on both s/f at 4-5mm cont obsd in f/c.Stretch mark of L2 on both s/f at f/w in f/c. | P1 |  |  |  | autoClrRemarks | CRM1CGL3 | N |  | 2023-12-02T23:17:47.000+0000 | 0.1571296 | S_GICW | NA | N | C
152 | PPGL | 23A14F3000 | 23A14F0000 | 0.4 | 0.4 | 1220 | 1220 | LID955 | LID925 | 508 | JSW MTS ACCIL | JSW MTS ACCIL | SMS1CAS1-COND1-HSM1-CRM1PTM1-CRM1CGL2-CRM1CCL1-CRM1APL9 | HSM1-CRM1PTM1-CRM1CGL2-CRM1CCL1 | 3-5 | 4.902 | 550-700 | 345.94 | - | 25.99 | 80-98 | 65 | Y | CB | Fail | NOT OK | Ok | Stretch Mark of L3 on top s/f in c/w cont obsd in f/c Dross Patches of L3 on both s/f in f/w cont obsd in f/c Stretch Mark of L3 on top s/f in c/w cont obsd in f/c Liner Marking found ok as SO Indradhnauhs Az70 (ISI) 15965 Bis Approved | N1 | Wrong Planning | CRM1CCL1 |  | N1 for LID925 due to swaping issue ,Stretch Mark of L3 on top s/f in c/w cont obsd in f/c Dross Patches of L3 on both s/f in f/w cont obsd in f/c Stretch Mark of L3 on top s/f in c/w cont obsd in f/c Liner Marking found ok as SO Indradhnauhs Az70 (ISI) 15965 Bis Approved | CRM1CCL1 | N | Prime | 2023-12-27T14:41:29.000+0000 | -0.5619676 | S_PPGLCW |  | N | C
153 | GI | 23B45K1000 | 23B45K0000 | 0.5 | 0.5 | 1270 | 1270 | ZPL130 | ZPL130 | 610 | Enpar Steels PVT. LTD. | Enpar Steels PVT. LTD. | SMS1CAS3-COND2-HSM2-CRM1PTM1-CRM1CGL2-CRM1APL8 | HSM2-CRM1PTM1-CRM1CGL3 | 6-14 | 12.995 | 140-280 | 275 | 30-60 | 37.21 | 40-55 | 55 | N |  |  | YS ok as per PDQC & 0.502mm | Ok | Dross spots & patches of L2/3 on both s/f at f/w h&t discont obsd in f/c.Unskin pass Edges of L2 on both s/f at 5-6 mm cont obsd in f/c.Stretch mark of L2 on both s/f at f/w in f/c. | P1 |  |  |  | autoClrRemarks | CRM1CGL3 | N |  | 2023-12-03T02:07:14.000+0000 | 0.0525 | S_GICW | NA | N | A
153 | PPGL | 23A14F4000 | 23A14F0000 | 0.4 | 0.4 | 1220 | 1220 | LID955 | LID925 | 508 | JSW MTS ACCIL | JSW MTS ACCIL | SMS1CAS1-COND1-HSM1-CRM1PTM1-CRM1CGL2-CRM1CCL1-CRM1APL9 | HSM1-CRM1PTM1-CRM1CGL2-CRM1CCL1 | 3-5 | 4.917 | 550-700 | 345.94 | - | 25.99 | 80-98 | 65 | Y | CB | Fail | NOT OK | Ok | Stretch Mark of L3 on top s/f in c/w cont obsd in f/c Dross Patches of L3 on both s/f in f/w cont obsd in f/c Stretch Mark of L3 on top s/f in c/w cont obsd in f/c Liner Marking found ok as SO Indradhnauhs Az70 (ISI) 15965 Bis Approved | N1 | Wrong Planning | CRM1CCL1 |  | N1 for LID925 due to swaping issue Stretch Mark of L3 on top s/f in c/w cont obsd in f/c Dross Patches of L3 on both s/f in f/w cont obsd in f/c Stretch Mark of L3 on top s/f in c/w cont obsd in f/c Liner Marking found ok as SO Indradhnauhs Az70 (ISI) 15965 Bis Approved | CRM1CCL1 | N | Prime | 2023-12-27T14:42:28.000+0000 | -0.561088 | S_PPGLCW |  | N | C
154 | PPGL | 23C47Z2000 | 23C47Z0000 | 0.5 | 0.5 | 1220 | 1220 | LID955 | LID955 | 508 | JSW MTS ACCIL | JSW MTS ACCIL | SMS1CAS1-COND1-HSM1-CRM1PTM1-CRM1CGL2-CRM1CCL1-CRM1APL9 | HSM1-CRM1PTM1-CRM1CGL2-CRM1CCL1 | 3-5 | 4.687 | 550- | 667 |  |  | - | 97 | Y | CB | Pass | OK | Ok | Pin type uncoated of L3 on bott s/f at both edge to 150-200mm cont obsd in f/c. ( due to Pock mark from input )Roll Damage Mark(1 Spot) of L2 on bott s/f Cont obsd in f/c Dross Spots of L3 on top s/f in c/w cont obsd in f/c,Dent of L2/3 on top-bott impress at o/s to 200mm cont obsd in f/c.Roll Grinding Mark of L3 on bott s/f at f/w cont obsd in f/c. Liner Marking Found ok as SO Indradhanush Az70 (ISI) 15965 BIS Approved OK KARTHIK | P1 |  |  |  | Coating wt ok asper CGL clearance Pin type uncoated of L3 on bott s/f at both edge to 150-200mm cont obsd in f/c. ( due to Pock mark from input )Roll Damage Mark(1 Spot) of L2 on bott s/f Cont obsd in f/c Dross Spots of L3 on top s/f in c/w cont obsd in f/c,Dent of L2/3 on top-bott impress at o/s to 200mm cont obsd in f/c.Roll Grinding Mark of L3 on bott s/f at f/w cont obsd in f/c. Liner Marking Found ok as SO Indradhanush Az70 (ISI) 15965 BIS Approved OK KARTHIK | CRM1CCL1 | N |  | 2023-12-24T02:32:09.000+0000 | 0.517662 | S_PPGLCW | FN | N | C
154 | GI | 23B45K2000 | 23B45K0000 | 0.5 | 0.5 | 1270 | 1270 | ZPL130 | ZPL130 | 610 | Enpar Steels PVT. LTD. | Enpar Steels PVT. LTD. | SMS1CAS3-COND2-HSM2-CRM1PTM1-CRM1CGL2-CRM1APL8 | HSM2-CRM1PTM1-CRM1CGL3 | 6-14 | 10.775 | 140-280 | 275 | 30-60 | 37.2 | 40-55 | 55 | N |  |  | YS ok as per PDQC & 0.502mm | Ok | Dross spots & patches of L2/3 on both s/f at f/w h&t discont obsd in f/c.Unskin pass Edges of L2 on both s/f at 5-6 mm cont obsd in f/c.Stretch mark of L2 on both s/f at f/w in f/c. Insd by Sai. | P1 |  |  |  | autoClrRemarks | CRM1CGL3 | N |  | 2023-12-03T02:13:46.000+0000 | 0.05574074 | S_GICW | NA | N | A
155 | GI | 23B42Q1000 | 23B42Q0000 | 0.5 | 0.5 | 1270 | 1270 | ZPL130 | ZPL130 | 610 | Enpar Steels PVT. LTD. | Enpar Steels PVT. LTD. | SMS1CAS3-COND2-HSM2-CRM1PTM1-CRM1CGL2-CRM1APL8 | HSM2-CRM1PTM1-CRM1CGL3 | 6-14 | 13 | 140-280 | 280 | 30-60 | 37.6 | 40-55 | 55 | N |  |  | OK | Ok | Dross spots & patches of L2/3 on both s/f at f/w h&t discont obsd in f/c.Unskin pass Edges of L2 on both s/f at 5-6 mm cont obsd in f/c.Stretch mark of L2 on both s/f at f/w in f/c. | P1 |  |  |  | autoClrRemarks | CRM1CGL3 | N |  | 2023-12-03T00:19:21.000+0000 | 0.02664352 | S_GICW | NA | N | A
155 | PPGL | 23C39T1000 | 23C39T0000 | 0.55 | 0.506 | 1440 | 1440 | LID955 | ANP401 | 508 | JSW MTS ACCIL | NCO | SMS1CAS3-COND2-HSM2-CRM1PTM1-CRM1CGL2-CRM1CCL1-CRM1APL9 | HSM1-CRM1PTM1-CRM1CGL2 | 15.105-25.175 | 3.487 | 550- | 698 |  |  | - | 98 | N |  | Pass | OK 0.505 | Ok | Dross Spots of L2 on Both S/f H&T Discont obsd in F/c. Strech Mark of L2 on Both S/f Cont obsd F/C. Spangle Varitaion of L2 on Bottom S/f H&T Discont obsd in F/c. Coil Processed With SPM & Without Passivation & Oliling. | P1 |  |  |  | Less wt can be ok as dis with opr team, Dross Spots of L2 on Both S/f H&T Discont obsd in F/c. Strech Mark of L2 on Both S/f Cont obsd F/C. Spangle Varitaion of L2 on Bottom S/f H&T Discont obsd in F/c. Coil Processed With SPM & Without Passivation & Oliling. | CRM1CGL2 | Y |  | 2023-12-24T03:45:58.000+0000 | 0.1714468 | S_GLCW |  | N | A
156 | GI | 23B3YH1000 | 23B3YH0000 | 0.5 | 0.5 | 1270 | 1270 | ZAP130 | ZAP130 | 610 | Jswmi Steel Service Center Pvt Limi | Jswmi Steel Service Center Pvt Limi | SMS1CAS3-COND2-HSM2-CRM1PTM1-CRM1CGL2-CRM1APL8 | HSM2-CRM1PTM1-CRM1CGL3 | 8-14 | 12.99 | 205-280 | 280 | 30-60 | 34.6 | 40-55 | 55 | N |  |  | OK | Ok | Dross spots & patches of L2/3 on both s/f at f/w h&t discont obsd in f/c.Unskin pass Edges of L2 on both s/f at 5-6 mm cont obsd in f/c.Stretch mark of L2 on both s/f at f/w in f/c. | P1 |  |  |  | autoClrRemarks | CRM1CGL3 | N |  | 2023-12-03T00:19:27.000+0000 | 0.09277778 | S_GICW | NA | N | A
156 | PPGL | 23C3FX3000 | 23C3FX0000 | 0.35 | 0.311 | 1220 | 1220 | LID955 | NPF-CRGL | 508 | JSW MTS ACCIL | NCO | SMS1CAS1-COND1-HSM1-CRM1PTM1-CRM1CGL2-CRM1CCL1-CRM1APL9 | HSM1-CRM1PTM1-CRM1CGL2 | 12.084-20.14 | 2.1 | - | 700 |  |  |  |  | N |  | Pass | OK | NotOk | Line stoppage material obsd from id 100mtrs .Motel s/f of L3/4 obsd on both s/f in f/w from id 80 to 300. Heat buckel of L4/5 obsd on both s/f from id 300 to 380mtrs . | N2 | Line stoppage | CRM1CGL2 |  | Line stoppage material obsd from id 100mtrs .Motel s/f of L3/4 obsd on both s/f in f/w from id 80 to 300. Heat buckel of L4/5 obsd on both s/f from id 300 to 380mtrs . | CRM1CGL2 | N5 | Down Gradation | 2023-12-24T23:19:55.000+0000 | 0.02162037 | 9CRGLBABYCOILS |  | N | C
157 | GI | 23B3YH2000 | 23B3YH0000 | 0.5 | 0.5 | 1270 | 1270 | ZAP130 | ZAP130 | 610 | Jswmi Steel Service Center Pvt Limi | Jswmi Steel Service Center Pvt Limi | SMS1CAS3-COND2-HSM2-CRM1PTM1-CRM1CGL2-CRM1APL8 | HSM2-CRM1PTM1-CRM1CGL3 | 8-14 | 10.7 | 205-280 | 280 | 30-60 | 34.7 | 40-55 | 55 | N |  |  | OK | Ok | Dross spots & patches of L2/3 on both s/f at f/w h&t discont obsd in f/c.Unskin pass Edges of L2 on both s/f at 5-6 mm cont obsd in f/c.Stretch mark of L2 on both s/f at f/w in f/c. | P1 |  |  |  | autoClrRemarks | CRM1CGL3 | N |  | 2023-12-03T00:19:16.000+0000 | 0.0915625 | S_GICW | NA | N | A
157 | ZM | 23A5YH2000 | 23A5YH0000 | 2 | 2 | 1082 | 1082 | MST935 | MST935 | 610 | Goodluck Metallics | Goodluck Metallics | SMS1CAS1-COND2-HSM2-CRM1PTM1-CRM1CGL3-CRM1APL8 | HSM1-CRM1PTM1-CRM1CGL3 | 6-14 | 10.99 | 350-500 | 407 | 16-50 | 28 |  |  | Y |  | Pass | ok 2.01 | NotOk | Air wipping mark of L3/4 nailfeelable obsd on bottom s/f at 50-65mm to both edges in f/c and L3 unfeelable on top s/f at 30mm to both edges in f/c . Scartch of L3 light feelable obsd on top s/f at d/s in f/c .Air blowing mark of L2/3 unfeelable obsd on top s/f in f/w in f/c .Air angle Mark of L3 unfeelable on both s/f at both sides to 120-130 mm cont obsd in F/c.Flow Mark of L3 on both s/f at f/w cont obsd in F/c.Dross spots and Patches of L3 on both s/f at F/w H&T discont obsd in F/c. | N1 | Air Wiping Mark | CRM1CGL3 |  | N1 for Trimming 970 mm Air wipping mark of L3/4 nailfeelable obsd on bottom s/f at 50-65mm to both edges in f/c and L3 unfeelable on top s/f at 30mm to both edges in f/c . Scartch of L3 light feelable obsd on top s/f at d/s in f/c .Air blowing mark of L2/3 unfeelable obsd on top s/f in f/w in f/c .Air angle Mark of L3 unfeelable on both s/f at both sides to 120-130 mm cont obsd in F/c.Flow Mark of L3 on both s/f at f/w cont obsd in F/c.Dross spots and Patches of L3 on both s/f at F/w H&T discont obsd in F/c. | CRM1CGL3 | N | Prime | 2023-12-31T17:16:16.000+0000 | -4.453681 | S_ZMCW | NA | N | C
158 | ZM | 23B21X0000 | 23B21X0000 | 2 | 2 | 1082 | 1082 | MST935 | MST935 | 610 | Goodluck Metallics | Goodluck Metallics | SMS1CAS1-COND2-HSM2-CRM1PTM1-CRM1CGL3-CRM1APL8 | HSM2-CRM1PTM1-CRM1CGL3 | 6-14 | 19.665 | 350-500 | 390 | 16-50 | 24.2 |  |  | Y |  | Pass | ok 2.009 | NotOk | Air wipping mark of L3/4 nailfeelable obsd on bottom s/f at 60-65mm to both edges in f/c and L3 unfeelable on top s/f at 30mm to both edges in f/c ..Waviness of L3 of height 2-3mm obsd on at d/s in id 300mtrs .Air blowing mark of L2/3 unfeelable obsd on top s/f in f/w in f/c .Air angle Mark of L3 unfeelable on both s/f at both sides to 120-130 mm cont obsd in F/c.Flow Mark of L3 on both s/f at f/w cont obsd in F/c.Dross spots and Patches of L3 on both s/f at F/w H&T discont obsd in F/c. Liner marking ok | N1 | Air Wiping Mark | CRM1CGL3 |  | N1 for 970mm width Air wipping mark of L3/4 nailfeelable obsd on bottom s/f at 60-65mm to both edges in f/c and L3 unfeelable on top s/f at 30mm to both edges in f/c ..Waviness of L3 of height 2-3mm obsd on at d/s in id 300mtrs .Air blowing mark of L2/3 unfeelable obsd on top s/f in f/w in f/c .Air angle Mark of L3 unfeelable on both s/f at both sides to 120-130 mm cont obsd in F/c.Flow Mark of L3 on both s/f at f/w cont obsd in F/c.Dross spots and Patches of L3 on both s/f at F/w H&T discont obsd in F/c. Liner marking ok | CRM1CGL3 | N | Prime | 2023-12-31T08:01:03.000+0000 | -4.840069 | S_ZMCW | NA | N | C
158 | GI | 23B3ZT1000 | 23B3ZT0000 | 0.5 | 0.5 | 1270 | 1270 | ZPL130 | ZPL130 | 508 | Dynamic Steel | Dynamic Steel | SMS1CAS3-COND2-HSM2-CRM1PTM1-CRM1CGL2-CRM1APL8 | HSM2-CRM1PTM1-CRM1CGL3 | 8-14 | 13.177 | 140-280 | 279 | 30-60 | 37.4 | 40-55 | 55 | N |  |  | OK 0.506 | Ok | Nozzle Line of L2/3 unfeelable on bottom s/f at d/s to 30mm cont obsd in f/c.Dross Dent impression of L2 angle visiable unfeelable on top s/f at c/w 780mm pitch cont obsd in f/c. Dross Spots & patches of L2 on both s/f at f/w h&t discont obsd in f/c.Unskin pass Edges of L2 on both s/f at 4-5mm cont obsd in f/c.Stretch mark of L2 on both s/f at f/w in f/c. | P1 |  |  |  | autoClrRemarks | CRM1CGL3 | N |  | 2023-12-02T13:38:23.000+0000 | 9.259259e-05 | S_GICW | NA | N | C
159 | ZM | 23A6CX1000 | 23A6CX0000 | 2 | 2 | 1082 | 1082 | MST935 | MST935 | 610 | Goodluck Metallics | Goodluck Metallics | SMS1CAS1-COND2-HSM2-CRM1PTM1-CRM1CGL3-CRM1APL8 | HSM1-CRM1PTM1-CRM1CGL3 | 6-14 | 10.7 | 350-500 | 388 | 16-50 | 21.5 |  |  | Y |  | Pass | ok 1.996 | NotOk | Air wipping mark of L3/4 nailfeelable obsd on bottom s/f at 50-65mm to both edges in f/c and L3 unfeelable on top s/f at 30mm to both edges in f/c . Air blowing mark of L2/3 unfeelable obsd on top s/f in f/w in f/c .Air angle Mark of L3 unfeelable on both s/f at both sides to 120-130 mm cont obsd in F/c.Flow Mark of L3 on both s/f at f/w cont obsd in F/c.Dross spots and Patches of L3 on both s/f at F/w H&T discont obsd in F/c. | N1 | Air Wiping Mark | CRM1CGL3 |  | N1 for Trimming 970 mm Air wipping mark of L3/4 nailfeelable obsd on bottom s/f at 50-65mm to both edges in f/c and L3 unfeelable on top s/f at 30mm to both edges in f/c . Air blowing mark of L2/3 unfeelable obsd on top s/f in f/w in f/c .Air angle Mark of L3 unfeelable on both s/f at both sides to 120-130 mm cont obsd in F/c.Flow Mark of L3 on both s/f at f/w cont obsd in F/c.Dross spots and Patches of L3 on both s/f at F/w H&T discont obsd in F/c. | CRM1CGL3 | N | Prime | 2023-12-31T17:18:34.000+0000 | -4.45515 | S_ZMCW | NA | N | C
159 | GI | 23B3ZT2000 | 23B3ZT0000 | 0.5 | 0.5 | 1270 | 1270 | ZPL130 | ZPL130 | 508 | Dynamic Steel | Dynamic Steel | SMS1CAS3-COND2-HSM2-CRM1PTM1-CRM1CGL2-CRM1APL8 | HSM2-CRM1PTM1-CRM1CGL3 | 8-14 | 10.625 | 140-280 | 279 | 30-60 | 37.41 | 40-55 | 55 | N |  |  | YS OK AS PER PDQC & 0.506 | Ok | Nozzle Line of L2/3 unfeelable on bottom s/f at d/s to 30mm cont obsd in f/c.Dross Dent impression of L2 angle visiable unfeelable on top s/f at c/w 780mm pitch cont obsd in f/c. Dross Spots & patches of L2 on both s/f at f/w h&t discont obsd in f/c.Unskin pass Edges of L2 on both s/f at 4-5mm cont obsd in f/c.Stretch mark of L2 on both s/f at f/w in f/c. | P1 |  |  |  | autoClrRemarks | CRM1CGL3 | N |  | 2023-12-02T13:38:51.000+0000 | 5.787037e-05 | S_GICW | NA | N | C
160 | GI | 23B41Y1000 | 23B41Y0000 | 0.5 | 0.5 | 1270 | 1270 | ZPL130 | ZPL130 | 508 | Dynamic Steel | Dynamic Steel | SMS1CAS3-COND2-HSM2-CRM1PTM1-CRM1CGL2-CRM1APL8 | HSM2-CRM1PTM1-CRM1CGL3 | 8-14 | 13.47 | 140-280 | 279 | 30-60 | 37.4 | 40-55 | 55 | N |  |  | YS ok as per PDQC & 0.484MM | Ok | Pin type Dross Dent impression of L2 angle visiable unfeelable on top s/f at c/w 780mm pitch cont obsd in f/c.(Shown & ok as per to Praveen sir TE).Dross Spots & patches of L2 on both s/f at f/w h&t discont obsd in f/c.Unskin pass Edges of L2 on both s/f at 4-5mm cont obsd in f/c.Stretch mark of L2 on both s/f at f/w in f/c. | P1 |  |  |  | autoClrRemarks | CRM1CGL3 | N |  | 2023-12-02T15:31:41.000+0000 | 0.004444444 | S_GICW | NA | N | C
160 | ZM | 23A5YG2000 | 23A5YG0000 | 2 | 2 | 1082 | 1082 | MST935 | MST935 | 610 | Goodluck Metallics | Goodluck Metallics | SMS1CAS1-COND2-HSM2-CRM1PTM1-CRM1CGL3-CRM1APL8 | HSM1-CRM1PTM1-CRM1CGL3 | 6-14 | 7.94 | 350-500 | 393 | 16-50 | 21 |  |  | Y |  | Pass | OK 2.05 | NotOk | Air wipping mark of L3/4 nailfeelable obsd on bottom s/f at 45-55mm to both edges in f/c and L3 unfeelable on top s/f at 30mm to both edges in f/c . Air blowing mark of L2/3 unfeelable obsd on top s/f in f/w in f/c .Air angle Mark of L3 unfeelable on both s/f at both sides to 120-130 mm cont obsd in F/c.Flow Mark of L3 on both s/f at f/w cont obsd in F/c.Dross spots and Patches of L3 on both s/f at F/w H&T discont obsd in F/c. | N1 | Air Wiping Mark | CRM1CGL3 |  | N1 for Trimming 970 mm Air wipping mark of L3/4 nailfeelable obsd on bottom s/f at 45-55mm to both edges in f/c and L3 unfeelable on top s/f at 30mm to both edges in f/c . Air blowing mark of L2/3 unfeelable obsd on top s/f in f/w in f/c .Air angle Mark of L3 unfeelable on both s/f at both sides to 120-130 mm cont obsd in F/c.Flow Mark of L3 on both s/f at f/w cont obsd in F/c.Dross spots and Patches of L3 on both s/f at F/w H&T discont obsd in F/c. | CRM1CGL3 | N | Prime | 2023-12-31T17:56:17.000+0000 | -4.428472 | S_ZMCW | NA | N | A
161 | ZM | 23B22R1000 | 23B22R0000 | 2 | 2 | 1082 | 1082 | MST935 | MST935 | 610 | Goodluck Metallics | Goodluck Metallics | SMS1CAS1-COND2-HSM2-CRM1PTM1-CRM1CGL3-CRM1APL8 | HSM2-CRM1PTM1-CRM1CGL3 | 6-14 | 10.725 | 350-500 | 415 | 16-50 | 20.8 |  |  | Y |  | Pass | ok 2.003 | NotOk | Air wipping mark of L3/4 nailfeelable obsd on bottom s/f at 55-65mm to both edges in f/c and L3 unfeelable on top s/f at 30mm to both edges in f/c . Air blowing mark of L2/3 unfeelable obsd on top s/f in f/w in f/c .Air angle Mark of L3 unfeelable on both s/f at both sides to 120-130 mm cont obsd in F/c.Flow Mark of L3 on both s/f at f/w cont obsd in F/c.Dross spots and Patches of L3 on both s/f at F/w H&T discont obsd in F/c. | N1 | Air Wiping Mark | CRM1CGL3 |  | N1 for Trimming 970 mm Air wipping mark of L3/4 nailfeelable obsd on bottom s/f at 55-65mm to both edges in f/c and L3 unfeelable on top s/f at 30mm to both edges in f/c . Air blowing mark of L2/3 unfeelable obsd on top s/f in f/w in f/c .Air angle Mark of L3 unfeelable on both s/f at both sides to 120-130 mm cont obsd in F/c.Flow Mark of L3 on both s/f at f/w cont obsd in F/c.Dross spots and Patches of L3 on both s/f at F/w H&T discont obsd in F/c. | CRM1CGL3 | N | Prime | 2023-12-31T17:22:33.000+0000 | -4.452859 | S_ZMCW | NA | N | C
161 | GI | 23B41Y2000 | 23B41Y0000 | 0.5 | 0.5 | 1270 | 1270 | ZPL130 | ZPL130 | 508 | Dynamic Steel | Dynamic Steel | SMS1CAS3-COND2-HSM2-CRM1PTM1-CRM1CGL2-CRM1APL8 | HSM2-CRM1PTM1-CRM1CGL3 | 8-14 | 10.125 | 140-280 | 279 | 30-60 | 37.41 | 40-55 | 55 | N |  |  | YS ok as per PDQC & 0.484MM | Ok | Pin type Dross Dent impression of L2 angle visiable unfeelable on top s/f at c/w 780mm pitch cont obsd in f/c.(Shown & ok as per to TE SI).Dross Spots & patches of L2 on both s/f at f/w h&t discont obsd in f/c.Unskin pass Edges of L2 on both s/f at 4-5mm cont obsd in f/c.Stretch mark of L2 on both s/f at f/w in f/c. | P1 |  |  |  | autoClrRemarks | CRM1CGL3 | N |  | 2023-12-02T15:31:35.000+0000 | 4.62963e-05 | S_GICW | NA | N | C
162 | ZM | 23B22R2000 | 23B22R0000 | 2 | 2 | 1082 | 1082 | MST935 | MST935 | 610 | Goodluck Metallics | Goodluck Metallics | SMS1CAS1-COND2-HSM2-CRM1PTM1-CRM1CGL3-CRM1APL8 | HSM2-CRM1PTM1-CRM1CGL3 | 6-14 | 8.915 | 350-500 | 415 | 16-50 | 20.81 |  |  | Y |  | Pass | ok 2.003 | NotOk | Air wipping mark of L3/4 nailfeelable obsd on bottom s/f at 55-65mm to both edges in f/c and L3 unfeelable on top s/f at 30mm to both edges in f/c . Air blowing mark of L2/3 unfeelable obsd on top s/f in f/w in f/c .Air angle Mark of L3 unfeelable on both s/f at both sides to 120-130 mm cont obsd in F/c.Flow Mark of L3 on both s/f at f/w cont obsd in F/c.Dross spots and Patches of L3 on both s/f at F/w H&T discont obsd in F/c. | N1 | Air Wiping Mark | CRM1CGL3 |  | N1 for Trimming 970 mm Air wipping mark of L3/4 nailfeelable obsd on bottom s/f at 55-65mm to both edges in f/c and L3 unfeelable on top s/f at 30mm to both edges in f/c . Air blowing mark of L2/3 unfeelable obsd on top s/f in f/w in f/c .Air angle Mark of L3 unfeelable on both s/f at both sides to 120-130 mm cont obsd in F/c.Flow Mark of L3 on both s/f at f/w cont obsd in F/c.Dross spots and Patches of L3 on both s/f at F/w H&T discont obsd in F/c. | CRM1CGL3 | N | Prime | 2023-12-31T17:43:44.000+0000 | -4.436042 | S_ZMCW | NA | N | C
162 | GI | 23B3TY1000 | 23B3TY0000 | 1.6 | 1.6 | 1270 | 1270 | ZPL925 | ZPL925 | 508 | Sandeep Udyog | Sandeep Udyog | SMS1CAS3-COND2-HSM2-CRM1PTM1-CRM1CGL2-CRM1APL8 | HSM1-CRM1PTM1-CRM1CGL3 | 5-15 | 13.85 | 255-360 | 322.35 | 20-40 | 33.3 |  |  | N |  |  | OK | Ok | U/w Done.Shiny Lines of L2 on bott s/f at F/w H&T discont obsd in F/c.Unskinpassed Edges of L2 on both s/f at Both sides to 4-6 mm cont obsd in F/c.Dross Patches and Spots of L3 on both s/f at F/w H&T discont obsd in F/c.Flow Mark of L2 on both s/f at F/w cont obsd in F/c | P1 |  |  |  | autoClrRemarks | CRM1CGL3 | N |  | 2023-12-01T10:42:16.000+0000 | 0.08853009 | S_GICW |  | N | B
163 | ZM | 23A6NY1000 | 23A6NY0000 | 2 | 2 | 1082 | 1082 | MST935 | MST935 | 610 | Goodluck Metallics | Goodluck Metallics | SMS1CAS1-COND2-HSM2-CRM1PTM1-CRM1CGL3-CRM1APL8 | HSM1-CRM1PTM1-CRM1CGL3 | 6-14 | 9.69 | 350-500 | 404 | 16-50 | 21.7 |  |  | Y |  | Pass | ok 1.994mm | NotOk | Splash mark of L4 feelable in od 150mtrs in f/w . Air wipping mark of L3/4 nailfeelable obsd on bottom s/f at 45-55mm to both edges in f/c and L3 unfeelable on top s/f at 30mm to both edges in f/c . Air blowing mark of L4/3 nailfeelable obsd on bottom s/f in f/w in od80mtrs . .Air angle Mark of L3 unfeelable on both s/f at both sides to 120-130 mm cont obsd in F/c.Flow Mark of L3 on both s/f at f/w cont obsd in F/c.Dross spots and Patches of L3 on both s/f at F/w H&T discont obsd in F/c. | N1 | Air Wiping Mark | CRM1CGL3 |  | N1 for 970 mm trimming & Salvage OD 150 also do bend test after trimming Splash mark of L4 feelable in od 150mtrs in f/w . Air wipping mark of L3/4 nailfeelable obsd on bottom s/f at 45-55mm to both edges in f/c and L3 unfeelable on top s/f at 30mm to both edges in f/c . Air blowing mark of L4/3 nailfeelable obsd on bottom s/f in f/w in od80mtrs . .Air angle Mark of L3 unfeelable on both s/f at both sides to 120-130 mm cont obsd in F/c.Flow Mark of L3 on both s/f at f/w cont obsd in F/c.Dross spots and Patches of L3 on both s/f at F/w H&T discont obsd in F/c. | CRM1CGL3 | N | Prime | 2023-12-31T17:51:41.000+0000 | -4.431042 | S_ZMCW | NA | N | A
163 | GI | 23B3TY2000 | 23B3TY0000 | 1.6 | 1.6 | 1270 | 1270 | ZPL925 | ZPL925 | 508 | Sandeep Udyog | Sandeep Udyog | SMS1CAS3-COND2-HSM2-CRM1PTM1-CRM1CGL2-CRM1APL8 | HSM1-CRM1PTM1-CRM1CGL3 | 5-15 | 10.92 | 255-360 | 322.3 | 20-40 | 33.31 |  |  | N |  |  | OK | Ok | U/w Done.Shiny Lines of L2 on bott s/f at F/w H&T discont obsd in F/c.Unskinpassed Edges of L2 on both s/f at Both sides to 4-6 mm cont obsd in F/c.Dross Patches and Spots of L3 on both s/f at F/w H&T discont obsd in F/c.Flow Mark of L2 on both s/f at F/w cont obsd in F/c | P1 |  |  |  | autoClrRemarks | CRM1CGL3 | N |  | 2023-12-01T10:42:22.000+0000 | 0.08763889 | S_GICW |  | N | B
164 | GI | 23B44X1000 | 23B44X0000 | 1.5 | 1.5 | 1270 | 1270 | ZPL110 | ZPL110 | 508 | Sree Arumuga Steel Traders | Sree Arumuga Steel Traders | SMS1CAS3-COND2-HSM2-CRM1PTM1-CRM1CGL2-CRM1APL8 | HSM1-CRM1PTM1-CRM1CGL3 | 8-14 | 12.825 | 200-350 | 287 | 25-50 | 35.22 |  |  | N |  | Pass | OK | NotOk | Unskin passed of L5 on both s/f at f/w cont obsd in ID 30 Mtr .Dross spots of L2 on both s/f at H /T disct obsd f/c ,Unskin passed edge of L2 on both s/f both edges to 1-2 mm cont obsd in f/c.Air angle mark of L2 on both s/f at both s/d cont obsd in f/c | RW | Without SPM/TLL | CRM1CGL3 | SPCLCRS1 | Salvage ID30mtrs Unskin passed of L5 on both s/f at f/w cont obsd in ID 30 Mtr .Dross spots of L2 on both s/f at H /T disct obsd f/c ,Unskin passed edge of L2 on both s/f both edges to 1-2 mm cont obsd in f/c.Air angle mark of L2 on both s/f at both s/d cont obsd in f/c | CRM1CGL3 | N |  | 2023-12-01T15:23:40.000+0000 | 0.1785185 | S_GICW | NA | N | B
164 | ZM | 23B1FG2000 | 23B1FG0000 | 2 | 2 | 1082 | 1082 | MST935 | MST935 | 610 | Goodluck Metallics | Goodluck Metallics | SMS1CAS1-COND2-HSM2-CRM1PTM1-CRM1CGL3-CRM1APL8 | HSM2-CRM1PTM1-CRM1CGL3 | 6-14 | 8.465 | 350-500 | 375 | 16-50 | 23.61 |  |  | Y |  | Pass | ok 2.062 | NotOk | Air wipping mark of L3/4 nailfeelable obsd on bottom s/f at 55-65mm to both edges in f/c and L3 unfeelable on top s/f at 30mm to both edges in f/c . Air blowing mark of L2/3 unfeelable obsd on top s/f in f/w in f/c .Air angle Mark of L3 unfeelable on both s/f at both sides to 120-130 mm cont obsd in F/c.Flow Mark of L3 on both s/f at f/w cont obsd in F/c.Dross spots and Patches of L3 on both s/f at F/w H&T discont obsd in F/c. | N1 | Air Wiping Mark | CRM1CGL3 |  | N1 for 970 mm width order Air wipping mark of L3/4 nailfeelable obsd on bottom s/f at 55-65mm to both edges in f/c and L3 unfeelable on top s/f at 30mm to both edges in f/c . Air blowing mark of L2/3 unfeelable obsd on top s/f in f/w in f/c .Air angle Mark of L3 unfeelable on both s/f at both sides to 120-130 mm cont obsd in F/c.Flow Mark of L3 on both s/f at f/w cont obsd in F/c.Dross spots and Patches of L3 on both s/f at F/w H&T discont obsd in F/c. | CRM1CGL3 | N | Prime | 2023-12-31T17:47:09.000+0000 | -4.434653 | S_ZMCW | NA | N | A
165 | GI | 23B44X2000 | 23B44X0000 | 1.5 | 1.5 | 1270 | 1270 | ZPL110 | ZPL110 | 508 | Sree Arumuga Steel Traders | Sree Arumuga Steel Traders | SMS1CAS3-COND2-HSM2-CRM1PTM1-CRM1CGL2-CRM1APL8 | HSM1-CRM1PTM1-CRM1CGL3 | 8-14 | 9.945 | 200-350 | 287 | 25-50 | 35.2 |  |  | N |  |  | OK | Ok | Wringer roll mark of L3 on bottom s/f at d/s discont long intervel obsd in f.c Dross spots of L2 on both s/f at H /T disct obsd f/c.Stretch mark of L2/3 on both s/f at f/w cont obsd in f/c.Flow mark of L2/3 on both s/f f/w in f/c. | P1 |  |  |  | autoClrRemarks | CRM1CGL3 | N |  | 2023-12-01T14:04:27.000+0000 | 0.1433681 | S_GICW | NA | N | B
165 | ZM | 23B0UD1000 | 23B0UD0000 | 2 | 2 | 1082 | 1082 | MST935 | MST935 | 610 | Goodluck Metallics | Goodluck Metallics | SMS1CAS1-COND2-HSM2-CRM1PTM1-CRM1CGL3-CRM1APL8 | HSM1-CRM1PTM1-CRM1CGL3 | 6-14 | 9.71 | 350-500 | 414 | 16-50 | 19.3 |  |  | Y |  | Pass | ok 1.997 | NotOk | Air wipping mark of L3/4 nailfeelable obsd on bottom s/f at 50-65mm to both edges in f/c and L3 unfeelable on top s/f at 30mm to both edges in f/c . Scartch of L3 light feelable obsd on top s/f at d/s in f/c . Air blowing mark of L2/3 unfeelable obsd on top s/f in f/w in f/c . Air angle Mark of L3 unfeelable on both s/f at both sides to 120-130 mm cont obsd in F/c.Flow Mark of L3 on both s/f at f/w cont obsd in F/c.Dross spots and Patches of L3 on both s/f at F/w H&T discont obsd in F/c. | N1 | Air Wiping Mark | CRM1CGL3 |  | N1 for Trimming 970 mm Air wipping mark of L3/4 nailfeelable obsd on bottom s/f at 50-65mm to both edges in f/c and L3 unfeelable on top s/f at 30mm to both edges in f/c . Scartch of L3 light feelable obsd on top s/f at d/s in f/c . Air blowing mark of L2/3 unfeelable obsd on top s/f in f/w in f/c . Air angle Mark of L3 unfeelable on both s/f at both sides to 120-130 mm cont obsd in F/c.Flow Mark of L3 on both s/f at f/w cont obsd in F/c.Dross spots and Patches of L3 on both s/f at F/w H&T discont obsd in F/c. | CRM1CGL3 | N | Prime | 2023-12-31T17:14:12.000+0000 | -4.458519 | S_ZMCW | NA | N | C
166 | ZM | 23B1FG1000 | 23B1FG0000 | 2 | 2 | 1082 | 1082 | MST935 | MST935 | 610 | Goodluck Metallics | Goodluck Metallics | SMS1CAS1-COND2-HSM2-CRM1PTM1-CRM1CGL3-CRM1APL8 | HSM2-CRM1PTM1-CRM1CGL3 | 6-14 | 11.73 | 350-500 | 375 | 16-50 | 23.6 |  |  | Y |  | Pass | ok 2.062 | NotOk | Air bolwing with pitting mark of L4 feelabe obsd on top s/f 50mm to o/s till id 75mtrs .Air wipping mark of L3/4 nailfeelable obsd on bottom s/f at 55-65mm to both edges in f/c and L3 unfeelable on top s/f at 30mm to both edges in f/c . Air blowing mark of L2/3 unfeelable obsd on top s/f in f/w in f/c .Air angle Mark of L3 unfeelable on both s/f at both sides to 120-130 mm cont obsd in F/c.Flow Mark of L3 on both s/f at f/w cont obsd in F/c.Dross spots and Patches of L3 on both s/f at F/w H&T discont obsd in F/c. | N1 | Air Wiping Mark | CRM1CGL3 |  | N1 for trimming 970 mm Width order & Salvaging ID 75 mtr at SPCL Air bolwing with pitting mark of L4 feelabe obsd on top s/f 50mm to o/s till id 75mtrs .Air wipping mark of L3/4 nailfeelable obsd on bottom s/f at 55-65mm to both edges in f/c and L3 unfeelable on top s/f at 30mm to both edges in f/c . Air blowing mark of L2/3 unfeelable obsd on top s/f in f/w in f/c .Air angle Mark of L3 unfeelable on both s/f at both sides to 120-130 mm cont obsd in F/c.Flow Mark of L3 on both s/f at f/w cont obsd in F/c.Dross spots and Patches of L3 on both s/f at F/w H&T discont obsd in F/c. | CRM1CGL3 | N | Prime | 2023-12-31T17:45:54.000+0000 | -4.434884 | S_ZMCW | NA | N | A
166 | GI | 23B40L1000 | 23B40L0000 | 2 | 2 | 1270 | 1270 | ZAP130 | ZAP130 | 508 | Steel House | Steel House | SMS1CAS3-COND1-HSM1-CRM1PTM1-CRM1CGL2-CRM1APL8 | HSM1-CRM1PTM1-CRM1CGL3 | 8-14 | 13.085 | [6 empty] | N |  |  | OK | Ok | U/w, Multiple before coating scratches of L3 unfeelable on bottom s/f at c/w discont in f/c. Shown to B S Rao Sir. Pick up mark of L3 unfeelable on top s/f at d/s to 250mm width dicont in approx OD 200mtr. | P1 |  |  |  | autoClrRemarks | CRM1CGL3 | N |  | 2023-12-07T16:18:45.000+0000 | 0.003113426 | S_GICW |  | N | C
167 | GI | 23B40L2000 | 23B40L0000 | 2 | 2 | 1270 | 1270 | ZAP130 | ZAP130 | 508 | Steel House | Steel House | SMS1CAS3-COND1-HSM1-CRM1PTM1-CRM1CGL2-CRM1APL8 | HSM1-CRM1PTM1-CRM1CGL3 | 8-14 | 9.21 | 205-280 | 280 | 30-60 | 38.9 | 40-55 | 55 | N |  | Pass | OK | Ok | Flow mark of L3 unfeelable but clearly visible on both s/f at f/w cont in f/c. Unskinpassed edges of 8-10mm on both s/f both edges cont in f/c. Shown to B S Rao. Strech mark of L3 unfeelable on both s/f at f/w cont in f/c. | P1 |  |  |  | ok | CRM1CGL3 | N |  | 2023-12-28T12:13:30.000+0000 | 20.83174 | S_GICW |  | N | C
167 | ZM | 23A5YG1000 | 23A5YG0000 | 2 | 2 | 1082 | 1082 | MST935 | MST935 | 610 | Goodluck Metallics | Goodluck Metallics | SMS1CAS1-COND2-HSM2-CRM1PTM1-CRM1CGL3-CRM1APL8 | HSM1-CRM1PTM1-CRM1CGL3 | 6-14 | 11.645 | 350-500 | 393 | 16-50 | 21 |  |  | Y |  | Pass | OK 2.05 | NotOk | Air wipping mark of L3/4 nailfeelable obsd on bottom s/f at 45-55mm to both edges in f/c and L3 unfeelable on top s/f at 30mm to both edges in f/c . Air blowing mark of L2/3 unfeelable obsd on top s/f in f/w in f/c .Air angle Mark of L3 unfeelable on both s/f at both sides to 120-130 mm cont obsd in F/c.Flow Mark of L3 on both s/f at f/w cont obsd in F/c.Dross spots and Patches of L3 on both s/f at F/w H&T discont obsd in F/c. | N1 | Air Wiping Mark | CRM1CGL3 |  | N1 for Trimming 970 mm Air wipping mark of L3/4 nailfeelable obsd on bottom s/f at 45-55mm to both edges in f/c and L3 unfeelable on top s/f at 30mm to both edges in f/c . Air blowing mark of L2/3 unfeelable obsd on top s/f in f/w in f/c .Air angle Mark of L3 unfeelable on both s/f at both sides to 120-130 mm cont obsd in F/c.Flow Mark of L3 on both s/f at f/w cont obsd in F/c.Dross spots and Patches of L3 on both s/f at F/w H&T discont obsd in F/c. | CRM1CGL3 | N | Prime | 2023-12-31T17:55:06.000+0000 | -4.431968 | S_ZMCW | NA | N | A
168 | ZM | 23B0UD2000 | 23B0UD0000 | 2 | 2 | 1082 | 1082 | MST935 | MST935 | 610 | Goodluck Metallics | Goodluck Metallics | SMS1CAS1-COND2-HSM2-CRM1PTM1-CRM1CGL3-CRM1APL8 | HSM1-CRM1PTM1-CRM1CGL3 | 6-14 | 8.11 | 350-500 | 414 | 16-50 | 19.31 |  |  | Y |  | Pass | ok 1.997 | NotOk | Air wipping mark of L3/4 nailfeelable obsd on bottom s/f at 50-65mm to both edges in f/c and L3 unfeelable on top s/f at 30mm to both edges in f/c . Scartch of L3 light feelable obsd on top s/f at d/s in f/c .Air blowing mark of L2/3 unfeelable obsd on top s/f in f/w in f/c .Air angle Mark of L3 unfeelable on both s/f at both sides to 120-130 mm cont obsd in F/c.Flow Mark of L3 on both s/f at f/w cont obsd in F/c.Dross spots and Patches of L3 on both s/f at F/w H&T discont obsd in F/c. | N1 | Air Wiping Mark | CRM1CGL3 |  | N1 for Trimming 970 mm Air wipping mark of L3/4 nailfeelable obsd on bottom s/f at 50-65mm to both edges in f/c and L3 unfeelable on top s/f at 30mm to both edges in f/c . Scartch of L3 light feelable obsd on top s/f at d/s in f/c .Air blowing mark of L2/3 unfeelable obsd on top s/f in f/w in f/c .Air angle Mark of L3 unfeelable on both s/f at both sides to 120-130 mm cont obsd in F/c.Flow Mark of L3 on both s/f at f/w cont obsd in F/c.Dross spots and Patches of L3 on both s/f at F/w H&T discont obsd in F/c. | CRM1CGL3 | N | Prime | 2023-12-31T17:15:18.000+0000 | -4.45662 | S_ZMCW | NA | N | C
168 | GI | 23B40K1000 | 23B40K0000 | 2 | 2 | 1270 | 1270 | ZAP130 | ZSP001 | 508 | Steel House | NCO | SMS1CAS3-COND1-HSM1-CRM1PTM1-CRM1CGL2-CRM1APL8 | HSM1-CRM1PTM1-CRM1CGL2 | 8-14 | 5.925 | 140-450 | 280 | 10-60 | 44.9 | - | 55 | N |  | Pass | OK | NotOk | Dent of L3/4 top s/f at o/sat a pitch of 800mm in f/c .Shiny spots of L3 obsd on boh s/f in f/w in f/c .Dross Patches and Spots of L3 on both s/f at F/w H&T discont obsd in F/c.Flow mark of L3 unfeelable obsd on both s/f at f/w in f/c . | N2 | Dents | CRM1CGL2 |  | ZSP001 Dent of L3/4 top s/f at o/sat a pitch of 800mm in f/c .Shiny spots of L3 obsd on boh s/f in f/w in f/c .Dross Patches and Spots of L3 on both s/f at F/w H&T discont obsd in F/c.Flow mark of L3 unfeelable obsd on both s/f at f/w in f/c . | CRM1CGL2 | Y | Down Gradation | 2023-12-03T04:23:33.000+0000 | 0.3306597 | S_GICW |  | N | A
169 | ZM | 23C5CV1000 | 23C5CV0000 | 2 | 2 | 1082 | 1082 | MST935 | MST935 | 610 | Goodluck Metallics | Goodluck Metallics | SMS1CAS1-COND1-HSM1-CRM1PTM1-CRM1CGL3-CRM1APL8 | HSM2-CRM1PTM1-CRM1CGL3 | 6-14 | 11.545 | 350-500 | 427 | 16-50 | 48 |  |  | Y |  | Pass | ok 2.03 | NotOk | Air wipping mark of L3/4 nailfeelable obsd on bottom s/f at 45-55mm to both edges in f/c and L3 unfeelable on top s/f at 30mm to both edges in f/c . Air blowing mark of L2/3 unfeelable obsd on top s/f in f/w in f/c .Air angle Mark of L3 unfeelable on both s/f at both sides to 100 mm cont obsd in F/c.Flow Mark of L3 on both s/f at f/w cont obsd in F/c.Dross spots and Patches of L3 on both s/f at F/w H&T discont obsd in F/c. | N1 | Air Wiping Mark | CRM1CGL3 |  | N1 for 970 mm width order ,and 10spot reading one sf 237gsm min Air wipping mark of L3/4 nailfeelable obsd on bottom s/f at 45-55mm to both edges in f/c and L3 unfeelable on top s/f at 30mm to both edges in f/c . Air blowing mark of L2/3 unfeelable obsd on top s/f in f/w in f/c .Air angle Mark of L3 unfeelable on both s/f at both sides to 100 mm cont obsd in F/c.Flow Mark of L3 on both s/f at f/w cont obsd in F/c.Dross spots and Patches of L3 on both s/f at F/w H&T discont obsd in F/c. | CRM1CGL3 | N | Prime | 2023-12-31T15:35:32.000+0000 | -4.5246875 | S_ZMCW |  | N | A
169 | GI | 23B40K2000 | 23B40K0000 | 2 | 2 | 1270 | 1270 | ZAP130 | NPF-CRGI | 508 | Steel House | NCO | SMS1CAS3-COND1-HSM1-CRM1PTM1-CRM1CGL2-CRM1APL8 | HSM1-CRM1PTM1-CRM1CGL2 | 8-14 | 6.166 | - | 280 | - | 44.8 | - | 55 | N |  | Pass | OK | NotOk | Line stoppage material obsd from id 150-250mtrs .Lower line speed material of L4 obsd on both s/f in f/w from id 250 to 300mtrs .Dent of L3/4 top s/f at o/sat a pitch of 800mm in f/c . | N2 | Line stoppage | CRM1CGL2 |  | NPF-CRGI Line stoppage material obsd from id 150-250mtrs .Lower line speed material of L4 obsd on both s/f in f/w from id 250 to 300mtrs .Dent of L3/4 top s/f at o/sat a pitch of 800mm in f/c . | CRM1CGL2 | Y | Down Gradation | 2023-12-03T05:58:11.000+0000 | 0.3953704 | S_GICW |  | N | A
170 | ZM | 23C5CV2000 | 23C5CV0000 | 2 | 2 | 1082 | 1082 | MST935 | MST935 | 610 | Goodluck Metallics | Goodluck Metallics | SMS1CAS1-COND1-HSM1-CRM1PTM1-CRM1CGL3-CRM1APL8 | HSM2-CRM1PTM1-CRM1CGL3 | 6-14 | 10.125 | 350-500 | 427 | 16-50 | 48 |  |  | Y |  | Pass | ok 2.03 | NotOk | Air wipping mark of L3/4 nailfeelable obsd on bottom s/f at 45-55mm to both edges in f/c and L3 unfeelable on top s/f at 30mm to both edges in f/c .Shiny band of L3 unfeelable obsd discont on bottom s/f at c/w in f/c . Air blowing mark of L2/3 unfeelable obsd on top s/f in f/w in f/c .Air angle Mark of L3 unfeelable on both s/f at both sides to 100 mm cont obsd in F/c.Flow Mark of L3 on both s/f at f/w cont obsd in F/c.Dross spots and Patches of L3 on both s/f at F/w H&T discont obsd in F/c. | N1 | Air Wiping Mark | CRM1CGL3 |  | N1 for 970 mm width order ,and 10spot reading one sf 237gsm min ok, Air wipping mark of L3/4 nailfeelable obsd on bottom s/f at 45-55mm to both edges in f/c and L3 unfeelable on top s/f at 30mm to both edges in f/c .Shiny band of L3 unfeelable obsd discont on bottom s/f at c/w in f/c . Air blowing mark of L2/3 unfeelable obsd on top s/f in f/w in f/c .Air angle Mark of L3 unfeelable on both s/f at both sides to 100 mm cont obsd in F/c.Flow Mark of L3 on both s/f at f/w cont obsd in F/c.Dross spots and Patches of L3 on both s/f at F/w H&T discont obsd in F/c. | CRM1CGL3 | N | Prime | 2023-12-31T15:36:39.000+0000 | -4.525613 | S_ZMCW |  | N | A
170 | GI | 23B40K3000 | 23B40K0000 | 2 | 2 | 1270 | 1270 | ZAP130 | ZAP130 | 508 | Steel House | Steel House | SMS1CAS3-COND1-HSM1-CRM1PTM1-CRM1CGL2-CRM1APL8 | HSM1-CRM1PTM1-CRM1CGL2 | 8-14 | 6.53 | 205-280 | 278 | 30-60 | 44.9 | 40-55 | 55 | N |  | Pass | Ys ok as per PDQC & 2.019mm | NotOk | Edgeover coating of L4 obs on both s/f at 40mm to o/s from id 250 to 350mtrs , Flow mark of L3 nailfeelable obsd on both in f/w in f/c . | RW | Edge Overcoating | CRM1CGL2 | SPCLCRS1 | Salvage ID 250mtrs as ok Edgeover coating of L4 obs on both s/f at 40mm to o/s from id 250 to 350mtrs , Flow mark of L3 nailfeelable obsd on both in f/w in f/c . | CRM1CGL2 | N |  | 2023-12-03T04:24:05.000+0000 | 0.3291551 | S_GICW |  | N | A
171 | GI | 23B40K4000 | 23B40K0000 | 2 | 2 | 1270 | 1270 | ZAP130 | ZSP001 | 508 | Steel House | NCO | SMS1CAS3-COND1-HSM1-CRM1PTM1-CRM1CGL2-CRM1APL8 | HSM1-CRM1PTM1-CRM1CGL2 | 8-14 | 3.859 | 140-450 | 278 | 10-60 | 44.91 | - | 55 | N |  | Pass | Ys ok as per PDQC & 2.019mm | NotOk | Edgeover coating of L4 obs on both s/f at 40mm to o/s from in od 100mtrs .Flow mark of L3 nailfeelable obsd on both in f/w in f/c . | N2 | Edge Overcoating | CRM1CGL2 |  | ZSP001 Edgeover coating of L4 obs on both s/f at 40mm to o/s from in od 100mtrs .Flow mark of L3 nailfeelable obsd on both in f/w in f/c . | CRM1CGL2 | Y | Down Gradation | 2023-12-03T05:59:15.000+0000 | 0.3940278 | S_GICW |  | N | A
171 | ZM | 23C5CQ1000 | 23C5CQ0000 | 2 | 2 | 1082 | 1082 | MST935 | MST935 | 610 | Goodluck Metallics | Goodluck Metallics | SMS1CAS1-COND1-HSM1-CRM1PTM1-CRM1CGL3-CRM1APL8 | HSM2-CRM1PTM1-CRM1CGL3 | 6-14 | 11.69 | 350-500 | 373 | 16-50 | 24.4 |  |  | Y |  | Pass | ok 2.03 | NotOk | Air wipping mark of L3/4 nailfeelable obsd on bottom s/f at 45-55mm to both edges in f/c and L3 unfeelable on top s/f at 30mm to both edges in f/c . Air blowing mark of L2/3 unfeelable obsd on top s/f in f/w in f/c .Air angle Mark of L3 unfeelable on both s/f at both sides to 120-130 mm cont obsd in F/c.Flow Mark of L3 on both s/f at f/w cont obsd in F/c.Dross spots and Patches of L3 on both s/f at F/w H&T discont obsd in F/c. | N1 | Air Wiping Mark | CRM1CGL3 |  | N1 for Trimming 970 mm Air wipping mark of L3/4 nailfeelable obsd on bottom s/f at 45-55mm to both edges in f/c and L3 unfeelable on top s/f at 30mm to both edges in f/c . Air blowing mark of L2/3 unfeelable obsd on top s/f in f/w in f/c .Air angle Mark of L3 unfeelable on both s/f at both sides to 120-130 mm cont obsd in F/c.Flow Mark of L3 on both s/f at f/w cont obsd in F/c.Dross spots and Patches of L3 on both s/f at F/w H&T discont obsd in F/c. | CRM1CGL3 | N | Prime | 2023-12-31T10:23:46.000+0000 | -4.74037 | S_ZMCW |  | N | A
172 | GI | 23B41N2000 | 23B41N0000 | 2 | 2 | 1270 | 1270 | ZAP130 | ZSP001 | 508 | Steel House | NCO | SMS1CAS3-COND1-HSM1-CRM1PTM1-CRM1CGL2-CRM1APL8 | HSM1-CRM1PTM1-CRM1CGL3 | 8-14 | 8.53 | 140-450 | 253 | 10-60 | 47.4 | - | 54.9 | N |  | Pass |  | NotOk | U/W. Scale impression (from input) of L3 light feelable on bottom s/f c/w and H&t cont obsd in f/c. Stretch mark of L2/3 on both s/f f/w cont obsd in f/c. Multiple nozzle lines of L2 2-4nos on both s/f at c/w to d/s cont obsd in f/c.Air angle mark of L2/3 unfeelable on both s/f at both edges to 200-250mm cont in f/c. Unskinpassed edges of 6-8mm on both s/f at both edges in f/c.Flow mark of L3 on both s/f at f/w in f/c. Pitting mark of L2 on both s/f at f/w in f/c.Dross spots and patches of L2 on both s/f H&t discont obsd in f/c. | N2 | Scale Impression | CRM1CGL3 |  | ZSP001 U/W. Scale impression (from input) of L3 light feelable on bottom s/f c/w and H&t cont obsd in f/c. Stretch mark of L2/3 on both s/f f/w cont obsd in f/c. Multiple nozzle lines of L2 2-4nos on both s/f at c/w to d/s cont obsd in f/c.Air angle mark of L2/3 unfeelable on both s/f at both edges to 200-250mm cont in f/c. Unskinpassed edges of 6-8mm on both s/f at both edges in f/c.Flow mark of L3 on both s/f at f/w in f/c. Pitting mark of L2 on both s/f at f/w in f/c.Dross spots and patches of L2 on both s/f H&t discont obsd in f/c. | CRM1CGL3 | Y | Down Gradation | 2023-12-13T09:49:15.000+0000 | 4.029606 | S_GICW | NA | N | B
172 | ZM | 23C5CQ2000 | 23C5CQ0000 | 2 | 2 | 1082 | 1082 | MST935 | MST935 | 610 | Goodluck Metallics | Goodluck Metallics | SMS1CAS1-COND1-HSM1-CRM1PTM1-CRM1CGL3-CRM1APL8 | HSM2-CRM1PTM1-CRM1CGL3 | 6-14 | 9.99 | 350-500 | 373 | 16-50 | 24.41 |  |  | Y |  | Pass | ok 2.03 | NotOk | Waviness of L3/4 of Height 10mm obsd in d/s from id 150mtrs to f/c . Air wipping mark of L3/4 nailfeelable obsd on bottom s/f at 45-55mm to both edges in f/c and L3 unfeelable on top s/f at 30mm to both edges in f/c . Air blowing mark of L2/3 unfeelable obsd on top s/f in f/w in f/c .Air angle Mark of L3 unfeelable on both s/f at both sides to 120-130 mm cont obsd in F/c.Flow Mark of L3 on both s/f at f/w cont obsd in F/c.Dross spots and Patches of L3 on both s/f at F/w H&T discont obsd in F/c. | N1 | Air Wiping Mark | CRM1CGL3 |  | N1 for 970 mm width & Salvage ID 150mtrs at SPCL Waviness of L3/4 of Height 10mm obsd in d/s from id 150mtrs to f/c . Air wipping mark of L3/4 nailfeelable obsd on bottom s/f at 45-55mm to both edges in f/c and L3 unfeelable on top s/f at 30mm to both edges in f/c . Air blowing mark of L2/3 unfeelable obsd on top s/f in f/w in f/c .Air angle Mark of L3 unfeelable on both s/f at both sides to 120-130 mm cont obsd in F/c.Flow Mark of L3 on both s/f at f/w cont obsd in F/c.Dross spots and Patches of L3 on both s/f at F/w H&T discont obsd in F/c. | CRM1CGL3 | N | Prime | 2023-12-31T10:25:22.000+0000 | -4.741956 | S_ZMCW |  | N | A
173 | ZM | 23C5CW1000 | 23C5CW0000 | 2 | 2 | 1082 | 1082 | MST935 | MST935 | 610 | Goodluck Metallics | Goodluck Metallics | SMS1CAS1-COND1-HSM1-CRM1PTM1-CRM1CGL3-CRM1APL8 | HSM2-CRM1PTM1-CRM1CGL3 | 6-14 | 11.62 | 350-500 | 422 | 16-50 | 18 |  |  | Y |  | Pass | ok 2.03 | NotOk | Air wipping mark of L3/4 nailfeelable obsd on bottom s/f at 45-55mm to both edges in f/c and L3 unfeelable on top s/f at 30mm to both edges in f/c . Air blowing mark of L2/3 unfeelable obsd on top s/f in f/w in f/c .Air angle Mark of L3 unfeelable on both s/f at both sides to 100 mm cont obsd in F/c.Flow Mark of L3 on both s/f at f/w cont obsd in F/c.Dross spots and Patches of L3 on both s/f at F/w H&T discont obsd in F/c. | N1 | Air Wiping Mark | CRM1CGL3 |  | N1 for Trimming 970 mm Air wipping mark of L3/4 nailfeelable obsd on bottom s/f at 45-55mm to both edges in f/c and L3 unfeelable on top s/f at 30mm to both edges in f/c . Air blowing mark of L2/3 unfeelable obsd on top s/f in f/w in f/c .Air angle Mark of L3 unfeelable on both s/f at both sides to 100 mm cont obsd in F/c.Flow Mark of L3 on both s/f at f/w cont obsd in F/c.Dross spots and Patches of L3 on both s/f at F/w H&T discont obsd in F/c. | CRM1CGL3 | N | Prime | 2023-12-31T10:30:38.000+0000 | -4.73662 | S_ZMCW |  | N | A
173 | PPGL | 23A2YC1000 | 23A2YC0000 | 0.47 | 0.47 | 1220 | 1220 | LPR955 | LPR955 | 508 | JSW MTS PRAGATI PLUS | JSW MTS PRAGATI PLUS | SMS1CAS1-COND1-HSM1-CRM1PTM1-CRM1CGL2-CRM1CCL1-CRM1APL9 | HSM1-CRM1PTM1-CRM1CGL2-CRM1CCL1 | 3-5 | 4.302 | 550- | 679.45 |  |  | - | 95 | Y | CB | Pass | OK | Ok | Liner Marking Found ok as SO Jsw Pragathi+ 0.47mM AZ70 (ISI) 15965 BIS Approved. Dross Patches of L3 on top s/f in c/w cont obsd in f/c Flow Mark of l3 on top s/f in c/w cont obsd in f/c Stretch Mark of L3 on top s/f in c/w cont obsd in f/c. OK Nizam | P1 |  |  |  | k | CRM1CCL1 | N |  | 2023-12-17T03:55:08.000+0000 | 1.051424 | S_PPGLCW |  | N | A
174 | ZM | 23C5CW2000 | 23C5CW0000 | 2 | 2 | 1082 | 1082 | MST935 | MST935 | 610 | Goodluck Metallics | Goodluck Metallics | SMS1CAS1-COND1-HSM1-CRM1PTM1-CRM1CGL3-CRM1APL8 | HSM2-CRM1PTM1-CRM1CGL3 | 6-14 | 9.92 | 350-500 | 422 | 16-50 | 18 |  |  | Y |  | Pass | ok 2.03 | NotOk | Air wipping mark of L3/4 nailfeelable obsd on bottom s/f at 45-55mm to both edges in f/c and L3 unfeelable on top s/f at 30mm to both edges in f/c . Air blowing mark of L2/3 unfeelable obsd on top s/f in f/w in f/c .Air angle Mark of L3 unfeelable on both s/f at both sides to 100 mm cont obsd in F/c.Flow Mark of L3 on both s/f at f/w cont obsd in F/c.Dross spots and Patches of L3 on both s/f at F/w H&T discont obsd in F/c. | N1 | Air Wiping Mark | CRM1CGL3 |  | N1 for Trimming 970 mm Air wipping mark of L3/4 nailfeelable obsd on bottom s/f at 45-55mm to both edges in f/c and L3 unfeelable on top s/f at 30mm to both edges in f/c . Air blowing mark of L2/3 unfeelable obsd on top s/f in f/w in f/c .Air angle Mark of L3 unfeelable on both s/f at both sides to 100 mm cont obsd in F/c.Flow Mark of L3 on both s/f at f/w cont obsd in F/c.Dross spots and Patches of L3 on both s/f at F/w H&T discont obsd in F/c. | CRM1CGL3 | N | Prime | 2023-12-31T10:32:22.000+0000 | -4.738391 | S_ZMCW |  | N | A
174 | PPGL | 23A2YC2000 | 23A2YC0000 | 0.47 | 0.47 | 1220 | 1220 | LPR955 | LPR955 | 508 | JSW MTS PRAGATI PLUS | JSW MTS PRAGATI PLUS | SMS1CAS1-COND1-HSM1-CRM1PTM1-CRM1CGL2-CRM1CCL1-CRM1APL9 | HSM1-CRM1PTM1-CRM1CGL2-CRM1CCL1 | 3-5 | 4.297 | 550- | 679.45 |  |  | - | 95 | Y | CB | Pass | OK | Ok | Liner Marking Found ok as SO Jsw Pragathi+ 0.47mM AZ70 (ISI) 15965 BIS Approved. Dross Patches of L3 on top s/f in c/w cont obsd in f/c Flow Mark of l3 on top s/f in c/w cont obsd in f/c Stretch Mark of L3 on top s/f in c/w cont obsd in f/c. OK Nizam | P1 |  |  |  | k | CRM1CCL1 | N |  | 2023-12-17T03:55:56.000+0000 | 1.049873 | S_PPGLCW |  | N | A
175 | GI | 23C20F3000 | 23C20F0000 | 0.6 | 0.6 | 1220 | 1220 | ZGN110 | NPF-CRGI | 508 | Steel Centre | NCO | SMS1CAS1-COND1-HSM1-CRM1PTM1-CRM1CGL2-CRM1APL8 | HSM1-CRM1PTM1-CRM1CGL2 | 9.9-14 | 2.57 | - | 282 | - | 38 |  |  | Y |  | Pass | OK | NotOk | line stoppage material | N2 | Line stoppage | CRM1CGL2 |  | line stoppage material | CRM1CGL2 | N5 | Plan Deviation | 2023-12-12T06:57:14.000+0000 | 0.2162153 | 9GIENDCUTS |  | N | A
175 | PPGL | 23A2YC3000 | 23A2YC0000 | 0.47 | 0.47 | 1220 | 1220 | LPR955 | LPR955 | 508 | JSW MTS PRAGATI PLUS | JSW MTS PRAGATI PLUS | SMS1CAS1-COND1-HSM1-CRM1PTM1-CRM1CGL2-CRM1CCL1-CRM1APL9 | HSM1-CRM1PTM1-CRM1CGL2-CRM1CCL1 | 3-5 | 4.297 | 550- | 679.45 | - |  | - | 95 | Y | CB | Pass | OK | Ok | Liner Marking Found ok as SO Jsw Pragathi+ 0.47mM AZ70 (ISI) 15965 BIS Approved. Dross Patches of L3 on top s/f in c/w cont obsd in f/c Flow Mark of l3 on top s/f in c/w cont obsd in f/c Stretch Mark of L3 on top s/f in c/w cont obsd in f/c. OK Nizam | P1 |  |  |  | k | CRM1CCL1 | N |  | 2023-12-17T03:58:41.000+0000 | 1.050289 | S_PPGLCW |  | N | A
176 | GI | 23C1JB1000 | 23C1JB0000 | 2 | 2 | 1220 | 1220 | ZGN110 | ZGN110 | 508 | Kummenchery Hardwares | Kummenchery Hardwares | SMS1CAS1-COND1-HSM1-CRM1PTM1-CRM1CGL2-CRM1APL8 | HSM1-CRM1PTM1-CRM1CGL2 | 9.9-14 | 10.111 | 240-400 | 363 | 20-50 | 33.6 |  |  | Y |  |  | OK | Ok | Cco from 120-80gsm. Dross spots of L2 on both s/f at f/w discont in f/c. Liner ang logo print ok. | P1 |  |  |  | autoClrRemarks | CRM1CGL2 | N |  | 2023-12-10T07:34:27.000+0000 | 0.04170139 | S_GICW | NA | N | B
176 | PPGL | 23A2YC4000 | 23A2YC0000 | 0.47 | 0.47 | 1220 | 1220 | LPR955 | LPR955 | 508 | JSW MTS PRAGATI PLUS | JSW MTS PRAGATI PLUS | SMS1CAS1-COND1-HSM1-CRM1PTM1-CRM1CGL2-CRM1CCL1-CRM1APL9 | HSM1-CRM1PTM1-CRM1CGL2-CRM1CCL1 | 3-5 | 4.877 | 550- | 679.45 |  |  | - | 95 | Y | CB | Pass | OK | Ok | Liner Marking Found ok as SO Jsw Pragathi+ 0.47mM AZ70 (ISI) 15965 BIS Approved. Dross Patches of L3 on top s/f in c/w cont obsd in f/c Flow Mark of l3 on top s/f in c/w cont obsd in f/c Stretch Mark of L3 on top s/f in c/w cont obsd in f/c. OK Harish | P1 |  |  |  | k | CRM1CCL1 | N |  | 2023-12-17T03:59:17.000+0000 | 1.048218 | S_PPGLCW |  | N | A
177 | GI | 23C2RXZ100 | 23C2RXZ000 | 0.8 | 0.8 | 1250 | 1250 | ZGN110 | ZPK001 | 508 | Saro Steel | Saro Steel | SMS1CAS1-COND1-HSM1-CRM1PTM1-CRM1CGL2-CRM1APL8 | HSM1-CRM1PTM1-CRM1CGL2 | 9.9-14 | 11.25 | 240-400 | 349 | 20-50 | 33 |  |  | Y |  | Fail | LOW COATING & 0.814mm | NotOk | according to order the sprangle shuold be MIN but SUP(D1) cont obsd in f/c . Dross spots/ patches of L3 on both s/f H&T cont obsd in f/c.Dent of L4 obsd both s/f at f/w cont obsd id 36-256 mtr. logo and liner is not obsd in f/c. INSP BY RITWICK | N1 | Dross Patches | CRM1CGL2 |  | N1 Plan for ZPK001. according to order the sprangle shuold be MIN but SUP(D1) cont obsd in f/c . Dross spots/ patches of L3 on both s/f H&T cont obsd in f/c.Dent of L4 obsd both s/f at f/w cont obsd id 36-256 mtr. logo and liner is not obsd in f/c. INSP BY RITWICK | CRM1CGL2 | N | Prime | 2023-12-22T03:22:36.000+0000 | -5.384387 | S_GICW |  | N | B
177 | PPGL | 23A2YC5000 | 23A2YC0000 | 0.47 | 0.47 | 1220 | 1220 | LPR955 | LPR955 | 508 | JSW MTS PRAGATI PLUS | JSW MTS PRAGATI PLUS | SMS1CAS1-COND1-HSM1-CRM1PTM1-CRM1CGL2-CRM1CCL1-CRM1APL9 | HSM1-CRM1PTM1-CRM1CGL2-CRM1CCL1 | 3-5 | 4.522 | 550- | 679.45 |  |  | - | 95 | Y | CB | Pass | OK | Ok | Liner Marking Found ok as SO Jsw Pragathi+ 0.47mM AZ70 (ISI) 15965 BIS Approved. Dross Patches of L3 on top s/f in c/w cont obsd in f/c Flow Mark of l3 on top s/f in c/w cont obsd in f/c Stretch Mark of L3 on top s/f in c/w cont obsd in f/c.SPR OK Harish | P1 |  |  |  | k | CRM1CCL1 | N |  | 2023-12-17T03:59:58.000+0000 | 1.046944 | S_PPGLCW |  | N | A
178 | GI | 23C2RXZ200 | 23C2RXZ000 | 0.8 | 0.8 | 1250 | 1250 | ZGN110 | ZPK001 | 508 | Saro Steel | Saro Steel | SMS1CAS1-COND1-HSM1-CRM1PTM1-CRM1CGL2-CRM1APL8 | HSM1-CRM1PTM1-CRM1CGL2 | 9.9-14 | 4.94 | 240-400 | 349 | 20-50 | 33 |  |  | Y |  | Fail | LOW COATING & 0.814mm | NotOk | LINE STOP MATERIAL according to order the sprangle shuold be MIN but SUP(D1) cont obsd in f/c . Dross spots/ patches of L3 on both s/f H&T cont obsd in f/c.Dent of L4 obsd both s/f at f/w cont obsd id 36-256 mtr. logo and liner is not obsd in f/c. INSP BY RITWICK PENDING` A RITWICK | N1 | Improper Liner & Logo | CRM1CGL2 |  | N1 for ZPK001, LINE STOP MATERIAL according to order the sprangle shuold be MIN but SUP(D1) cont obsd in f/c . Dross spots/ patches of L3 on both s/f H&T cont obsd in f/c.Dent of L4 obsd both s/f at f/w cont obsd id 36-256 mtr. logo and liner is not obsd in f/c. INSP BY RITWICK PENDING` A RITWICK | CRM1CGL2 | N | Prime | 2023-12-26T10:14:51.000+0000 | -1.09765 | S_GICW |  | N | B
178 | PPGL | 23A14F1000 | 23A14F0000 | 0.4 | 0.4 | 1220 | 1220 | LID925 | LID925 | 508 | JSW MTS ACCIL | JSW MTS ACCIL | SMS1CAS1-COND1-HSM1-CRM1PTM1-CRM1CGL2-CRM1CCL1-CRM1APL9 | HSM1-CRM1PTM1-CRM1CGL2-CRM1CCL1 | 3-5 | 4.817 | 250-380 | 345.94 | 25-50 | 25.99 | 45-65 | 65 | Y | CB | Fail | NOT OK | Ok | Stretch Mark of L3 on top s/f in c/w cont obsd in f/c Dross Patches of L3 on both s/f in f/w cont obsd in f/c Stretch Mark of L3 on top s/f in c/w cont obsd in f/c Liner Marking found ok as SO Indradhnauhs Az70 (ISI) 15965 Bis Approved | P1 |  |  |  | Stretch Mark of L3 on top s/f in c/w cont obsd in f/c Dross Patches of L3 on both s/f in f/w cont obsd in f/c Stretch Mark of L3 on top s/f in c/w cont obsd in f/c Liner Marking found ok as SO Indradhn | CRM1CCL1 | N |  | 2023-12-28T12:24:52.000+0000 | 0.3429861 | S_PPGLCW |  | N | C
179 | GI | 23C1HJD000 | 23C1HJ0000 | 2 | 2 | 1220 | 1220 | ZGN110 | NPF-CRGI | 508 | HH Iron and Steel Private Limited | NCO | SMS1CAS1-COND1-HSM1-CRM1PTM1-CRM1CGL2-CRM1APL8 | HSM1-CRM1PTM1-CRM1CGL2 | 9.9-14 | 0.011 | - | 345 | - | 28.7 |  |  | Y |  | Pass | Dummy prop due to less wt 0.011mt | Ok | strech mark of L3 on both s/f cont obsd in f/c,zinc ash of L2 on top s/f d/s discont long int obsd in f/c, Dross patch of L3 on both s/f H&T discont long int obsd in f/c,Liner mark ok.insp by Manju/Harish | N2 | Stretch mark | CRM1CGL2 |  | Scrap strech mark of L3 on both s/f cont obsd in f/c,zinc ash of L2 on top s/f d/s discont long int obsd in f/c, Dross patch of L3 on both s/f H&T discont long int obsd in f/c,Liner mark ok.insp by Manju/Harish | CRM1CGL2 | N5 | Plan Deviation | 2023-12-12T13:53:17.000+0000 | 0.1739815 | 9GIENDCUTS | NA | N | A
179 | PPGL | 23A14F2000 | 23A14F0000 | 0.4 | 0.4 | 1220 | 1220 | LID925 | LID925 | 508 | JSW MTS ACCIL | JSW MTS ACCIL | SMS1CAS1-COND1-HSM1-CRM1PTM1-CRM1CGL2-CRM1CCL1-CRM1APL9 | HSM1-CRM1PTM1-CRM1CGL2-CRM1CCL1 | 3-5 | 4.922 | 250-380 | 345.94 | 25-50 | 25.99 | 45-65 | 65 | Y | CB | Fail | NOT OK | Ok | Stretch Mark of L3 on top s/f in c/w cont obsd in f/c Dross Patches of L3 on both s/f in f/w cont obsd in f/c Stretch Mark of L3 on top s/f in c/w cont obsd in f/c Liner Marking found ok as SO Indradhnauhs Az70 (ISI) 15965 Bis Approved | P1 |  |  |  | Stretch Mark of L3 on top s/f in c/w cont obsd in f/c Dross Patches of L3 on both s/f in f/w cont obsd in f/c Stretch Mark of L3 on top s/f in c/w cont obsd in f/c Liner Marking found ok as SO Indradhnauhs Az70 (ISI) 15965 Bis Approved OK Nizam | CRM1CCL1 | N |  | 2023-12-28T12:27:08.000+0000 | 0.3443866 | S_PPGLCW |  | N | C
180 | GI | 23C0QR0000 | 23C0QR0000 | 2 | 2 | 1500 | 1500 | ZEX110 | ZTU110 | 508 | Duferco S.A. | Duferco S.A. | SMS1CAS3-COND2-HSM2-CRM1PTM1-CRM1CGL2-CRM1APL8 | HSM2-CRM1PTM1-CRM1CGL3 | 16-28 | 26.83 | 220-400 | 358 | 22-50 | 30.7 |  |  | N |  | Fail | LOW CT WT OBSVD 181 | Ok | U/W.Wrong width obsd 1505MM, Req 1270MM. Edge ovecroating of L3 on both s/f both edges to 10-13mm discont obsd in f/c. Unskin passed edges of 8-10MM on both s/f both edges cont obsd in f/c. Dross spots of L2/3 on both s/f at H&T discont obsd f/c. Flow mark of L2 on both s/f at f/w in f/c. | N1 | Coating Wt Variation | CRM1CGL3 |  | N1 for 120GSM,U/W.Wrong width obsd 1505MM, Req 1270MM. Edge ovecroating of L3 on both s/f both edges to 10-13mm discont obsd in f/c. Unskin passed edges of 8-10MM on both s/f both edges cont obsd in f/c. Dross spots of L2/3 on both s/f at H&T discont obsd f/c. Flow mark of L2 on both s/f at f/w in f/c. | CRM1CGL3 | N | Prime | 2023-12-08T03:58:59.000+0000 | -7.257488 | S_GICW |  | N | B
180 | PPGL | 23A14F3000 | 23A14F0000 | 0.4 | 0.4 | 1220 | 1220 | LID925 | LID925 | 508 | JSW MTS ACCIL | JSW MTS ACCIL | SMS1CAS1-COND1-HSM1-CRM1PTM1-CRM1CGL2-CRM1CCL1-CRM1APL9 | HSM1-CRM1PTM1-CRM1CGL2-CRM1CCL1 | 3-5 | 4.902 | 250-380 | 345.94 | 25-50 | 25.99 | 45-65 | 65 | Y | CB | Fail | NOT OK | Ok | Stretch Mark of L3 on top s/f in c/w cont obsd in f/c Dross Patches of L3 on both s/f in f/w cont obsd in f/c Stretch Mark of L3 on top s/f in c/w cont obsd in f/c Liner Marking found ok as SO Indradhnauhs Az70 (ISI) 15965 Bis Approved | P1 |  |  |  | Stretch Mark of L3 on top s/f in c/w cont obsd in f/c Dross Patches of L3 on both s/f in f/w cont obsd in f/c Stretch Mark of L3 on top s/f in c/w cont obsd in f/c Liner Marking found ok as SO Indradhnauhs Az70 (ISI) 15965 Bis Approved OK Nizam | CRM1CCL1 | N |  | 2023-12-28T12:27:59.000+0000 | 0.3453241 | S_PPGLCW |  | N | C
181 | PPGL | 23A14F4000 | 23A14F0000 | 0.4 | 0.4 | 1220 | 1220 | LID925 | LID925 | 508 | JSW MTS ACCIL | JSW MTS ACCIL | SMS1CAS1-COND1-HSM1-CRM1PTM1-CRM1CGL2-CRM1CCL1-CRM1APL9 | HSM1-CRM1PTM1-CRM1CGL2-CRM1CCL1 | 3-5 | 4.917 | 250-380 | 345.94 | 25-50 | 25.99 | 45-65 | 65 | Y | CB | Fail | NOT OK | Ok | Stretch Mark of L3 on top s/f in c/w cont obsd in f/c Dross Patches of L3 on both s/f in f/w cont obsd in f/c Stretch Mark of L3 on top s/f in c/w cont obsd in f/c Liner Marking found ok as SO Indradhnauhs Az70 (ISI) 15965 Bis Approved | P1 |  |  |  | Stretch Mark of L3 on top s/f in c/w cont obsd in f/c Dross Patches of L3 on both s/f in f/w cont obsd in f/c Stretch Mark of L3 on top s/f in c/w cont obsd in f/c Liner Marking found ok as SO Indradhnauhs Az70 (ISI) 15965 Bis Approved OK Nizam | CRM1CCL1 | N |  | 2023-12-28T12:28:47.000+0000 | 0.3460764 | S_PPGLCW |  | N | C
181 | GI | 23C3LZ1000 | 23C3LZ0000 | 1.38 | 1.38 | 1500 | 1500 | ZEX110 | ZSP001 | 610 | Duferco S.A. | Duferco S.A. | SMS1CAS3-COND2-HSM2-CRM1PTM1-CRM1CGL2-CRM1APL8 | HSM2-CRM1PTM1-CRM1CGL3 | 16-28 | 5.22 | 140-450 | 352 | 10-60 | 27.2 |  |  | N |  | Pass | OK | NotOk | Pinch shade of L5 obsd in OD 80mtr. Nozzle cleanin line of L5 obsd in OD 100mtr. As per Sales order SPM required. But STL s/f obsd in f/c. due to SPM problem. | N2 | Pinching Shade | CRM1CGL3 |  | ZSP001 Pinch shade of L5 obsd in OD 80mtr. Nozzle cleanin line of L5 obsd in OD 100mtr. As per Sales order SPM required. But STL s/f obsd in f/c. due to SPM problem. | CRM1CGL3 | N | Plan Deviation | 2023-12-21T06:31:26.000+0000 | 0.5884491 | S_GICW | NA | N | C
182 | GI | 23C1CZ2000 | 23C1CZ0000 | 0.58 | 0.58 | 1250 | 1250 | ZEX110 | NPF-CRGI | 508 | Indo Intertrade AG | NCO | SMS1CAS3-COND1-HSM1-CRM1PTM1-CRM1CGL2-CRM1APL8 | HSM2-CRM1PTM1-CRM1CGL3 | 16-25 | 2.52 | - | 341 | - | 32.5 |  |  | N |  | Pass | OK | NotOk | line stopagge material in f/c | N2 | Line stoppage | CRM1CGL3 |  | NPF-CRGI line stopagge material in f/c | CRM1CGL3 | N5 | Plan Deviation | 2023-12-12T11:31:57.000+0000 | 0.102963 | 9GLTRIMMING |  | N | C
182 | PPGL | 23A3YMZ100 | 23A3YMZ000 | 0.5 | 0.5 | 1220 | 1220 | LID925 | LID925 | 508 | JSW MTS ACCIL | JSW MTS ACCIL | SMS1CAS1-COND1-HSM1-CRM1PTM1-CRM1CGL2-CRM1CCL1-CRM1APL9 | HSM1-CRM1PTM1-CRM1CGL2-CRM1CCL1 | 3-5 | 4.102 | 250-380 | 336.65 | 25-50 | 44 | 45-65 | 65 | Y | CB |  | OK | Ok | Uncoated fold type dent of L4 on bottom s/f at opr/s 4-5 times obsd from ID TO 25 Mtrs after that ok,edge fold(bow shape)of L3 (3-4mm height not uncoated)at opr/s cont obsd in f/c, from input, dross spots of L3 on both s/f H&T discont obsd in f/c,pickup roll mark of L3 on bottom s/f at opr/s int obsd in f/c,fold and dent of L3 both sides c/w discont obsd in f/c,Liner marking and water mark found ok as per TDC indradhanush AZ70 ISI 15965 BIS approved OK Rajiv | P1 |  |  |  | autoClrRemarks | CRM1CCL1 | N |  | 2023-12-21T06:09:38.000+0000 | 0.07402778 | S_PPGLCW |  | N | B
183 | GI | 23C12C1000 | 23C12C0000 | 1.85 | 1.85 | 1500 | 1500 | ZEX110 | ZSP001 | 508 | Duferco S.A. | NCO | SMS1CAS3-COND2-HSM2-CRM1PTM1-CRM1CGL2-CRM1APL8 | HSM2-CRM1PTM1-CRM1CGL3 | 16-28 | 12.31 | 140-450 | 356 | 10-60 | 29 |  |  | N |  | Fail | LOW COATING & LOW Ra & 1.871mm | NotOk | Processed without SPM of L5 on both s/f at f/w cont obsd in ID 520 mtr Edge over coating of L3 on bottom s/f at o/s to 10 mm cont obsd in f/c .Flow mark of L2 on both s/f at f/w cont in f/c .Strech mark of L3 unfeelable on both s/f at f/w cont in f/c. insp by Rajiv/manju/karthik | N2 | Without SPM/TLL | CRM1CGL3 |  | ZSP001 Processed without SPM of L5 on both s/f at f/w cont obsd in ID 520 mtr Edge over coating of L3 on bottom s/f at o/s to 10 mm cont obsd in f/c .Flow mark of L2 on both s/f at f/w cont in f/c .Strech mark of L3 unfeelable on both s/f at f/w cont in f/c. insp by Rajiv/manju/karthik | CRM1CGL3 | Y | Plan Deviation | 2023-12-09T11:32:26.000+0000 | 1.4036 | S_GICW | NA | N | A
183 | PPGL | 23A3YMZ200 | 23A3YMZ000 | 0.5 | 0.5 | 1220 | 1220 | LID925 | LID925 | 508 | JSW MTS ACCIL | JSW MTS ACCIL | SMS1CAS1-COND1-HSM1-CRM1PTM1-CRM1CGL2-CRM1CCL1-CRM1APL9 | HSM1-CRM1PTM1-CRM1CGL2-CRM1CCL1 | 3-5 | 4.127 | 250-380 | 336.65 | 25-50 | 46 | 45-65 | 65 | Y | CB |  | ok | Ok | edge fold(bow shape)of L3 (3-4mm height not uncoated)at opr/s cont obsd in f/c, from input, dross spots of L3 on both s/f H&T discont obsd in f/c,pickup roll mark of L3 on bottom s/f at opr/s int obsd in f/c,fold and dent of L3 both sides c/w discont obsd in f/c,Liner marking and water mark found ok as per TDC indradhanush AZ70 ISI 15965 BIS approved OK Rajiv | P1 |  |  |  | autoClrRemarks | CRM1CCL1 | N |  | 2023-12-21T05:26:09.000+0000 | 0.04283565 | S_PPGLCW |  | N | B
184 | GI | 23C0NY0000 | 23C0NY0000 | 1.1 | 1.1 | 1500 | 1500 | ZEX110 | ZEX110 | 610 | Coilinter Internationaler | Coilinter Internationaler | SMS1CAS3-COND2-HSM2-CRM1PTM1-CRM1CGL2-CRM1APL8 | HSM2-CRM1PTM1-CRM1CGL3 | 17-27 | 26.135 | 220-400 | 386 | 22-50 | 28.6 |  |  | N |  |  | OK 1.098 | Ok | Dross spots of L2/3 on both s/f at H&T discont obsd f/c. Stretch mark of L2/3 on both s/f at f/w cont obsd in f/c. Flow mark of L2/3 on both s/f at f/w in f/c. | P1 |  |  |  | autoClrRemarks | CRM1CGL3 | N |  | 2023-12-05T23:37:32.000+0000 | 0.05662037 | S_GICW | NA | N | A
184 | PPGL | 23A3YMZ300 | 23A3YMZ000 | 0.5 | 0.5 | 1220 | 1220 | LID925 | LID925 | 508 | JSW MTS ACCIL | JSW MTS ACCIL | SMS1CAS1-COND1-HSM1-CRM1PTM1-CRM1CGL2-CRM1CCL1-CRM1APL9 | HSM1-CRM1PTM1-CRM1CGL2-CRM1CCL1 | 3-5 | 3.922 | 250-380 | 336.65 | 25-50 | 46 | 45-65 | 65 | Y | CB |  | ok | Ok | edge fold(bow shape)of L3 (2mm height not uncoated)at opr/s cont obsd in f/c, from input, dross spots of L3 on both s/f H&T discont obsd in f/c,pickup roll mark of L3 on bottom s/f at opr/s int obsd in f/c,fold and dent of L3 both sides c/w discont obsd in f/c,Liner marking and water mark found ok as per TDC indradhanush AZ70 ISI 15965 BIS approved SPR OK Rajiv | P1 |  |  |  | autoClrRemarks | CRM1CCL1 | N |  | 2023-12-21T05:26:02.000+0000 | 0.04116898 | S_PPGLCW |  | N | B
185 | GI | 23B44J1000 | 23B44J0000 | 0.6 | 0.6 | 1550 | 1550 | ZAP221 | ZAP221 | 610 | Jsw MI Chennai Steel Service Center | Jsw MI Chennai Steel Service Center | SMS2CAS8-COND2-HSM2-CRM1PTM1-CRM1CGL2-CRM1APL8 | HSM2-CRM1PTM1-CRM1CGL3 | 8-14 | 8.8 | 120-180 | 180 | 36-55 | 44 | 30-50 | 48 | N |  | Pass | OK | NotOk | U/W.2mm over Width obsd.Unskin pass Edges of L2/3 on both s/f at d/s to 6-8mm & o/s to 3-4mm cont obsd in f/c.(Improper SPM Band of L2/3 on both s/f at Both sides to 100-170mm cont obsd in F/c.ok as per PDQC).Whitesh Line of L2 unfeelable on bottom s/f at c/w cont obsd in Id upto 300mtr.Shade Variation of L1/2 angle vsiable on bottom s/f at f/w in f/c.Flow mark of L2 on both s/f at f/w in f/c.Oiling Done..Insp by Srikanth | P1 | No Defect | CRM1CGL3 |  | ok as per daily QA Report | CRM1CGL3 | N |  | 2023-12-04T10:17:03.000+0000 | 0.2491204 | S_GICW |  | Y | A
185 | GI | 23C15U1000 | 23C15U0000 | 0.95 | 0.95 | 1434 | 1434 | ZEX110 | ZEX110 | 508 | Brt NV | Brt NV | SMS1CAS3-COND2-HSM2-CRM1PTM1-CRM1CGL2-CRM1APL8 | HSM2-CRM1PTM1-CRM1CGL3 | 10-15 | 8.74 | - | 356 | 22- | 26.31 |  |  | N |  | Pass | OK 1.05 | Ok | stretch mark of L3 on both s/f at f/w cont obsd in f.c . Dross patches & Spots of L3 on both s/f at F/w H&T cont obsd in f/c. Insd by Karthik/raJIV | P1 |  |  |  | Less wt ok as per CSD-stretch mark of L3 on both s/f at f/w cont obsd in f.c . Dross patches & Spots of L3 on both s/f at F/w H&T cont obsd in f/c. Insd by Karthik/raJIV | CRM1CGL3 | N |  | 2023-12-13T07:45:57.000+0000 | 4.257072 | S_GICW | NA | N | A
186 | GI | 23B44J2000 | 23B44J0000 | 0.6 | 0.6 | 1550 | 1550 | ZAP221 | ZAP221 | 610 | Jsw MI Chennai Steel Service Center | Jsw MI Chennai Steel Service Center | SMS2CAS8-COND2-HSM2-CRM1PTM1-CRM1CGL2-CRM1APL8 | HSM2-CRM1PTM1-CRM1CGL3 | 8-14 | 8.82 | 120-180 | 180 | 36-55 | 44 | 30-50 | 48 | N |  | Pass | OK | NotOk | U/W.2mm over Width obsd.Unskin pass Edges of L2/3 on both s/f at d/s to 6-8mm & o/s to 3-4mm cont obsd in f/c.(Improper SPM Band of L2/3 on both s/f at Both sides to 100-170mm cont obsd in F/c.ok as per PDQC).Shade Variation of L1/2 angle vsiable on bottom s/f at f/w in f/c.Flow mark of L2 on both s/f at f/w in f/c.Oiling Done.Insp by Manju/rajnish | P1 | No Defect | CRM1CGL3 |  | ok as per daily QA Report | CRM1CGL3 | N |  | 2023-12-04T10:19:42.000+0000 | 0.2501852 | S_GICW |  | Y | A
186 | GI | 23C03Y1000 | 23C03Y0000 | 0.8 | 0.8 | 1337 | 1337 | ZPL120 | ZPL120 | 610 | Nicomac Taikisha Clean Rooms Pvt Lt | Nicomac Taikisha Clean Rooms Pvt Lt | SMS1CAS3-COND2-HSM2-CRM1PTM1-CRM1CGL2-CRM1APL8 | HSM2-CRM1PTM1-CRM1CGL2 | 7-9 | 8.957 | 220-350 | 274 | 25-50 | 41 |  |  | N |  | Pass | OK | NotOk | Edge wrinkles of L3 on both s/f at both edge to 20mm cont obsd in f/c ( sample colllected &snap shared & shown to praveen sir )Stretch mar of L3 on both s/f at f/w cont obsd in f/c. Dross Patches and Spots of L3 on both s/f at F/w H&T discont obsd in F/c.Whitish line of L2 angle visible on both s/f at c/w cont obsd in f/c. unskin pass of L2 on both s/f at both edge to 5mm cont obsd in f/c.Flow Mark of L2 on both s/f at f/w cont obsd in f/c. | N1 | Wrinkle Surface | CRM1CGL2 |  | N1 for 1250 mm order and mail to CSD for order Edge wrinkles of L3 on both s/f at both edge to 20mm cont obsd in f/c ( sample colllected &snap shared & shown to praveen sir )Stretch mar of L3 on both s/f at f/w cont obsd in f/c. Dross Patches and Spots of L3 on both s/f at F/w H&T discont obsd in F/c.Whitish line of L2 angle visible on both s/f at c/w cont obsd in f/c. unskin pass of L2 on both s/f at both edge to 5mm cont obsd in f/c.Flow Mark of L2 on both s/f at f/w cont obsd in f/c. | CRM1CGL2 | N | Prime | 2023-12-06T15:34:52.000+0000 | -2.734491 | S_GICW | NA | N | B
187 | GI | 23C03Y2000 | 23C03Y0000 | 0.8 | 0.8 | 1337 | 1337 | ZPL120 | ZPL120 | 610 | Nicomac Taikisha Clean Rooms Pvt Lt | Nicomac Taikisha Clean Rooms Pvt Lt | SMS1CAS3-COND2-HSM2-CRM1PTM1-CRM1CGL2-CRM1APL8 | HSM2-CRM1PTM1-CRM1CGL2 | 7-9 | 8.928 | [6 empty] | N |  | Pass | OK | NotOk | Edge wrinkles of L3 on both s/f at both edge to 20mm cont obsd in f/c ( sample colllected &snap shared & shown to praveen sir )Stretch mar of L3 on both s/f at f/w cont obsd in f/c. Dross Patches and Spots of L3 on both s/f at F/w H&T discont obsd in F/c. Whitish line of L2 angle visible on both s/f at c/w cont obsd in f/c. unskin pass of L2 on both s/f at both edge to 5mm cont obsd in f/c.Flow Mark of L2 on both s/f at f/w cont obsd in f/c. | N1 | Wrinkle Surface | CRM1CGL2 |  | N1 for 1250 mm order and mail to CSD for order Edge wrinkles of L3 on both s/f at both edge to 20mm cont obsd in f/c ( sample colllected &snap shared & shown to praveen sir )Stretch mar of L3 on both s/f at f/w cont obsd in f/c. Dross Patches and Spots of L3 on both s/f at F/w H&T discont obsd in F/c. Whitish line of L2 angle visible on both s/f at c/w cont obsd in f/c. unskin pass of L2 on both s/f at both edge to 5mm cont obsd in f/c.Flow Mark of L2 on both s/f at f/w cont obsd in f/c. | CRM1CGL2 | N | Prime | 2023-12-06T15:42:27.000+0000 | -2.729306 | S_GICW | NA | N | B
187 | GI | 23B44J3000 | 23B44J0000 | 0.6 | 0.6 | 1550 | 1550 | ZAP221 | ZAP221 | 610 | Jsw MI Chennai Steel Service Center | Jsw MI Chennai Steel Service Center | SMS2CAS8-COND2-HSM2-CRM1PTM1-CRM1CGL2-CRM1APL8 | HSM2-CRM1PTM1-CRM1CGL3 | 8-14 | 9.53 | 120-180 | 180 | 36-55 | 44 | 30-50 | 46 | N |  | Pass | OK | NotOk | U/W.2mm over Width obsd.Unskin pass Edges of L2/3 on both s/f at d/s to 6-8mm & o/s to 3-4mm cont obsd in f/c.(Improper SPM Band of L2/3 on both s/f at Both sides to 100-170mm cont obsd in F/c.ok as per PDQC)..Shade Variation of L1/2 angle vsiable on bottom s/f at f/w in f/c.Flow mark of L2 on both s/f at f/w in f/c.Oiling Done. | P1 | No Defect | CRM1CGL3 |  | ok as per daily QA Report | CRM1CGL3 | N |  | 2023-12-04T10:20:25.000+0000 | 0.2501042 | S_GICW |  | Y | A
188 | GI | 23C03Y3000 | 23C03Y0000 | 0.8 | 0.8 | 1337 | 1337 | ZPL120 | ZPL120 | 610 | Nicomac Taikisha Clean Rooms Pvt Lt | Nicomac Taikisha Clean Rooms Pvt Lt | SMS1CAS3-COND2-HSM2-CRM1PTM1-CRM1CGL2-CRM1APL8 | HSM2-CRM1PTM1-CRM1CGL2 | 7-9 | 8.871 | 220-350 | 274 | 25-50 | 41 |  |  | N |  | Pass | OK | NotOk | Edge wrinkles of L3 on both s/f at both edge to 20mm cont obsd in f/c ( sample colllected &snap shared & shown to praveen sir )Stretch mar of L3 on both s/f at f/w cont obsd in f/c. Dross Patches and Spots of L3 on both s/f at F/w H&T discont obsd in F/c.Whitish line of L2 angle visible on both s/f at c/w cont obsd in f/c. unskin pass of L2 on both s/f at both edge to 5mm cont obsd in f/c.Flow Mark of L2 on both s/f at f/w cont obsd in f/c. | N1 | Wrinkle Surface | CRM1CGL2 |  | N1 for 1250 mm order and mail to CSD for order Edge wrinkles of L3 on both s/f at both edge to 20mm cont obsd in f/c ( sample colllected &snap shared & shown to praveen sir )Stretch mar of L3 on both s/f at f/w cont obsd in f/c. Dross Patches and Spots of L3 on both s/f at F/w H&T discont obsd in F/c.Whitish line of L2 angle visible on both s/f at c/w cont obsd in f/c. unskin pass of L2 on both s/f at both edge to 5mm cont obsd in f/c.Flow Mark of L2 on both s/f at f/w cont obsd in f/c. | CRM1CGL2 | N | Prime | 2023-12-06T15:44:03.000+0000 | -2.728264 | S_GICW | NA | N | B
188 | GI | 23B46U0000 | 23B46U0000 | 0.6 | 0.6 | 1480 | 1480 | ZAP221 | ZAP221 | 610 | Jswmi Steel Service Center Pvt Limi | Jswmi Steel Service Center Pvt Limi | SMS2CAS8-COND2-HSM2-CRM1PTM1-CRM1CGL2-CRM1APL8 | HSM2-CRM1PTM1-CRM1CGL3 | 15-30 | 24.59 | 120-180 | 180 | 36-55 | 42 | 30-50 | 41 | N |  | Pass | OK | Ok | U/W.5MM overwith obsd.Unskinpassed edges of 5-6mm on both s/f both edges in f/c.M/Nozzle lines of L2 on top s/f at H&T and bottom s/f d/s to 40mm cont in f/c.Dross spots and patches of L3/2 on both s/f H&t discont obsd in f/c.SPM band of L2 on both s/f at o/s to 70-120mm and d/s to 100-150mm cont in f/c.Flow mark of L2/3 on both s/f f/w in f/c. Oiling Done | P1 |  |  |  | U/W.5MM overwith obsd.Unskinpassed edges of 5-6mm on both s/f both edges in f/c.M/Nozzle lines of L2 on top s/f at H&T and bottom s/f d/s to 40mm cont in f/c.Dross spots and patches of L3/2 on both s/f H&t discont obsd in f/c.SPM band of L2 on both s/f at o/s to 70-120mm and d/s to 100-150mm cont in f/c.Flow mark of L2/3 on both s/f f/w in f/c. Oiling Done | CRM1CGL3 | N |  | 2023-12-05T07:26:34.000+0000 | 0.06270833 | S_GICW |  | Y | C
189 | GI | 23B42P2000 | 23B42P0000 | 0.55 | 0.55 | 1570 | 1570 | ZPK001 | ZPK001 | 610 | JSW GI PACKING | JSW GI PACKING | SMS1CAS3-COND2-HSM2-CRM1PTM1-CRM1CGL3-CRM1APL8 | HSM2-CRM1PTM1-CRM1CGL3 | 5-30 | 10.75 | -280 | 267 | 27- | 36 | - | 41 | N |  | Pass |  | NotOk | U/w, Roll mark (like wiping mark type) of L3 unfeelable but light visbile on both s/f at d/s to 100mm width 1250mm pitch cont in f/c. Width band of L2 on both s/f at o/s to 50mm width cont in f/c. Nozzle line of L3 on both sf at d/s to 30mm width 2-3nos cotn in f/c. | P1 | Nozzal mark | CRM1CGL3 |  | OK | CRM1CGL3 | N |  | 2023-12-13T02:13:36.000+0000 | 3.703854 | S_GICW |  | N | C
189 | GI | 23B5AB1000 | 23B5AB0000 | 0.8 | 0.8 | 1337 | 1337 | ZPL120 | ZPL120 | 610 | Nicomac Taikisha Clean Rooms Pvt Lt | Nicomac Taikisha Clean Rooms Pvt Lt | SMS1CAS3-COND2-HSM2-CRM1PTM1-CRM1CGL2-CRM1APL8 | HSM2-CRM1PTM1-CRM1CGL2 | 7-9 | 7.2 | [6 empty] | N |  |  | OK | Ok | Stretch mark of L3 ( un-feelable ) on both s/f at f/w cont obsd in f/c. (shown to nitin sir & praveen sir also oprt SI hemanth )Dross Patches and Spots of L3 on both s/f at F/w H&T discont obsd in F/c. Whitish Line type of L2 angle visible on both s/f at c/w cont obsd in f/c. ( shown to nitin sir & praveen sir also oprt SI ) unskin pass of L2 on both s/f at both edge to 5mm cont obsd in f/c.Flow Mark of L2 on both s/f at f/w cont obsd in f/c. | P1 |  |  |  | autoClrRemarks | CRM1CGL2 | N |  | 2023-12-03T13:03:37.000+0000 | 0.0003356481 | S_GICW |  | N | C
190 | GI | 23B5AB2000 | 23B5AB0000 | 0.8 | 0.8 | 1337 | 1337 | ZPL120 | ZPL120 | 610 | Nicomac Taikisha Clean Rooms Pvt Lt | Nicomac Taikisha Clean Rooms Pvt Lt | SMS1CAS3-COND2-HSM2-CRM1PTM1-CRM1CGL2-CRM1APL8 | HSM2-CRM1PTM1-CRM1CGL2 | 7-9 | 7.2 | [6 empty] | N |  |  | OK | Ok | Stretch mark of L3 ( un-feelable ) on both s/f at f/w cont obsd in f/c. (shown to nitin sir & praveen sir also oprt SI hemanth )Dross Patches and Spots of L3 on both s/f at F/w H&T discont obsd in F/c. Whitish Line type of L2 angle visible on both s/f at c/w cont obsd in f/c. ( shown to nitin sir & praveen sir also oprt SI ) unskin pass of L2 on both s/f at both edge to 5mm cont obsd in f/c.Flow Mark of L2 on both s/f at f/w cont obsd in f/c. | P1 |  |  |  | autoClrRemarks | CRM1CGL2 | N |  | 2023-12-03T13:09:53.000+0000 | 0.002326389 | S_GICW |  | N | C
190 | GI | 23B42P3000 | 23B42P0000 | 0.55 | 0.55 | 1570 | 1570 | ZAP130 | ZSP001 | 610 | Bombay Coated & Special Steels PVT. | NCO | SMS1CAS3-COND2-HSM2-CRM1PTM1-CRM1CGL2-CRM1APL8 | HSM2-CRM1PTM1-CRM1CGL3 | 6-18 | 7.9 | 140-450 | 267 | 10-60 | 36 | - | 41 | N |  | Pass |  | NotOk | U/w, Roll mark (like wiping mark type) of L2/3 unfeelable but light visbile on both s/f at d/s to 100mm width 1250mm pitch cont in f/c. Width band of L2 on both s/f at o/s to 50mm width cont in f/c. Nozzle line of L3 on both sf at d/s to 30mm width 2-3nos cotn in f/c. Rework for SPCL for Re-Inspection. due to Reverse jog taken for Sheet welding at Pot area. All defects Snap shared. Width band, and Nozzle line defect sample collected. and Wiping mark sample not available. Snap available. | N2 | Air Wiping Mark | CRM1CGL3 |  | Diverted as per PDQC. U/w, Roll mark (like wiping mark type) of L2/3 unfeelable but light visbile on both s/f at d/s to 100mm width 1250mm pitch cont in f/c. Width band of L2 on both s/f at o/s to 50mm width cont in f/c. Nozzle line of L3 on both sf at d/s to 30mm width 2-3nos cotn in f/c. Rework for SPCL for Re-Inspection. due to Reverse jog taken for Sheet welding at Pot area. All defects Snap shared. Width band, and Nozzle line defect sample collected. and Wiping mark sample not available. Snap available. | CRM1CGL3 | Y | Down Gradation | 2023-12-01T03:34:46.000+0000 | 1.654051 | S_GICW |  | N | C
191 | GI | 23B5AB3000 | 23B5AB0000 | 0.8 | 0.8 | 1337 | 1337 | ZPL120 | ZPL120 | 610 | Nicomac Taikisha Clean Rooms Pvt Lt | Nicomac Taikisha Clean Rooms Pvt Lt | SMS1CAS3-COND2-HSM2-CRM1PTM1-CRM1CGL2-CRM1APL8 | HSM2-CRM1PTM1-CRM1CGL2 | 7-9 | 7.58 | [6 empty] | N |  |  | OK | Ok | Stretch mark of L3 ( un-feelable ) on both s/f at f/w cont obsd in f/c. (shown to nitin sir & praveen sir also oprt SI hemanth )Dross Patches and Spots of L3 on both s/f at F/w H&T discont obsd in F/c. Whitish Line type of L2 angle visible on both s/f at c/w cont obsd in f/c. ( shown to nitin sir & praveen sir also oprt SI ) unskin pass of L2 on both s/f at both edge to 5mm cont obsd in f/c.Flow Mark of L2 on both s/f at f/w cont obsd in f/c. | P1 |  |  |  | autoClrRemarks | CRM1CGL2 | N |  | 2023-12-03T13:09:55.000+0000 | 0.003553241 | S_GICW |  | N | C
191 | GI | 23B45D2000 | 23B45D0000 | 1.42 | 1.42 | 1500 | 1500 | ZEX110 | ZSP001 | 610 | Stemcor Distribution Limited | NCO | SMS1CAS3-COND2-HSM2-CRM1PTM1-CRM1CGL2-CRM1APL8 | HSM2-CRM1PTM1-CRM1CGL3 | 8-15 | 9.88 | 140-450 | 338 | 10-60 | 29.7 |  |  | Y |  | Fail | NOT OK LOW COATING WT LINE STOPEGE COIL | NotOk | U/W.ZEX110 material processed as a ZTU110 as per Operation due to SPM issue. Edge over Coating of L4 on both s/f at edge to 10mm dis cont obsd in 150mtr. IDM procssed 610.Dross spots&patches of L2/3 on both s/f at f/w H&T dis cont obsd in f/c. Liner print done 1.42mm. | N2 | Coating Wt Variation | CRM1CGL3 |  | ZSP001 U/W.ZEX110 material processed as a ZTU110 as per Operation due to SPM issue. Edge over Coating of L4 on both s/f at edge to 10mm dis cont obsd in 150mtr. IDM procssed 610.Dross spots&patches of L2/3 on both s/f at f/w H&T dis cont obsd in f/c. Liner print done 1.42mm. | CRM1CGL3 | Y | Plan Deviation | 2023-12-13T09:36:38.000+0000 | 13.03755 | S_GICW |  | N | A
192 | GI | 23B45D3000 | 23B45D0000 | 1.42 | 1.42 | 1500 | 1500 | ZEX110 | ZSP001 | 508 | Stemcor Distribution Limited | NCO | SMS1CAS3-COND2-HSM2-CRM1PTM1-CRM1CGL2-CRM1APL8 | HSM2-CRM1PTM1-CRM1CGL3 | 8-15 | 9.825 | 140-450 | 338 | 10-60 | 29.7 |  |  | Y |  | Fail | NOT OK LOW COATING WT LINE STOPEGE COIL | NotOk | U/W.Wrong IDM processed (Req-610 processed 508). ZEX110 material processed as a ZTU110 as per Operation due to SPM issue. Dross spots&patches of L2/3 on both s/f at f/w H&T dis cont obsd in f/c. Liner print done 1.42mm. | N2 | Coating Wt Variation | CRM1CGL3 |  | ZSP001 U/W.Wrong IDM processed (Req-610 processed 508). ZEX110 material processed as a ZTU110 as per Operation due to SPM issue. Dross spots&patches of L2/3 on both s/f at f/w H&T dis cont obsd in f/c. Liner print done 1.42mm. | CRM1CGL3 | Y | Plan Deviation | 2023-12-13T09:35:19.000+0000 | 13.03652 | S_GICW |  | N | A
192 | GI | 23B4UA2000 | 23B4UA0000 | 0.8 | 0.8 | 1261 | 1261 | ZPL120 | ZPL120 | 610 | Enpar Steels PVT. LTD. | Enpar Steels PVT. LTD. | SMS1CAS3-COND1-HSM1-CRM1PTM1-CRM1CGL2-CRM1APL8 | HSM2-CRM1PTM1-CRM1CGL3 | 8-14 | 10.485 | 220-350 | 321 | 25-50 | 37 |  |  | N |  |  | 0.835 ok | Ok | U/w Done.Unskinpassed Edges of L2 on both s/f at Both sides to 3-4 mm cont obsd in F/c.Dross Patches and Spots of L3 on both s/f at F/w H&T discont obsd in F/c.Flow Mark of L2 on both s/f at F/w cont obsd in F/c. Ok A Ajay | P1 |  |  |  | autoClrRemarks | CRM1CGL3 | N |  | 2023-12-01T07:24:03.000+0000 | 0.1590046 | S_GICW | NA | N | B
193 | GI | 23B46Y1000 | 23B46Y0000 | 1.2 | 1.2 | 1520 | 1520 | ZAP130 | ZSP001 | 610 | Bombay Coated and Special Steels Pv | NCO | SMS1CAS3-COND2-HSM2-CRM1PTM1-CRM1CGL2-CRM1APL8 | HSM2-CRM1PTM1-CRM1CGL3 | 6-18 | 15.77 | 140-450 | 299 | 10-60 | 42.4 | - | 55 | N |  | Fail | HIGH YS 299 | NotOk | Improper SPM band of L4 on top s/f at d/s to 45mm cont obsd in f/c.sample collected.Nozzle line of L2/3 unfeelable on bottom s/f at o/s to 50mm cont obsd in f/c.sample collected Unskinpassed edges of 8-10mm on both s/f both edges cont obsd in f/c. Dross spots & patches of L3 on both s/f at f/w h&t discont obsd in f/c.Strech mark of L2 on both s/f at f/w cont obsd in f/c. | N2 | Un-skinpass Edges | CRM1CGL3 |  | ZSP001,Improper SPM band of L4 on top s/f at d/s to 45mm cont obsd in f/c.sample collected.Nozzle line of L2/3 unfeelable on bottom s/f at o/s to 50mm cont obsd in f/c.sample collected Unskinpassed edges of 8-10mm on both s/f both edges cont obsd in f/c. Dross spots & patches of L3 on both s/f at f/w h&t discont obsd in f/c.Strech mark of L2 on both s/f at f/w cont obsd in f/c. | CRM1CGL3 | Y | Down Gradation | 2023-12-01T14:09:21.000+0000 | 0.8013079 | S_GICW |  | N | C
193 | GI | 23B4UA2000 | 23B4UA0000 | 0.8 | 0.8 | 1261 | 1261 | ZPL120 | ZPL120 | 610 | Enpar Steels PVT. LTD. | Enpar Steels PVT. LTD. | SMS1CAS3-COND1-HSM1-CRM1PTM1-CRM1CGL2-CRM1APL8 | HSM2-CRM1PTM1-CRM1CGL3 | 8-14 | 10.485 | 220-350 | 321 | 25-50 | 37 |  |  | N |  |  | 0.835 ok | Ok | U/w Done.Unskinpassed Edges of L2 on both s/f at Both sides to 3-4 mm cont obsd in F/c.Dross Patches and Spots of L3 on both s/f at F/w H&T discont obsd in F/c.Flow Mark of L2 on both s/f at F/w cont obsd in F/c. Ok A Ajay | P1 |  |  |  | autoClrRemarks | CRM1CGL3 | N |  | 2023-12-01T07:24:08.000+0000 | 0.1590625 | S_GICW | NA | N | B
194 | PPGI | 23930N1000 | 23930N0000 | 0.47 | 0.41 | 1220 | 1220 | IFH955 | NPF-CRGI | 508 | JSW - MTS | NCO | SMS1CAS1-COND1-HSM1-CRM1PTM1-CRM1CGL2-CRM1CCL1-CRM1APL9 | HSM1-CRM1PTM1-CRM1CGL3 | 8.056-25.175 | 1.8 | - | 550 | - | 3 | - | 98 | N | CB | Pass | DUMMY PROPERTIESS | NotOk | Line stoppage material in f/c. | N2 | Line stoppage | CRM1CGL3 |  | NPF CRGI Line stoppage material in f/c. | CRM1CGL3 | N5 | Down Gradation | 2023-12-25T07:07:18.000+0000 | 5.556481 | 9GLTRIMMING |  | N | B
194 | GI | 23B46Y2000 | 23B46Y0000 | 1.2 | 1.2 | 1520 | 1520 | ZAP130 | ZSP001 | 610 | Bombay Coated and Special Steels Pv | NCO | SMS1CAS3-COND2-HSM2-CRM1PTM1-CRM1CGL2-CRM1APL8 | HSM2-CRM1PTM1-CRM1CGL3 | 6-18 | 11.27 | 140-450 | 299 | 10-60 | 42.4 | - | 55 | N |  | Fail | HIGH YS 299 | NotOk | U/W. OD 7mtr W/O spm material. Improper SPM band of L4 on bottom s/f at d/s to 45mm cont obsd in f/c. Nozzle line of L2/3 unfeelable on top s/f at o/s to 50mm cont obsd in f/c. Unskinpassed edges of 8-10mm on both s/f both edges cont obsd in f/c. Dross spots & patches of L3 on both s/f at f/w h&t discont obsd in f/c.Strech mark of L2 on both s/f at f/w cont obsd in f/c. | N2 | Un-skinpass Edges | CRM1CGL3 |  | ZSP001 U/W. OD 7mtr W/O spm material. Improper SPM band of L4 on bottom s/f at d/s to 45mm cont obsd in f/c. Nozzle line of L2/3 unfeelable on top s/f at o/s to 50mm cont obsd in f/c. Unskinpassed edges of 8-10mm on both s/f both edges cont obsd in f/c. Dross spots & patches of L3 on both s/f at f/w h&t discont obsd in f/c.Strech mark of L2 on both s/f at f/w cont obsd in f/c. | CRM1CGL3 | Y | Down Gradation | 2023-12-01T14:06:33.000+0000 | 0.7988657 | S_GICW |  | N | C
195 | PPGI | 23930N2000 | 23930N0000 | 0.47 | 0.41 | 1220 | 1220 | IFH955 | NPF-CRGI | 508 | JSW - MTS | NCO | SMS1CAS1-COND1-HSM1-CRM1PTM1-CRM1CGL2-CRM1CCL1-CRM1APL9 | HSM1-CRM1PTM1-CRM1CGL3 | 8.056-25.175 | 1.86 | - | 344 |  |  | - | 97 | N | CB | Fail | low ys & ts | NotOk | CCL unload coil uncoated | N2 | Line stoppage | CRM1CGL3 |  | NPF CRGI CCL unload coil uncoated | CRM1CGL3 | N5 | Down Gradation | 2023-12-20T07:39:36.000+0000 | 4.925914 | 9GLTRIMMING |  | N | B
195 | GI | 23B43Z1000 | 23B43Z0000 | 1.6 | 1.6 | 1310 | 1310 | ZPL925 | ZPL925 | 508 | Godrej & Boyce MFG. CO. LTD. | Godrej & Boyce MFG. CO. LTD. | SMS1CAS3-COND2-HSM2-CRM1PTM1-CRM1CGL2-CRM1APL8 | HSM1-CRM1PTM1-CRM1CGL3 | 10-24 | 12.855 | 255-405 | 293 | 20-40 | 38 |  |  | N |  |  | OK | Ok | Wringer roll mark of L3 on bottom s/f at d/s discont long intervel obsd in f.c Dross spots of L2 on both s/f at H /T disct obsd f/c.Stretch mark of L2/3 on both s/f at f/w cont obsd in f/c.Flow mark of L2/3 on both s/f f/w in f/c. | P1 |  |  |  | autoClrRemarks | CRM1CGL3 | N |  | 2023-12-05T06:05:14.000+0000 | 0.001087963 | S_GICW |  | N | B
196 | PPGI | 2396BD5000 | 2396BD0000 | 0.8 | 0.733 | 1250 | 1250 | IFH955 | NPF-CRGI | 508 | JSW - MTS | NCO | SMS1CAS1-COND1-HSM1-CRM1PTM1-CRM1CGL2-CRM1CCL1-CRM1APL9 | HSM1-CRM1PTM1-CRM1CGL3 | 8.056-25.175 | 1.9 | - | 740 | - | 10 | - | 97 | N | CB | Pass | OK | NotOk | CCL Unloaded and Total Uncoated coil | N2 | Line stoppage | CRM1CGL3 |  | NPF-CRGI CCL Unloaded and Total Uncoated coil | CRM1CGL3 | N5 | Down Gradation | 2023-12-06T05:11:41.000+0000 | 4.914537 | 9GLTRIMMING |  | N | B
196 | GI | 23B43Z2000 | 23B43Z0000 | 1.6 | 1.6 | 1310 | 1310 | ZPL925 | ZPL925 | 508 | Godrej & Boyce MFG. CO. LTD. | Godrej & Boyce MFG. CO. LTD. | SMS1CAS3-COND2-HSM2-CRM1PTM1-CRM1CGL2-CRM1APL8 | HSM1-CRM1PTM1-CRM1CGL3 | 10-24 | 12.085 | 255-405 | 293 | 20-40 | 38 |  |  | N |  |  | OK | Ok | Wringer roll mark of L3 on bottom s/f at d/s discont long intervel obsd in f.c Dross spots of L2 on both s/f at H /T disct obsd f/c.Stretch mark of L2/3 on both s/f at f/w cont obsd in f/c.Flow mark of L2/3 on both s/f f/w in f/c. | P1 |  |  |  | autoClrRemarks | CRM1CGL3 | N |  | 2023-12-05T05:17:42.000+0000 | 0.002060185 | S_GICW |  | N | B
197 | GI | 23B43J2000 | 23B43J0000 | 0.8 | 0.6 | 1250 | 1355 | ZSP001 | NPF-CRGI | 508 | JSW - PROCESS DIVERSION | NCO | SMS1CAS1-COND1-HSM1-CRM1PTM1-CRM1CGL2-CRM1APL8 | HSM2-CRM1PTM1-CRM1CGL3 | 2-15 | 3.71 | 255- | 309 | 20- | 36 |  |  | N |  |  | OK 0.61 | NotOk | Line Stoppage materail obsd in Id 30-60mtr.Heat Buckling of L5 at c/w cont obsd in Id 280-390mtr.Nozzle Cleaning mark in 5-6 places obsd ID 390mtr to f/c. | N5 | Line stoppage | CRM1CGL3 |  | wrinkle material, scrap | CRM1CGL3 | N5 | Plan Deviation | 2023-12-23T10:32:56.000+0000 | 27.1935 | 9GLTRIMMING |  | N | B
197 | GI | 23A57A3000 | 23A57A0000 | 1.5 | 1.5 | 1520 | 1520 | ZPL110 | ZPL110 | 508 | Goel Ispat | Goel Ispat | SMS1CAS3-COND2-HSM2-CRM1PTM1-CRM1CGL2-CRM1APL8 | HSM2-CRM1PTM1-CRM1CGL2 | 8-14 | 10.6 | 200-350 | 334 | 25-50 | 38 |  |  | N |  | Fail |  | Ok | U/W DONE. Dross Carry over/lines of L3 o top s/f at f/w H&T discont obsd in f/c. Stretch Mark of L3 on both s/f at f/w cont obsd in f/c. Logo with ISI Mark & Liner Print ok as per SO. | N1 | Coating Wt Variation | CRM1CGL2 |  | N1 plan for 80GSM Order TUBE U/W DONE. Dross Carry over/lines of L3 o top s/f at f/w H&T discont obsd in f/c. Stretch Mark of L3 on both s/f at f/w cont obsd in f/c. Logo with ISI Mark & Liner Print ok as per SO. | CRM1CGL2 | N | Prime | 2023-12-25T03:41:23.000+0000 | -11.02903 | S_GICW |  | N | B
198 | GI | 23A57A3000 | 23A57A0000 | 1.5 | 1.5 | 1520 | 1520 | ZPL110 | ZPL110 | 508 | Goel Ispat | Goel Ispat | SMS1CAS3-COND2-HSM2-CRM1PTM1-CRM1CGL2-CRM1APL8 | HSM2-CRM1PTM1-CRM1CGL2 | 8-14 | 10.6 | 200-350 | 334 | 25-50 | 38 |  |  | N |  | Fail |  | Ok | U/W DONE. Dross Carry over/lines of L3 o top s/f at f/w H&T discont obsd in f/c. Stretch Mark of L3 on both s/f at f/w cont obsd in f/c. Logo with ISI Mark & Liner Print ok as per SO. | N1 | Coating Wt Variation | CRM1CGL2 |  | N1 for 120 GSM order U/W DONE. Dross Carry over/lines of L3 o top s/f at f/w H&T discont obsd in f/c. Stretch Mark of L3 on both s/f at f/w cont obsd in f/c. Logo with ISI Mark & Liner Print ok as per SO. | CRM1CGL2 | N | Prime | 2023-12-30T12:26:29.000+0000 | -5.664375 | S_GICW |  | N | B
198 | GI | 23B49F0000 | 23B49F0000 | 0.6 | 0.6 | 1300 | 1300 | ZAP130 | ZAP130 | 610 | Jswmi Steel Service Center Pvt Limi | Jswmi Steel Service Center Pvt Limi | SMS1CAS3-COND2-HSM2-CRM1PTM1-CRM1CGL2-CRM1APL8 | HSM2-CRM1PTM1-CRM1CGL3 | 15-30 | 25.79 | 205-280 | 280 | 30-60 | 41.3 | 40-55 | 55 | N |  |  | OK 0.598 | Ok | Width band of L2 angle visible on top s/f at o/s to 30mm width cont in f/c. Roll mark of L2 angle visible on top s/f at o/s to 300mm width 1250mm pitch cont in f/c. all defects shown to Bipin Sir. Oiling done. | P1 |  |  |  | autoClrRemarks | CRM1CGL3 | N |  | 2023-12-03T06:31:05.000+0000 | 0.01521991 | S_GICW | FN | N | B
199 | GI | 23B4DP1000 | 23B4DP0000 | 2 | 2 | 1270 | 1270 | ZPL110 | ZTU110 | 508 | Goel Ispat | Goel Ispat | SMS1CAS3-COND2-HSM2-CRM1PTM1-CRM1CGL2-CRM1APL8 | HSM2-CRM1PTM1-CRM1CGL2 | 8-14 | 12.95 | 200-350 | 314 | 25-50 | 39.35 |  |  | N |  | Pass | OK | NotOk | Pittings of L4 on both s/f at f/w cont obsd in f/c sample has been collected .Unskin passed edges of L3 on both s/f at d/s to 12 mm cont obsd in f/c sample has been collected .Flow Mark of L3 obsd on both s/f at f/w cont obsd in f/c.spm band shyning line of L2 at dr/s to 200 mm both side cont obsd in f/c.Air angle mark of L3 on both s/f at both edge to 30-40mm cont obsd in f/c. | N1 | Pitting | CRM1CGL2 |  | N1 Plan for ZTU110 as per PDQC. Pittings of L4 on both s/f at f/w cont obsd in f/c sample has been collected .Unskin passed edges of L3 on both s/f at d/s to 12 mm cont obsd in f/c sample has been collected .Flow Mark of L3 obsd on both s/f at f/w cont obsd in f/c.spm band shyning line of L2 at dr/s to 200 mm both side cont obsd in f/c.Air angle mark of L3 on both s/f at both edge to 30-40mm cont obsd in f/c. | CRM1CGL2 | N | Prime | 2023-12-28T03:11:31.000+0000 | -1.019132 | S_GICW |  | N | B
199 | GI | 23B3QHD000 | 23B3QH0000 | 0.8 | 2.5 | 1250 | 1250 | ZSP001 | NPF-CRGI | 508 | JSW - PROCESS DIVERSION | NCO | SMS1CAS1-COND1-HSM1-CRM1PTM1-CRM1CGL2-CRM1APL8 | HSM2-CRM1PTM1-CRM1CGL3 | 2-15 | 0.011 | [6 empty] | Y |  |  |  | NotOk | scrap coil | N5 | Scrap Not Cut/Scrap Carry | CRM1CGL3 |  | dummy | CRM1CGL3 | N5 | Plan Deviation | 2023-12-05T11:45:19.000+0000 | 14.10814 | 9GLTRIMMING | NA | N | A
200 | GI | 23B4TY1000 | 23B4TY0000 | 2 | 2 | 1250 | 1250 | ZGN110 | ZGN110 | 508 | Saro Steel | Saro Steel | SMS1CAS1-COND1-HSM1-CRM1PTM1-CRM1CGL2-CRM1APL8 | HSM1-CRM1PTM1-CRM1CGL3 | 9.9-14 | 11.395 | 240-400 | 335 | 20-50 | 31 |  |  | Y |  | Pass | OK | NotOk | U/w, Edge over coating of L4 feelable on both s/f at both edges to 6-7mm width cont obsd in id 280-390mtr. Whitish carry over of L4 on bottom s/f at o/s to 400mm width cont obsd in OD 100mtr. | RW | Excess Coating Thickness | CRM1CGL3 | SPCLCRS1 | Check wavyness at SPCL U/w, Edge over coating of L4 feelable on both s/f at both edges to 6-7mm width cont obsd in id 280-390mtr. Whitish carry over of L4 on bottom s/f at o/s to 400mm width cont obsd in OD 100mtr. | CRM1CGL3 | N |  | 2023-12-01T14:36:26.000+0000 | 1.027569 | S_GICW |  | N | C
200 | GI | 23B4DP2000 | 23B4DP0000 | 2 | 2 | 1270 | 1270 | ZPL110 | ZTU110 | 508 | Goel Ispat | Goel Ispat | SMS1CAS3-COND2-HSM2-CRM1PTM1-CRM1CGL2-CRM1APL8 | HSM2-CRM1PTM1-CRM1CGL2 | 8-14 | 10.205 | 200-350 | 314 | 25-50 | 39.3 |  |  | N |  | Pass | OK | NotOk | Pittings of L4 on both s/f at f/w cont obsd in f/c sample has been collected .Unskin passed edges of L3 on both s/f at d/s to 12 mm cont obsd in f/c sample has been collected .Flow Mark of L3 obsd on both s/f at f/w cont obsd in f/c.spm band shyning line of L2 at dr/s to 200 mm both side cont obsd in f/c.Air angle mark of L3 on both s/f at both edge to 30-40mm cont obsd in f/c. | N1 | Pitting | CRM1CGL2 |  | N1 Plan for ZTU110 as per PDQC. Pittings of L4 on both s/f at f/w cont obsd in f/c sample has been collected .Unskin passed edges of L3 on both s/f at d/s to 12 mm cont obsd in f/c sample has been collected .Flow Mark of L3 obsd on both s/f at f/w cont obsd in f/c.spm band shyning line of L2 at dr/s to 200 mm both side cont obsd in f/c.Air angle mark of L3 on both s/f at both edge to 30-40mm cont obsd in f/c. | CRM1CGL2 | N | Prime | 2023-12-28T03:12:26.000+0000 | -1.019028 | S_GICW |  | N | B
201 | GI | 23B4XP1000 | 23B4XP0000 | 1.3 | 1.3 | 1304 | 1304 | ZST934 | ZSP401 | 610 | P M Electro Auto PVT. LTD. - Nashik | NCO | SMS1CAS3-COND2-HSM2-CRM1PTM1-CRM1CGL3-CRM1APL8 | HSM1-CRM1PTM1-CRM1CGL3 | 10-13 | 11.345 | 140-600 | 403 | 10-60 | 28 |  |  | N |  | Fail | Low coating wt 120mtr & 1.198mm | NotOk | Excess passivation surface of L3/4 on top s/f at f/w cont obsd from id 70-350mtr and 500-600mtr,video shared.Unskinpassed edges of 5-6mm on both s/f both edges cont in f/c.Oiling Done INSP BY HARISH | N2 | Passivation fail | CRM1CGL3 |  | ZSP401 "Excess passivation surface of L3/4 on top s/f at f/w cont obsd from id 70-350mtr and 500-600mtr,video shared.Unskinpassed edges of 5-6mm on both s/f both edges cont in f/c.Oiling Done INSP BY HARISH" | CRM1CGL3 | Y | Down Gradation | 2023-12-07T12:49:36.000+0000 | 0.2238079 | S_GICW |  | N | B
201 | GI | 23B4FX1000 | 23B4FX0000 | 2 | 2 | 1270 | 1270 | ZPL110 | ZPL110 | 508 | Sree Arumuga Steel Traders | Sree Arumuga Steel Traders | SMS1CAS3-COND2-HSM2-CRM1PTM1-CRM1CGL2-CRM1APL8 | HSM1-CRM1PTM1-CRM1CGL2 | 8-14 | 12.949 | 200-350 | 268 | 25-50 | 41.25 |  |  | N |  | Pass | OK | NotOk | Pittings of L3 on both s/f at f/w cont obsd in f/c sample has been collected .Unskin passed edges of L3 on both s/f at d/s to 12 mm cont obsd in f/c sample has been collected .Flow Mark of L3 obsd on both s/f at f/w cont obsd in f/c.spm band shyning line of L2 at dr/s to 200 mm both side cont obsd in f/c.Air angle mark of L3 on both s/f at both edge to 30-40mm cont obsd in f/c. | P1 | Un-skinpass Edges | CRM1CGL2 |  | can be ok to check customer feedback | CRM1CGL2 | N |  | 2023-12-04T15:30:01.000+0000 | 0.347581 | S_GICW | NA | N | B
202 | GI | 23B4XP2000 | 23B4XP0000 | 1.3 | 1.3 | 1304 | 1304 | ZST934 | ZST934 | 610 | P M Electro Auto PVT. LTD. - Nashik | P M Electro Auto PVT. LTD. - Nashik | SMS1CAS3-COND2-HSM2-CRM1PTM1-CRM1CGL3-CRM1APL8 | HSM1-CRM1PTM1-CRM1CGL3 | 10-13 | 11.08 | 345-445 | 403 | 28-50 | 28 |  |  | N |  | Pass | coating ok as per L2 & 1.198mm | Ok | Dross spots of L2/3 on both s/f at H&T discont obsd f/c.Unskinpassed edges of 5-6mm on both s/f both edges cont in f/c.Oiling Done INSP BY HARISH | P1 |  |  |  | Dross spots of L2/3 on both s/f at H&T discont obsd f/c.Unskinpassed edges of 5-6mm on both s/f both edges cont in f/c.Oiling Done INSP BY HARISH | CRM1CGL3 | N |  | 2023-12-07T14:31:34.000+0000 | 0.2748264 | S_GICW |  | N | B
203 | GI | 23B4WH1000 | 23B4WH0000 | 0.6 | 0.6 | 1220 | 1220 | ZAP130 | ZAP130 | 508 | Grv Steels Private Limited | Grv Steels Private Limited | SMS1CAS3-COND1-HSM1-CRM1PTM1-CRM1CGL2-CRM1APL8 | HSM1-CRM1PTM1-CRM1CGL3 | 9-18 | 12.245 | 205-280 | 267 | 30-60 | 40.35 | 40-55 | 53.8 | N |  | Pass | OK | NotOk | U/W Done Oil / Grease patches of L3 on Bottom s/f at f/w H/T dist long intervel obsd full coil Snap shared Informed to Hanuman singh sir & Shown to Hemanth sir in ID & OD Not obsd ,Dross spots of L3 on both s/f at H /T disct obsd f/c .Stretch mark of L2/3 on both s/f at f/w cont obsd in f/c.Flow mark of L2/3 on both s/f f/w in f/c Unskin passed edge of L2 on both s/f at both edges to3-4 mm in f/c.Insp by Manju/Mohit | P1 | Grease Patches | CRM1CGL3 |  | can be ok to check customer feedback U/W Done Oil / Grease patches of L3 on Bottom s/f at f/w H/T dist long intervel obsd full coil Snap shared Informed to Hanuman singh sir & Shown to Hemanth sir in ID & OD Not obsd ,Dross spots of L3 on both s/f at H /T disct obsd f/c .Stretch mark of L2/3 on both s/f at f/w cont obsd in f/c.Flow mark of L2/3 on both s/f f/w in f/c Unskin passed edge of L2 on both s/f at both edges to3-4 mm in f/c.Insp by Manju/Mohit | CRM1CGL3 | N |  | 2023-12-05T08:17:45.000+0000 | 3.591111 | S_GICW | NA | N | C
204 | GI | 23B4WH2000 | 23B4WH0000 | 0.6 | 0.6 | 1220 | 1220 | ZAP130 | ZAP130 | 508 | Grv Steels Private Limited | Grv Steels Private Limited | SMS1CAS3-COND1-HSM1-CRM1PTM1-CRM1CGL2-CRM1APL8 | HSM1-CRM1PTM1-CRM1CGL3 | 9-18 | 10.52 | 205-280 | 267 | 30-60 | 40.36 | 40-55 | 53.9 | N |  | Pass | OK | NotOk | U/W Done Oil / Grease patches of L3 on Bottom s/f at f/w H/T dist long intervel obsd full coil Snap shared Informed to Hanuman singh sir & Shown to Hemanth sir in ID & OD Not obsd ,Dross spots of L3 on both s/f at H /T disct obsd f/c .Stretch mark of L2/3 on both s/f at f/w cont obsd in f/c.Flow mark of L2/3 on both s/f f/w in f/c Unskin passed edge of L2 on both s/f at both edges to3-4 mm in f/c.Insp by Manju/Mohit | P1 | Grease Patches | CRM1CGL3 |  | can be ok to check customer feedback U/W Done Oil / Grease patches of L3 on Bottom s/f at f/w H/T dist long intervel obsd full coil Snap shared Informed to Hanuman singh sir & Shown to Hemanth sir in ID & OD Not obsd ,Dross spots of L3 on both s/f at H /T disct obsd f/c .Stretch mark of L2/3 on both s/f at f/w cont obsd in f/c.Flow mark of L2/3 on both s/f f/w in f/c Unskin passed edge of L2 on both s/f at both edges to3-4 mm in f/c.Insp by Manju/Mohit | CRM1CGL3 | N |  | 2023-12-05T08:18:18.000+0000 | 3.591146 | S_GICW | NA | N | C
205 | PPGL | 23A2RL1000 | 23A2RL0000 | 0.45 | 0.45 | 1220 | 1220 | LID925 | LID925 | 508 | JSW MTS ACCIL | JSW MTS ACCIL | SMS1CAS1-COND1-HSM1-CRM1PTM1-CRM1CGL2-CRM1CCL1-CRM1APL9 | HSM1-CRM1PTM1-CRM1CGL2-CRM1CCL1 | 3-5 | 4.672 | 250-380 | 377 | 25-50 | 31.4 | 45-65 | 65 | Y | CB |  | OK | Ok | Dross patch of L3 non feelable on both s/f H&T discont long int obsd in f/c, uncoated metal spots of L3/4 (size 1mm)on bottom s/f H&T discont long int obsd in f/c, pickup roll mark of L3 on bottom s/f at opr/s int obsd in f/c,water mark and liner marking found ok as per TDC indradhanush AZ70 ISI 15965 BIS Approved OK Harish | P1 |  |  |  | autoClrRemarks | CRM1CCL1 | N |  | 2023-12-16T05:16:13.000+0000 | 0.1157986 | S_PPGLCW | FN | N | A
206 | PPGL | 23A2RL2000 | 23A2RL0000 | 0.45 | 0.45 | 1220 | 1220 | LID925 | LID925 | 508 | JSW MTS ACCIL | JSW MTS ACCIL | SMS1CAS1-COND1-HSM1-CRM1PTM1-CRM1CGL2-CRM1CCL1-CRM1APL9 | HSM1-CRM1PTM1-CRM1CGL2-CRM1CCL1 | 3-5 | 4.657 | 250-380 | 377 | 25-50 | 31.4 | 45-65 | 65 | Y | CB |  | OK | Ok | Dross patch of L3 non feelable on both s/f H&T discont long int obsd in f/c, uncoated metal spots of L3/4 (size 1mm)on bottom s/f H&T discont long int obsd in f/c, pickup roll mark of L3 on bottom s/f at opr/s int obsd in f/c,water mark and liner marking found ok as per TDC indradhanush AZ70 ISI 15965 BIS Approved OK Harish | P1 |  |  |  | autoClrRemarks | CRM1CCL1 | N |  | 2023-12-16T05:16:23.000+0000 | 0.1147569 | S_PPGLCW | FN | N | A
207 | PPGL | 23A2RL3000 | 23A2RL0000 | 0.45 | 0.45 | 1220 | 1220 | LID925 | LID925 | 508 | JSW MTS ACCIL | JSW MTS ACCIL | SMS1CAS1-COND1-HSM1-CRM1PTM1-CRM1CGL2-CRM1CCL1-CRM1APL9 | HSM1-CRM1PTM1-CRM1CGL2-CRM1CCL1 | 3-5 | 4.657 | 250-380 | 377 | 25-50 | 31.4 | 45-65 | 65 | Y | CB |  | OK | Ok | Dross patch of L3 non feelable on both s/f H&T discont long int obsd in f/c, uncoated metal spots of L3/4 (size 1mm)on bottom s/f H&T discont long int obsd in f/c, pickup roll mark of L3 on bottom s/f at opr/s int obsd in f/c,water mark and liner marking found ok as per TDC indradhanush AZ70 ISI 15965 BIS Approved OK Harish | P1 |  |  |  | autoClrRemarks | CRM1CCL1 | N |  | 2023-12-16T05:07:40.000+0000 | 0.1077315 | S_PPGLCW | FN | N | A
208 | PPGL | 23A2RL4000 | 23A2RL0000 | 0.45 | 0.45 | 1220 | 1220 | LID925 | LID925 | 508 | JSW MTS ACCIL | JSW MTS ACCIL | SMS1CAS1-COND1-HSM1-CRM1PTM1-CRM1CGL2-CRM1CCL1-CRM1APL9 | HSM1-CRM1PTM1-CRM1CGL2-CRM1CCL1 | 3-5 | 3.772 | 250-380 | 377 | 25-50 | 31.4 | 45-65 | 65 | Y | CB |  | OK | Ok | Dross patch of L3 non feelable on both s/f H&T discont long int obsd in f/c, uncoated metal spots of L3/4 (size 1mm)on bottom s/f H&T discont long int obsd in f/c, pickup roll mark of L3 on bottom s/f at opr/s int obsd in f/c,water mark and liner marking found ok as per TDC indradhanush AZ70 ISI 15965 BIS Approved OK Harish | P1 |  |  |  | autoClrRemarks | CRM1CCL1 | N |  | 2023-12-16T05:16:37.000+0000 | 0.1126273 | S_PPGLCW | FN | N | A
209 | PPGL | 23A2RL5000 | 23A2RL0000 | 0.45 | 0.45 | 1220 | 1220 | LID925 | LID925 | 508 | JSW MTS ACCIL | JSW MTS ACCIL | SMS1CAS1-COND1-HSM1-CRM1PTM1-CRM1CGL2-CRM1CCL1-CRM1APL9 | HSM1-CRM1PTM1-CRM1CGL2-CRM1CCL1 | 3-5 | 3.527 | 250-380 | 377 | 25-50 | 31.4 | 45-65 | 65 | Y | CB |  | OK | Ok | Dross patch of L3 non feelable on both s/f H&T discont long int obsd in f/c, uncoated metal spots of L3/4 (size 1mm)on bottom s/f H&T discont long int obsd in f/c, pickup roll mark of L3 on bottom s/f at opr/s int obsd in f/c,water mark and liner marking found ok as per TDC indradhanush AZ70 ISI 15965 BIS Approved OK Harish | P1 |  |  |  | autoClrRemarks | CRM1CCL1 | N |  | 2023-12-16T05:08:08.000+0000 | 0.1046412 | S_PPGLCW | FN | N | A
210 | PPGL | 23B4GU1000 | 23B4GU0000 | 0.45 | 0.45 | 1220 | 1220 | LID925 | CS_S1 | 508 | JSW MTS ACCIL | NCO | SMS1CAS1-COND1-HSM1-CRM1PTM1-CRM1CGL2-CRM1CCL1-CRM1APL9 | HSM1-CRM1PTM1-CRM1CGL2-CRM1CCL1 | 3-5 | 4.087 | 250-450 | 336 | 25-50 | 32.1 | - | 65 | Y | CB | Pass | ok | NotOk | shade variation L4 on top s/f Two times obsd in f/c total 5-6 mtrs only in f/c, uncoated oven scratchesss of L4 on top s/f at d/s from 900 mtrs to 915 mtrs after that ok,Dents of L3 at both sides c/w discont long int obsd in f/c,dross spots of L3 on both s/f H&T discont obsd in f/c,edge wrinkle of L3 at both edges to 4-5mm comnt obsd in f/c, pickup roll mark of L3 on bottom s/f at opr/s int obsd in f/c,liner marking found ok as per TDC indradhanush AZ70 ISI 15965 BIS Approved spr cold run coil processed Not ok Rajiv | N2 | Uncoated band | CRM1CCL1 |  | CS_S1 shade variation L4 on top s/f Two times obsd in f/c total 5-6 mtrs only in f/c, uncoated oven scratchesss of L4 on top s/f at d/s from 900 mtrs to 915 mtrs after that ok,Dents of L3 at both sides c/w discont long int obsd in f/c,dross spots of L3 on both s/f H&T discont obsd in f/c,edge wrinkle of L3 at both edges to 4-5mm comnt obsd in f/c, pickup roll mark of L3 on bottom s/f at opr/s int obsd in f/c,liner marking found ok as per TDC indradhanush AZ70 ISI 15965 BIS Approved spr cold run coil processed | CRM1CCL1 | Y | Plan Deviation | 2023-12-19T04:47:56.000+0000 | 3.718565 | S_PPGLCW | FN | N | B
211 | PPGL | 23B4GU2000 | 23B4GU0000 | 0.45 | 0.45 | 1220 | 1220 | LID925 | LID925 | 508 | JSW MTS ACCIL | JSW MTS ACCIL | SMS1CAS1-COND1-HSM1-CRM1PTM1-CRM1CGL2-CRM1CCL1-CRM1APL9 | HSM1-CRM1PTM1-CRM1CGL2-CRM1CCL1 | 3-5 | 4.672 | 250-380 | 336 | 25-50 | 32.1 | 45-65 | 65 | Y | CB |  | ok | Ok | Dents of L3 at both sides c/w discont long int obsd in f/c,dross spots of L3 on both s/f H&T discont obsd in f/c,edge wrinkle of L3 at both edges to 4-5mm comnt obsd in f/c, pickup roll mark of L3 on bottom s/f at opr/s int obsd in f/c,liner marking found ok as per TDC indradhanush AZ70 ISI 15965 BIS Approved OK Rajiv | P1 |  |  |  | autoClrRemarks | CRM1CCL1 | N |  | 2023-12-15T15:52:59.000+0000 | 0.1791551 | S_PPGLCW | FN | N | B
212 | PPGL | 23B4GU3000 | 23B4GU0000 | 0.45 | 0.45 | 1220 | 1220 | LID925 | LID925 | 508 | JSW MTS ACCIL | JSW MTS ACCIL | SMS1CAS1-COND1-HSM1-CRM1PTM1-CRM1CGL2-CRM1CCL1-CRM1APL9 | HSM1-CRM1PTM1-CRM1CGL2-CRM1CCL1 | 3-5 | 4.752 | 250-380 | 336 | 25-50 | 32.1 | 45-65 | 65 | Y | CB |  | ok | Ok | Dents of L3 at both sides c/w discont long int obsd in f/c,dross spots of L3 on both s/f H&T discont obsd in f/c,edge wrinkle of L3 at both edges to 4-5mm comnt obsd in f/c, pickup roll mark of L3 on bottom s/f at opr/s int obsd in f/c,liner marking found ok as per TDC indradhanush AZ70 ISI 15965 BIS Approved OK Rajiv | P1 |  |  |  | autoClrRemarks | CRM1CCL1 | N |  | 2023-12-15T15:52:52.000+0000 | 0.1769097 | S_PPGLCW | FN | N | B
213 | PPGL | 23B4GU4000 | 23B4GU0000 | 0.45 | 0.45 | 1220 | 1220 | LID925 | LID925 | 508 | JSW MTS ACCIL | JSW MTS ACCIL | SMS1CAS1-COND1-HSM1-CRM1PTM1-CRM1CGL2-CRM1CCL1-CRM1APL9 | HSM1-CRM1PTM1-CRM1CGL2-CRM1CCL1 | 3-5 | 4.572 | 250-380 | 336 | 25-50 | 32.1 | 45-65 | 65 | Y | CB |  | ok | Ok | paint lumps of L3 on bottom s/f H&t Discont obsd in f/c,Dents of L3 at both sides c/w discont long int obsd in f/c,dross spots of L3 on both s/f H&T discont obsd in f/c,edge wrinkle of L3 at both edges to 4-5mm comnt obsd in f/c, pickup roll mark of L3 on bottom s/f at opr/s int obsd in f/c,water mark and liner marking found ok as per TDC indradhanush AZ70 ISI 15965 BIS Approved OK Rajiv | P1 |  |  |  | autoClrRemarks | CRM1CCL1 | N |  | 2023-12-15T15:45:44.000+0000 | 0.1706366 | S_PPGLCW | FN | N | B
214 | PPGL | 23B4GU5000 | 23B4GU0000 | 0.45 | 0.45 | 1220 | 1220 | LID925 | LID925 | 508 | JSW MTS ACCIL | JSW MTS ACCIL | SMS1CAS1-COND1-HSM1-CRM1PTM1-CRM1CGL2-CRM1CCL1-CRM1APL9 | HSM1-CRM1PTM1-CRM1CGL2-CRM1CCL1 | 3-5 | 3.672 | 250-380 | 336 | 25-50 | 32.1 | 45-65 | 65 | Y | CB |  | OK | Ok | paint lumps of L3 on bottom s/f H&t Discont obsd in f/c,Dents of L3 at both sides c/w discont long int obsd in f/c,dross spots of L3 on both s/f H&T discont obsd in f/c,edge wrinkle of L3 at both edges to 4-5mm comnt obsd in f/c, pickup roll mark of L3 on bottom s/f at opr/s int obsd in f/c,water mark and liner marking found ok as per TDC indradhanush AZ70 ISI 15965 BIS Approved spr OK Rajiv | P1 |  |  |  | autoClrRemarks | CRM1CCL1 | N |  | 2023-12-16T05:38:57.000+0000 | 0.07440972 | S_PPGLCW | FN | N | B
215 | GI | 23B5AB1000 | 23B5AB0000 | 0.8 | 0.8 | 1337 | 1337 | ZPL120 | ZPL120 | 610 | Nicomac Taikisha Clean Rooms Pvt Lt | Nicomac Taikisha Clean Rooms Pvt Lt | SMS1CAS3-COND2-HSM2-CRM1PTM1-CRM1CGL2-CRM1APL8 | HSM2-CRM1PTM1-CRM1CGL2 | 7-9 | 7.2 | 220-350 | 289 | 25-50 | 39.5 |  |  | N |  | Pass | OK | Ok | Stretch mark of L3 ( un-feelable ) on both s/f at f/w cont obsd in f/c. (shown to nitin sir & praveen sir also oprt SI hemanth )Dross Patches and Spots of L3 on both s/f at F/w H&T discont obsd in F/c. Whitish Line type of L2 angle visible on both s/f at c/w cont obsd in f/c. ( shown to nitin sir & praveen sir also oprt SI ) unskin pass of L2 on both s/f at both edge to 5mm cont obsd in f/c.Flow Mark of L2 on both s/f at f/w cont obsd in f/c. | P1 |  |  |  | K | CRM1CGL2 | N |  | 2023-12-14T11:05:50.000+0000 | 10.91854 | S_GICW |  | N | C
216 | GI | 23B5AB2000 | 23B5AB0000 | 0.8 | 0.8 | 1337 | 1337 | ZPL120 | ZPL120 | 610 | Nicomac Taikisha Clean Rooms Pvt Lt | Nicomac Taikisha Clean Rooms Pvt Lt | SMS1CAS3-COND2-HSM2-CRM1PTM1-CRM1CGL2-CRM1APL8 | HSM2-CRM1PTM1-CRM1CGL2 | 7-9 | 7.2 | 220-350 | 289 | 25-50 | 39.5 |  |  | N |  | Pass | OK | Ok | Stretch mark of L3 ( un-feelable ) on both s/f at f/w cont obsd in f/c. (shown to nitin sir & praveen sir also oprt SI hemanth )Dross Patches and Spots of L3 on both s/f at F/w H&T discont obsd in F/c. Whitish Line type of L2 angle visible on both s/f at c/w cont obsd in f/c. ( shown to nitin sir & praveen sir also oprt SI ) unskin pass of L2 on both s/f at both edge to 5mm cont obsd in f/c.Flow Mark of L2 on both s/f at f/w cont obsd in f/c. | P1 |  |  |  | K | CRM1CGL2 | N |  | 2023-12-14T11:06:11.000+0000 | 10.91642 | S_GICW |  | N | C
217 | GI | 23B5AB3000 | 23B5AB0000 | 0.8 | 0.8 | 1337 | 1337 | ZPL120 | ZPL120 | 610 | Nicomac Taikisha Clean Rooms Pvt Lt | Nicomac Taikisha Clean Rooms Pvt Lt | SMS1CAS3-COND2-HSM2-CRM1PTM1-CRM1CGL2-CRM1APL8 | HSM2-CRM1PTM1-CRM1CGL2 | 7-9 | 7.58 | 220-350 | 289 | 25-50 | 49.5 |  |  | N |  | Pass | OK | Ok | Stretch mark of L3 ( un-feelable ) on both s/f at f/w cont obsd in f/c. (shown to nitin sir & praveen sir also oprt SI hemanth )Dross Patches and Spots of L3 on both s/f at F/w H&T discont obsd in F/c. Whitish Line type of L2 angle visible on both s/f at c/w cont obsd in f/c. ( shown to nitin sir & praveen sir also oprt SI ) unskin pass of L2 on both s/f at both edge to 5mm cont obsd in f/c.Flow Mark of L2 on both s/f at f/w cont obsd in f/c. | P1 |  |  |  | K | CRM1CGL2 | N |  | 2023-12-14T11:06:38.000+0000 | 10.91794 | S_GICW |  | N | C
218 | GI | 23B5AQ1000 | 23B5AQ0000 | 0.8 | 0.8 | 1337 | 1337 | ZPL120 | ZPL120 | 610 | Nicomac Taikisha Clean Rooms Pvt Lt | Nicomac Taikisha Clean Rooms Pvt Lt | SMS1CAS3-COND2-HSM2-CRM1PTM1-CRM1CGL2-CRM1APL8 | HSM2-CRM1PTM1-CRM1CGL3 | 7-9 | 8.86 | 220-350 | 270 | 25-50 | 41 |  |  | N |  |  | ok | Ok | U/w Done.Unskinpassed Edges of L2 on both s/f at Both sides to 3-4 mm cont obsd in F/c.Dross Patches and Spots of L3 on both s/f at F/w H&T discont obsd in F/c.Flow Mark of L2 on both s/f at F/w cont obsd in F/c. | P1 |  |  |  | autoClrRemarks | CRM1CGL3 | N |  | 2023-12-01T07:23:59.000+0000 | 0.2009028 | S_GICW | NA | N | A
219 | GI | 23B5AQ2000 | 23B5AQ0000 | 0.8 | 0.8 | 1337 | 1337 | ZPL120 | ZPL120 | 610 | Nicomac Taikisha Clean Rooms Pvt Lt | Nicomac Taikisha Clean Rooms Pvt Lt | SMS1CAS3-COND2-HSM2-CRM1PTM1-CRM1CGL2-CRM1APL8 | HSM2-CRM1PTM1-CRM1CGL3 | 7-9 | 8.86 | 220-350 | 270 | 25-50 | 41 |  |  | N |  |  | ok | Ok | U/w Done.Unskinpassed Edges of L2 on both s/f at Both sides to 3-4 mm cont obsd in F/c.Dross Patches and Spots of L3 on both s/f at F/w H&T discont obsd in F/c.Flow Mark of L2 on both s/f at F/w cont obsd in F/c. | P1 |  |  |  | autoClrRemarks | CRM1CGL3 | N |  | 2023-12-01T07:24:43.000+0000 | 0.2031019 | S_GICW | NA | N | A
220 | GI | 23B5AQ3000 | 23B5AQ0000 | 0.8 | 0.8 | 1337 | 1337 | ZPL120 | ZPL120 | 610 | Nicomac Taikisha Clean Rooms Pvt Lt | Nicomac Taikisha Clean Rooms Pvt Lt | SMS1CAS3-COND2-HSM2-CRM1PTM1-CRM1CGL2-CRM1APL8 | HSM2-CRM1PTM1-CRM1CGL3 | 7-9 | 8.905 | 220-350 | 270 | 25-50 | 41 |  |  | N |  |  | ok | Ok | U/w Done.Unskinpassed Edges of L2 on both s/f at Both sides to 3-4 mm cont obsd in F/c.Dross Patches and Spots of L3 on both s/f at F/w H&T discont obsd in F/c.Flow Mark of L2 on both s/f at F/w cont obsd in F/c. | P1 |  |  |  | autoClrRemarks | CRM1CGL3 | N |  | 2023-12-01T07:24:37.000+0000 | 0.2012153 | S_GICW | NA | N | A
221 | GI | 23B5AH1000 | 23B5AH0000 | 0.8 | 0.8 | 1337 | 1337 | ZPL120 | ZPL120 | 610 | Nicomac Taikisha Clean Rooms Pvt Lt | Nicomac Taikisha Clean Rooms Pvt Lt | SMS1CAS3-COND2-HSM2-CRM1PTM1-CRM1CGL2-CRM1APL8 | HSM2-CRM1PTM1-CRM1CGL3 | 7-9 | 8.97 | 220-350 | 278 | 25-50 | 41 |  |  | N |  |  | 0.814 ok | Ok | U/W. Unskinpassed edges of L3 of 6-7mm on both s/f both edges cont obsd in f/c. Dross spots & patches of L3/2 on both s/f at f/w h&t discont obsd in f/c.Stretch mark of L2/3 on both s/f at f/w cont obsd in f/c.Flow mark of L2/3 on both s/f f/w in f/c. | P1 |  |  |  | autoClrRemarks | CRM1CGL3 | N |  | 2023-12-01T02:06:49.000+0000 | 0.1258102 | S_GICW | NA | N | A
222 | GI | 23B5AH2000 | 23B5AH0000 | 0.8 | 0.8 | 1337 | 1337 | ZPL120 | ZPL120 | 610 | Nicomac Taikisha Clean Rooms Pvt Lt | Nicomac Taikisha Clean Rooms Pvt Lt | SMS1CAS3-COND2-HSM2-CRM1PTM1-CRM1CGL2-CRM1APL8 | HSM2-CRM1PTM1-CRM1CGL3 | 7-9 | 8.97 | 220-350 | 278 | 25-50 | 41 |  |  | N |  |  | 0.814 ok | Ok | U/W. Unskinpassed edges of L3 of 6-7mm on both s/f both edges cont obsd in f/c. Dross spots & patches of L3/2 on both s/f at f/w h&t discont obsd in f/c.Stretch mark of L2/3 on both s/f at f/w cont obsd in f/c.Flow mark of L2/3 on both s/f f/w in f/c. | P1 |  |  |  | autoClrRemarks | CRM1CGL3 | N |  | 2023-12-01T02:06:45.000+0000 | 0.1275926 | S_GICW | NA | N | A
223 | GI | 23B5AH3000 | 23B5AH0000 | 0.8 | 0.8 | 1337 | 1337 | ZPL120 | ZPL120 | 610 | Nicomac Taikisha Clean Rooms Pvt Lt | Nicomac Taikisha Clean Rooms Pvt Lt | SMS1CAS3-COND2-HSM2-CRM1PTM1-CRM1CGL2-CRM1APL8 | HSM2-CRM1PTM1-CRM1CGL3 | 7-9 | 8.625 | 220-350 | 278 | 25-50 | 41 |  |  | N |  |  | 0.814 ok | Ok | U/W. Unskinpassed edges of L3 of 6-7mm on both s/f both edges cont obsd in f/c. Dross spots & patches of L3/2 on both s/f at f/w h&t discont obsd in f/c.Stretch mark of L2/3 on both s/f at f/w cont obsd in f/c.Flow mark of L2/3 on both s/f f/w in f/c. | P1 |  |  |  | autoClrRemarks | CRM1CGL3 | N |  | 2023-12-01T02:06:10.000+0000 | 0.1273843 | S_GICW | NA | N | A
224 | GI | 23B5BA1000 | 23B5BA0000 | 0.8 | 0.8 | 1337 | 1337 | ZPL120 | ZPL120 | 610 | Nicomac Taikisha Clean Rooms Pvt Lt | Nicomac Taikisha Clean Rooms Pvt Lt | SMS1CAS3-COND2-HSM2-CRM1PTM1-CRM1CGL2-CRM1APL8 | HSM2-CRM1PTM1-CRM1CGL3 | 7-9 | 8.95 | 220-350 | 273 | 25-50 | 41 |  |  | N |  |  | 0.805 ok | Ok | U/W. Unskinpassed edges of L3 of 6-7mm on both s/f both edges cont obsd in f/c. Dross spots & patches of L3/2 on both s/f at f/w h&t discont obsd in f/c.Stretch mark of L2/3 on both s/f at f/w cont obsd in f/c.Flow mark of L2/3 on both s/f f/w in f/c. | P1 |  |  |  | autoClrRemarks | CRM1CGL3 | N |  | 2023-12-01T02:02:43.000+0000 | 0.1014815 | S_GICW | NA | N | A
225 | GI | 23B5BA2000 | 23B5BA0000 | 0.8 | 0.8 | 1337 | 1337 | ZPL120 | ZPL120 | 610 | Nicomac Taikisha Clean Rooms Pvt Lt | Nicomac Taikisha Clean Rooms Pvt Lt | SMS1CAS3-COND2-HSM2-CRM1PTM1-CRM1CGL2-CRM1APL8 | HSM2-CRM1PTM1-CRM1CGL3 | 7-9 | 8.965 | 220-350 | 273 | 25-50 | 41 |  |  | N |  |  | 0.805 ok | Ok | U/W. Unskinpassed edges of L3 of 6-7mm on both s/f both edges cont obsd in f/c. Dross spots & patches of L3/2 on both s/f at f/w h&t discont obsd in f/c.Stretch mark of L2/3 on both s/f at f/w cont obsd in f/c.Flow mark of L2/3 on both s/f f/w in f/c. | P1 |  |  |  | autoClrRemarks | CRM1CGL3 | N |  | 2023-12-01T02:02:38.000+0000 | 0.1014236 | S_GICW | NA | N | A
226 | GI | 23B5BA3000 | 23B5BA0000 | 0.8 | 0.8 | 1337 | 1337 | ZPL120 | ZPL120 | 610 | Nicomac Taikisha Clean Rooms Pvt Lt | Nicomac Taikisha Clean Rooms Pvt Lt | SMS1CAS3-COND2-HSM2-CRM1PTM1-CRM1CGL2-CRM1APL8 | HSM2-CRM1PTM1-CRM1CGL3 | 7-9 | 8.465 | 220-350 | 273 | 25-50 | 41 |  |  | N |  |  | 0.805 ok | Ok | U/W. Unskinpassed edges of L3 of 6-7mm on both s/f both edges cont obsd in f/c. Dross spots & patches of L3/2 on both s/f at f/w h&t discont obsd in f/c.Stretch mark of L2/3 on both s/f at f/w cont obsd in f/c.Flow mark of L2/3 on both s/f f/w in f/c. | P1 |  |  |  | autoClrRemarks | CRM1CGL3 | N |  | 2023-12-01T02:03:19.000+0000 | 0.1038657 | S_GICW | NA | N | A
227 | GI | 23B5BF1000 | 23B5BF0000 | 0.8 | 0.8 | 1268 | 1268 | ZPK001 | ZPK001 | 508 | JSW GI PACKING | JSW GI PACKING | SMS1CAS1-COND1-HSM1-CRM1PTM1-CRM1CGL3-CRM1APL8 | HSM2-CRM1PTM1-CRM1CGL3 | 5-30 | 10.675 | 120-600 | 180 | 10-60 | 55 | 30-60 | 55 | N |  | Pass | OK | Ok | ok for packing. | P1 |  |  |  | ok for packing. | CRM1CGL3 | N |  | 2023-12-02T06:02:54.000+0000 | 0.05449074 | S_GICW |  | N | A
228 | GI | 23B58S0000 | 23B58S0000 | 0.6 | 0.6 | 1575 | 1575 | ZAP130 | ZAP130 | 610 | Jgi Metal Convertors Private Limite | Jgi Metal Convertors Private Limite | SMS1CAS3-COND2-HSM2-CRM1PTM1-CRM1CGL2-CRM1APL8 | HSM2-CRM1PTM1-CRM1CGL3 | 8-14 | 24.97 | 205-280 | 278 | 30-60 | 36.4 | 40-55 | 55 | N |  | Pass | Ys ok as per pdqc & 0.613mm | NotOk | U/w ,CCO 275-120gsm,Width band of L3 on both sf at both edges to 80mm with cont in id to 600mtr, after that L2 angke visible obsd in f/c. video shared.Oiling done. | RW | Over weight | CRM1CGL3 | SPCLCRS1 | Over -do parting, U/w ,CCO 275-120gsm,Width band of L3 on both sf at both edges to 80mm with cont in id to 600mtr, after that L2 angke visible obsd in f/c. video shared.Oiling done. | CRM1CGL3 | N |  | 2023-12-06T10:03:57.000+0000 | 0.9576852 | S_GICW |  | Y | B
229 | GI | 23B5AS1000 | 23B5AS0000 | 0.8 | 0.8 | 1337 | 1337 | ZPL120 | ZPL120 | 610 | Nicomac Taikisha Clean Rooms Pvt Lt | Nicomac Taikisha Clean Rooms Pvt Lt | SMS1CAS3-COND2-HSM2-CRM1PTM1-CRM1CGL2-CRM1APL8 | HSM2-CRM1PTM1-CRM1CGL3 | 7-9 | 8.965 | 220-350 | 282 | 25-50 | 41 |  |  | N |  |  | 0.814 ok | Ok | U/W. Unskinpassed edges of L3 of 6-7mm on both s/f both edges cont obsd in f/c. Dross spots & patches of L3/2 on both s/f at f/w h&t discont obsd in f/c.Stretch mark of L2/3 on both s/f at f/w cont obsd in f/c.Flow mark of L2/3 on both s/f f/w in f/c. | P1 |  |  |  | autoClrRemarks | CRM1CGL3 | N |  | 2023-12-01T01:54:30.000+0000 | 0.07291667 | S_GICW | NA | N | A
230 | GI | 23B5AS2000 | 23B5AS0000 | 0.8 | 0.8 | 1337 | 1337 | ZPL120 | ZPL120 | 610 | Nicomac Taikisha Clean Rooms Pvt Lt | Nicomac Taikisha Clean Rooms Pvt Lt | SMS1CAS3-COND2-HSM2-CRM1PTM1-CRM1CGL2-CRM1APL8 | HSM2-CRM1PTM1-CRM1CGL3 | 7-9 | 8.96 | 220-350 | 282 | 25-50 | 41 |  |  | N |  |  | 0.808 ok | Ok | U/W. Unskinpassed edges of L3 of 6-7mm on both s/f both edges cont obsd in f/c. Dross spots & patches of L3/2 on both s/f at f/w h&t discont obsd in f/c.Stretch mark of L2/3 on both s/f at f/w cont obsd in f/c.Flow mark of L2/3 on both s/f f/w in f/c. | P1 |  |  |  | autoClrRemarks | CRM1CGL3 | N |  | 2023-12-01T01:59:07.000+0000 | 0.07736111 | S_GICW | NA | N | A
231 | GI | 23B5AS3000 | 23B5AS0000 | 0.8 | 0.8 | 1337 | 1337 | ZPL120 | ZPL120 | 610 | Nicomac Taikisha Clean Rooms Pvt Lt | Nicomac Taikisha Clean Rooms Pvt Lt | SMS1CAS3-COND2-HSM2-CRM1PTM1-CRM1CGL2-CRM1APL8 | HSM2-CRM1PTM1-CRM1CGL3 | 7-9 | 8.785 | 220-350 | 282 | 25-50 | 41 |  |  | N |  |  | 0.808 ok | Ok | U/W. Unskinpassed edges of L3 of 6-7mm on both s/f both edges cont obsd in f/c. Dross spots & patches of L3/2 on both s/f at f/w h&t discont obsd in f/c.Stretch mark of L2/3 on both s/f at f/w cont obsd in f/c.Flow mark of L2/3 on both s/f f/w in f/c. | P1 |  |  |  | autoClrRemarks | CRM1CGL3 | N |  | 2023-12-01T01:59:59.000+0000 | 0.07958333 | S_GICW | NA | N | A
232 | GI | 23B57H0000 | 23B57H0000 | 0.6 | 0.6 | 1370 | 1370 | ZAP221 | ZAP221 | 610 | Jswmi Steel Service Center Pvt Limi | Jswmi Steel Service Center Pvt Limi | SMS2CAS8-COND2-HSM2-CRM1PTM1-CRM1CGL2-CRM1APL8 | HSM2-CRM1PTM1-CRM1CGL3 | 15-30 | 24.275 | 120-180 | 143 | 36-55 | 46.45 | 30-50 | 48.65 | N |  | Pass | OK | NotOk | U/W.OD 5mtr w/o spm . U/W.4-5MM overwith obsd.Unskinpassed edges of 5-6mm on both s/f both edges in f/c. Shiny line of L2/3 on both s/f at o/s to 500mm cont in f/c. Dross spots and patches of L3/2 on both s/f H&t discont obsd in f/c.SPM band of L2 on both s/f at o/s to 80mm and d/s to 130mm cont in f/c,ok as per PDQC.Flow mark of L2/3 on both s/f f/w in f/c. Oiling Done. Insp by Subhash upto id 2100mtr after that Sai Insd by Sai. | P1 | Without SPM/TLL | CRM1CGL3 |  | Salavge OD 5mtr at palwal mi service center, U/W.OD 5mtr w/o spm . U/W.4-5MM overwith obsd.Unskinpassed edges of 5-6mm on both s/f both edges in f/c. Shiny line of L2/3 on both s/f at o/s to 500mm cont in f/c. Dross spots and patches of L3/2 on both s/f H&t discont obsd in f/c.SPM band of L2 on both s/f at o/s to 80mm and d/s to 130mm cont in f/c,ok as per PDQC.Flow mark of L2/3 on both s/f f/w in f/c. Oiling Done. Insp by Subhash upto id 2100mtr after that Sai Insd by Sai. | CRM1CGL3 | N |  | 2023-12-04T10:24:20.000+0000 | 0.0475 | S_GICW |  | N | B
233 | GI | 23B5BR1000 | 23B5BR0000 | 0.8 | 0.8 | 1337 | 1337 | ZPL120 | ZPL120 | 610 | Nicomac Taikisha Clean Rooms Pvt Lt | Nicomac Taikisha Clean Rooms Pvt Lt | SMS1CAS3-COND2-HSM2-CRM1PTM1-CRM1CGL2-CRM1APL8 | HSM2-CRM1PTM1-CRM1CGL3 | 7-9 | 8.95 | 220-350 | 291 | 25-50 | 38 |  |  | N |  |  | 0.819 ok | Ok | U/W. Unskinpassed edges/edge wrinkles of L3 of 9-12mm on both s/f both edges cont obsd in f/c. Dross spots & patches of L3/2 on both s/f at f/w h&t discont obsd in f/c.Stretch mark of L2/3 on both s/f at f/w cont obsd in f/c.Flow mark of L2/3 on both s/f f/w in f/c. | P1 |  |  |  | autoClrRemarks | CRM1CGL3 | N |  | 2023-12-01T01:59:53.000+0000 | 0.161713 | S_GICW | NA | N | A
234 | GI | 23B5BR2000 | 23B5BR0000 | 0.8 | 0.8 | 1337 | 1337 | ZPL120 | ZPL120 | 610 | Nicomac Taikisha Clean Rooms Pvt Lt | Nicomac Taikisha Clean Rooms Pvt Lt | SMS1CAS3-COND2-HSM2-CRM1PTM1-CRM1CGL2-CRM1APL8 | HSM2-CRM1PTM1-CRM1CGL3 | 7-9 | 8.95 | 220-350 | 291 | 25-50 | 38 |  |  | N |  |  | 0.819 ok | Ok | U/W. Unskinpassed edges/edge wrinkles of L3 of 9-12mm on both s/f both edges cont obsd in f/c. Dross spots & patches of L3/2 on both s/f at f/w h&t discont obsd in f/c.Stretch mark of L2/3 on both s/f at f/w cont obsd in f/c.Flow mark of L2/3 on both s/f f/w in f/c. | P1 |  |  |  | autoClrRemarks | CRM1CGL3 | N |  | 2023-12-01T01:59:42.000+0000 | 0.1599306 | S_GICW | NA | N | A
235 | GI | 23B5BR3000 | 23B5BR0000 | 0.8 | 0.8 | 1337 | 1337 | ZPL120 | ZPL120 | 610 | Nicomac Taikisha Clean Rooms Pvt Lt | Nicomac Taikisha Clean Rooms Pvt Lt | SMS1CAS3-COND2-HSM2-CRM1PTM1-CRM1CGL2-CRM1APL8 | HSM2-CRM1PTM1-CRM1CGL3 | 7-9 | 8.605 | 220-350 | 291 | 25-50 | 38 |  |  | N |  |  | 0.819 ok | Ok | U/W. Unskinpassed edges/edge wrinkles of L3 of 6-7mm on both s/f both edges cont obsd in f/c. Dross spots & patches of L3/2 on both s/f at f/w h&t discont obsd in f/c.Stretch mark of L2/3 on both s/f at f/w cont obsd in f/c.Flow mark of L2/3 on both s/f f/w in f/c. | P1 |  |  |  | autoClrRemarks | CRM1CGL3 | N |  | 2023-12-01T01:59:47.000+0000 | 0.1594907 | S_GICW | NA | N | A
236 | GI | 23B5BB1000 | 23B5BB0000 | 0.8 | 0.8 | 1337 | 1337 | ZPL120 | ZPL120 | 610 | Nicomac Taikisha Clean Rooms Pvt Lt | Nicomac Taikisha Clean Rooms Pvt Lt | SMS1CAS3-COND2-HSM2-CRM1PTM1-CRM1CGL2-CRM1APL8 | HSM2-CRM1PTM1-CRM1CGL3 | 7-9 | 8.96 | 220-350 | 277 | 25-50 | 40 |  |  | N |  |  | 0.809 ok | Ok | U/W. Unskinpassed edges of L3 of 6-7mm on both s/f both edges cont obsd in f/c. Dross spots & patches of L3/2 on both s/f at f/w h&t discont obsd in f/c.Stretch mark of L2/3 on both s/f at f/w cont obsd in f/c.Flow mark of L2/3 on both s/f f/w in f/c. Sai | P1 |  |  |  | autoClrRemarks | CRM1CGL3 | N |  | 2023-12-01T07:24:48.000+0000 | 0.2405671 | S_GICW | NA | N | A
237 | GI | 23B5BB2000 | 23B5BB0000 | 0.8 | 0.8 | 1337 | 1337 | ZPL120 | ZPL120 | 610 | Nicomac Taikisha Clean Rooms Pvt Lt | Nicomac Taikisha Clean Rooms Pvt Lt | SMS1CAS3-COND2-HSM2-CRM1PTM1-CRM1CGL2-CRM1APL8 | HSM2-CRM1PTM1-CRM1CGL3 | 7-9 | 8.955 | 220-350 | 273 | 25-50 | 41 |  |  | N |  |  | 0.809 ok | Ok | U/W. Unskinpassed edges of L3 of 6-7mm on both s/f both edges cont obsd in f/c. Dross spots & patches of L3/2 on both s/f at f/w h&t discont obsd in f/c.Stretch mark of L2/3 on both s/f at f/w cont obsd in f/c.Flow mark of L2/3 on both s/f f/w in f/c. Sai | P1 |  |  |  | autoClrRemarks | CRM1CGL3 | N |  | 2023-12-01T02:06:18.000+0000 | 0.01766204 | S_GICW | NA | N | A
238 | GI | 23B5BB3000 | 23B5BB0000 | 0.8 | 0.8 | 1337 | 1337 | ZPL120 | ZPL120 | 610 | Nicomac Taikisha Clean Rooms Pvt Lt | Nicomac Taikisha Clean Rooms Pvt Lt | SMS1CAS3-COND2-HSM2-CRM1PTM1-CRM1CGL2-CRM1APL8 | HSM2-CRM1PTM1-CRM1CGL3 | 7-9 | 8.72 | 220-350 | 273 | 25-50 | 41 |  |  | N |  |  | 0.89 ok | Ok | U/W. Unskinpassed edges of L3 of 6-7mm on both s/f both edges cont obsd in f/c. Dross spots & patches of L3/2 on both s/f at f/w h&t discont obsd in f/c.Stretch mark of L2/3 on both s/f at f/w cont obsd in f/c.Flow mark of L2/3 on both s/f f/w in f/c. Sai | P1 |  |  |  | autoClrRemarks | CRM1CGL3 | N |  | 2023-12-01T02:06:34.000+0000 | 0.02019676 | S_GICW | NA | N | A
239 | PPGL | 23B4WK1000 | 23B4WK0000 | 0.45 | 0.45 | 1220 | 1220 | LCO955 | LCO955 | 508 | JSW MTS COLOURON PLUS | JSW MTS COLOURON PLUS | SMS1CAS1-COND1-HSM1-CRM1PTM1-CRM1CGL2-CRM1CCL1-CRM1APL9 | HSM1-CRM1PTM1-CRM1CGL2-CRM1CCL1 | 3-5 | 4.884 | 550-700 | 614 |  |  | 80-95 | 95 | Y | M |  | ok | Ok | g/f short of L3 at opr/s edges to 4-5mm cont obsd in f/c,G/f joint of L4 on top s/f cont obsd from 526 to 528 mtrs after that ok, dross patch of L3 on boths/f H&T discont obsd in f/c, paint lumps of L3 on bottom s/f H&T discont obsd in f/c,liner marking and water mark found ok as per TDC jsw coloron+ 0.45mm AZ150 ISI 15965 BIS approved OK Rajiv | P1 |  |  |  | autoClrRemarks | CRM1CCL1 | N |  | 2023-12-16T07:54:06.000+0000 | 0.06552083 | S_PPGLCW | FN | N | B
240 | PPGL | 23B4WK2000 | 23B4WK0000 | 0.45 | 0.45 | 1220 | 1220 | LCO955 | LCO955 | 508 | JSW MTS COLOURON PLUS | JSW MTS COLOURON PLUS | SMS1CAS1-COND1-HSM1-CRM1PTM1-CRM1CGL2-CRM1CCL1-CRM1APL9 | HSM1-CRM1PTM1-CRM1CGL2-CRM1CCL1 | 3-5 | 4.859 | 550-700 | 614 |  |  | 80-95 | 95 | Y | M |  | ok | Ok | g/f short of L3 at opr/s edges to 4-5mm cont obsd in f/c,strech mark of L3 on both s/f full width cont obsd in f/c, dross patch of L3 on boths/f H&T discont obsd in f/c, paint lumps of L3 on bottom s/f H&T discont obsd in f/c,liner marking and water mark found ok as per TDC jsw coloron+ 0.45mm AZ150 ISI 15965 BIS approved OK Rajiv | P1 |  |  |  | autoClrRemarks | CRM1CCL1 | N |  | 2023-12-16T07:53:58.000+0000 | 0.06238426 | S_PPGLCW | FN | N | B
241 | PPGL | 23B4WK3000 | 23B4WK0000 | 0.45 | 0.45 | 1220 | 1220 | LCO955 | LCO955 | 508 | JSW MTS COLOURON PLUS | JSW MTS COLOURON PLUS | SMS1CAS1-COND1-HSM1-CRM1PTM1-CRM1CGL2-CRM1CCL1-CRM1APL9 | HSM1-CRM1PTM1-CRM1CGL2-CRM1CCL1 | 3-5 | 4.879 | 550-700 | 614 |  |  | 80-95 | 95 | Y | M |  | ok | Ok | g/f short of L3 at opr/s edges to 4-5mm cont obsd in f/c,G/f joint of L4 on top s/f cont obsd from 1160 to 1162 mtrs after that ok, dross patch of L3 on boths/f H&T discont obsd in f/c, paint lumps of L3 on bottom s/f H&T discont obsd in f/c,liner marking and water mark found ok as per TDC jsw coloron+ 0.45mm AZ150 ISI 15965 BIS approved OK Rajiv | P1 |  |  |  | autoClrRemarks | CRM1CCL1 | N |  | 2023-12-16T07:53:44.000+0000 | 0.06055556 | S_PPGLCW | FN | N | B
242 | PPGL | 23B4WK4000 | 23B4WK0000 | 0.45 | 0.45 | 1220 | 1220 | LCO955 | LCO955 | 508 | JSW MTS COLOURON PLUS | JSW MTS COLOURON PLUS | SMS1CAS1-COND1-HSM1-CRM1PTM1-CRM1CGL2-CRM1CCL1-CRM1APL9 | HSM1-CRM1PTM1-CRM1CGL2-CRM1CCL1 | 3-5 | 4.539 | 550-700 | 614 |  |  | 80-95 | 95 | Y | M |  | ok | Ok | g/f short of L3 at opr/s edges to 4-5mm cont obsd in f/c,strech mark of L3 on both s/f full width cont obsd in f/c, dross patch of L3 on boths/f H&T discont obsd in f/c, paint lumps of L3 on bottom s/f H&T discont obsd in f/c,liner marking and water mark found ok as per TDC jsw coloron+ 0.45mm AZ150 ISI 15965 BIS approved OK Rajiv | P1 |  |  |  | autoClrRemarks | CRM1CCL1 | N |  | 2023-12-16T07:55:32.000+0000 | 0.06065972 | S_PPGLCW | FN | N | B
243 | PPGL | 23B4WK5000 | 23B4WK0000 | 0.45 | 0.45 | 1220 | 1220 | LCO955 | LCO955 | 508 | JSW MTS COLOURON PLUS | JSW MTS COLOURON PLUS | SMS1CAS1-COND1-HSM1-CRM1PTM1-CRM1CGL2-CRM1CCL1-CRM1APL9 | HSM1-CRM1PTM1-CRM1CGL2-CRM1CCL1 | 3-5 | 3.409 | 550-700 | 614 |  |  | 80-95 | 95 | Y | M |  | ok | Ok | g/f short of L3 at opr/s edges to 4-5mm cont obsd in f/c,strech mark of L3 on both s/f full width cont obsd in f/c, dross patch of L3 on boths/f H&T discont obsd in f/c, paint lumps of L3 on bottom s/f H&T discont obsd in f/c,liner marking and water mark found ok as per TDC jsw coloron+ 0.45mm AZ150 ISI 15965 BIS approved SPR OK Rajiv | P1 |  |  |  | autoClrRemarks | CRM1CCL1 | N |  | 2023-12-17T05:41:00.000+0000 | 0.9311111 | S_PPGLCW | FN | N | B
244 | GI | 23B5BH1000 | 23B5BH0000 | 0.8 | 0.8 | 1337 | 1337 | ZPL120 | ZPL120 | 610 | Nicomac Taikisha Clean Rooms Pvt Lt | Nicomac Taikisha Clean Rooms Pvt Lt | SMS1CAS3-COND2-HSM2-CRM1PTM1-CRM1CGL2-CRM1APL8 | HSM2-CRM1PTM1-CRM1CGL3 | 7-9 | 8.96 | 220-350 | 287 | 25-50 | 39 |  |  | N |  |  | 0.816 ok | Ok | U/W. Unskinpassed edges/edge wrinkles of L3 of 5-6mm on both s/f both edges cont obsd in f/c. Dross spots & patches of L3/2 on both s/f at f/w h&t discont obsd in f/c.Stretch mark of L2 on both s/f at f/w cont obsd in f/c. | P1 |  |  |  | autoClrRemarks | CRM1CGL3 | N |  | 2023-12-01T02:09:51.000+0000 | 0.2123495 | S_GICW | NA | N | A
245 | GI | 23B5BH2000 | 23B5BH0000 | 0.8 | 0.8 | 1337 | 1337 | ZPL120 | ZPL120 | 610 | Nicomac Taikisha Clean Rooms Pvt Lt | Nicomac Taikisha Clean Rooms Pvt Lt | SMS1CAS3-COND2-HSM2-CRM1PTM1-CRM1CGL2-CRM1APL8 | HSM2-CRM1PTM1-CRM1CGL3 | 7-9 | 8.955 | 220-350 | 287 | 25-50 | 39 |  |  | N |  |  | 0.816 ok | Ok | U/W. Unskinpassed edges/edge wrinkles of L3 of 5-6mm on both s/f both edges cont obsd in f/c. Dross spots & patches of L3/2 on both s/f at f/w h&t discont obsd in f/c.Stretch mark of L2 on both s/f at f/w cont obsd in f/c. | P1 |  |  |  | autoClrRemarks | CRM1CGL3 | N |  | 2023-12-01T02:09:56.000+0000 | 0.2122454 | S_GICW | NA | N | A
246 | GI | 23B5BH3000 | 23B5BH0000 | 0.8 | 0.8 | 1337 | 1337 | ZPL120 | ZPL120 | 610 | Nicomac Taikisha Clean Rooms Pvt Lt | Nicomac Taikisha Clean Rooms Pvt Lt | SMS1CAS3-COND2-HSM2-CRM1PTM1-CRM1CGL2-CRM1APL8 | HSM2-CRM1PTM1-CRM1CGL3 | 7-9 | 8.61 | 220-350 | 287 | 25-50 | 39 |  |  | N |  |  | 0.816 ok | Ok | U/W. Unskinpassed edges/edge wrinkles of L3 of 5-6mm on both s/f both edges cont obsd in f/c. Dross spots & patches of L3/2 on both s/f at f/w h&t discont obsd in f/c.Stretch mark of L2/3 on both s/f at f/w cont obsd in f/c.Flow mark of L2/3 on both s/f f/w in f/c. | P1 |  |  |  | autoClrRemarks | CRM1CGL3 | N |  | 2023-12-01T02:10:03.000+0000 | 0.210081 | S_GICW | NA | N | A
247 | PPGL | 23B41B1000 | 23B41B0000 | 0.5 | 0.5 | 1220 | 1220 | LCO955 | LCO955 | 508 | JSW MTS COLOURON PLUS | JSW MTS COLOURON PLUS | SMS1CAS1-COND1-HSM1-CRM1PTM1-CRM1CGL2-CRM1CCL1-CRM1APL9 | HSM1-CRM1PTM1-CRM1CGL2-CRM1CCL1 | 3-5 | 4.459 | 550- | 655 |  |  | - | 95 | Y | M | Pass | OK | Ok | Water Mark and Liner Marking Print Found Ok As per So Jsw Colouron+ 0.5mm AZ-150 VJ D/M/Y BIS Aproved.Short GF of L3 on top s/f at both sides to 4-5 mm cont obsd in F/c.Pickup Roll mark of L3 on bott s/f at c/w cont obsd at aproxx 1.1 mtrs pitch in F/c.Dross Patches and spots of L3 on both s/f at F/w Cont obsd at f/w H&T in F/c.Roll Grinding Mark of L2 on bott s/f at F/w Cont obsd in F/c. Ok Nizam | P1 |  |  |  | k | CRM1CCL1 | N |  | 2023-12-26T03:44:10.000+0000 | 3.406759 | S_PPGLCW |  | N | C
248 | PPGL | 23B41B2000 | 23B41B0000 | 0.5 | 0.5 | 1220 | 1220 | LCO955 | LCO955 | 508 | JSW MTS COLOURON PLUS | JSW MTS COLOURON PLUS | SMS1CAS1-COND1-HSM1-CRM1PTM1-CRM1CGL2-CRM1CCL1-CRM1APL9 | HSM1-CRM1PTM1-CRM1CGL2-CRM1CCL1 | 3-5 | 4.45 | 550- | 655 |  |  | - | 95 | Y | M | Pass | OK | Ok | Water Mark and Liner Marking Print Found Ok As per So Jsw Colouron+ 0.5mm AZ-150 VJ D/M/Y BIS Aproved.Short GF of L3 on top s/f at both sides to 4-5 mm cont obsd in F/c.Pickup Roll mark of L3 on bott s/f at c/w cont obsd at aproxx 1.1 mtrs pitch in F/c.Dross Patches and spots of L3 on both s/f at F/w Cont obsd at f/w H&T in F/c.Roll Grinding Mark of L2 on bott s/f at F/w Cont obsd in F/c. Ok Nizam | P1 |  |  |  | Coating wt ok asper CGL clearance, Water Mark and Liner Marking Print Found Ok As per So Jsw Colouron+ 0.5mm AZ-150 VJ D/M/Y BIS Aproved.Short GF of L3 on top s/f at both sides to 4-5 mm cont obsd in F/c.Pickup Roll mark of L3 on bott s/f at c/w cont obsd at aproxx 1.1 mtrs pitch in F/c.Dross Patches and spots of L3 on both s/f at F/w Cont obsd at f/w H&T in F/c.Roll Grinding Mark of L2 on bott s/f at F/w Cont obsd in F/c. Ok Nizam | CRM1CCL1 | N |  | 2023-12-24T04:41:07.000+0000 | 1.445405 | S_PPGLCW |  | N | C
249 | PPGL | 23B41B3000 | 23B41B0000 | 0.5 | 0.5 | 1220 | 1220 | LCO955 | LCO955 | 508 | JSW MTS COLOURON PLUS | JSW MTS COLOURON PLUS | SMS1CAS1-COND1-HSM1-CRM1PTM1-CRM1CGL2-CRM1CCL1-CRM1APL9 | HSM1-CRM1PTM1-CRM1CGL2-CRM1CCL1 | 3-5 | 4.309 | 550- | 655 |  |  | - | 95 | Y | M | Pass | OK | Ok | Water Mark and Liner Marking Print Found Ok As per So Jsw Colouron+ 0.5mm AZ-150 VJ D/M/Y BIS Aproved.Short GF of L3 on top s/f at both sides to 4-5 mm cont obsd in F/c.Pickup Roll mark of L3 on bott s/f at c/w cont obsd at aproxx 1.1 mtrs pitch in F/c.Dross Patches and spots of L3 on both s/f at F/w Cont obsd at f/w H&T in F/c.Roll Grinding Mark of L2 on bott s/f at F/w Cont obsd in F/c. Ok Nizam | P1 |  |  |  | Coating wt ok asper CGL clearance Water Mark and Liner Marking Print Found Ok As per So Jsw Colouron+ 0.5mm AZ-150 VJ D/M/Y BIS Aproved.Short GF of L3 on top s/f at both sides to 4-5 mm cont obsd in F/c.Pickup Roll mark of L3 on bott s/f at c/w cont obsd at aproxx 1.1 mtrs pitch in F/c.Dross Patches and spots of L3 on both s/f at F/w Cont obsd at f/w H&T in F/c.Roll Grinding Mark of L2 on bott s/f at F/w Cont obsd in F/c. Ok Nizam | CRM1CCL1 | N |  | 2023-12-24T04:43:09.000+0000 | 1.445602 | S_PPGLCW |  | N | C
250 | PPGL | 23B41B4000 | 23B41B0000 | 0.5 | 0.5 | 1220 | 1220 | LCO955 | LCO955 | 508 | JSW MTS COLOURON PLUS | JSW MTS COLOURON PLUS | SMS1CAS1-COND1-HSM1-CRM1PTM1-CRM1CGL2-CRM1CCL1-CRM1APL9 | HSM1-CRM1PTM1-CRM1CGL2-CRM1CCL1 | 3-5 | 3.569 | 550- | 655 |  |  | - | 95 | Y | M | Pass | OK | Ok | Water Mark and Liner Marking Print Found Ok As per So Jsw Colouron+ 0.5mm AZ-150 VJ D/M/Y BIS Aproved.Short GF of L3 on top s/f at both sides to 4-5 mm cont obsd in F/c.Pickup Roll mark of L3 on bott s/f at c/w cont obsd at aproxx 1.1 mtrs pitch in F/c.Dross Patches and spots of L3 on both s/f at F/w Cont obsd at f/w H&T in F/c.Roll Grinding Mark of L2 on bott s/f at F/w Cont obsd in F/c. Ok Nizam | P1 |  |  |  | Coating wt ok asper CGL clearance Water Mark and Liner Marking Print Found Ok As per So Jsw Colouron+ 0.5mm AZ-150 VJ D/M/Y BIS Aproved.Short GF of L3 on top s/f at both sides to 4-5 mm cont obsd in F/c.Pickup Roll mark of L3 on bott s/f at c/w cont obsd at aproxx 1.1 mtrs pitch in F/c.Dross Patches and spots of L3 on both s/f at F/w Cont obsd at f/w H&T in F/c.Roll Grinding Mark of L2 on bott s/f at F/w Cont obsd in F/c. Ok Nizam | CRM1CCL1 | N |  | 2023-12-24T04:44:38.000+0000 | 1.445671 | S_PPGLCW |  | N | C
251 | PPGL | 23B41B5000 | 23B41B0000 | 0.5 | 0.5 | 1220 | 1220 | LCO955 | LCO955 | 508 | JSW MTS COLOURON PLUS | JSW MTS COLOURON PLUS | SMS1CAS1-COND1-HSM1-CRM1PTM1-CRM1CGL2-CRM1CCL1-CRM1APL9 | HSM1-CRM1PTM1-CRM1CGL2-CRM1CCL1 | 3-5 | 3.094 | 550- | 655 |  |  | - | 95 | Y | M | Pass | OK | Ok | Water Mark and Liner Marking Print Found Ok As per So Jsw Colouron+ 0.5mm AZ-150 VJ D/M/Y BIS Aproved.Short GF of L3 on top s/f at both sides to 4-5 mm cont obsd in F/c.Pickup Roll mark of L3 on bott s/f at c/w cont obsd at aproxx 1.1 mtrs pitch in F/c.Dross Patches and spots of L3 on both s/f at F/w Cont obsd at f/w H&T in F/c.Roll Grinding Mark of L2 on bott s/f at F/w Cont obsd in F/c. Ok Nizam | P1 |  |  |  | Coating wt ok asper CGL clearance Water Mark and Liner Marking Print Found Ok As per So Jsw Colouron+ 0.5mm AZ-150 VJ D/M/Y BIS Aproved.Short GF of L3 on top s/f at both sides to 4-5 mm cont obsd in F/c.Pickup Roll mark of L3 on bott s/f at c/w cont obsd at aproxx 1.1 mtrs pitch in F/c.Dross Patches and spots of L3 on both s/f at F/w Cont obsd at f/w H&T in F/c.Roll Grinding Mark of L2 on bott s/f at F/w Cont obsd in F/c. Ok Nizam | CRM1CCL1 | N |  | 2023-12-24T04:45:45.000+0000 | 1.445475 | S_PPGLCW |  | N | C
252 | GL | 23B36QZ000 | 23B36QZ000 | 0.6 | 0.6 | 1230 | 1230 | APK001 | APK001 | 508 | JSW GI PACKING | JSW GI PACKING | SMS1CAS1-COND1-HSM1-CRM1PTM1-CRM1CGL2-CRM1APL8 | HSM1-CRM1PTM1-CRM1CGL2 | 8-15 | 9.213 | 250-380 | 380 | 25-50 | 25 |  |  | N |  | Pass | OK | NotOk | line stoppage from id 280 to 330mtr after Uncoated patches of L4/5 H&T cont obsd on both s/f upto 1350mtr. | P1 | Line stoppage | CRM1CGL2 |  | ok for packing line stoppage from id 280 to 330mtr after Uncoated patches of L4/5 H&T cont obsd on both s/f upto 1350mtr. | CRM1CGL2 | N |  | 2023-12-24T11:37:09.000+0000 | 0.5049884 | S_GLCW |  | N | A
253 | GI | 23B5CM1000 | 23B5CM0000 | 0.8 | 0.8 | 1337 | 1337 | ZPL120 | ZPL120 | 610 | Nicomac Taikisha Clean Rooms Pvt Lt | Nicomac Taikisha Clean Rooms Pvt Lt | SMS1CAS3-COND2-HSM2-CRM1PTM1-CRM1CGL2-CRM1APL8 | HSM2-CRM1PTM1-CRM1CGL3 | 7-9 | 8.925 | 220-350 | 270 | 25-50 | 41 |  |  | N |  |  | 0.802 ok | Ok | U/W. Unskinpassed edges of L3 of 6-7mm on both s/f both edges cont obsd in f/c. Dross spots & patches of L3/2 on both s/f at f/w h&t discont obsd in f/c.Stretch mark of L2/3 on both s/f at f/w cont obsd in f/c.Flow mark of L2/3 on both s/f f/w in f/c. | P1 |  |  |  | autoClrRemarks | CRM1CGL3 | N |  | 2023-12-01T06:02:12.000+0000 | 0.3105671 | S_GICW |  | N | A
254 | GI | 23B5CM2000 | 23B5CM0000 | 0.8 | 0.8 | 1337 | 1337 | ZPL120 | ZSP001 | 610 | Nicomac Taikisha Clean Rooms Pvt Lt | NCO | SMS1CAS3-COND2-HSM2-CRM1PTM1-CRM1CGL2-CRM1APL8 | HSM2-CRM1PTM1-CRM1CGL3 | 7-9 | 4.325 | 140-450 | 270 | 10-60 | 41 |  |  | N |  | Pass | 0.802 ok | NotOk | U/W.Less weight due to line stop material salvaged. Unskinpassed edges of L3 of 6-7mm on both s/f both edges cont obsd in f/c. Dross spots & patches of L3/2 on both s/f at f/w h&t discont obsd in f/c.Stretch mark of L2/3 on both s/f at f/w cont obsd in f/c.Flow mark of L2/3 on both s/f f/w in f/c. | N2 | Less weight | CRM1CGL3 |  | ZSP001 U/W.Less weight due to line stop material salvaged. Unskinpassed edges of L3 of 6-7mm on both s/f both edges cont obsd in f/c. Dross spots & patches of L3/2 on both s/f at f/w h&t discont obsd in f/c.Stretch mark of L2/3 on both s/f at f/w cont obsd in f/c.Flow mark of L2/3 on both s/f f/w in f/c. | CRM1CGL3 | Y | Down Gradation | 2023-12-06T04:36:57.000+0000 | 5.246238 | S_GICW |  | N | A
255 | GI | 23B5CM3000 | 23B5CM0000 | 0.8 | 0.8 | 1337 | 1337 | ZPL120 | ZPL120 | 610 | Nicomac Taikisha Clean Rooms Pvt Lt | Nicomac Taikisha Clean Rooms Pvt Lt | SMS1CAS3-COND2-HSM2-CRM1PTM1-CRM1CGL2-CRM1APL8 | HSM2-CRM1PTM1-CRM1CGL3 | 7-9 | 8.915 | 220-350 | 270 | 25-50 | 41 |  |  | N |  |  | 0.802 ok | Ok | U/W. Unskinpassed edges of L3 of 6-7mm on both s/f both edges cont obsd in f/c. Dross spots & patches of L3/2 on both s/f at f/w h&t discont obsd in f/c.Stretch mark of L2/3 on both s/f at f/w cont obsd in f/c.Flow mark of L2/3 on both s/f f/w in f/c. | P1 |  |  |  | autoClrRemarks | CRM1CGL3 | N |  | 2023-12-01T06:02:17.000+0000 | 0.3054167 | S_GICW |  | N | A
256 | GI | 23B5CM4000 | 23B5CM0000 | 0.8 | 0.8 | 1337 | 1337 | ZPL120 | ZSP001 | 610 | Nicomac Taikisha Clean Rooms Pvt Lt | NCO | SMS1CAS3-COND2-HSM2-CRM1PTM1-CRM1CGL2-CRM1APL8 | HSM2-CRM1PTM1-CRM1CGL3 | 7-9 | 2.585 | 140-450 | 270 | 10-60 | 41 |  |  | N |  | Pass | 0.802 ok | Ok | U/W.Less weight due to line stop material salvaged. Unskinpassed edges of L3 of 6-7mm on both s/f both edges cont obsd in f/c. Dross spots & patches of L3/2 on both s/f at f/w h&t discont obsd in f/c.Stretch mark of L2/3 on both s/f at f/w cont obsd in f/c.Flow mark of L2/3 on both s/f f/w in f/c. | N2 | Line stoppage | CRM1CGL3 |  | ZSP001 U/W.Less weight due to line stop material salvaged. Unskinpassed edges of L3 of 6-7mm on both s/f both edges cont obsd in f/c. Dross spots & patches of L3/2 on both s/f at f/w h&t discont obsd in f/c.Stretch mark of L2/3 on both s/f at f/w cont obsd in f/c.Flow mark of L2/3 on both s/f f/w in f/c. | CRM1CGL3 | Y | Down Gradation | 2023-12-01T06:55:32.000+0000 | 0.3415741 | S_GICW |  | N | A
257 | PPGL | 23A2JH1100 | 23A2JH1000 | 0.5 | 0.5 | 1220 | 1220 | LID955 | LID955 | 508 | JSW MTS ACCIL | JSW MTS ACCIL | SMS1CAS1-COND1-HSM1-CRM1PTM1-CRM1CGL2-CRM1CCL1-CRM1APL9 | HSM1-CRM1PTM1-CRM1CGL2-CRM1CCL1 | 3-5 | 3.412 | 550-700 | 660 | - |  | 80-98 | 98 | Y | CB | Pass | OK | Ok | Liner Marking with water mark found ok as SO Indradhanush AZ70 (ISI) 15965 BIS Approved . Nozzle line of L2/3 on top s/f at o/s to 20 mm cont obsd in f/c.Fold of L3 on both s/f at c/w cont obsd in f/c 700 mm pitch. Pickup roll mark of L3 on bottom s/f at o/s to 300 mm cont obsd in f/c approx 2.5 mtr pitch .Dross spots of L2/3 on both s/f at H/T discont obsd in f/c .Stretch mark of L2 on both s/f at f/w cont obsd in f/c . OK Manju | P1 |  |  |  | Liner Marking with water mark found ok as SO Indradhanush AZ70 (ISI) 15965 BIS Approved . Nozzle line of L2/3 on top s/f at o/s to 20 mm cont obsd in f/c.Fold of L3 on both s/f at c/w cont obsd in f/c 700 mm pitch. Pickup roll mark of L3 on bottom s/f at o/s to 300 mm cont obsd in f/c approx 2.5 mtr pitch .Dross spots of L2/3 on both s/f at H/T discont obsd in f/c .Stretch mark of L2 on both s/f at f/w cont obsd in f/c . OK Manju | CRM1CCL1 | N |  | 2023-12-20T11:14:18.000+0000 | 27.65381 | S_PPGLCW |  | N | A
258 | PPGL | 23A2JH1200 | 23A2JH1000 | 0.5 | 0.5 | 1220 | 1220 | LID955 | LID955 | 508 | JSW MTS ACCIL | JSW MTS ACCIL | SMS1CAS1-COND1-HSM1-CRM1PTM1-CRM1CGL2-CRM1CCL1-CRM1APL9 | HSM1-CRM1PTM1-CRM1CGL2-CRM1CCL1 | 3-5 | 3.287 | 550-700 | 660 |  |  | 80-98 | 98 | Y | CB | Pass | OK | Ok | Liner Marking with water mark found ok as SO Indradhanush AZ70 (ISI) 15965 BIS Approved . Nozzle line of L2/3 on top s/f at o/s to 20 mm cont obsd in f/c.Fold of L3 on both s/f at c/w cont obsd in f/c 700 mm pitch. Pickup roll mark of L3 on bottom s/f at o/s to 300 mm cont obsd in f/c approx 2.5 mtr pitch .Dross spots of L2/3 on both s/f at H/T discont obsd in f/c .Stretch mark of L2 on both s/f at f/w cont obsd in f/c . OK Manju | P1 |  |  |  | Liner Marking with water mark found ok as SO Indradhanush AZ70 (ISI) 15965 BIS Approved . Nozzle line of L2/3 on top s/f at o/s to 20 mm cont obsd in f/c.Fold of L3 on both s/f at c/w cont obsd in f/c 700 mm pitch. Pickup roll mark of L3 on bottom s/f at o/s to 300 mm cont obsd in f/c approx 2.5 mtr pitch .Dross spots of L2/3 on both s/f at H/T discont obsd in f/c .Stretch mark of L2 on both s/f at f/w cont obsd in f/c . OK Manju | CRM1CCL1 | N |  | 2023-12-20T11:15:22.000+0000 | 27.65384 | S_PPGLCW |  | N | A
259 | GI | 23B4FB1000 | 23B4FB0000 | 0.6 | 0.6 | 1100 | 1100 | ZPK001 | ZPK001 | 508 | JSW GI PACKING | JSW GI PACKING | SMS1CAS1-COND1-HSM1-CRM1PTM1-CRM1CGL3-CRM1APL8 | HSM1-CRM1PTM1-CRM1CGL2 | 5-30 | 8.012 | 120-600 | 398 | 10-60 | 32 | 30-60 | 58 | N |  | Pass | DUMMY PROP | Ok | OK FOR PACKING | P1 |  |  |  | OK FOR PACKING | CRM1CGL2 | N |  | 2023-12-07T17:05:15.000+0000 | 0.03637731 | S_GICW | NA | N | C
260 | GI | 23B4FB2000 | 23B4FB0000 | 0.6 | 0.6 | 1100 | 1100 | ZPK001 | ZPK001 | 508 | JSW GI PACKING | JSW GI PACKING | SMS1CAS1-COND1-HSM1-CRM1PTM1-CRM1CGL3-CRM1APL8 | HSM1-CRM1PTM1-CRM1CGL2 | 5-30 | 5.008 | 120-600 | 289 | 10-60 | 47 | 30-60 | 45 | N |  | Pass | DUMMY PROPERTIES | Ok | OK FOR PACKING | P1 |  |  |  | OK FOR PACKING | CRM1CGL2 | N |  | 2023-12-07T17:22:26.000+0000 | 0.05019676 | S_GICW | NA | N | C
261 | GI | 23B4FB3000 | 23B4FB0000 | 0.6 | 0.6 | 1100 | 1100 | ZPK001 | ZPK001 | 508 | JSW GI PACKING | JSW GI PACKING | SMS1CAS1-COND1-HSM1-CRM1PTM1-CRM1CGL3-CRM1APL8 | HSM1-CRM1PTM1-CRM1CGL2 | 5-30 | 6.663 | 120-600 | 358 | 10-60 | 32 | 30-60 | 58 | N |  |  | Dummy prop | Ok | OK FOR PACKING | P1 |  |  |  | autoClrRemarks | CRM1CGL2 | N |  | 2023-12-07T16:10:35.000+0000 | 0.000462963 | S_GICW | NA | N | C
262 | GI | 23B41D1000 | 23B41D0000 | 0.6 | 0.6 | 1100 | 1100 | ZPK001 | NPF-CRGI | 508 | JSW GI PACKING | NCO | SMS1CAS1-COND1-HSM1-CRM1PTM1-CRM1CGL3-CRM1APL8 | HSM1-CRM1PTM1-CRM1CGL2 | 5-30 | 3.8 | 120-600 | 325 | 10-60 | 33 | 30-60 | 55 | N |  |  | Dummy prop | Ok | OK FOR PACKING inspect by naveen kp | N5 |  |  |  | uncoated, scrap | CRM1CGL2 | N5 | Plan Deviation | 2023-12-23T10:37:49.000+0000 | 16.10067 | 9GIENDCUTS |  | N | A
263 | GI | 23B41D2000 | 23B41D0000 | 0.6 | 0.6 | 1100 | 1100 | ZPK001 | NPF-CRGI | 508 | JSW GI PACKING | NCO | SMS1CAS1-COND1-HSM1-CRM1PTM1-CRM1CGL3-CRM1APL8 | HSM1-CRM1PTM1-CRM1CGL2 | 5-30 | 2.655 | 120-600 | 325 | 10-60 | 33 | 30-60 | 55 | N |  |  | dummy porp | Ok | OK FOR PACKING inspect by kp | N5 |  |  |  | uncoated, edge get up, scrap | CRM1CGL2 | N5 | Plan Deviation | 2023-12-23T10:37:19.000+0000 | 16.09903 | 9GIENDCUTS |  | N | A
264 | GI | 23B4AP1000 | 23B4AP0000 | 0.6 | 0.6 | 1270 | 1270 | ZAP130 | ZAP130 | 508 | Steel House | Steel House | SMS1CAS3-COND2-HSM2-CRM1PTM1-CRM1CGL2-CRM1APL8 | HSM2-CRM1PTM1-CRM1CGL3 | 8-14 | 13.62 | 205-280 | 265 | 30-60 | 40.2 | 40-55 | 55 | N |  |  | OK | Ok | U/W Done. Dross spots of L3/2 on both s/f at H /T disct obsd f/c ..Unskinpassed edges of 5-6mm on both s/f at both edges cont in f/c. Stretch mark of L2 on both s/f at f/w cont obsd in f/c. | P1 |  |  |  | autoClrRemarks | CRM1CGL3 | N |  | 2023-12-02T00:26:02.000+0000 | 9.259259e-05 | S_GICW | NA | N | A
265 | GI | 23B4AP2000 | 23B4AP0000 | 0.6 | 0.6 | 1270 | 1270 | ZAP130 | ZAP130 | 508 | Steel House | Steel House | SMS1CAS3-COND2-HSM2-CRM1PTM1-CRM1CGL2-CRM1APL8 | HSM2-CRM1PTM1-CRM1CGL3 | 8-14 | 11.44 | 205-280 | 265 | 30-60 | 40.35 | 40-55 | 55 | N |  |  | OK | Ok | U/W Done. Dross spots of L3/2 on both s/f at H /T disct obsd f/c ..Unskinpassed edges of 5-6mm on both s/f at both edges cont in f/c. Stretch mark of L2 on both s/f at f/w cont obsd in f/c. | P1 |  |  |  | autoClrRemarks | CRM1CGL3 | N |  | 2023-12-02T00:59:49.000+0000 | 0.0002893519 | S_GICW | NA | N | A
266 | PPGL | 23B2XA1100 | 23B2XA1000 | 0.5 | 0.5 | 1220 | 1220 | LCO955 | LCO955 | 508 | JSW MTS COLOURON PLUS | JSW MTS COLOURON PLUS | SMS1CAS1-COND1-HSM1-CRM1PTM1-CRM1CGL2-CRM1CCL1-CRM1APL9 | HSM1-CRM1PTM1-CRM1CGL2-CRM1CCL1 | 3-5 | 4.307 | 550-700 | 605 |  |  | 80-95 | 95 | Y | CB | Pass | ok | Ok | Strech mark of L2 cont obsd on both s/f H&T at F/W in F/C.Fold mark of L3 (light feelable not uncoated)obs on top to bottom s/f at c/w to d/s in f/c .Pickup Roll Mark of L3 on bott s/f at c/w cont obsd at aproxx 1.1 mtrs pitch in F/c.Liner marking and water mark found ok as per tdc jsw coloron + 0.50mm AZ150 ISI 15965 BIS approved OK NISHMITHA | P1 |  |  |  | K | CRM1CCL1 | N |  | 2023-12-13T12:29:18.000+0000 | 21.18829 | S_PPGLCW | FN | N | B
267 | PPGL | 23B2TH4000 | 23B2TH0000 | 0.5 | 0.5 | 1220 | 1220 | LCO955 | LCO955 | 508 | JSW MTS COLOURON PLUS | JSW MTS COLOURON PLUS | SMS1CAS1-COND1-HSM1-CRM1PTM1-CRM1CGL2-CRM1CCL1-CRM1APL9 | HSM1-CRM1PTM1-CRM1CGL2-CRM1CCL1 | 3-5 | 4.517 | 550-700 | 650 |  |  | 80-95 | 95 | Y | CB | Pass | ok | Ok | Dross Lines & patches of L2 unfeelable on both s/f at f/w h&t cont obsd in f/c.Strech mark of L2 cont obsd on both s/f H&T at F/W in F/C.Fold mark of L3 (light feelable not uncoated)obs on top to bottom s/f at c/w to d/s in f/c .Multiple u/c metal spots of L3 on bottom H&T discont obsd in f/c .Pickup Roll Mark of L3 on bott s/f at c/w cont obsd at aproxx 1.1 mtrs pitch in F/c.Liner marking and water mark found ok as per tdc jsw coloron + 0.50mm AZ150 ISI 15965 BIS approved OK NISHMITHA | P1 |  |  |  | K | CRM1CCL1 | N |  | 2023-12-13T12:19:49.000+0000 | 21.2272 | S_PPGLCW | FN | N | B
268 | PPGL | 23B2TH2000 | 23B2TH0000 | 0.5 | 0.5 | 1220 | 1220 | LCO955 | LCO955 | 508 | JSW MTS COLOURON PLUS | JSW MTS COLOURON PLUS | SMS1CAS1-COND1-HSM1-CRM1PTM1-CRM1CGL2-CRM1CCL1-CRM1APL9 | HSM1-CRM1PTM1-CRM1CGL2-CRM1CCL1 | 3-5 | 4.592 | 550-700 | 650 |  |  | 80-95 | 95 | Y | CB | Pass | ok | Ok | Dross Lines & patches of L2 unfeelable on both s/f at f/w h&t cont obsd in f/c.Strech mark of L2 cont obsd on both s/f H&T at F/W in F/C.Fold mark of L3 (light feelable not uncoated)obs on top to bottom s/f at c/w to d/s in f/c .Multiple u/c metal spots of L3 on bottom H&T discont obsd in f/c .Pickup Roll Mark of L3 on bott s/f at c/w cont obsd at aproxx 1.1 mtrs pitch in F/c.Liner marking and water mark found ok as per tdc jsw coloron + 0.50mm AZ150 ISI 15965 BIS approved OK NISHMITHA | P1 |  |  |  | K | CRM1CCL1 | N |  | 2023-12-13T12:28:46.000+0000 | 21.24118 | S_PPGLCW | FN | N | B
269 | PPGL | 23B23M1100 | 23B23M1000 | 0.5 | 0.5 | 1220 | 1220 | LFH955 | CH_S1 | 508 | JSW - MTS | NCO | SMS1CAS1-COND1-HSM1-CRM1PTM1-CRM1CGL2-CRM1CCL1-CRM1APL9 | HSM1-CRM1PTM1-CRM1CGL2-CRM1CCL1 | 3-5 | 3.777 | 550-700 | 662 |  |  | - | 95 | N | CB | Pass | OK | NotOk | Processed Without liner marking as per TDC LFH955. Scratches of L4 on both s/f in d/s to 140mm in id 200mtr after that dis cont obsd in f/c Dross spots and patches of L2/3 on both s/f H& discont obsd in f/c. Hunting Mark of L2 on bottom s/f f/w cont in f/c.Stretch mark of L2 on both s/f f/w H&T cont in f/c. Not ok Nizam | N2 | Scratches | CRM1CCL1 |  | CH_S1 Processed Without liner marking as per TDC LFH955. Scratches of L4 on both s/f in d/s to 140mm in id 200mtr after that dis cont obsd in f/c Dross spots and patches of L2/3 on both s/f H& discont obsd in f/c. Hunting Mark of L2 on bottom s/f f/w cont in f/c.Stretch mark of L2 on both s/f f/w H&T cont in f/c. | CRM1CCL1 | Y | Plan Deviation | 2023-12-17T05:11:24.000+0000 | 1.428785 | S_PPGLCW |  | N | C
270 | PPGL | 23B23M1200 | 23B23M1000 | 0.5 | 0.5 | 1220 | 1220 | LFH955 | CH_S1 | 508 | JSW - MTS | NCO | SMS1CAS1-COND1-HSM1-CRM1PTM1-CRM1CGL2-CRM1CCL1-CRM1APL9 | HSM1-CRM1PTM1-CRM1CGL2-CRM1CCL1 | 3-5 | 3.905 | 550-700 | 662 |  |  | - | 95 | N | CB | Pass | OK | NotOk | Processed Without liner marking as per TDC LFH955.Dross spots and patches of L2/3 on both s/f H& discont obsd in f/c. Hunting Mark of L2 on bottom s/f f/w cont in f/c.Stretch mark of L2 on both s/f f/w H&T cont in f/c. Not ok Nizam | N2 | Dross Patches | CRM1CCL1 |  | CH_S1 Processed Without liner marking as per TDC LFH955.Dross spots and patches of L2/3 on both s/f H& discont obsd in f/c. Hunting Mark of L2 on bottom s/f f/w cont in f/c.Stretch mark of L2 on both s/f f/w H&T cont in f/c. | CRM1CCL1 | Y | Plan Deviation | 2023-12-17T05:12:21.000+0000 | 1.426713 | S_PPGLCW |  | N | C
271 | PPGL | 23B23M1300 | 23B23M1000 | 0.5 | 0.5 | 1220 | 1220 | LFH955 | CH_S1 | 508 | JSW - MTS | NCO | SMS1CAS1-COND1-HSM1-CRM1PTM1-CRM1CGL2-CRM1CCL1-CRM1APL9 | HSM1-CRM1PTM1-CRM1CGL2-CRM1CCL1 | 3-5 | 3.89 | 550-700 | 662 |  |  | - | 95 | N | CB | Pass | OK | NotOk | Processed Without liner marking as per TDC LFH955.Dross spots and patches of L2/3 on both s/f H& discont obsd in f/c. Hunting Mark of L2 on bottom s/f f/w cont in f/c.Stretch mark of L2 on both s/f f/w H&T cont in f/c. Not ok Nizam | N2 | Dross Patches | CRM1CCL1 |  | CH_S1 Processed Without liner marking as per TDC LFH955.Dross spots and patches of L2/3 on both s/f H& discont obsd in f/c. Hunting Mark of L2 on bottom s/f f/w cont in f/c.Stretch mark of L2 on both s/f f/w H&T cont in f/c. | CRM1CCL1 | Y | Plan Deviation | 2023-12-17T05:13:15.000+0000 | 1.424248 | S_PPGLCW |  | N | C
272 | PPGL | 23B23M2100 | 23B23M2000 | 0.5 | 0.5 | 1220 | 1220 | LFH955 | CH_S1 | 508 | JSW - MTS | NCO | SMS1CAS1-COND1-HSM1-CRM1PTM1-CRM1CGL2-CRM1CCL1-CRM1APL9 | HSM1-CRM1PTM1-CRM1CGL2-CRM1CCL1 | 3-5 | 3.499 | 550-700 | 662 |  |  | - | 95 | N | CB | Pass | OK | NotOk | Processed Without liner marking as per TDC LFH955.Dross PAtches of L4 on both s/f H& discont obsd in f/c. Hunting Mark of L2 on bottom s/f f/w cont in f/c.Stretch mark of L2 on both s/f f/w H&T cont in f/c. Not ok Nizam | N2 | Dross Patches | CRM1CCL1 |  | CH_S1 Processed Without liner marking as per TDC LFH955.Dross PAtches of L4 on both s/f H& discont obsd in f/c. Hunting Mark of L2 on bottom s/f f/w cont in f/c.Stretch mark of L2 on both s/f f/w H&T cont in f/c. | CRM1CCL1 | Y | Plan Deviation | 2023-12-17T05:14:02.000+0000 | 1.421933 | S_PPGLCW |  | N | C
273 | PPGL | 23B23M2200 | 23B23M2000 | 0.5 | 0.5 | 1220 | 1220 | LFH955 | CH_S1 | 508 | JSW - MTS | NCO | SMS1CAS1-COND1-HSM1-CRM1PTM1-CRM1CGL2-CRM1CCL1-CRM1APL9 | HSM1-CRM1PTM1-CRM1CGL2-CRM1CCL1 | 3-5 | 3.502 | 550-700 | 662 |  |  | - | 95 | N | CB | Pass | OK | NotOk | Processed Without liner marking as per TDC LFH955.Dross PAtches of L4 on both s/f H& discont obsd in f/c. Hunting Mark of L2 on bottom s/f f/w cont in f/c.Stretch mark of L2 on both s/f f/w H&T cont in f/c. Not ok Nizam | N2 | Dross Patches | CRM1CCL1 |  | CH_S1 Processed Without liner marking as per TDC LFH955.Dross PAtches of L4 on both s/f H& discont obsd in f/c. Hunting Mark of L2 on bottom s/f f/w cont in f/c.Stretch mark of L2 on both s/f f/w H&T cont in f/c. | CRM1CCL1 | Y | Plan Deviation | 2023-12-17T05:17:01.000+0000 | 1.422419 | S_PPGLCW |  | N | C
274 | PPGL | 23B23M2300 | 23B23M2000 | 0.5 | 0.5 | 1220 | 1220 | LFH955 | CH_S1 | 508 | JSW - MTS | NCO | SMS1CAS1-COND1-HSM1-CRM1PTM1-CRM1CGL2-CRM1CCL1-CRM1APL9 | HSM1-CRM1PTM1-CRM1CGL2-CRM1CCL1 | 3-5 | 3.715 | 550-700 | 662 |  |  | - | 95 | N | CB | Pass | OK | NotOk | Processed Without liner marking as per TDC LFH955.Dross PAtches of L4 on both s/f H& discont obsd in f/c. Hunting Mark of L2 on bottom s/f f/w cont in f/c.Stretch mark of L2 on both s/f f/w H&T cont in f/c. Not ok Nizam | N2 | Dross Patches | CRM1CCL1 |  | CH_S1 Processed Without liner marking as per TDC LFH955.Dross PAtches of L4 on both s/f H& discont obsd in f/c. Hunting Mark of L2 on bottom s/f f/w cont in f/c.Stretch mark of L2 on both s/f f/w H&T cont in f/c. | CRM1CCL1 | Y | Plan Deviation | 2023-12-17T05:17:54.000+0000 | 1.421285 | S_PPGLCW |  | N | C
275 | GI | 23B38H1000 | 23B38H0000 | 0.6 | 0.6 | 1485 | 1485 | ZPL925 | ZPL925 | 508 | Godrej & Boyce MFG. CO. LTD. | Godrej & Boyce MFG. CO. LTD. | SMS1CAS3-COND2-HSM2-CRM1PTM1-CRM1CGL2-CRM1APL8 | HSM2-CRM1PTM1-CRM1CGL2 | 10-24 | 14.825 | 255-405 | 295 | 20-40 | 38.6 |  |  | N |  |  | OK | Ok | Dross patches and spots of L3 on both s/f at f/w H&T cont obsd in f/c. .Flow mark of L2 on both s/f at f/w cont obsd in f/c.whitish lines of L2/3 on both s/f at f/w H&T cont obsd in f/c.. ins by kp | P1 |  |  |  | autoClrRemarks | CRM1CGL2 | N |  | 2023-12-05T03:35:24.000+0000 | 0.01721065 | S_GICW | NA | N | A
276 | GI | 23B38H2000 | 23B38H0000 | 0.6 | 0.6 | 1485 | 1485 | ZPL925 | ZPL925 | 508 | Godrej & Boyce MFG. CO. LTD. | Godrej & Boyce MFG. CO. LTD. | SMS1CAS3-COND2-HSM2-CRM1PTM1-CRM1CGL2-CRM1APL8 | HSM2-CRM1PTM1-CRM1CGL2 | 10-24 | 13.41 | 255-405 | 295 | 20-40 | 38.7 |  |  | N |  |  | OK | Ok | Dross patches and spots of L3 on both s/f at f/w H&T cont obsd in f/c. .Flow mark of L2 on both s/f at f/w cont obsd in f/c.whitish lines of L2/3 on both s/f at f/w H&T cont obsd in f/c.. ins by kp | P1 |  |  |  | autoClrRemarks | CRM1CGL2 | N |  | 2023-12-05T03:35:29.000+0000 | 0.01709491 | S_GICW | NA | N | A
277 | GI | 23B43W1000 | 23B43W0000 | 0.6 | 0.6 | 1485 | 1485 | ZPL925 | ZPL925 | 508 | Godrej & Boyce MFG. CO. LTD. | Godrej & Boyce MFG. CO. LTD. | SMS1CAS3-COND2-HSM2-CRM1PTM1-CRM1CGL2-CRM1APL8 | HSM1-CRM1PTM1-CRM1CGL3 | 10-24 | 14.8 | 255-405 | 319 | 20-40 | 37.5 |  |  | N |  | Pass | OK | NotOk | Passivation Patches of L3 on top s/f f/w cont obsd from id 250 to 400mtr after severity gradually reduced upto 500mtr,video shared. Dross spots and patches of L3/2 on both s/f H&t discont obsd in f/c.Stretch mark of L2/3 on both s/f f/w cont in f/c. | RW | Passivation fail | CRM1CGL3 | SPCLCRS1 | Salvage ID 500mtr at SPCL, Passivation Patches of L3 on top s/f f/w cont obsd from id 250 to 400mtr after severity gradually reduced upto 500mtr,video shared. Dross spots and patches of L3/2 on both s/f H&t discont obsd in f/c.Stretch mark of L2/3 on both s/f f/w cont in f/c. | CRM1CGL3 | N |  | 2023-12-04T13:34:55.000+0000 | 0.1543403 | S_GICW |  | N | B
278 | GI | 23B43W2000 | 23B43W0000 | 0.6 | 0.6 | 1485 | 1485 | ZPL925 | ZPL925 | 508 | Godrej & Boyce MFG. CO. LTD. | Godrej & Boyce MFG. CO. LTD. | SMS1CAS3-COND2-HSM2-CRM1PTM1-CRM1CGL2-CRM1APL8 | HSM1-CRM1PTM1-CRM1CGL3 | 10-24 | 11.21 | 255-405 | 319 | 20-40 | 37.5 |  |  | N |  |  | OK | Ok | U/W. Dross spots and patches of L3/2 on both s/f H&t discont obsd in f/c.Stretch mark of L2/3 on both s/f f/w cont in f/c. | P1 |  |  |  | autoClrRemarks | CRM1CGL3 | N |  | 2023-12-04T12:01:59.000+0000 | 0.06479167 | S_GICW |  | N | B
279 | GI | 23B36H1000 | 23B36H0000 | 0.5 | 0.5 | 1440 | 1440 | ZPK001 | ZPK001 | 610 | JSW GI PACKING | JSW GI PACKING | SMS1CAS3-COND2-HSM2-CRM1PTM1-CRM1CGL3-CRM1APL8 | HSM2-CRM1PTM1-CRM1CGL3 | 5-30 | 4.77 | - | 300 | - | 35 | - | 50 | N |  | Pass | OK | NotOk | Line stoppage material obsd from id 640 to f/c . | P1 | Line stoppage | CRM1CGL3 |  | ok for internal use only. Line stoppage material obsd from id 640 to f/c . | CRM1CGL3 | N |  | 2023-12-13T11:27:35.000+0000 | 3.924086 | S_GICW | FN | N | C
280 | GI | 23B36H2000 | 23B36H0000 | 0.5 | 0.5 | 1440 | 1440 | ZPK001 | ZPK001 | 610 | JSW GI PACKING | JSW GI PACKING | SMS1CAS3-COND2-HSM2-CRM1PTM1-CRM1CGL3-CRM1APL8 | HSM2-CRM1PTM1-CRM1CGL3 | 5-30 | 10.045 | 120-600 | 300 | 10-60 | 35 | 30-60 | 50 | N |  | Pass | OK | NotOk | Heat buckel of L5 obsd from id 80 to 140mtrs,170 to 214mtrs .Low line speed material obsd from id | P1 | Heat Buckle | CRM1CGL3 |  | OK for packing Heat buckel of L5 obsd from id 80 to 140mtrs,170 to 214mtrs .Low line speed material obsd from id | CRM1CGL3 | N |  | 2023-12-13T11:28:13.000+0000 | 3.922338 | S_GICW | FN | N | C
281 | GI | 23B36H3000 | 23B36H0000 | 0.5 | 0.5 | 1440 | 1440 | ZPK001 | ZPK001 | 508 | JSW GI PACKING | JSW GI PACKING | SMS1CAS3-COND2-HSM2-CRM1PTM1-CRM1CGL3-CRM1APL8 | HSM2-CRM1PTM1-CRM1CGL3 | 5-30 | 10.01 | 120-600 | 300 | 10-60 | 35 | 30-60 | 50 | N |  |  | OK | Ok | can be ok for packing .Low line speed material obsd till id 100mtrs . | P1 |  |  |  | autoClrRemarks | CRM1CGL3 | N |  | 2023-12-13T10:28:15.000+0000 | 0.006828704 | S_GICW | FN | N | C
282 | GI | 23B36HD000 | 23B36H0000 | 0.5 | 0.5 | 1440 | 1440 | ZPK001 | NPF-CRGI | 508 | JSW GI PACKING | NCO | SMS1CAS3-COND2-HSM2-CRM1PTM1-CRM1CGL3-CRM1APL8 | HSM2-CRM1PTM1-CRM1CGL3 | 5-30 | 1 | 120-600 | 300 | 10-60 | 35 | 30-60 | 50 | N |  |  | ok | NotOk | ok for packing . line stoppage material | N5 | Line stoppage | CRM1CGL3 |  | dummy | CRM1CGL3 | N5 | Plan Deviation | 2023-12-23T10:43:28.000+0000 | 9.991586 | 9GLTRIMMING | FN | N | C
283 | GI | 23C1YA1000 | 23C1YA0000 | 0.8 | 0.8 | 1220 | 1220 | ZGN110 | ZGN110 | 508 | Sree Arumuga Steel Traders | Sree Arumuga Steel Traders | SMS1CAS1-COND1-HSM1-CRM1PTM1-CRM1CGL2-CRM1APL8 | HSM1-CRM1PTM1-CRM1CGL3 | 9.9-14 | 11.315 | 240-400 | 286 | 20-50 | 40.2 |  |  | Y |  |  | OK | Ok | U/W..Dross spots & patches of L3( un-feelable ) on bott s/f at o/s cont obsd in f/c. .Zink ash ( Whitesh s/f) of L3 on top s/f at f/w in f/c.Stretch mark of L2/3 on both s/f at f/w in f/c.Liner Print ok. chaitra / K B | P1 |  |  |  | autoClrRemarks | CRM1CGL3 | N |  | 2023-12-12T03:17:20.000+0000 | 0.02829861 | S_GICW |  | N | A
284 | GI | 23C1YA2000 | 23C1YA0000 | 0.8 | 0.8 | 1220 | 1220 | ZGN110 | ZGN110 | 508 | Sree Arumuga Steel Traders | Sree Arumuga Steel Traders | SMS1CAS1-COND1-HSM1-CRM1PTM1-CRM1CGL2-CRM1APL8 | HSM1-CRM1PTM1-CRM1CGL3 | 9.9-14 | 10.545 | 240-400 | 286 | 20-50 | 40.2 |  |  | Y |  |  | OK | Ok | U/W..Dross spots & patches of L3( un-feelable ) on bott s/f at o/s cont obsd in f/c. .Zink ash ( Whitesh s/f) of L3 on top s/f at f/w in f/c.Stretch mark of L2/3 on both s/f at f/w in f/c.Liner Print ok. chaitra / K B | P1 |  |  |  | autoClrRemarks | CRM1CGL3 | N |  | 2023-12-12T03:17:25.000+0000 | 0.02822917 | S_GICW |  | N | A
285 | GI | 23C20Q1000 | 23C20Q0000 | 0.6 | 0.6 | 1220 | 1220 | ZGN110 | ZGN110 | 508 | Steel Centre | Steel Centre | SMS1CAS1-COND1-HSM1-CRM1PTM1-CRM1CGL2-CRM1APL8 | HSM1-CRM1PTM1-CRM1CGL2 | 9.9-14 | 10.035 | 240-400 | 295 | 20-50 | 40.3 |  |  | Y |  |  | OK | Ok | u/w, White Patches of L3 on both s/f in f/w cont obsd in f/c . Dross spot & patches of L4 unfeelable on both s/f at f/w H&T cont obsd in f/c. Zinc ash of L3/2 on both s/f at f/w cont obsd in f/c.logo liner ok. | P1 |  |  |  | autoClrRemarks | CRM1CGL2 | N |  | 2023-12-11T15:37:38.000+0000 | 0.0841088 | S_GICW | NA | N | C
286 | GI | 23C20Q2000 | 23C20Q0000 | 0.6 | 0.6 | 1220 | 1220 | ZGN110 | ZGN110 | 508 | Steel Centre | Steel Centre | SMS1CAS1-COND1-HSM1-CRM1PTM1-CRM1CGL2-CRM1APL8 | HSM1-CRM1PTM1-CRM1CGL2 | 9.9-14 | 12.214 | 240-400 | 295 | 20-50 | 40.3 |  |  | Y |  |  | OK | Ok | u/w, White Patches of L3 on both s/f in f/w cont obsd in f/c . Dross spot & patches of L4 unfeelable on both s/f at f/w H&T cont obsd in f/c. Zinc ash of L3/2 on both s/f at f/w cont obsd in f/c.logo liner ok. | P1 |  |  |  | autoClrRemarks | CRM1CGL2 | N |  | 2023-12-11T15:37:33.000+0000 | 0.0844213 | S_GICW | NA | N | C
287 | GI | 23C1ZH1000 | 23C1ZH0000 | 0.6 | 0.6 | 1220 | 1220 | ZGN110 | ZGN110 | 508 | Steel Centre | Steel Centre | SMS1CAS1-COND1-HSM1-CRM1PTM1-CRM1CGL2-CRM1APL8 | HSM1-CRM1PTM1-CRM1CGL2 | 9.9-14 | 10 | 240-400 | 284.986 | 20-50 | 40.97 |  |  | Y |  |  | OK | Ok | u/w, White Patches of L3 on both s/f in f/w cont obsd in f/c . Dross spot & patches of L4 unfeelable on both s/f at f/w H&T cont obsd in f/c. Zinc ash of L3/2 on both s/f at f/w cont obsd in f/c.logo liner ok. | P1 |  |  |  | autoClrRemarks | CRM1CGL2 | N |  | 2023-12-11T15:31:26.000+0000 | 0.01090278 | S_GICW |  | N | C
288 | GI | 23C1ZH2000 | 23C1ZH0000 | 0.6 | 0.6 | 1220 | 1220 | ZGN110 | ZGN110 | 508 | Steel Centre | Steel Centre | SMS1CAS1-COND1-HSM1-CRM1PTM1-CRM1CGL2-CRM1APL8 | HSM1-CRM1PTM1-CRM1CGL2 | 9.9-14 | 9 | - | 284.986 | - | 40.97 |  |  | Y |  | Pass | OK | Ok | u/w, White Patches of L3 on both s/f in f/w cont obsd in f/c . Dross spot & patches of L4 unfeelable on both s/f at f/w H&T cont obsd in f/c. Zinc ash of L3/2 on both s/f at f/w cont obsd in f/c.logo liner ok. | P1 |  |  |  | Less wt -ok u/w, White Patches of L3 on both s/f in f/w cont obsd in f/c . Dross spot & patches of L4 unfeelable on both s/f at f/w H&T cont obsd in f/c. Zinc ash of L3/2 on both s/f at f/w cont obsd in f/c.logo liner ok. | CRM1CGL2 | N |  | 2023-12-12T02:28:42.000+0000 | 0.4669213 | S_GICW |  | N | C
289 | GI | 23C1ZP1000 | 23C1ZP0000 | 0.8 | 0.8 | 1220 | 1220 | ZGN110 | ZGN110 | 508 | Steel Centre | Steel Centre | SMS1CAS1-COND1-HSM1-CRM1PTM1-CRM1CGL2-CRM1APL8 | HSM1-CRM1PTM1-CRM1CGL3 | 9.9-14 | 11.045 | 240-400 | 337.567 | 20-50 | 41.01 |  |  | Y |  | Pass | OK | Ok | logo& liner print found ok as per TDC..stretch mark of L3 on both s/f both edge cont obsd in f/c.Dross spots and pacthes of L2 on both s/f cont obsd in f/c.Inproper passvation of l3 on bottom s/f f/w cont obsd in f/c. | P1 |  |  |  | ok | CRM1CGL3 | N |  | 2023-12-11T15:29:29.000+0000 | 0.07771991 | S_GICW | NA | N | C
290 | GI | 23C1ZP2000 | 23C1ZP0000 | 0.8 | 0.8 | 1220 | 1220 | ZGN110 | ZGN110 | 508 | Steel Centre | Steel Centre | SMS1CAS1-COND1-HSM1-CRM1PTM1-CRM1CGL2-CRM1APL8 | HSM1-CRM1PTM1-CRM1CGL3 | 9.9-14 | 10.51 | 240-400 | 337.567 | 20-50 | 41.01 |  |  | Y |  |  | OK | Ok | logo& liner print found ok as per TDC..stretch mark of L3 on both s/f both edge cont obsd in f/c.Dross spots and pacthes of L2 on both s/f cont obsd in f/c.Inproper passvation of l3 on bottom s/f f/w cont obsd in f/c. | P1 |  |  |  | autoClrRemarks | CRM1CGL3 | N |  | 2023-12-11T14:22:52.000+0000 | 0.03 | S_GICW | NA | N | C
291 | GI | 23C21Z1000 | 23C21Z0000 | 1 | 1 | 1220 | 1220 | ZGN110 | ZGN110 | 508 | Steel Centre | Steel Centre | SMS1CAS1-COND1-HSM1-CRM1PTM1-CRM1CGL2-CRM1APL8 | HSM1-CRM1PTM1-CRM1CGL2 | 9.9-14 | 11.108 | 240-400 | 297 | 20-50 | 41.1 |  |  | Y |  |  | ok 0.99 | Ok | O/W.Dross spot & patches of L4 unfeelable on both s/f at f/w H&T cont obsd in f/c. Zinc ash of L3/2 on both s/f at f/w cont obsd in f/c.logo and Liner ok .Ritwick/Nizam OK B Ritwick/Nizam | P1 |  |  |  | autoClrRemarks | CRM1CGL2 | N |  | 2023-12-11T18:33:43.000+0000 | 0.03358796 | S_GICW | NA | N | C
292 | GI | 23C21Z2000 | 23C21Z0000 | 1 | 1 | 1220 | 1220 | ZGN110 | ZGN110 | 508 | Steel Centre | Steel Centre | SMS1CAS1-COND1-HSM1-CRM1PTM1-CRM1CGL2-CRM1APL8 | HSM1-CRM1PTM1-CRM1CGL2 | 9.9-14 | 10.246 | 240-400 | 297 | 20-50 | 41.11 |  |  | Y |  |  | ok 0.99 | Ok | O/W.Dross spot & patches of L4 unfeelable on both s/f at f/w H&T cont obsd in f/c. Zinc ash of L3/2 on both s/f at f/w cont obsd in f/c.logo and Liner ok .Ritwick/Nizam OK B Ritwick/Nizam | P1 |  |  |  | autoClrRemarks | CRM1CGL2 | N |  | 2023-12-11T18:33:33.000+0000 | 0.03311343 | S_GICW | NA | N | C
293 | GI | 23C21M1000 | 23C21M0000 | 1.15 | 1.15 | 1240 | 1240 | ZPL110 | ZPL110 | 508 | Metro Agencies | Metro Agencies | SMS1CAS1-COND1-HSM1-CRM1PTM1-CRM1CGL2-CRM1APL8 | HSM1-CRM1PTM1-CRM1CGL3 | 8-12 | 10.36 | 200-350 | 274 | 25-50 | 42.2 |  |  | N |  | Pass | ok, 1.165 | NotOk | U/W.,Pick up mark of L3 Lightly Feelable on top s/f at o/s to 260mm cont obsd OD approx 250mtr.Sample colleted.(OD 400mtr Inspection Not Done due to Went for Defect sample collection).Unskin pass with Edges Wrinkle of L2/3 Unfeelable on both s/f at both edges to 8-10mm (Informed to center & SPM team) Dross Carry over of L3/2 unfeelable on bottom s/f at f/w dis cont obsd in f/c | RW | Pickup Mark | CRM1CGL3 | SPCLCRS1 | Underwind & Ok to check customer fedback U/W.,Pick up mark of L3 Lightly Feelable on top s/f at o/s to 260mm cont obsd OD approx 250mtr.Sample colleted.(OD 400mtr Inspection Not Done due to Went for Defect sample collection).Unskin pass with Edges Wrinkle of L2/3 Unfeelable on both s/f at both edges to 8-10mm (Informed to center & SPM team) Dross Carry over of L3/2 unfeelable on bottom s/f at f/w dis cont obsd in f/c | CRM1CGL3 | N |  | 2023-12-13T02:26:03.000+0000 | 1.29816 | S_GICW |  | N | C
294 | GI | 23C21M2000 | 23C21M0000 | 1.15 | 1.15 | 1240 | 1240 | ZPL110 | ZPL110 | 508 | Metro Agencies | Metro Agencies | SMS1CAS1-COND1-HSM1-CRM1PTM1-CRM1CGL2-CRM1APL8 | HSM1-CRM1PTM1-CRM1CGL3 | 8-12 | 9.34 | 200-350 | 274 | 25-50 | 42.21 |  |  | N |  | Pass | ok, 1.165 | NotOk | U/W.,W/O SPM obsd in OD 12mtr.Pick up mark of L3 Lightly Feelable on top s/f at o/s to 260mm cont obsd f/c.Sample Colleted.Snap Shared in TE Group.Unskin pass with Edges Wrinkle of L2/3 Unfeelable on both s/f at both edges to 8-10mm (Informed to center & SPM team)Dross Carry over of L3/2 unfeelable on both s/f at f/w dis cont obsd in f/c | RW | Pickup Mark | CRM1CGL3 | SPCLCRS1 | Underwind & Salvage OD 15 mtr at SPCL U/W.,W/O SPM obsd in OD 12mtr.Pick up mark of L3 Lightly Feelable on top s/f at o/s to 260mm cont obsd f/c.Sample Colleted.Snap Shared in TE Group.Unskin pass with Edges Wrinkle of L2/3 Unfeelable on both s/f at both edges to 8-10mm (Informed to center & SPM team)Dross Carry over of L3/2 unfeelable on both s/f at f/w dis cont obsd in f/c | CRM1CGL3 | N |  | 2023-12-13T02:25:17.000+0000 | 1.295602 | S_GICW |  | N | C
295 | GI | 23C1YQ1000 | 23C1YQ0000 | 1.15 | 1.15 | 1240 | 1240 | ZPL110 | ZPL110 | 508 | Metro Agencies | Metro Agencies | SMS1CAS1-COND1-HSM1-CRM1PTM1-CRM1CGL2-CRM1APL8 | HSM1-CRM1PTM1-CRM1CGL3 | 8-12 | 10.37 | 200-350 | 266 | 25-50 | 41.8 |  |  | N |  | Pass | ok 1.165 | NotOk | U/W.,Dross Carry over of L3 Feelable on bottom s/f at f/w cont obsd in f/c.Sample colleted.Edges Wrinkle of L2/3 Unfeelable on both s/f at d/s to 12-15mm & o/s to 8-10mm obsd in f/c.Sample Colleted.(Informed to center & SPM team) Unskin pass edges of L2/3 on both s/f at both edges to 8-10mm obsd in f/c. | P1 | Dross Patches | CRM1CGL3 |  | Can be ok to check customer feedback U/W.,Dross Carry over of L3 Feelable on bottom s/f at f/w cont obsd in f/c.Sample colleted.Edges Wrinkle of L2/3 Unfeelable on both s/f at d/s to 12-15mm & o/s to 8-10mm obsd in f/c.Sample Colleted.(Informed to center & SPM team) Unskin pass edges of L2/3 on both s/f at both edges to 8-10mm obsd in f/c. | CRM1CGL3 | N |  | 2023-12-12T09:34:40.000+0000 | 0.5991435 | S_GICW |  | N | C
296 | GI | 23C1YQ2000 | 23C1YQ0000 | 1.15 | 1.15 | 1240 | 1240 | ZPL110 | ZPL110 | 508 | Metro Agencies | Metro Agencies | SMS1CAS1-COND1-HSM1-CRM1PTM1-CRM1CGL2-CRM1APL8 | HSM1-CRM1PTM1-CRM1CGL3 | 8-12 | 8.7 | 200-350 | 266 | 25-50 | 41.81 |  |  | N |  | Pass | ok 1.165 | NotOk | U/W.,Edges Wrinkle of L3 Unfeelable on both s/f at d/s to 12-15mm & o/s to 8-10mm obsd in f/c.Sample Colleted.(Informed to center & SPM team)Dross Carry over of L3/2 unfeelable on bottom s/f at f/w dis cont obsd in f/c.Sample colleted | P1 | Edge wrinkles | CRM1CGL3 |  | Can be ok to check customer feedback U/W.,Edges Wrinkle of L3 Unfeelable on both s/f at d/s to 12-15mm & o/s to 8-10mm obsd in f/c.Sample Colleted.(Informed to center & SPM team)Dross Carry over of L3/2 unfeelable on bottom s/f at f/w dis cont obsd in f/c.Sample colleted | CRM1CGL3 | N |  | 2023-12-13T02:24:05.000+0000 | 1.299016 | S_GICW |  | N | C
297 | GI | 23C22C0000 | 23C22C0000 | 1.2 | 1.2 | 1250 | 1250 | ZTU110 | ZTU110 | 508 | Kizhakkethil Steels Pvt Ltd | Kizhakkethil Steels Pvt Ltd | SMS1CAS1-COND1-HSM1-CRM1PTM1-CRM1CGL2-CRM1APL8 | HSM2-CRM1PTM1-CRM1CGL2 | 6-24 | 22.904 | 180-400 | 285 | 20-50 | 43 |  |  | Y |  |  | ok 1.18 | Ok | Pass Strech mark of L2/3 on both s/f At full width cont obsd in f/c,SLliver line of L4 on bottom s/f at centre discont long int 4-5 times obsd in f/c,Spangle variation of L3 on both s/f at full width cont obsd in f/c,Zinc ash patch of L3 on top s/f at d/s discont long int obsd in f/c,dross spots of L3 on both s/f H&T discont obsd in f/c, Liner found ok. OK C Rajiv | P1 |  |  |  | autoClrRemarks | CRM1CGL2 | N |  | 2023-12-11T22:32:34.000+0000 | 0.07900463 | S_GICW | NA | N | A
298 | GI | 23C22V0000 | 23C22V0000 | 1.2 | 1.2 | 1250 | 1250 | ZTU110 | ZTU110 | 508 | Kizhakkethil Steels Pvt Ltd | Kizhakkethil Steels Pvt Ltd | SMS1CAS1-COND1-HSM1-CRM1PTM1-CRM1CGL2-CRM1APL8 | HSM2-CRM1PTM1-CRM1CGL2 | 6-24 | 22.898 | 180-400 | 286 | 20-50 | 42 |  |  | Y |  |  | ok 1.18 | Ok | Pass Strech mark of L2/3 on both s/f cont obsd in f/c,Spangle variation of L3 on both s/f at full width cont obsd in f/c.Zinc ash patch of L3 on top s/f at d/s discont long int obsd in f/c,dross spots of L3 on both s/f H&T discont obsd in f/c, Liner found ok. OK C Rajiv | P1 |  |  |  | autoClrRemarks | CRM1CGL2 | N |  | 2023-12-11T22:32:29.000+0000 | 0.0800463 | S_GICW | NA | N | A
299 | GI | 23C22L0000 | 23C22L0000 | 1.2 | 1.2 | 1250 | 1250 | ZTU110 | ZTU110 | 508 | Kizhakkethil Steels Pvt Ltd | Kizhakkethil Steels Pvt Ltd | SMS1CAS1-COND1-HSM1-CRM1PTM1-CRM1CGL2-CRM1APL8 | HSM2-CRM1PTM1-CRM1CGL3 | 6-24 | 22.74 | 180-400 | 275 | 20-50 | 43.4 |  |  | N |  | Pass | OK | Ok | U/W.Zink ash ( Whitesh s/f) of L2/3 on both s/f at f/w in f/c.Dross spots & patches of L2/3 on both s/f at f/w h&t discont obsd in f/c.Stretch mark of L2/3 on both s/f at f/w in f/c.Liner Print ok. | P1 |  |  |  | U/W.Zink ash ( Whitesh s/f) of L2/3 on both s/f at f/w in f/c.Dross spots & patches of L2/3 on both s/f at f/w h&t discont obsd in f/c.Stretch mark of L2/3 on both s/f at f/w in f/c.Liner Print ok. | CRM1CGL3 | N |  | 2023-12-12T04:49:38.000+0000 | 0.1729051 | S_GICW |  | N | A
300 | GI | 23C21F0000 | 23C21F0000 | 1.2 | 1.2 | 1250 | 1250 | ZTU110 | ZTU110 | 508 | Kizhakkethil Steels Pvt Ltd | Kizhakkethil Steels Pvt Ltd | SMS1CAS1-COND1-HSM1-CRM1PTM1-CRM1CGL2-CRM1APL8 | HSM2-CRM1PTM1-CRM1CGL2 | 6-24 | 22.968 | 180-400 | 281 | 20-50 | 38 |  |  | Y |  |  | ok 0.602 | Ok | Pass Strech mark of L2/3 on both s/f At full width cont obsd in f/c,SLliver line of L4 on bottom s/f at centre discont long int 3-4 times obsd in f/c,Spangle variation of L3 on both s/f at full width cont obsd in f/c.Zinc ash patch of L3 on top s/f at d/s discont long int obsd in f/c,dross spots of L3 on both s/f H&T discont obsd in f/c,Liner found ok. OK C Rajiv | P1 |  |  |  | autoClrRemarks | CRM1CGL2 | N |  | 2023-12-11T22:32:49.000+0000 | 0.07991898 | S_GICW | NA | N | A
301 | GI | 23C21P1000 | 23C21P0000 | 1 | 1 | 1250 | 1250 | ZGN110 | ZGN110 | 508 | International Trading Chennai Priva | International Trading Chennai Priva | SMS1CAS1-COND1-HSM1-CRM1PTM1-CRM1CGL2-CRM1APL8 | HSM2-CRM1PTM1-CRM1CGL2 | 8-14 | 12.882 | 240-400 | 297 | 20-50 | 41 |  |  | N |  |  | ok 0.998 | Ok | pass O/W.Dross spot & patches of L4 unfeelable on both s/f at f/w H&T cont obsd in f/c. Zinc ash of L3/2 on both s/f at f/w cont obsd in f/c.Ritwick/Nizam OK B Ritwick/Nizam | P1 |  |  |  | autoClrRemarks | CRM1CGL2 | N |  | 2023-12-11T18:25:34.000+0000 | 0.05657407 | S_GICW | NA | N | C
302 | GI | 23C21P2000 | 23C21P0000 | 1 | 1 | 1250 | 1250 | ZGN110 | ZGN110 | 508 | International Trading Chennai Priva | International Trading Chennai Priva | SMS1CAS1-COND1-HSM1-CRM1PTM1-CRM1CGL2-CRM1APL8 | HSM2-CRM1PTM1-CRM1CGL2 | 8-14 | 10.57 | 240-400 | 297 | 20-50 | 41 |  |  | N |  |  | ok 0.998 | Ok | pass O/W.Dross spot & patches of L4 unfeelable on both s/f at f/w H&T cont obsd in f/c. Zinc ash of L3/2 on both s/f at f/w cont obsd in f/c.Ritwick/Nizam OK B Ritwick/Nizam | P1 |  |  |  | autoClrRemarks | CRM1CGL2 | N |  | 2023-12-11T18:25:51.000+0000 | 0.05494213 | S_GICW | NA | N | C
303 | GI | 23C22D1000 | 23C22D0000 | 0.9 | 0.9 | 1250 | 1250 | ZGN110 | ZGN110 | 508 | Steel Centre | Steel Centre | SMS1CAS1-COND1-HSM1-CRM1PTM1-CRM1CGL2-CRM1APL8 | HSM2-CRM1PTM1-CRM1CGL2 | 9.9-14 | 12.004 | 240-400 | 295.479 | 20-50 | 44.28 |  |  | Y |  |  | OK | Ok | O/W.Dross spot & patches of L4 unfeelable on both s/f at f/w H&T cont obsd in f/c. Zinc ash of L3/2 on both s/f at f/w cont obsd in f/c.logo and Liner ok . | P1 |  |  |  | autoClrRemarks | CRM1CGL2 | N |  | 2023-12-11T16:14:57.000+0000 | 0.003564815 | S_GICW | NA | N | C
304 | GI | 23C22D2000 | 23C22D0000 | 0.9 | 0.9 | 1250 | 1250 | ZGN110 | ZGN110 | 508 | Steel Centre | Steel Centre | SMS1CAS1-COND1-HSM1-CRM1PTM1-CRM1CGL2-CRM1APL8 | HSM2-CRM1PTM1-CRM1CGL2 | 9.9-14 | 11.182 | 240-400 | 295.479 | 20-50 | 44.28 |  |  | Y |  |  | OK | Ok | O/W.Dross spot & patches of L4 unfeelable on both s/f at f/w H&T cont obsd in f/c. Zinc ash of L3/2 on both s/f at f/w cont obsd in f/c.logo and Liner ok . | P1 |  |  |  | autoClrRemarks | CRM1CGL2 | N |  | 2023-12-11T16:14:48.000+0000 | 0.003090278 | S_GICW | NA | N | C
305 | GI | 23C22W1000 | 23C22W0000 | 0.8 | 0.8 | 1250 | 1250 | ZGN110 | ZGN110 | 508 | HH Iron and Steel Private Limited | HH Iron and Steel Private Limited | SMS1CAS1-COND1-HSM1-CRM1PTM1-CRM1CGL2-CRM1APL8 | HSM2-CRM1PTM1-CRM1CGL3 | 9.9-14 | 11.91 | 240-400 | 321.798 | 20-50 | 40.5 |  |  | Y |  |  | OK | Ok | Logo& liner print found ok as per TDC.Stretch mark of L3 on both s/f both edge cont obsd in f/c.Dross spots and pacthes of L3 on both s/f cont obsd in f/c.Inproper passvation of l3 on bottom s/f f/w cont obsd in f/c. | P1 |  |  |  | autoClrRemarks | CRM1CGL3 | N |  | 2023-12-11T16:00:45.000+0000 | 0.05890046 | S_GICW | NA | N | C
306 | GI | 23C22W2000 | 23C22W0000 | 0.8 | 0.8 | 1250 | 1250 | ZGN110 | ZGN110 | 508 | HH Iron and Steel Private Limited | HH Iron and Steel Private Limited | SMS1CAS1-COND1-HSM1-CRM1PTM1-CRM1CGL2-CRM1APL8 | HSM2-CRM1PTM1-CRM1CGL3 | 9.9-14 | 10.665 | 240-400 | 321.798 | 20-50 | 40.5 |  |  | Y |  |  | OK | Ok | Logo& liner print found ok as per TDC.Stretch mark of L3 on both s/f both edge cont obsd in f/c.Dross spots and pacthes of L3 on both s/f cont obsd in f/c.Inproper passvation of l3 on bottom s/f f/w cont obsd in f/c. | P1 |  |  |  | autoClrRemarks | CRM1CGL3 | N |  | 2023-12-11T16:00:40.000+0000 | 0.05847222 | S_GICW | NA | N | C
307 | GI | 23C23W1000 | 23C23W0000 | 0.8 | 0.8 | 1290 | 1290 | ZPL925 | ZPL925 | 508 | Sandeep Udyog | Sandeep Udyog | SMS1CAS3-COND2-HSM2-CRM1PTM1-CRM1CGL2-CRM1APL8 | HSM2-CRM1PTM1-CRM1CGL3 | 8-14 | 13.775 | 255-360 | 287 | 20-40 | 39.3 |  |  | N |  | Pass | ok 0.804 | NotOk | Without spm from id to 10 mtr. Dross patches & Spots of L2/3 on top s/f h/t cont obsd in f/c.Stretch Mark of L2 on both s/f at f/w cont obsd in f/c.inproper passvation or zink ash type mark of L2 on bottom s/f at f/w cont obsd in f/c.unskinpass of L2 on both s/f at both edges to 5-8mm cont obsd in f/c.Insp by Rajnish. | P1 | Scrap Not Cut/Scrap Carry | CRM1CGL3 |  | cleared as per salvaging mail-Without spm from id to 10 mtr. Dross patches & Spots of L2/3 on top s/f h/t cont obsd in f/c.Stretch Mark of L2 on both s/f at f/w cont obsd in f/c.inproper passvation or zink ash type mark of L2 on bottom s/f at f/w cont obsd in f/c.unskinpass of L2 on both s/f at both edges to 5-8mm cont obsd in f/c.Insp by Rajnish. | CRM1CGL3 | N |  | 2023-12-14T03:00:03.000+0000 | 2.353727 | S_GICW | NA | N | C
308 | GI | 23C23W2000 | 23C23W0000 | 0.8 | 0.8 | 1290 | 1290 | ZPL925 | ZPL925 | 508 | Sandeep Udyog | Sandeep Udyog | SMS1CAS3-COND2-HSM2-CRM1PTM1-CRM1CGL2-CRM1APL8 | HSM2-CRM1PTM1-CRM1CGL3 | 8-14 | 11.36 | 255-360 | 287 | 20-40 | 39.31 |  |  | N |  |  | ok 0.804 | Ok | Dross patches & Spots of L2/3 on top s/f h/t cont obsd in f/c.Stretch Mark of L2 on both s/f at f/w cont obsd in f/c.inproper passvation or zink ash type mark of L2 on bottom s/f at f/w cont obsd in f/c.unskinpass of L2 on both s/f at both edges to 5-8mm cont obsd in f/c.Insp by Rajnish. | P1 |  |  |  | autoClrRemarks | CRM1CGL3 | N |  | 2023-12-11T18:33:39.000+0000 | 0.07726852 | S_GICW | NA | N | C
309 | GI | 23B38R0000 | 23B38R0000 | 0.6 | 0.6 | 1300 | 1300 | ZAP130 | ZAP130 | 610 | Jswmi Steel Service Center Pvt Limi | Jswmi Steel Service Center Pvt Limi | SMS1CAS3-COND2-HSM2-CRM1PTM1-CRM1CGL2-CRM1APL8 | HSM2-CRM1PTM1-CRM1CGL3 | 15-30 | 22.635 | 205-280 | 275 | 30-60 | 37.4 | 40-55 | 55 | N |  | Pass | YS ok as per PDQC & 0.612mm | Ok | Nozzle lines of L2/3 on both s/f at d/s to 10-15mm cont in f/c. Dross spots & patches of L2/3 on both s/f at f/w h&t discont obsd in f/c.Unskin pass Edges of L2 on both s/f at 5-6 mm cont obsd in f/c.Stretch mark of L2 on both s/f at f/w in f/c. | P1 |  |  |  | Nozzle lines of L2/3 on both s/f at d/s to 10-15mm cont in f/c. Dross spots & patches of L2/3 on both s/f at f/w h&t discont obsd in f/c.Unskin pass Edges of L2 on both s/f at 5-6 mm cont obsd in f/c.Stretch mark of L2 on both s/f at f/w in f/c. | CRM1CGL3 | N |  | 2023-12-03T02:59:33.000+0000 | 0.05957176 | S_GICW |  | N | A
310 | GI | 23B3AG0000 | 23B3AG0000 | 0.6 | 0.6 | 1360 | 1360 | ZAP130 | ZAP130 | 610 | Jswmi Steel Service Center Pvt Limi | Jswmi Steel Service Center Pvt Limi | SMS1CAS3-COND2-HSM2-CRM1PTM1-CRM1CGL2-CRM1APL8 | HSM2-CRM1PTM1-CRM1CGL3 | 15-30 | 25.01 | 205-280 | 276 | 30-60 | 40.6 | 40-55 | 55 | N |  | Pass | ok 0.608 | NotOk | Nozzle line of L3 unfeelable on both s/f at d/s to 34mm width cont in f/c. Defect sample collected. video shared. Width band of L2 angle visible on both s/f at o/s to 40mm width cont in f/c. Roll mark of L2 angle visible on top s/f at o/s to 300mm width 1250mm pitch cont in f/c. informed to SPM team. | P1 | Nozzal mark | CRM1CGL3 |  | can be ok, Nozzle line of L3 unfeelable on both s/f at d/s to 34mm width cont in f/c. Defect sample collected. video shared. Width band of L2 angle visible on both s/f at o/s to 40mm width cont in f/c. Roll mark of L2 angle visible on top s/f at o/s to 300mm width 1250mm pitch cont in f/c. informed to SPM team. | CRM1CGL3 | N |  | 2023-12-04T11:35:25.000+0000 | 1.35294 | S_GICW |  | N | A
311 | GI | LC32251000 | LC32250000 | 0.8 | 0.8 | 1250 | 1250 | ZPK001 | ZPK001 | 508 | JSW GI PACKING | JSW GI PACKING | SMS1CAS1-COND1-HSM1-CRM2PTM2-CRM1CGL2-CRM1APL | CRM2PTM2-CRM1CGL3 | 5-15 | 10.63 | 120-600 | 328 | 10-60 | 36 | 30-60 | 55 | N |  | Pass | Dummy propp | Ok | OK FOR PACKING. OILING DONE IN F/C. | P1 |  |  |  | OK FOR PACKING. OILING DONE IN F/C. | CRM1CGL3 | N |  | 2023-12-07T14:10:03.000+0000 | 0.2203588 | S_GICW |  | N | B
312 | GI | LC32252000 | LC32250000 | 0.8 | 0.8 | 1250 | 1250 | ZPK001 | NPF-CRGI | 508 | JSW GI PACKING | NCO | SMS1CAS1-COND1-HSM1-CRM2PTM2-CRM1CGL2-CRM1APL | CRM2PTM2-CRM1CGL3 | 5-15 | 7.4 | - | 325 | - | 33 | - | 58 | N |  | Pass | Dummy prop | NotOk | Line start up material of L5 obsd in f/c. | N2 | Line stoppage | CRM1CGL3 |  | Line start up material of L5 obsd in f/c. | CRM1CGL3 | Y | Plan Deviation | 2023-12-07T11:32:47.000+0000 | 0.109919 | S_GICW |  | N | B
313 | PPGL | 23B1XK1000 | 23B1XK0000 | 0.5 | 0.5 | 1220 | 1220 | LCO955 | LCO955 | 508 | JSW MTS COLOURON PLUS | JSW MTS COLOURON PLUS | SMS1CAS1-COND1-HSM1-CRM1PTM1-CRM1CGL2-CRM1CCL1-CRM1APL9 | HSM1-CRM1PTM1-CRM1CGL2-CRM1CCL1 | 3-5 | 4.464 | 550-700 | 670 |  |  | 80-95 | 94.9 | Y | M | Pass | OK | NotOk | Bunch Type Dent ( coated ) of L3 on top-bott impress at c/w to o/s cont obsd in f/c , ( snap shared ) Improper G/F obsd in ID upto 20mtrs Short GF of L3 on top s/f at both sides to 6-9 mm cont obsd in F/c.Pickup Roll mark of L3 on bott s/f at c/w cont obsd at aproxx 1.1 mtrs pitch in F/c.Dross Patches and spots of L3 on both s/f at F/w Cont obsd at f/w H&T in F/c.Roll Grinding Mark of L2/3 on bott s/f at f/w cont obsd in f/c. .Water Mark and Liner Marking Print Found Ok As per So Jsw Colouron+ 05mm AZ-150 VJ D/M/Y BIS Aproved NOT OK karthik | P1 | Dents | CRM1CGL2 |  | Can be ok Dent Bunch Type Dent ( coated ) of L3 on top-bott impress at c/w to o/s cont obsd in f/c , ( snap shared ) Improper G/F obsd in ID upto 20mtrs Short GF of L3 on top s/f at both sides to 6-9 mm cont obsd in F/c.Pickup Roll mark of L3 on bott s/f at c/w cont obsd at aproxx 1.1 mtrs pitch in F/c.Dross Patches and spots of L3 on both s/f at F/w Cont obsd at f/w H&T in F/c.Roll Grinding Mark of L2/3 on bott s/f at f/w cont obsd in f/c. .Water Mark and Liner Marking Print Found Ok As per So Jsw Colouron+ 05mm AZ-150 VJ D/M/Y BIS Aproved NOT OK | CRM1CCL1 | N |  | 2023-12-24T04:21:14.000+0000 | 1.256586 | S_PPGLCW | FN | N | A
314 | PPGL | 23B1XK2000 | 23B1XK0000 | 0.5 | 0.5 | 1220 | 1220 | LCO955 | CH_S1 | 508 | JSW MTS COLOURON PLUS | NCO | SMS1CAS1-COND1-HSM1-CRM1PTM1-CRM1CGL2-CRM1CCL1-CRM1APL9 | HSM1-CRM1PTM1-CRM1CGL2-CRM1CCL1 | 3-5 | 4.529 | 550-700 | 670 |  |  | - | 94.9 | Y | M | Pass | OK | NotOk | Black Patches ( White Rust )of L4 on bott s/f at d/s cont obsd in f/c. ( snap shared ) Short GF of L3 on top s/f at both sides to 6-9 mm cont obsd in F/c.Pickup Roll mark of L3 on bott s/f at c/w cont obsd at aproxx 1.1 mtrs pitch in F/c.Dross Patches and spots of L3 on both s/f at F/w Cont obsd at f/w H&T in F/c.Roll Grinding Mark of L2/3 on bott s/f at f/w cont obsd in f/c. .Water Mark and Liner Marking Print Found Ok As per So Jsw Colouron+ 045mm AZ-150 VJ D/M/Y BIS Aproved spr NOT OK karthik | N2 | Black Patch | CRM1CGL2 |  | CH_S1 Black Patches ( White Rust )of L4 on bott s/f at d/s cont obsd in f/c. ( snap shared ) Short GF of L3 on top s/f at both sides to 6-9 mm cont obsd in F/c.Pickup Roll mark of L3 on bott s/f at c/w cont obsd at aproxx 1.1 mtrs pitch in F/c.Dross Patches and spots of L3 on both s/f at F/w Cont obsd at f/w H&T in F/c.Roll Grinding Mark of L2/3 on bott s/f at f/w cont obsd in f/c. .Water Mark and Liner Marking Print Found Ok As per So Jsw Colouron+ 045mm AZ-150 VJ D/M/Y BIS Aproved spr NOT OK karthik | CRM1CCL1 | Y | Plan Deviation | 2023-12-23T05:39:24.000+0000 | 0.246713 | S_PPGLCW | FN | N | A
315 | PPGL | 23B1XK3000 | 23B1XK0000 | 0.5 | 0.5 | 1220 | 1220 | LCO955 | CH_S1 | 508 | JSW MTS COLOURON PLUS | NCO | SMS1CAS1-COND1-HSM1-CRM1PTM1-CRM1CGL2-CRM1CCL1-CRM1APL9 | HSM1-CRM1PTM1-CRM1CGL2-CRM1CCL1 | 3-5 | 4.494 | 550-700 | 670 |  |  | - | 94.9 | Y | M | Pass | OK | NotOk | Black Patches ( White Rust ) of L4 on bott s/f at d/s cont obsd in f/c. ( snap shared ) Short GF of L3 on top s/f at both sides to 6-9 mm cont obsd in F/c.Pickup Roll mark of L3 on bott s/f at c/w cont obsd at aproxx 1.1 mtrs pitch in F/c.Dross Patches and spots of L3 on both s/f at F/w Cont obsd at f/w H&T in F/c.Roll Grinding Mark of L2/3 on bott s/f at f/w cont obsd in f/c. .Water Mark and Liner Marking Print Found Ok As per So Jsw Colouron+ 045mm AZ-150 VJ D/M/Y BIS Aproved spr NOT OK karthik | N2 | Black Patch | CRM1CGL2 |  | CH_S1 Black Patches ( White Rust ) of L4 on bott s/f at d/s cont obsd in f/c. ( snap shared ) Short GF of L3 on top s/f at both sides to 6-9 mm cont obsd in F/c.Pickup Roll mark of L3 on bott s/f at c/w cont obsd at aproxx 1.1 mtrs pitch in F/c.Dross Patches and spots of L3 on both s/f at F/w Cont obsd at f/w H&T in F/c.Roll Grinding Mark of L2/3 on bott s/f at f/w cont obsd in f/c. .Water Mark and Liner Marking Print Found Ok As per So Jsw Colouron+ 045mm AZ-150 VJ D/M/Y BI | CRM1CCL1 | Y | Plan Deviation | 2023-12-23T05:49:02.000+0000 | 0.2521296 | S_PPGLCW | FN | N | A
316 | PPGL | 23B1XK4000 | 23B1XK0000 | 0.5 | 0.5 | 1220 | 1220 | LCO955 | LCO955 | 508 | JSW MTS COLOURON PLUS | JSW MTS COLOURON PLUS | SMS1CAS1-COND1-HSM1-CRM1PTM1-CRM1CGL2-CRM1CCL1-CRM1APL9 | HSM1-CRM1PTM1-CRM1CGL2-CRM1CCL1 | 3-5 | 4.329 | 550-700 | 670 |  |  | 80-95 | 94.9 | Y | M | Pass | OK | NotOk | Bunch Type Dent ( coated ) of L3/4 on top-bott impress at c/w to o/s Discont obsd in f/c , ( snap shared ) Short GF of L3 on top s/f at both sides to 6-9 mm cont obsd in F/c.Pickup Roll mark of L3 on bott s/f at c/w cont obsd at aproxx 1.1 mtrs pitch in F/c.Dross Patches and spots of L3 on both s/f at F/w Cont obsd at f/w H&T in F/c.Roll Grinding Mark of L2/3 on bott s/f at f/w cont obsd in f/c. .Water Mark and Liner Marking Print Found Ok As per So Jsw Colouron+ 05mm AZ-150 VJ D/M/Y BIS Aproved NOT OK karthik | P1 | Dents | CRM1CGL2 |  | can be ok | CRM1CCL1 | N |  | 2023-12-23T05:50:18.000+0000 | 0.2519097 | S_PPGLCW | FN | N | A
317 | PPGL | 23B1XK5000 | 23B1XK0000 | 0.5 | 0.5 | 1220 | 1220 | LCO955 | LCO955 | 508 | JSW MTS COLOURON PLUS | JSW MTS COLOURON PLUS | SMS1CAS1-COND1-HSM1-CRM1PTM1-CRM1CGL2-CRM1CCL1-CRM1APL9 | HSM1-CRM1PTM1-CRM1CGL2-CRM1CCL1 | 3-5 | 4.629 | 550-700 | 670 |  |  | 80-95 | 94.9 | Y | M | Pass | OK | NotOk | Bunch Type Dent With Fold Mark ( coated ) of L3/4 on top-bott impress at C/w to o/s Discont obsd in f/c ( snap shared ) , Short GF of L3 on top s/f at both sides to 6-9 mm cont obsd in F/c.Pickup Roll mark of L3 on bott s/f at c/w cont obsd at aproxx 1.1 mtrs pitch in F/c.Dross Patches and spots of L3 on both s/f at F/w Cont obsd at f/w H&T in F/c.Roll Grinding Mark of L2/3 on bott s/f at f/w cont obsd in f/c. .Water Mark and Liner Marking Print Found Ok As per So Jsw Colouron+ 05mm AZ-150 VJ D/M/Y BIS Aproved NOT OK karthik | P1 | Dents | CRM1CGL2 |  | can be ok | CRM1CCL1 | N |  | 2023-12-23T05:50:57.000+0000 | 0.2513773 | S_PPGLCW | FN | N | A
318 | PPGL | 23B20P1000 | 23B20P0000 | 0.5 | 0.5 | 1220 | 1220 | LCO955 | LCO955 | 508 | JSW MTS COLOURON PLUS | JSW MTS COLOURON PLUS | SMS1CAS1-COND1-HSM1-CRM1PTM1-CRM1CGL2-CRM1CCL1-CRM1APL9 | HSM1-CRM1PTM1-CRM1CGL2-CRM1CCL1 | 3-5 | 4.869 | 550-700 | 642 |  |  | 80-95 | 94.6 | Y | M |  | ok | Ok | Gaurd Film Wrinkle of L3 on top s/f H&T Dis cont obsd in f/c Multiple Dent of L3 on bot-top dis cont obsd in f/c,dross patch of L3 on both s/fH&T discont obsd in f/c,edge wavy of L3 at both sides cont obsd in f/c,from input, strech mark of L3 both s/f cont obsd in f/c, paint lumps of L2/3 on bottom s/f H&T discont long int obsd in f/c, water mark and liner marking found ok as per TDC coloron+ 0.5mm AZ150 ISI 15965 BIS Approved OK Nizam | P1 |  |  |  | autoClrRemarks | CRM1CCL1 | N |  | 2023-12-17T10:28:12.000+0000 | 0.01950231 | S_PPGLCW | FN | N | B
319 | PPGL | 23B20P2000 | 23B20P0000 | 0.5 | 0.5 | 1220 | 1220 | LCO955 | LCO955 | 508 | JSW MTS COLOURON PLUS | JSW MTS COLOURON PLUS | SMS1CAS1-COND1-HSM1-CRM1PTM1-CRM1CGL2-CRM1CCL1-CRM1APL9 | HSM1-CRM1PTM1-CRM1CGL2-CRM1CCL1 | 3-5 | 4.844 | 550-700 | 642 |  |  | 80-95 | 94.6 | Y | M |  | ok | Ok | Gaurd Film Wrinkle of L3 on top s/f H&T Dis cont obsd in f/c Multiple Dent of L3 on bot-top dis cont obsd in f/c,dross patch of L3 on both s/fH&T discont obsd in f/c,edge wavy of L3 at both sides cont obsd in f/c,from input, strech mark of L3 both s/f cont obsd in f/c, paint lumps of L2/3 on bottom s/f H&T discont long int obsd in f/c, water mark and liner marking found ok as per TDC coloron+ 0.5mm AZ150 ISI 15965 BIS Approved OK Nizam | P1 |  |  |  | autoClrRemarks | CRM1CCL1 | N |  | 2023-12-17T10:28:20.000+0000 | 0.01841435 | S_PPGLCW | FN | N | B
320 | PPGL | 23B20P3000 | 23B20P0000 | 0.5 | 0.5 | 1220 | 1220 | LCO955 | LCO955 | 508 | JSW MTS COLOURON PLUS | JSW MTS COLOURON PLUS | SMS1CAS1-COND1-HSM1-CRM1PTM1-CRM1CGL2-CRM1CCL1-CRM1APL9 | HSM1-CRM1PTM1-CRM1CGL2-CRM1CCL1 | 3-5 | 4.864 | 550-700 | 642 |  |  | 80-95 | 94.6 | Y | M |  | ok | Ok | Dross Dent(Uncoated) of L4 on top -bot in c/w obsd in ID 490-585 mtr Dis cont obsd in f/c Gaurd Film Wrinkle of L3 on top s/f H&T Dis cont obsd in f/c Multiple Dent of L3 on bot-top dis cont obsd in f/c,dross patch of L3 on both s/fH&T discont obsd in f/c,edge wavy of L3 at both sides cont obsd in f/c,from input, strech mark of L3 both s/f cont obsd in f/c, paint lumps of L2/3 on bottom s/f H&T discont long int obsd in f/c, water mark and liner marking found ok as per TDC coloron+ 0.5mm AZ150 ISI 15965 BIS Approved OK Nizam | P1 |  |  |  | autoClrRemarks | CRM1CCL1 | N |  | 2023-12-17T10:28:27.000+0000 | 0.01770833 | S_PPGLCW | FN | N | B
321 | PPGL | 23B20P4000 | 23B20P0000 | 0.5 | 0.5 | 1220 | 1220 | LCO955 | LCO955 | 508 | JSW MTS COLOURON PLUS | JSW MTS COLOURON PLUS | SMS1CAS1-COND1-HSM1-CRM1PTM1-CRM1CGL2-CRM1CCL1-CRM1APL9 | HSM1-CRM1PTM1-CRM1CGL2-CRM1CCL1 | 3-5 | 3.984 | 550-700 | 642 |  |  | 80-95 | 94.6 | Y | M |  | ok | Ok | Edge Damage (Uncoated) of L4 in o/s to 490-510mtr obsd in 2 Place Gaurd Film Wrinkle of L3 on top s/f H&T Dis cont obsd in f/c Multiple Dent of L3 on bot-top dis cont obsd in f/c,dross patch of L3 on both s/fH&T discont obsd in f/c,edge wavy of L3 at both sides cont obsd in f/c,from input, strech mark of L3 both s/f cont obsd in f/c, paint lumps of L2/3 on bottom s/f H&T discont long int obsd in f/c, water mark and liner marking found ok as per TDC coloron+ 0.5mm AZ150 ISI 15965 BIS Approved OK Nizam | P1 |  |  |  | autoClrRemarks | CRM1CCL1 | N |  | 2023-12-17T10:35:49.000+0000 | 0.02197917 | S_PPGLCW | FN | N | B
322 | PPGL | 23B20P5000 | 23B20P0000 | 0.5 | 0.5 | 1220 | 1220 | LCO955 | LCO955 | 508 | JSW MTS COLOURON PLUS | JSW MTS COLOURON PLUS | SMS1CAS1-COND1-HSM1-CRM1PTM1-CRM1CGL2-CRM1CCL1-CRM1APL9 | HSM1-CRM1PTM1-CRM1CGL2-CRM1CCL1 | 3-5 | 3.654 | 550-700 | 642 |  |  | 80-95 | 94.6 | Y | M |  | ok | Ok | Gaurd Film Wrinkle of L3 on top s/f H&T Dis cont obsd in f/c Multiple Dent of L3 on bot-top dis cont obsd in f/c,dross patch of L3 on both s/fH&T discont obsd in f/c,edge wavy of L3 at both sides cont obsd in f/c,from input, strech mark of L3 both s/f cont obsd in f/c, paint lumps of L2/3 on bottom s/f H&T discont long int obsd in f/c, water mark and liner marking found ok as per TDC coloron+ 0.5mm AZ150 ISI 15965 BIS Approved (SPR) OK Nizam | P1 |  |  |  | autoClrRemarks | CRM1CCL1 | N |  | 2023-12-18T00:33:09.000+0000 | 0.5903704 | S_PPGLCW | FN | N | B
323 | PPGL | 23B26M1000 | 23B26M0000 | 0.5 | 0.5 | 1220 | 1220 | LCO955 | LCO955 | 508 | JSW MTS COLOURON PLUS | JSW MTS COLOURON PLUS | SMS1CAS1-COND1-HSM1-CRM1PTM1-CRM1CGL2-CRM1CCL1-CRM1APL9 | HSM1-CRM1PTM1-CRM1CGL2-CRM1CCL1 | 3-5 | 5.109 | 550- | 632 |  |  | - | 95 | Y | M | Pass | ok | Ok | g/f joint of L4 id 7 mtrs aftyer that ok,Multiple dents of L3 at opr/s c/w discont long int obsd in f/c,dross patch of L3 on both s/fH&T discont obsd in f/c,edge wavy of L3 at both sides cont obsd in f/c,from input, strech mark of L3 both s/f cont obsd in f/c, paint lumps of L2/3 on bottom s/f H&T discont long int obsd in f/c, water mark and liner marking found ok as per TDC coloron+ 0.45mm AZ150 ISI 15965 BIS Approved OK Rajiv | P1 |  |  |  | CSD ok "g/f joint of L4 id 7 mtrs aftyer that ok,Multiple dents of L3 at opr/s c/w discont long int obsd in f/c,dross patch of L3 on both s/fH&T discont obsd in f/c,edge wavy of L3 at both sides cont obsd in f/c,from input, strech mark of L3 both s/f cont obsd in f/c, paint lumps of L2/3 on bottom s/f H&T discont long int obsd in f/c, water mark and liner marking found ok as per TDC coloron+ 0.45mm AZ150 ISI 15965 BIS Approved OK Rajiv" | CRM1CCL1 | N |  | 2023-12-19T03:21:30.000+0000 | 1.736852 | S_PPGLCW | FN | N | B
324 | PPGL | 23B26M2000 | 23B26M0000 | 0.5 | 0.5 | 1220 | 1220 | LCO955 | LCO955 | 508 | JSW MTS COLOURON PLUS | JSW MTS COLOURON PLUS | SMS1CAS1-COND1-HSM1-CRM1PTM1-CRM1CGL2-CRM1CCL1-CRM1APL9 | HSM1-CRM1PTM1-CRM1CGL2-CRM1CCL1 | 3-5 | 4.649 | 550-700 | 632 |  |  | 80-95 | 95 | Y | M |  | ok | Ok | Multiple dents of L3 at opr/s c/w discont long int obsd in f/c,dross patch of L3 on both s/fH&T discont obsd in f/c,edge wavy of L3 at both sides cont obsd in f/c,from input, strech mark of L3 both s/f cont obsd in f/c, paint lumps of L2/3 on bottom s/f H&T discont long int obsd in f/c, water mark and liner marking found ok as per TDC coloron+ 0.45mm AZ150 ISI 15965 BIS Approved OK Rajiv | P1 |  |  |  | autoClrRemarks | CRM1CCL1 | N |  | 2023-12-17T09:40:59.000+0000 | 0.006956019 | S_PPGLCW | FN | N | B
325 | PPGL | 23B26M3000 | 23B26M0000 | 0.5 | 0.5 | 1220 | 1220 | LCO955 | LCO955 | 508 | JSW MTS COLOURON PLUS | JSW MTS COLOURON PLUS | SMS1CAS1-COND1-HSM1-CRM1PTM1-CRM1CGL2-CRM1CCL1-CRM1APL9 | HSM1-CRM1PTM1-CRM1CGL2-CRM1CCL1 | 3-5 | 3.029 | 550-700 | 632 |  |  | 80-95 | 95 | Y | M |  | ok | Ok | OD salvaged 100 mtrs without coated material Salvaged ,Multiple dents of L3 at opr/s c/w discont long int obsd in f/c,dross patch of L3 on both s/fH&T discont obsd in f/c,edge wavy of L3 at both sides cont obsd in f/c,from input, strech mark of L3 both s/f cont obsd in f/c, paint lumps of L2/3 on bottom s/f H&T discont long int obsd in f/c, water mark and liner marking found ok as per TDC coloron+ 0.45mm AZ150 ISI 15965 BIS Approved OK Rajiv | P1 |  |  |  | autoClrRemarks | CRM1CCL1 | N |  | 2023-12-17T10:35:58.000+0000 | 0.0394213 | S_PPGLCW | FN | N | B
326 | PPGL | 23B26M4000 | 23B26M0000 | 0.5 | 0.5 | 1220 | 1220 | LCO955 | LCO955 | 508 | JSW MTS COLOURON PLUS | JSW MTS COLOURON PLUS | SMS1CAS1-COND1-HSM1-CRM1PTM1-CRM1CGL2-CRM1CCL1-CRM1APL9 | HSM1-CRM1PTM1-CRM1CGL2-CRM1CCL1 | 3-5 | 4.634 | 550-700 | 632 |  |  | 80-95 | 95 | Y | M |  | ok | Ok | Multiple dents of L3 at opr/s c/w discont long int obsd in f/c,dross patch of L3 on both s/fH&T discont obsd in f/c,edge wavy of L3 at both sides cont obsd in f/c,from input, strech mark of L3 both s/f cont obsd in f/c, paint lumps of L2/3 on bottom s/f H&T discont long int obsd in f/c, water mark and liner marking found ok as per TDC coloron+ 0.45mm AZ150 ISI 15965 BIS Approved OK Rajiv | P1 |  |  |  | autoClrRemarks | CRM1CCL1 | N |  | 2023-12-17T09:48:55.000+0000 | 0.009699074 | S_PPGLCW | FN | N | B
327 | PPGL | 23B26M5000 | 23B26M0000 | 0.5 | 0.5 | 1220 | 1220 | LCO955 | LCO955 | 508 | JSW MTS COLOURON PLUS | JSW MTS COLOURON PLUS | SMS1CAS1-COND1-HSM1-CRM1PTM1-CRM1CGL2-CRM1CCL1-CRM1APL9 | HSM1-CRM1PTM1-CRM1CGL2-CRM1CCL1 | 3-5 | 4.564 | 550-700 | 632 |  |  | 80-95 | 95 | Y | M | Pass | ok | NotOk | Gaurd Film Cut From d/s to c/w in Id 495-598mtr after that ok Gaurd Film Wrinkle of L3 on top s/f H&T Dis cont obsd in f/c Multiple Dent of L3 on bot-top dis cont obsd in f/c,dross patch of L3 on both s/fH&T discont obsd in f/c,edge wavy of L3 at both sides cont obsd in f/c,from input, strech mark of L3 both s/f cont obsd in f/c, paint lumps of L2/3 on bottom s/f H&T discont long int obsd in f/c, water mark and liner marking found ok as per TDC coloron+ 0.5mm AZ150 ISI 15965 BIS Approved Not ok Nizam | P1 | Without GF | CRM1CCL1 |  | OK as per PPC swapped No gaurd flim order, Gaurd Film Cut From d/s to c/w in Id 495-598mtr after that ok Gaurd Film Wrinkle of L3 on top s/f H&T Dis cont obsd in f/c Multiple Dent of L3 on bot-top dis cont obsd in f/c,dross patch of L3 on both s/fH&T discont obsd in f/c,edge wavy of L3 at both sides cont obsd in f/c,from input, strech mark of L3 both s/f cont obsd in f/c, paint lumps of L2/3 on bottom s/f H&T discont long int obsd in f/c, water mark and liner marking found ok as per TDC coloron+ 0.5mm AZ150 ISI 15965 BIS Approved Not ok Nizam | CRM1CCL1 | N |  | 2023-12-29T16:58:53.000+0000 | 0.5297106 | S_PPGLCW | FN | N | B
328 | PPGL | 23B4BF1000 | 23B4BF0000 | 0.45 | 0.45 | 1220 | 1220 | LCO955 | LCO955 | 508 | JSW MTS COLOURON PLUS | JSW MTS COLOURON PLUS | SMS1CAS1-COND1-HSM1-CRM1PTM1-CRM1CGL2-CRM1CCL1-CRM1APL9 | HSM1-CRM1PTM1-CRM1CGL2-CRM1CCL1 | 3-5 | 4.834 | 550-700 | 661 |  |  | 80-95 | 95 | Y | M |  | ok | Ok | Uncoated dent of L4 on bottom s/f H&T discont obsd 5-6 times from 200 to 300 mtrs length,dross patch of L3 on both s/fH&T discont obsd in f/c,edge wavy of L3 at both sides cont obsd in f/c,from input, strech mark of L3 both s/f cont obsd in f/c, paint lumps of L2/3 on bottom s/f H&T discont long int obsd in f/c, water mark and liner marking found ok as per TDC coloron+ 0.45mm AZ150 ISI 15965 BIS Approved OK Rajiv | P1 |  |  |  | autoClrRemarks | CRM1CCL1 | N |  | 2023-12-17T10:20:34.000+0000 | 0.05023148 | S_PPGLCW | FN | N | B
329 | PPGL | 23B4BF2000 | 23B4BF0000 | 0.45 | 0.45 | 1220 | 1220 | LCO955 | LCO955 | 508 | JSW MTS COLOURON PLUS | JSW MTS COLOURON PLUS | SMS1CAS1-COND1-HSM1-CRM1PTM1-CRM1CGL2-CRM1CCL1-CRM1APL9 | HSM1-CRM1PTM1-CRM1CGL2-CRM1CCL1 | 3-5 | 4.804 | 550-700 | 661 |  |  | 80-95 | 95 | Y | M |  | ok | Ok | Multiple dents of L3 at opr/s c/w discont long int obsd in f/c,dross patch of L3 on both s/fH&T discont obsd in f/c,edge wavy of L3 at both sides cont obsd in f/c,from input, strech mark of L3 both s/f cont obsd in f/c, paint lumps of L2/3 on bottom s/f H&T discont long int obsd in f/c, water mark and liner marking found ok as per TDC coloron+ 0.45mm AZ150 ISI 15965 BIS Approved OK Rajiv | P1 |  |  |  | autoClrRemarks | CRM1CCL1 | N |  | 2023-12-17T10:20:27.000+0000 | 0.04923611 | S_PPGLCW | FN | N | B
330 | PPGL | 23B4BF3000 | 23B4BF0000 | 0.45 | 0.45 | 1220 | 1220 | LCO955 | LCO955 | 508 | JSW MTS COLOURON PLUS | JSW MTS COLOURON PLUS | SMS1CAS1-COND1-HSM1-CRM1PTM1-CRM1CGL2-CRM1CCL1-CRM1APL9 | HSM1-CRM1PTM1-CRM1CGL2-CRM1CCL1 | 3-5 | 4.804 | 550-700 | 661 |  |  | 80-95 | 95 | Y | M |  | ok | Ok | Multiple dents of L3 at opr/s c/w discont long int obsd in f/c,dross patch of L3 on both s/fH&T discont obsd in f/c,edge wavy of L3 at both sides cont obsd in f/c,from input, strech mark of L3 both s/f cont obsd in f/c, paint lumps of L2/3 on bottom s/f H&T discont long int obsd in f/c, water mark and liner marking found ok as per TDC coloron+ 0.45mm AZ150 ISI 15965 BIS Approved OK Rajiv | P1 |  |  |  | autoClrRemarks | CRM1CCL1 | N |  | 2023-12-17T10:20:21.000+0000 | 0.04828704 | S_PPGLCW | FN | N | B
331 | PPGL | 23B4BF4000 | 23B4BF0000 | 0.45 | 0.45 | 1220 | 1220 | LCO955 | LCO955 | 508 | JSW MTS COLOURON PLUS | JSW MTS COLOURON PLUS | SMS1CAS1-COND1-HSM1-CRM1PTM1-CRM1CGL2-CRM1CCL1-CRM1APL9 | HSM1-CRM1PTM1-CRM1CGL2-CRM1CCL1 | 3-5 | 4.059 | 550-700 | 661 |  |  | 80-95 | 95 | Y | M |  | ok | Ok | Multiple dents of L3 at opr/s c/w discont long int obsd in f/c,dross patch of L3 on both s/fH&T discont obsd in f/c,edge wavy of L3 at both sides cont obsd in f/c,from input, strech mark of L3 both s/f cont obsd in f/c, paint lumps of L2/3 on bottom s/f H&T discont long int obsd in f/c, water mark and liner marking found ok as per TDC coloron+ 0.45mm AZ150 ISI 15965 BIS Approved OK Rajiv | P1 |  |  |  | autoClrRemarks | CRM1CCL1 | N |  | 2023-12-17T10:20:42.000+0000 | 0.04769676 | S_PPGLCW | FN | N | B
332 | PPGL | 23B4BF5000 | 23B4BF0000 | 0.45 | 0.45 | 1220 | 1220 | LCO955 | LCO955 | 508 | JSW MTS COLOURON PLUS | JSW MTS COLOURON PLUS | SMS1CAS1-COND1-HSM1-CRM1PTM1-CRM1CGL2-CRM1CCL1-CRM1APL9 | HSM1-CRM1PTM1-CRM1CGL2-CRM1CCL1 | 3-5 | 2.979 | 550- | 661 |  |  | - | 95 | Y | M | Pass | ok | Ok | Multiple dents of L3 at opr/s c/w discont long int obsd in f/c,dross patch of L3 on both s/fH&T discont obsd in f/c,edge wavy of L3 at both sides cont obsd in f/c,from input, strech mark of L3 both s/f cont obsd in f/c, paint lumps of L2/3 on bottom s/f H&T discont long int obsd in f/c, water mark and liner marking found ok as per TDC coloron+ 0.45mm AZ150 ISI 15965 BIS Approved spr OK Rajiv | P1 |  |  |  | CSD ok "Multiple dents of L3 at opr/s c/w discont long int obsd in f/c,dross patch of L3 on both s/fH&T discont obsd in f/c,edge wavy of L3 at both sides cont obsd in f/c,from input, strech mark of L3 both s/f cont obsd in f/c, paint lumps of L2/3 on bottom s/f H&T discont long int obsd in f/c, water mark and liner marking found ok as per TDC coloron+ 0.45mm AZ150 ISI 15965 BIS Approved spr OK Rajiv" | CRM1CCL1 | N |  | 2023-12-19T03:20:50.000+0000 | 1.755278 | S_PPGLCW | FN | N | B
333 | PPGL | 23B2NQ1000 | 23B2NQ0000 | 0.45 | 0.45 | 1220 | 1220 | LCO955 | CH_S1 | 508 | JSW MTS COLOURON PLUS | NCO | SMS1CAS1-COND1-HSM1-CRM1PTM1-CRM1CGL2-CRM1CCL1-CRM1APL9 | HSM1-CRM1PTM1-CRM1CGL2-CRM1CCL1 | 3-5 | 4.839 | 550-700 | 665 |  |  | - | 94.9 | Y | M | Pass | OK | NotOk | Dross band of L4 on bottom s/f at opr/s edges to 100 mm discont obsd from 700 to 760 mtrs obsd, uncoated band of L4 on bottom s/f at centre cont obsd from 758 759mtrs, multiple fold mark and dent of L3 at both sides c/w discont obsd in f/c,dross patch of L3 on both s/f H&T discont obsd in f/c, pock mark of L3 at opr/s edges to 15mm discont long int obsd in fc,liner marking and water mark found ok as per TDC jsw coloron+ 0.45mm AZ150 ISI 15965 BIS approved NOT OK Rajiv | N2 | Dross Patches | CRM1CCL1 |  | CH_S1 Dross band of L4 on bottom s/f at opr/s edges to 100 mm discont obsd from 700 to 760 mtrs obsd, uncoated band of L4 on bottom s/f at centre cont obsd from 758 759mtrs, multiple fold mark and dent of L3 at both sides c/w discont obsd in f/c,dross patch of L3 on both s/f H&T discont obsd in f/c, pock mark of L3 at opr/s edges to 15mm discont long int obsd in fc,liner marking and water mark found ok as per TDC jsw coloron+ 0.45mm AZ150 ISI 15965 BIS approved | CRM1CCL1 | Y | Plan Deviation | 2023-12-17T03:05:16.000+0000 | 0.7409838 | S_PPGLCW | FN | N | B
334 | PPGL | 23B2NQ2000 | 23B2NQ0000 | 0.45 | 0.45 | 1220 | 1220 | LCO955 | LCO955 | 508 | JSW MTS COLOURON PLUS | JSW MTS COLOURON PLUS | SMS1CAS1-COND1-HSM1-CRM1PTM1-CRM1CGL2-CRM1CCL1-CRM1APL9 | HSM1-CRM1PTM1-CRM1CGL2-CRM1CCL1 | 3-5 | 4.874 | 550-700 | 665 |  |  | 80-95 | 94.9 | Y | M |  | OK | Ok | g/f joint of L4 cont obsd from 1121 to 1124mtrs,dross patch of L3 on boths/f H&T discont obsd in f/c,Multiple fold mark of L3 at both sides c/w discont obsd in f/c,g/f short of L3 at opr/s edges to 4-5mm cont obsd in f/c, pock mark of L3 at opr/s edges to 15mm discont long int obsd in fc,paint lumps of L2/3 on bottom s/f H&T discont obsd in f/c,liner marking and water mark found ok as per TDC jsw coloron+ 0.45mm AZ150 ISI 15965 BIS approved OK Rajiv | P1 |  |  |  | autoClrRemarks | CRM1CCL1 | N |  | 2023-12-16T12:02:02.000+0000 | 0.1108218 | S_PPGLCW | FN | N | B
335 | PPGL | 23B2NQ3000 | 23B2NQ0000 | 0.45 | 0.45 | 1220 | 1220 | LCO955 | LCO955 | 508 | JSW MTS COLOURON PLUS | JSW MTS COLOURON PLUS | SMS1CAS1-COND1-HSM1-CRM1PTM1-CRM1CGL2-CRM1CCL1-CRM1APL9 | HSM1-CRM1PTM1-CRM1CGL2-CRM1CCL1 | 3-5 | 4.884 | 550-700 | 665 |  |  | 80-95 | 94.9 | Y | M |  | OK | Ok | dross patch of L3 on boths/f H&T discont obsd in f/c,Multiple fold mark of L3 at both sides c/w discont obsd in f/c,g/f short of L3 at opr/s edges to 4-5mm cont obsd in f/c, pock mark of L3 at opr/s edges to 15mm discont long int obsd in fc,paint lumps of L2/3 on bottom s/f H&T discont obsd in f/c,liner marking and water mark found ok as per TDC jsw coloron+ 0.45mm AZ150 ISI 15965 BIS approved OK Rajiv | P1 |  |  |  | autoClrRemarks | CRM1CCL1 | N |  | 2023-12-16T12:02:20.000+0000 | 0.1090972 | S_PPGLCW | FN | N | B
336 | PPGL | 23B2NQ4000 | 23B2NQ0000 | 0.45 | 0.45 | 1220 | 1220 | LCO955 | LCO955 | 508 | JSW MTS COLOURON PLUS | JSW MTS COLOURON PLUS | SMS1CAS1-COND1-HSM1-CRM1PTM1-CRM1CGL2-CRM1CCL1-CRM1APL9 | HSM1-CRM1PTM1-CRM1CGL2-CRM1CCL1 | 3-5 | 4.859 | 550-700 | 665 |  |  | 80-95 | 94.9 | Y | M |  | ok | Ok | dross patch of L3 on boths/f H&T discont obsd in f/c,Multiple fold mark of L3 at both sides c/w discont obsd in f/c,g/f short of L3 at opr/s edges to 4-5mm cont obsd in f/c, pock mark of L3 at opr/s edges to 15mm discont long int obsd in fc,paint lumps of L2/3 on bottom s/f H&T discont obsd in f/c,liner marking and water mark found ok as per TDC jsw coloron+ 0.45mm AZ150 ISI 15965 BIS approved OK Rajiv | P1 |  |  |  | autoClrRemarks | CRM1CCL1 | N |  | 2023-12-16T12:58:54.000+0000 | 0.1463773 | S_PPGLCW | FN | N | B
337 | PPGL | 23B2NQ5000 | 23B2NQ0000 | 0.45 | 0.45 | 1220 | 1220 | LCO955 | LCO955 | 508 | JSW MTS COLOURON PLUS | JSW MTS COLOURON PLUS | SMS1CAS1-COND1-HSM1-CRM1PTM1-CRM1CGL2-CRM1CCL1-CRM1APL9 | HSM1-CRM1PTM1-CRM1CGL2-CRM1CCL1 | 3-5 | 3.004 | 550-700 | 665 |  |  | 80-95 | 94.9 | Y | M |  | ok | Ok | g/f joint of L4 cont obsd from 860 to 863mtrs,dross patch of L3 on boths/f H&T discont obsd in f/c,Multiple fold mark of L3 at both sides c/w discont obsd in f/c,g/f short of L3 at opr/s edges to 4-5mm cont obsd in f/c, pock mark of L3 at opr/s edges to 15mm discont long int obsd in fc,paint lumps of L2/3 on bottom s/f H&T discont obsd in f/c,liner marking and water mark found ok as per TDC jsw coloron+ 0.45mm AZ150 ISI 15965 BIS approved spr OK Rajiv | P1 |  |  |  | autoClrRemarks | CRM1CCL1 | N |  | 2023-12-16T12:58:41.000+0000 | 0.1450926 | S_PPGLCW | FN | N | B
338 | PPGL | 23B4CT1000 | 23B4CT0000 | 0.45 | 0.45 | 1220 | 1220 | LCO955 | LCO955 | 508 | JSW MTS COLOURON PLUS | JSW MTS COLOURON PLUS | SMS1CAS1-COND1-HSM1-CRM1PTM1-CRM1CGL2-CRM1CCL1-CRM1APL9 | HSM1-CRM1PTM1-CRM1CGL2-CRM1CCL1 | 3-5 | 4.889 | 550-700 | 659 |  |  | 80-95 | 95 | Y | M |  | OK | Ok | Fold of L3 feealable obsd on top s/f at c/w in f/c .Dross Lines & patches of L2 unfeelable on both s/f at f/w h&t cont obsd in f/c.Strech mark of L2 cont obsd on both s/f H&T at F/W in F/C. liner marking and water mark found ok as per TDC jsw coloron+ 0.45mm AZ150 ISI 15965 BIS approved . | P1 |  |  |  | autoClrRemarks | CRM1CCL1 | N |  | 2023-12-16T18:10:52.000+0000 | 0.01 | S_PPGLCW | FN | N | C
339 | PPGL | 23B4CT2000 | 23B4CT0000 | 0.45 | 0.45 | 1220 | 1220 | LCO955 | LCO955 | 508 | JSW MTS COLOURON PLUS | JSW MTS COLOURON PLUS | SMS1CAS1-COND1-HSM1-CRM1PTM1-CRM1CGL2-CRM1CCL1-CRM1APL9 | HSM1-CRM1PTM1-CRM1CGL2-CRM1CCL1 | 3-5 | 4.889 | 550-700 | 659 |  |  | 80-95 | 95 | Y | M |  | OK | Ok | Fold of L3 feealable obsd on top s/f at c/w in f/c .Dross Lines & patches of L2 unfeelable on both s/f at f/w h&t cont obsd in f/c.Strech mark of L2 cont obsd on both s/f H&T at F/W in F/C. liner marking and water mark found ok as per TDC jsw coloron+ 0.45mm AZ150 ISI 15965 BIS approved . | P1 |  |  |  | autoClrRemarks | CRM1CCL1 | N |  | 2023-12-16T18:11:02.000+0000 | 0.009421296 | S_PPGLCW | FN | N | C
340 | PPGL | 23B4CT3000 | 23B4CT0000 | 0.45 | 0.45 | 1220 | 1220 | LCO955 | LCO955 | 508 | JSW MTS COLOURON PLUS | JSW MTS COLOURON PLUS | SMS1CAS1-COND1-HSM1-CRM1PTM1-CRM1CGL2-CRM1CCL1-CRM1APL9 | HSM1-CRM1PTM1-CRM1CGL2-CRM1CCL1 | 3-5 | 4.904 | 550-700 | 659 |  |  | 80-95 | 95 | Y | M |  | OK | Ok | Fold of L3 feealable obsd on top s/f at c/w in f/c .Dross Lines & patches of L2 unfeelable on both s/f at f/w h&t cont obsd in f/c.Strech mark of L2 cont obsd on both s/f H&T at F/W in F/C. liner marking and water mark found ok as per TDC jsw coloron+ 0.45mm AZ150 ISI 15965 BIS approved . | P1 |  |  |  | autoClrRemarks | CRM1CCL1 | N |  | 2023-12-16T18:11:12.000+0000 | 0.008668981 | S_PPGLCW | FN | N | C
341 | PPGL | 23B4CT4000 | 23B4CT0000 | 0.45 | 0.45 | 1220 | 1220 | LCO955 | LCO955 | 508 | JSW MTS COLOURON PLUS | JSW MTS COLOURON PLUS | SMS1CAS1-COND1-HSM1-CRM1PTM1-CRM1CGL2-CRM1CCL1-CRM1APL9 | HSM1-CRM1PTM1-CRM1CGL2-CRM1CCL1 | 3-5 | 4.404 | 550-700 | 659 |  |  | 80-95 | 95 | Y | M |  | OK | Ok | Fold of L3 feealable obsd on top s/f at c/w in f/c .Dross Lines & patches of L2 unfeelable on both s/f at f/w h&t cont obsd in f/c.Strech mark of L2 cont obsd on both s/f H&T at F/W in F/C. liner marking and water mark found ok as per TDC jsw coloron+ 0.45mm AZ150 ISI 15965 BIS approved . | P1 |  |  |  | autoClrRemarks | CRM1CCL1 | N |  | 2023-12-16T18:20:21.000+0000 | 0.01356481 | S_PPGLCW | FN | N | C
342 | PPGL | 23B4CT5000 | 23B4CT0000 | 0.45 | 0.45 | 1220 | 1220 | LCO955 | LCO955 | 508 | JSW MTS COLOURON PLUS | JSW MTS COLOURON PLUS | SMS1CAS1-COND1-HSM1-CRM1PTM1-CRM1CGL2-CRM1CCL1-CRM1APL9 | HSM1-CRM1PTM1-CRM1CGL2-CRM1CCL1 | 3-5 | 3.694 | 550-700 | 659 |  |  | 80-95 | 95 | Y | M |  | OK | Ok | Fold of L3 feealable obsd on top s/f at c/w in f/c .Dross Lines & patches of L2 unfeelable on both s/f at f/w h&t cont obsd in f/c.Strech mark of L2 cont obsd on both s/f H&T at F/W in F/C. liner marking and water mark found ok as per TDC jsw coloron+ 0.45mm AZ150 ISI 15965 BIS approved .SPR | P1 |  |  |  | autoClrRemarks | CRM1CCL1 | N |  | 2023-12-16T18:20:12.000+0000 | 0.01193287 | S_PPGLCW | FN | N | C
343 | PPGL | 23B4AJ1100 | 23B4AJ1000 | 0.45 | 0.45 | 1220 | 1220 | LCO955 | LCO955 | 508 | JSW MTS COLOURON PLUS | JSW MTS COLOURON PLUS | SMS1CAS1-COND1-HSM1-CRM1PTM1-CRM1CGL2-CRM1CCL1-CRM1APL9 | HSM1-CRM1PTM1-CRM1CGL2-CRM1CCL1 | 3-5 | 4.799 | 550-700 | 656 |  |  | 80-95 | 94 | Y | M |  | ok | Ok | Multiple fold mark of L3 at d/s discont obsd in f/c,g/f short of L3 at opr/s edges to 4-5mm cont obsd in f/c,multiple fold Type dent of L3 at c/w discont long int obsd in f/c,dross patch of L3 on boths/f H&T discont obsd in f/c, paint lumps of L2/3 on bottom s/f H&T discont obsd in f/c,liner marking and water mark found ok as per TDC jsw coloron+ 0.45mm AZ150 ISI 15965 BIS approved SPR OK Rajiv | P1 |  |  |  | autoClrRemarks | CRM1CCL1 | N |  | 2023-12-16T13:05:37.000+0000 | 0.1366551 | S_PPGLCW |  | N | B
344 | PPGL | 23B4AJ1200 | 23B4AJ1000 | 0.45 | 0.45 | 1220 | 1220 | LCO955 | LCO955 | 508 | JSW MTS COLOURON PLUS | JSW MTS COLOURON PLUS | SMS1CAS1-COND1-HSM1-CRM1PTM1-CRM1CGL2-CRM1CCL1-CRM1APL9 | HSM1-CRM1PTM1-CRM1CGL2-CRM1CCL1 | 3-5 | 4.844 | 550-700 | 656 |  |  | 80-95 | 94 | Y | M |  | ok | Ok | Uncoated fold mark of L4 on bottom s/f at opr/s discont long int obsd 4-5times only in f/c,g/f short of L3 at opr/s edges to 4-5mm cont obsd in f/c,G/f joint of L4 on top s/f cont obsd from 1165 to 1169 mtrs after that ok, multiple fold mark of L3 at d/s int obsd in f/c,dross patch of L2/3 on boths/f H&T discont obsd in f/c, paint lumps of L3 on bottom s/f H&T discont obsd in f/c,liner marking and water mark found ok as per TDC jsw coloron+ 0.45mm AZ150 ISI 15965 BIS approved OK Rajiv | P1 |  |  |  | autoClrRemarks | CRM1CCL1 | N |  | 2023-12-16T13:06:41.000+0000 | 0.1356829 | S_PPGLCW |  | N | B
345 | PPGL | 23B4AJ1300 | 23B4AJ1000 | 0.45 | 0.45 | 1220 | 1220 | LCO955 | CH_S1 | 508 | JSW MTS COLOURON PLUS | NCO | SMS1CAS1-COND1-HSM1-CRM1PTM1-CRM1CGL2-CRM1CCL1-CRM1APL9 | HSM1-CRM1PTM1-CRM1CGL2-CRM1CCL1 | 3-5 | 4.834 | 550-700 | 656 |  |  | - | 94 | Y | M | Pass | ok | NotOk | multiple Uncoated fold mark of L4 on bottom s/f at opr/s cont obsd from ID TO 100 mtrs after that obsd from 600 to 700 mtrs again obsd from 990 mtrs to 1130mtrs from input (video shared),g/f short of L3 at opr/s edges to 4-5mm cont obsd in f/c, dross patch of L3 on boths/f H&T discont obsd in f/c, multiple fold mark of L3 at d/s int obsd in f/c,paint lumps of L3 on bottom s/f H&T discont obsd in f/c,liner marking and water mark found ok as per TDC jsw coloron+ 0.45mm AZ150 ISI 15965 BIS approved NOT OK Rajiv | N2 | Folding | CRM1CCL1 |  | CH_S1 multiple Uncoated fold mark of L4 on bottom s/f at opr/s cont obsd from ID TO 100 mtrs after that obsd from 600 to 700 mtrs again obsd from 990 mtrs to 1130mtrs from input (video shared),g/f short of L3 at opr/s edges to 4-5mm cont obsd in f/c, dross patch of L3 on boths/f H&T discont obsd in f/c, multiple fold mark of L3 at d/s int obsd in f/c,paint lumps of L3 on bottom s/f H&T discont obsd in f/c,liner marking and water mark found ok as per TDC jsw coloron+ 0.45mm AZ150 ISI 15965 BIS approved | CRM1CCL1 | Y | Plan Deviation | 2023-12-17T02:59:53.000+0000 | 0.7110069 | S_PPGLCW |  | N | B
346 | PPGL | 23B4AJ1400 | 23B4AJ1000 | 0.45 | 0.45 | 1220 | 1220 | LCO955 | CH_S1 | 508 | JSW MTS COLOURON PLUS | NCO | SMS1CAS1-COND1-HSM1-CRM1PTM1-CRM1CGL2-CRM1CCL1-CRM1APL9 | HSM1-CRM1PTM1-CRM1CGL2-CRM1CCL1 | 3-5 | 4.499 | 550-700 | 656 |  |  | - | 94 | Y | M | Pass | ok | NotOk | edge Uncoated of L4 on bottom s/f at opr/s edges to 20-30mm cont obsd from 1180 to 1235 mtrs in f/c due to edge wavy from input,uncoated dent of L4 on bottom s/f H&T discont long int 5-6 times obsd in f/c,g/f short of L3 at opr/s edges to 4-5mm cont obsd in f/c,multiple fold mark of L3 at d/s int obsd in f/c,dross patch of L3 on boths/f H&T discont obsd in f/c, paint lumps of L2/3 on bottom s/f H&T discont obsd in f/c,liner marking and water mark found ok as per TDC jsw coloron+ 0.45mm AZ150 ISI 15965 BIS approved NOT OK Rajiv | N2 | Folding | CRM1CCL1 |  | CH_S1 edge Uncoated of L4 on bottom s/f at opr/s edges to 20-30mm cont obsd from 1180 to 1235 mtrs in f/c due to edge wavy from input,uncoated dent of L4 on bottom s/f H&T discont long int 5-6 times obsd in f/c,g/f short of L3 at opr/s edges to 4-5mm cont obsd in f/c,multiple fold mark of L3 at d/s int obsd in f/c,dross patch of L3 on boths/f H&T discont obsd in f/c, paint lumps of L2/3 on bottom s/f H&T discont obsd in f/c,liner marking and water mark found ok as per TDC jsw coloron+ 0.45mm AZ150 ISI 15965 BIS approved | CRM1CCL1 | Y | Plan Deviation | 2023-12-17T03:01:31.000+0000 | 0.7062731 | S_PPGLCW |  | N | B
347 | PPGL | 23B4AJ2000 | 23B4AJ2000 | 0.45 | 0.45 | 1220 | 1220 | LCO955 | LCO955 | 508 | JSW MTS COLOURON PLUS | JSW MTS COLOURON PLUS | SMS1CAS1-COND1-HSM1-CRM1PTM1-CRM1CGL2-CRM1CCL1-CRM1APL9 | HSM1-CRM1PTM1-CRM1CGL2-CRM1CCL1 | 3-5 | 3.679 | 550-700 | 656 |  |  | 80-95 | 94.9 | Y | M |  | ok | Ok | Multiple fold mark of L3 at d/s discont obsd in f/c,g/f joint of L4 on top s/f cont obsd from 418 to 422 mtrs,g/f short of L3 at opr/s edges to 4-5mm cont obsd in f/c,dross patch of L3 on boths/f H&T discont obsd in f/c, paint lumps of L2/3 on bottom s/f H&T discont obsd in f/c,liner marking and water mark found ok as per TDC jsw coloron+ 0.45mm AZ150 ISI 15965 BIS approved spr OK Rajiv | P1 |  |  |  | autoClrRemarks | CRM1CCL1 | N |  | 2023-12-18T09:09:08.000+0000 | 0.0141088 | S_PPGLCW |  | N | B
348 | GI | 23B3SW1000 | 23B3SW0000 | 0.9 | 0.9 | 1255 | 1255 | ZPL925 | ZPL925 | 610 | Enpar Steels PVT. LTD. | Enpar Steels PVT. LTD. | SMS1CAS1-COND2-HSM2-CRM1PTM1-CRM1CGL2-CRM1APL8 | HSM1-CRM1PTM1-CRM1CGL3 | 8-14 | 11.825 | 255-360 | 293 | 20-40 | 39 |  |  | N |  |  | 0.931 ok | Ok | U/w Done.Shiny screches Lines of L2 on bott s/f at F/w H&T discont obsd in F/c.Unskinpassed Edges of L2 on both s/f at Both sides to 3-4 mm cont obsd in F/c.Dross Patches and Spots of L3 on both s/f at F/w H&T discont obsd in F/c.Flow Mark of L2 on both s/f at F/w cont obsd in F/c. | P1 |  |  |  | autoClrRemarks | CRM1CGL3 | N |  | 2023-12-01T07:24:53.000+0000 | 0.0750463 | S_GICW |  | N | B
349 | GI | 23B3SW2000 | 23B3SW0000 | 0.9 | 0.9 | 1255 | 1255 | ZPL925 | ZPL925 | 610 | Enpar Steels PVT. LTD. | Enpar Steels PVT. LTD. | SMS1CAS1-COND2-HSM2-CRM1PTM1-CRM1CGL2-CRM1APL8 | HSM1-CRM1PTM1-CRM1CGL3 | 8-14 | 11.73 | 255-360 | 293 | 20-40 | 39 |  |  | N |  |  | 0.931 ok | Ok | U/w Done.Oil patches of L2 on bottom s/f at op/s dis cont obsd in f/c.Shiny Lines of L2 on bott s/f at F/w H&T discont obsd in F/c.Unskinpassed Edges of L2 on both s/f at Both sides to 3-4 mm cont obsd in F/c.Dross Patches and Spots of L3 on both s/f at F/w H&T discont obsd in F/c.Flow Mark of L2 on both s/f at F/w cont obsd in F/c. | P1 |  |  |  | autoClrRemarks | CRM1CGL3 | N |  | 2023-12-01T07:24:08.000+0000 | 0.07350694 | S_GICW |  | N | B
350 | GI | 23B3TC1000 | 23B3TC0000 | 0.6 | 0.6 | 1280 | 1280 | ZAP130 | ZAP130 | 508 | Jgi Metal Convertors Private Limite | Jgi Metal Convertors Private Limite | SMS1CAS3-COND2-HSM2-CRM1PTM1-CRM1CGL2-CRM1APL8 | HSM1-CRM1PTM1-CRM1CGL3 | 8-14 | 13.69 | 205-280 | 265 | 30-60 | 40 | 40-55 | 51.5 | N |  |  | OK | Ok | U/W Done Oil patches carry over of L3 on Bottom s/f at c/w dist long intervel obsd full coil Snap shared ,Dross spots of L3 on both s/f at H /T disct obsd f/c .Stretch mark of L2/3 on both s/f at f/w cont obsd in f/c.Flow mark of L2/3 on both s/f f/w in f/c Unskin passed edge of L2 on both s/f at both edges to3-4 mm | P1 |  |  |  | autoClrRemarks | CRM1CGL3 | N |  | 2023-12-01T15:41:20.000+0000 | 0.002592593 | S_GICW |  | N | C
351 | GI | 23B3TC2000 | 23B3TC0000 | 0.6 | 0.6 | 1280 | 1280 | ZAP130 | ZAP130 | 508 | Jgi Metal Convertors Private Limite | Jgi Metal Convertors Private Limite | SMS1CAS3-COND2-HSM2-CRM1PTM1-CRM1CGL2-CRM1APL8 | HSM1-CRM1PTM1-CRM1CGL3 | 8-14 | 11.355 | 205-280 | 265 | 30-60 | 40 | 40-55 | 51.5 | N |  |  | OK | Ok | U/W Done Oil patches carry over of L3 on Bottom s/f at c/w dist long intervel obsd full coil Snap shared ,Dross spots of L3 on both s/f at H /T disct obsd f/c .Stretch mark of L2/3 on both s/f at f/w cont obsd in f/c.Flow mark of L2/3 on both s/f f/w in f/c Unskin passed edge of L2 on both s/f at both edges to3-4 mm | P1 |  |  |  | autoClrRemarks | CRM1CGL3 | N |  | 2023-12-01T15:41:26.000+0000 | 0.0003472222 | S_GICW |  | N | C
352 | GI | 23B3PL1000 | 23B3PL0000 | 0.6 | 0.6 | 1270 | 1270 | ZAP130 | ZAP130 | 508 | Steel House | Steel House | SMS1CAS3-COND2-HSM2-CRM1PTM1-CRM1CGL2-CRM1APL8 | HSM2-CRM1PTM1-CRM1CGL3 | 8-14 | 13.67 | 205-280 | 272 | 30-60 | 39.3 | 40-55 | 54.3 | N |  | Pass | OK | NotOk | U/W Done Oil / Grease patches of L3 on Bottom s/f at f/w H/T dist long intervel obsd full coil Snap shared Informed to Hanuman singh sir & Shown to Hemanth sir in ID & OD Not obsd ,Dross spots of L3 on both s/f at H /T disct obsd f/c .Stretch mark of L2/3 on both s/f at f/w cont obsd in f/c.Flow mark of L2/3 on both s/f f/w in f/c Unskin passed edge of L2 on both s/f at both edges to3-4 mm in f/c. Insp by Manju/Mohit | P1 | Grease Patches | CRM1CGL3 |  | can be ok to check customer feedback U/W Done Oil / Grease patches of L3 on Bottom s/f at f/w H/T dist long intervel obsd full coil Snap shared Informed to Hanuman singh sir & Shown to Hemanth sir in ID & OD Not obsd ,Dross spots of L3 on both s/f at H /T disct obsd f/c .Stretch mark of L2/3 on both s/f at f/w cont obsd in f/c.Flow mark of L2/3 on both s/f f/w in f/c Unskin passed edge of L2 on both s/f at both edges to3-4 mm in f/c. Insp by Manju/Mohit | CRM1CGL3 | N |  | 2023-12-02T06:40:42.000+0000 | 0.5813773 | S_GICW | NA | N | C
353 | GI | 23B3PL2000 | 23B3PL0000 | 0.6 | 0.6 | 1270 | 1270 | ZAP130 | ZAP130 | 508 | Steel House | Steel House | SMS1CAS3-COND2-HSM2-CRM1PTM1-CRM1CGL2-CRM1APL8 | HSM2-CRM1PTM1-CRM1CGL3 | 8-14 | 11.655 | 205-280 | 272 | 30-60 | 39.2 | 40-55 | 54.4 | N |  | Pass | OK | NotOk | U/W Done Oil / Grease patches of L3 on Bottom s/f at f/w H/T dist long intervel obsd full coil Snap shared Informed to Hanuman singh sir & Shown to Hemanth sir in ID & OD Not obsd ,Dross spots of L3 on both s/f at H /T disct obsd f/c .Stretch mark of L2/3 on both s/f at f/w cont obsd in f/c.Flow mark of L2/3 on both s/f f/w in f/c Unskin passed edge of L2 on both s/f at both edges to3-4 mm in f/c. Insp by Manju/Mohit | P1 | Grease Patches | CRM1CGL3 |  | can be ok to check customer feedback U/W Done Oil / Grease patches of L3 on Bottom s/f at f/w H/T dist long intervel obsd full coil Snap shared Informed to Hanuman singh sir & Shown to Hemanth sir in ID & OD Not obsd ,Dross spots of L3 on both s/f at H /T disct obsd f/c .Stretch mark of L2/3 on both s/f at f/w cont obsd in f/c.Flow mark of L2/3 on both s/f f/w in f/c Unskin passed edge of L2 on both s/f at both edges to3-4 mm in f/c. Insp by Manju/Mohit | CRM1CGL3 | N |  | 2023-12-02T06:41:25.000+0000 | 0.5814931 | S_GICW | NA | N | C
354 | GI | 23B3PA1000 | 23B3PA0000 | 0.5 | 0.5 | 1280 | 1280 | ZPL130 | ZSP001 | 610 | Enpar Steels PVT. LTD. | NCO | SMS1CAS3-COND2-HSM2-CRM1PTM1-CRM1CGL2-CRM1APL8 | HSM1-CRM1PTM1-CRM1CGL3 | 6-14 | 8.28 | 140-450 | 265 | 10-60 | 34.8 | - | 55 | N |  | Pass | OK 0.52 | NotOk | U/W., SPM Roll mark of L4 Unfeelable on both s/f at o/s to 150mm cont obsd in Id upto 600mtr.after that L3 Unfeelable on top s/f cont onbsd in f/c.Sample colleted & Snap Shared) Informed to SPM oprter & center) | N2 | Roll Marks/Skid marks | CRM1CGL3 |  | ZSP001 U/W., SPM Roll mark of L4 Unfeelable on both s/f at o/s to 150mm cont obsd in Id upto 600mtr.after that L3 Unfeelable on top s/f cont onbsd in f/c.Sample colleted & Snap Shared) Informed to SPM oprter & center) | CRM1CGL3 | Y | Down Gradation | 2023-12-03T04:26:18.000+0000 | 0.5618519 | S_GICW |  | N | C
355 | GI | 23B3PA2000 | 23B3PA0000 | 0.5 | 0.5 | 1280 | 1280 | ZPL130 | ZPL130 | 610 | Enpar Steels PVT. LTD. | Enpar Steels PVT. LTD. | SMS1CAS3-COND2-HSM2-CRM1PTM1-CRM1CGL2-CRM1APL8 | HSM1-CRM1PTM1-CRM1CGL3 | 6-14 | 16.835 | 140-280 | 265 | 30-60 | 34.81 | 40-55 | 55 | N |  | Pass | OK 0.52 | NotOk | Over Weight obsd.Dross Spots & patches of L2 on both s/f at f/w h&t discont obsd in f/c.Unskin pass Edges of L2 on both s/f at 4-5mm cont obsd in f/c.Stretch mark of L2 on both s/f at f/w in f/c. | RW | Over weight | CRM1CGL3 | SPCLCRS1 | SPCL for parting Over Weight obsd.Dross Spots & patches of L2 on both s/f at f/w h&t discont obsd in f/c.Unskin pass Edges of L2 on both s/f at 4-5mm cont obsd in f/c.Stretch mark of L2 on both s/f at f/w in f/c. | CRM1CGL3 | N |  | 2023-12-02T20:13:32.000+0000 | 0.2172685 | S_GICW |  | N | C
356 | GI | 23B3TX1000 | 23B3TX0000 | 0.5 | 0.5 | 1270 | 1270 | ZAP130 | ZAP130 | 610 | Jswmi Steel Service Center Pvt Limi | Jswmi Steel Service Center Pvt Limi | SMS1CAS3-COND2-HSM2-CRM1PTM1-CRM1CGL2-CRM1APL8 | HSM1-CRM1PTM1-CRM1CGL3 | 8-14 | 12.945 | 205-280 | 250 | 30-60 | 38.9 | 40-55 | 55 | N |  | Pass | OK | NotOk | U/W. Motel surface of L3/4 on both s/f at f/w cont obsd from id 630-690mtr due to low speeds. Nozzle line of L2 on top s/f at o/s to 15mm cont in f/c. Dross spots & patches of L2/3 on both s/f at f/w h&t discont obsd in f/c.Unskin pass Edges of L2 on both s/f at 5-6 mm cont obsd in f/c.Stretch mark of L2 on both s/f at f/w in f/c. | P1 | Cloudy Surface | CRM1CGL3 |  | Salvage Motel surface at MI and mail to Rinku U/W. Motel surface of L3/4 on both s/f at f/w cont obsd from id 630-690mtr due to low speeds. Nozzle line of L2 on top s/f at o/s to 15mm cont in f/c. Dross spots & patches of L2/3 on both s/f at f/w h&t discont obsd in f/c.Unskin pass Edges of L2 on both s/f at 5-6 mm cont obsd in f/c.Stretch mark of L2 on both s/f at f/w in f/c. | CRM1CGL3 | N |  | 2023-12-03T05:32:07.000+0000 | 0.4588426 | S_GICW |  | N | C
357 | GI | 23B3TX2000 | 23B3TX0000 | 0.5 | 0.5 | 1270 | 1270 | ZAP130 | ZAP130 | 610 | Jswmi Steel Service Center Pvt Limi | Jswmi Steel Service Center Pvt Limi | SMS1CAS3-COND2-HSM2-CRM1PTM1-CRM1CGL2-CRM1APL8 | HSM1-CRM1PTM1-CRM1CGL3 | 8-14 | 11.96 | 205-280 | 250 | 30-60 | 38.9 | 40-55 | 55 | N |  | Pass | OK | NotOk | U/W. Nozzle cleaning mark of L5 from OD 60-80mtr. Uncoated patches of L4 of dia 10-15mm on top s/f H&t long intervals 7-10 places obsd from id 1600-2100mtr. Dross spots & patches of L2/3 on both s/f at f/w h&t discont obsd in f/c.Nozzle line of L2 on top s/f at o/s to 15mm cont in f/c. Unskin pass Edges of L2 on both s/f at 5-6 mm cont obsd in f/c.Stretch mark of L2 on both s/f at f/w in f/c. | RW | Without Passivation | CRM1CGL3 | SPCLCRS1 | Salvage ID 1600mtrs as ok U/W. Nozzle cleaning mark of L5 from OD 60-80mtr. Uncoated patches of L4 of dia 10-15mm on top s/f H&t long intervals 7-10 places obsd from id 1600-2100mtr. Dross spots & patches of L2/3 on both s/f at f/w h&t discont obsd in f/c.Nozzle line of L2 on top s/f at o/s to 15mm cont in f/c. Unskin pass Edges of L2 on both s/f at 5-6 mm cont obsd in f/c.Stretch mark of L2 on both s/f at f/w in f/c. | CRM1CGL3 | N |  | 2023-12-30T15:02:02.000+0000 | 27.85403 | S_GICW |  | N | C
358 | GI | 23C1HN1000 | 23C1HN0000 | 0.95 | 0.95 | 1220 | 1220 | ZGN110 | ZGN110 | 508 | Saro Steel | Saro Steel | SMS1CAS1-COND1-HSM1-CRM1PTM1-CRM1CGL2-CRM1APL8 | HSM1-CRM1PTM1-CRM1CGL2 | 9.9-14 | 11.374 | 240-400 | 283 | 20-50 | 40.3 |  |  | Y |  |  | OK, 0.932 | Ok | Dross spot & patches of L3 on both s/f at f/w H&T discont obsd in f/c. Strech mark of L2 on both s/f at f/w cont obsd in f/c.Whitis Line L2 unfeelable (2 nos) on botom s/f at d/s to 350mm & c/w obsd in f/c .Logo & Liner ok.Oven Strip Tempr 72 C. | P1 |  |  |  | autoClrRemarks | CRM1CGL2 | N |  | 2023-12-10T15:10:24.000+0000 | 0.01759259 | S_GICW | NA | N | C
359 | GI | 23C1HN2000 | 23C1HN0000 | 0.95 | 0.95 | 1220 | 1220 | ZGN110 | ZGN110 | 508 | Saro Steel | Saro Steel | SMS1CAS1-COND1-HSM1-CRM1PTM1-CRM1CGL2-CRM1APL8 | HSM1-CRM1PTM1-CRM1CGL2 | 9.9-14 | 10.398 | 240-400 | 283 | 20-50 | 40.3 |  |  | Y |  |  | OK, 0.932 | Ok | Dross spot & patches of L3 on both s/f at f/w H&T discont obsd in f/c. Strech mark of L2 on both s/f at f/w cont obsd in f/c.Whitis Line L2 unfeelable (2 nos) on botom s/f at d/s to 350mm & c/w obsd in f/c .Logo & Liner ok.Oven Strip Tempr 72 C. | P1 |  |  |  | autoClrRemarks | CRM1CGL2 | N |  | 2023-12-10T15:10:41.000+0000 | 0.01815972 | S_GICW | NA | N | C
360 | GI | 23C1UR1000 | 23C1UR0000 | 1.2 | 1.2 | 1220 | 1220 | ZGN110 | ZGN110 | 508 | Kummenchery Hardwares | Kummenchery Hardwares | SMS1CAS1-COND1-HSM1-CRM1PTM1-CRM1CGL2-CRM1APL8 | HSM1-CRM1PTM1-CRM1CGL2 | 9.9-14 | 10.897 | 240-400 | 285 | 20-50 | 42.5 |  |  | Y |  |  | OK | Ok | Nozzle clening L3 ID APOOX 25 mtr then ok Whitis Line L2 on botom s/f at center cont obsd in f/c. Dross spot & patches of L3 on both s/f at f/w H&T discont obsd in f/c. Strech mark of L2/3 on both s/f at f/w cont obsd in f/c.Logo & Liner ok. OK C Harish | P1 |  |  |  | autoClrRemarks | CRM1CGL2 | N |  | 2023-12-10T22:51:55.000+0000 | 0.09199074 | S_GICW | NA | N | A
361 | GI | 23C1UR2000 | 23C1UR0000 | 1.2 | 1.2 | 1220 | 1220 | ZGN110 | ZGN110 | 508 | Kummenchery Hardwares | Kummenchery Hardwares | SMS1CAS1-COND1-HSM1-CRM1PTM1-CRM1CGL2-CRM1APL8 | HSM1-CRM1PTM1-CRM1CGL2 | 9.9-14 | 10.297 | 240-400 | 285 | 20-50 | 42.6 |  |  | Y |  |  | OK | Ok | Dross spot & patches of L3 on both s/f at f/w H&T discont obsd in f/c. Strech mark of L2/3 on both s/f at f/w cont obsd in f/c.Whitis Line L2 on botom s/f at center cont obsd in f/c.Logo & Liner ok. OK C Harish | P1 |  |  |  | autoClrRemarks | CRM1CGL2 | N |  | 2023-12-10T22:52:01.000+0000 | 0.09159722 | S_GICW | NA | N | A
362 | GI | 23C1UT1000 | 23C1UT0000 | 1.2 | 1.2 | 1220 | 1220 | ZGN110 | ZGN110 | 508 | Steel Centre | Steel Centre | SMS1CAS1-COND1-HSM1-CRM1PTM1-CRM1CGL2-CRM1APL8 | HSM1-CRM1PTM1-CRM1CGL2 | 9.9-14 | 11.511 | 240-400 | 289 | 20-50 | 40.2 |  |  | Y |  |  | OK | Ok | Dross spot & patches of L3 on both s/f at f/w H&T discont obsd in f/c. Strech mark of L2/3 on both s/f at f/w cont obsd in f/c.Whitis Line L2 on botom s/f at center cont obsd in f/c.Logo & Liner ok. OK C | P1 |  |  |  | autoClrRemarks | CRM1CGL2 | N |  | 2023-12-10T23:54:41.000+0000 | 0.05231481 | S_GICW | NA | N | A
363 | GI | 23C1UT2000 | 23C1UT0000 | 1.2 | 1.2 | 1220 | 1220 | ZGN110 | ZGN110 | 508 | Steel Centre | Steel Centre | SMS1CAS1-COND1-HSM1-CRM1PTM1-CRM1CGL2-CRM1APL8 | HSM1-CRM1PTM1-CRM1CGL2 | 9.9-14 | 10.352 | 240-400 | 289 | 20-50 | 40.3 |  |  | Y |  |  | OK | Ok | Dross spot & patches of L3 on both s/f at f/w H&T discont obsd in f/c. Strech mark of L2/3 on both s/f at f/w cont obsd in f/c.Whitis Line L2 on botom s/f at center cont obsd in f/c.Logo & Liner ok. OK C Harish | P1 |  |  |  | autoClrRemarks | CRM1CGL2 | N |  | 2023-12-10T23:54:31.000+0000 | 0.05255787 | S_GICW | NA | N | A
364 | GI | 23C1TL1000 | 23C1TL0000 | 1.2 | 1.2 | 1220 | 1220 | ZGN110 | ZGN110 | 508 | Steel Centre | Steel Centre | SMS1CAS1-COND1-HSM1-CRM1PTM1-CRM1CGL2-CRM1APL8 | HSM1-CRM1PTM1-CRM1CGL2 | 9.9-14 | 11.517 | 240-400 | 314 | 20-50 | 37.1 |  |  | Y |  |  | OK | Ok | Dross spot & patches of L3 on both s/f at f/w H&T discont obsd in f/c. Strech mark of L2/3 on both s/f at f/w cont obsd in f/c.Whitis Line L2 on botom s/f at center cont obsd in f/c.Logo & Liner ok. OK C Harish | P1 |  |  |  | autoClrRemarks | CRM1CGL2 | N |  | 2023-12-11T00:01:25.000+0000 | 0.1196296 | S_GICW | NA | N | A
365 | GI | 23C1TL2000 | 23C1TL0000 | 1.2 | 1.2 | 1220 | 1220 | ZGN110 | ZGN110 | 508 | Steel Centre | Steel Centre | SMS1CAS1-COND1-HSM1-CRM1PTM1-CRM1CGL2-CRM1APL8 | HSM1-CRM1PTM1-CRM1CGL2 | 9.9-14 | 10.361 | 240-400 | 314 | 20-50 | 37.2 |  |  | Y |  |  | OK | Ok | Dross spot & patches of L3 on both s/f at f/w H&T discont obsd in f/c. Strech mark of L2/3 on both s/f at f/w cont obsd in f/c.Whitis Line L2 on botom s/f at center cont obsd in f/c.Logo & Liner ok. OK C Harish | P1 |  |  |  | autoClrRemarks | CRM1CGL2 | N |  | 2023-12-11T00:01:36.000+0000 | 0.1195949 | S_GICW | NA | N | A
366 | GI | 23C1TJ1000 | 23C1TJ0000 | 1.2 | 1.2 | 1220 | 1220 | ZGN110 | ZGN110 | 508 | Steel Centre | Steel Centre | SMS1CAS1-COND1-HSM1-CRM1PTM1-CRM1CGL2-CRM1APL8 | HSM1-CRM1PTM1-CRM1CGL2 | 9.9-14 | 11.52 | 240-400 | 343 | 20-50 | 35.5 |  |  | Y |  |  | OK | Ok | Dross spot & patches of L3 on both s/f at f/w H&T discont obsd in f/c. Strech mark of L2/3 on both s/f at f/w cont obsd in f/c.Whitis Line L2 on botom s/f at center cont obsd in f/c.Logo & Liner ok. OK C Harish | P1 |  |  |  | autoClrRemarks | CRM1CGL2 | N |  | 2023-12-10T23:54:25.000+0000 | 0.117338 | S_GICW | NA | N | A
367 | GI | 23C1TJ2000 | 23C1TJ0000 | 1.2 | 1.2 | 1220 | 1220 | ZGN110 | ZGN110 | 508 | Steel Centre | Steel Centre | SMS1CAS1-COND1-HSM1-CRM1PTM1-CRM1CGL2-CRM1APL8 | HSM1-CRM1PTM1-CRM1CGL2 | 9.9-14 | 10.301 | 240-400 | 343 | 20-50 | 35.6 |  |  | Y |  |  | OK | Ok | Dross spot & patches of L3 on both s/f at f/w H&T discont obsd in f/c. Strech mark of L2/3 on both s/f at f/w cont obsd in f/c.Whitis Line L2 on botom s/f at center cont obsd in f/c.Logo & Liner ok. OK C Harish | P1 |  |  |  | autoClrRemarks | CRM1CGL2 | N |  | 2023-12-10T23:54:36.000+0000 | 0.1163657 | S_GICW | NA | N | A
368 | GI | 23C1CG1000 | 23C1CG0000 | 1.2 | 1.2 | 1220 | 1220 | ZGN110 | ZGN110 | 508 | Saro Steel | Saro Steel | SMS1CAS1-COND1-HSM1-CRM1PTM1-CRM1CGL2-CRM1APL8 | HSM1-CRM1PTM1-CRM1CGL2 | 9.9-14 | 11.811 | 240-400 | 284 | 20-50 | 42.6 |  |  | Y |  |  | OK | Ok | Whitis Line L2 on botom s/f at center cont obsd in f/c. Dross spot & patches of L3 on both s/f at f/w H&T discont obsd in f/c. Strech mark of L2/3 on both s/f at f/w cont obsd in f/c.Logo & Liner ok. OK C Harish | P1 |  |  |  | autoClrRemarks | CRM1CGL2 | N |  | 2023-12-11T00:28:56.000+0000 | 0.01074074 | S_GICW | NA | N | A
369 | GI | 23C1CG2000 | 23C1CG0000 | 1.2 | 1.2 | 1220 | 1220 | ZGN110 | ZGN110 | 508 | Saro Steel | Saro Steel | SMS1CAS1-COND1-HSM1-CRM1PTM1-CRM1CGL2-CRM1APL8 | HSM1-CRM1PTM1-CRM1CGL2 | 9.9-14 | 10.548 | 240-400 | 284 | 20-50 | 42.5 |  |  | Y |  |  | OK | Ok | Whitis Line L2 on botom s/f at center cont obsd in f/c. Dross spot & patches of L3 on both s/f at f/w H&T discont obsd in f/c. Strech mark of L2/3 on both s/f at f/w cont obsd in f/c.Logo & Liner ok. OK C Harish | P1 |  |  |  | autoClrRemarks | CRM1CGL2 | N |  | 2023-12-11T00:29:01.000+0000 | 0.01042824 | S_GICW | NA | N | A
370 | GI | 23C1DP1000 | 23C1DP0000 | 1.2 | 1.2 | 1220 | 1220 | ZGN110 | ZGN110 | 508 | Steel Centre | Steel Centre | SMS1CAS1-COND1-HSM1-CRM1PTM1-CRM1CGL2-CRM1APL8 | HSM1-CRM1PTM1-CRM1CGL2 | 9.9-14 | 11.566 | 240-400 | 289 | 20-50 | 41.9 |  |  | Y |  |  | OK | Ok | Dross spot & patches of L3 on both s/f at f/w H&T discont obsd in f/c. Strech mark of L2 on both s/f at f/w cont obsd in f/c.Whitis Line L2 unfeelable (2 nos) on botom s/f at d/s to 350mm & c/w obsd in f/c .Logo & Liner ok.Oven Strip Tempr 72 C. | P1 |  |  |  | autoClrRemarks | CRM1CGL2 | N |  | 2023-12-10T17:11:29.000+0000 | 0.04197917 | S_GICW | NA | N | C
371 | GI | 23C1DP2000 | 23C1DP0000 | 1.2 | 1.2 | 1220 | 1220 | ZGN110 | ZGN110 | 508 | Steel Centre | Steel Centre | SMS1CAS1-COND1-HSM1-CRM1PTM1-CRM1CGL2-CRM1APL8 | HSM1-CRM1PTM1-CRM1CGL2 | 9.9-14 | 10.434 | 240-400 | 289 | 20-50 | 41.8 |  |  | Y |  |  | OK | Ok | Dross spot & patches of L3 on both s/f at f/w H&T discont obsd in f/c. Strech mark of L2 on both s/f at f/w cont obsd in f/c.Whitis Line L2 unfeelable (2 nos) on botom s/f at d/s to 350mm & c/w obsd in f/c .Logo & Liner ok.Oven Strip Tempr 72 C. | P1 |  |  |  | autoClrRemarks | CRM1CGL2 | N |  | 2023-12-10T17:10:54.000+0000 | 0.04196759 | S_GICW | NA | N | C
372 | GI | 23C1DN1000 | 23C1DN0000 | 1.2 | 1.2 | 1220 | 1220 | ZGN110 | ZGN110 | 508 | Steel Centre | Steel Centre | SMS1CAS1-COND1-HSM1-CRM1PTM1-CRM1CGL2-CRM1APL8 | HSM1-CRM1PTM1-CRM1CGL2 | 9.9-14 | 11.694 | 240-400 | 289 | 20-50 | 42.2 |  |  | Y |  |  | OK | Ok | Whitis Line L2 on botom s/f at center cont obsd in f/c. Dross spot & patches of L3 on both s/f at f/w H&T discont obsd in f/c. Strech mark of L2/3 on both s/f at f/w cont obsd in f/c.Logo & Liner ok. OK C Harish | P1 |  |  |  | autoClrRemarks | CRM1CGL2 | N |  | 2023-12-11T03:37:23.000+0000 | 0.1450463 | S_GICW | NA | N | A
373 | GI | 23C1DN2000 | 23C1DN0000 | 1.2 | 1.2 | 1220 | 1220 | ZGN110 | ZGN110 | 508 | Steel Centre | Steel Centre | SMS1CAS1-COND1-HSM1-CRM1PTM1-CRM1CGL2-CRM1APL8 | HSM1-CRM1PTM1-CRM1CGL2 | 9.9-14 | 10.494 | 240-400 | 289 | 20-50 | 42.2 |  |  | Y |  |  | OK | Ok | Whitis Line L2 on botom s/f at center cont obsd in f/c. Dross spot & patches of L3 on both s/f at f/w H&T discont obsd in f/c. Strech mark of L2/3 on both s/f at f/w cont obsd in f/c.Logo & Liner ok. OK C Harish | P1 |  |  |  | autoClrRemarks | CRM1CGL2 | N |  | 2023-12-11T03:37:17.000+0000 | 0.1446181 | S_GICW | NA | N | A
374 | GI | 23C1TM1000 | 23C1TM0000 | 1.2 | 1.2 | 1220 | 1220 | ZGN110 | ZGN110 | 508 | Steel Centre | Steel Centre | SMS1CAS1-COND1-HSM1-CRM1PTM1-CRM1CGL2-CRM1APL8 | HSM1-CRM1PTM1-CRM1CGL2 | 9.9-14 | 11.696 | 240-400 | 294 | 20-50 | 45.5 |  |  | Y |  |  | OK | Ok | Dross spot & patches of L3 on both s/f at f/w H&T discont obsd in f/c. Strech mark of L2 on both s/f at f/w cont obsd in f/c.Whitis Line L2 unfeelable (2 nos) on botom s/f at d/s to 350mm & c/w obsd in f/c .Logo & Liner ok.Oven Strip Tempr 72 C.Insp by Ritwick. | P1 |  |  |  | autoClrRemarks | CRM1CGL2 | N |  | 2023-12-10T17:11:18.000+0000 | 0.04497685 | S_GICW | NA | N | C
375 | GI | 23C1TM2000 | 23C1TM0000 | 1.2 | 1.2 | 1220 | 1220 | ZGN110 | ZGN110 | 508 | Steel Centre | Steel Centre | SMS1CAS1-COND1-HSM1-CRM1PTM1-CRM1CGL2-CRM1APL8 | HSM1-CRM1PTM1-CRM1CGL2 | 9.9-14 | 10.353 | 240-400 | 294 | 20-50 | 45.6 |  |  | Y |  |  | OK | Ok | Dross spot & patches of L3 on both s/f at f/w H&T discont obsd in f/c. Strech mark of L2 on both s/f at f/w cont obsd in f/c.Whitis Line L2 unfeelable (2 nos) on botom s/f at d/s to 350mm & c/w obsd in f/c .Logo & Liner ok.Oven Strip Tempr 72 C.Insp by Ritwick. | P1 |  |  |  | autoClrRemarks | CRM1CGL2 | N |  | 2023-12-10T17:11:37.000+0000 | 0.04167824 | S_GICW | NA | N | C
376 | GI | 23C1CY1000 | 23C1CY0000 | 1.2 | 1.2 | 1220 | 1220 | ZGN110 | ZGN110 | 508 | Steel Centre | Steel Centre | SMS1CAS1-COND1-HSM1-CRM1PTM1-CRM1CGL2-CRM1APL8 | HSM1-CRM1PTM1-CRM1CGL2 | 9.9-14 | 11.497 | 240-400 | 293 | 20-50 | 41.6 |  |  | Y |  |  | OK | Ok | Whitis Line L2 on botom s/f at center cont obsd in f/c. Dross spot & patches of L3 on both s/f at f/w H&T discont obsd in f/c. Strech mark of L2/3 on both s/f at f/w cont obsd in f/c.Logo & Liner ok. OK C Harish | P1 |  |  |  | autoClrRemarks | CRM1CGL2 | N |  | 2023-12-11T00:29:08.000+0000 | 0.01530093 | S_GICW | NA | N | A
377 | GI | 23C1CY2000 | 23C1CY0000 | 1.2 | 1.2 | 1220 | 1220 | ZGN110 | ZGN110 | 508 | Steel Centre | Steel Centre | SMS1CAS1-COND1-HSM1-CRM1PTM1-CRM1CGL2-CRM1APL8 | HSM1-CRM1PTM1-CRM1CGL2 | 9.9-14 | 10.385 | 240-400 | 293 | 20-50 | 41.7 |  |  | Y |  |  | OK | Ok | Whitis Line L2 on botom s/f at center cont obsd in f/c. Dross spot & patches of L3 on both s/f at f/w H&T discont obsd in f/c. Strech mark of L2/3 on both s/f at f/w cont obsd in f/c.Logo & Liner ok. OK C Harish | P1 |  |  |  | autoClrRemarks | CRM1CGL2 | N |  | 2023-12-11T00:28:50.000+0000 | 0.01519676 | S_GICW | NA | N | A
378 | GI | 23C1DK1000 | 23C1DK0000 | 1.15 | 1.15 | 1220 | 1220 | ZGN110 | ZGN110 | 508 | Kummenchery Hardwares | Kummenchery Hardwares | SMS1CAS1-COND1-HSM1-CRM1PTM1-CRM1CGL2-CRM1APL8 | HSM1-CRM1PTM1-CRM1CGL2 | 9.9-14 | 11.494 | 240-400 | 275 | 20-50 | 42.6 |  |  | Y |  |  | OK | Ok | Whitis Line L2 on botom s/f at center cont obsd in f/c. Dross spot & patches of L3 on both s/f at f/w H&T discont obsd in f/c. Strech mark of L2/3 on both s/f at f/w cont obsd in f/c.Logo & Liner ok. OK C Harish | P1 |  |  |  | autoClrRemarks | CRM1CGL2 | N |  | 2023-12-11T00:01:31.000+0000 | 0.05631944 | S_GICW | NA | N | A
379 | GI | 23C1DK2000 | 23C1DK0000 | 1.15 | 1.15 | 1220 | 1220 | ZGN110 | ZGN110 | 508 | Kummenchery Hardwares | Kummenchery Hardwares | SMS1CAS1-COND1-HSM1-CRM1PTM1-CRM1CGL2-CRM1APL8 | HSM1-CRM1PTM1-CRM1CGL2 | 9.9-14 | 10.339 | 240-400 | 275 | 20-50 | 42.7 |  |  | Y |  |  | OK | Ok | Whitis Line L2 on botom s/f at center cont obsd in f/c. Dross spot & patches of L3 on both s/f at f/w H&T discont obsd in f/c. Strech mark of L2/3 on both s/f at f/w cont obsd in f/c.Logo & Liner ok. OK C Harish | P1 |  |  |  | autoClrRemarks | CRM1CGL2 | N |  | 2023-12-11T00:01:42.000+0000 | 0.05681713 | S_GICW | NA | N | A
380 | GI | 23C1DJ1000 | 23C1DJ0000 | 0.95 | 0.95 | 1220 | 1220 | ZGN110 | ZGN110 | 508 | HH Iron and Steel Private Limited | HH Iron and Steel Private Limited | SMS1CAS1-COND1-HSM1-CRM1PTM1-CRM1CGL2-CRM1APL8 | HSM1-CRM1PTM1-CRM1CGL2 | 9.9-14 | 11.689 | 240-400 | 295 | 20-50 | 41 |  |  | Y |  |  | OK 0.935 | Ok | Dross spot & patches of L3 on both s/f at f/w H&T discont obsd in f/c. Strech mark of L2 on both s/f at f/w cont obsd in f/c.Whitis Line L2 unfeelable (2 nos) on botom s/f at d/s to 350mm & c/w obsd in f/c .Logo & Liner ok.Oven Strip Tempr 72 C. | P1 |  |  |  | autoClrRemarks | CRM1CGL2 | N |  | 2023-12-10T15:02:09.000+0000 | 0.0156713 | S_GICW | NA | N | C
381 | GI | 23C1DJ2000 | 23C1DJ0000 | 0.95 | 0.95 | 1220 | 1220 | ZGN110 | ZGN110 | 508 | HH Iron and Steel Private Limited | HH Iron and Steel Private Limited | SMS1CAS1-COND1-HSM1-CRM1PTM1-CRM1CGL2-CRM1APL8 | HSM1-CRM1PTM1-CRM1CGL2 | 9.9-14 | 10.774 | 240-400 | 295 | 20-50 | 41 |  |  | Y |  |  | OK 0.935 | Ok | Dross spot & patches of L3 on both s/f at f/w H&T discont obsd in f/c. Strech mark of L2 on both s/f at f/w cont obsd in f/c.Whitis Line L2 unfeelable (2 nos) on botom s/f at d/s to 350mm & c/w obsd in f/c .Logo & Liner ok.Oven Strip Tempr 72 C. | P1 |  |  |  | autoClrRemarks | CRM1CGL2 | N |  | 2023-12-10T15:02:20.000+0000 | 0.01600694 | S_GICW | NA | N | C
382 | GI | 23C1DU0000 | 23C1DU0000 | 1 | 1 | 1220 | 1220 | ZTU110 | ZTU110 | 508 | Kizhakkethil Steels Pvt Ltd | Kizhakkethil Steels Pvt Ltd | SMS1CAS1-COND1-HSM1-CRM1PTM1-CRM1CGL2-CRM1APL8 | HSM1-CRM1PTM1-CRM1CGL3 | 6-24 | 18.915 | 180-400 | 296 | 20-50 | 39.3 |  |  | Y |  |  | OK | Ok | liner print found ok as per TDC.Stretch mark of L3 on both s/f both edge cont obsd in f/c.Dross spots and pacthes of L3 on both s/f cont obsd in f/c.Inproper passvation or zink ash of L3 on bottom s/f f/w cont obsd in f/c. | P1 |  |  |  | autoClrRemarks | CRM1CGL3 | N |  | 2023-12-11T16:07:20.000+0000 | 0.0008680556 | S_GICW | NA | N | C
383 | GI | 23C1FY1000 | 23C1FY0000 | 0.9 | 0.9 | 1220 | 1220 | ZGN110 | ZGN110 | 508 | Kummenchery Hardwares | Kummenchery Hardwares | SMS1CAS1-COND1-HSM1-CRM1PTM1-CRM1CGL2-CRM1APL8 | HSM1-CRM1PTM1-CRM1CGL2 | 9.9-14 | 11.099 | 240-400 | 285 | 20-50 | 40 |  |  | Y |  |  | ok 0.903 | Ok | Pass Spangle variation of L3 on both s/f at full width cnt obsd in f/c.Zinc ash patch of L3 on top s/f at d/s discont long int obsd in f/c,Strech mark of L2 on both s/f cont obsd in f/c,dross spots of L3 on both s/f H&T discont obsd in f/c, logo liner found ok. OK C Rajiv | P1 |  |  |  | autoClrRemarks | CRM1CGL2 | N |  | 2023-12-11T20:31:52.000+0000 | 0.05579861 | S_GICW | NA | N | C
384 | GI | 23C1FY2000 | 23C1FY0000 | 0.9 | 0.9 | 1220 | 1220 | ZGN110 | ZGN110 | 508 | Kummenchery Hardwares | Kummenchery Hardwares | SMS1CAS1-COND1-HSM1-CRM1PTM1-CRM1CGL2-CRM1APL8 | HSM1-CRM1PTM1-CRM1CGL2 | 9.9-14 | 10.852 | 240-400 | 285 | 20-50 | 40 |  |  | Y |  |  | ok 0.903 | Ok | Pass Spangle variation of L3 on both s/f at full width cnt obsd in f/c.Zinc ash patch of L3 on top s/f at d/s discont long int obsd in f/c,Strech mark of L2 on both s/f cont obsd in f/c,dross spots of L3 on both s/f H&T discont obsd in f/c, logo liner found ok. OK C Rajiv | P1 |  |  |  | autoClrRemarks | CRM1CGL2 | N |  | 2023-12-11T20:24:30.000+0000 | 0.0503125 | S_GICW | NA | N | C
385 | GI | 23C1DW1000 | 23C1DW0000 | 0.9 | 0.9 | 1220 | 1220 | ZGN110 | ZGN110 | 508 | HH Iron and Steel Private Limited | HH Iron and Steel Private Limited | SMS1CAS1-COND1-HSM1-CRM1PTM1-CRM1CGL2-CRM1APL8 | HSM1-CRM1PTM1-CRM1CGL2 | 9.9-14 | 11.434 | 240-400 | 289.204 | 20-50 | 40.3 |  |  | Y |  | Pass | OK | Ok | U/W.Dross spot & patches of L4 unfeelable on both s/f at f/w H&T cont obsd in f/c. Zinc ash of L3/2 on both s/f at f/w cont obsd in f/c.logo and Liner ok . | P1 |  |  |  | ok | CRM1CGL2 | N |  | 2023-12-11T15:23:20.000+0000 | 0.004548611 | S_GICW | NA | N | C
386 | GI | 23C1DW2000 | 23C1DW0000 | 0.9 | 0.9 | 1220 | 1220 | ZGN110 | ZGN110 | 508 | HH Iron and Steel Private Limited | HH Iron and Steel Private Limited | SMS1CAS1-COND1-HSM1-CRM1PTM1-CRM1CGL2-CRM1APL8 | HSM1-CRM1PTM1-CRM1CGL2 | 9.9-14 | 10.631 | [6 empty] | Y |  |  | OK | Ok | U/W.Dross spot & patches of L4 unfeelable on both s/f at f/w H&T cont obsd in f/c. Zinc ash of L3/2 on both s/f at f/w cont obsd in f/c.logo and Liner ok . | P1 |  |  |  | autoClrRemarks | CRM1CGL2 | N |  | 2023-12-11T15:23:42.000+0000 | 0.004398148 | S_GICW | NA | N | C
387 | GI | 23C1DY1000 | 23C1DY0000 | 0.75 | 0.75 | 1220 | 1220 | ZGN110 | ZGN110 | 508 | Sree Arumuga Steel Traders | Sree Arumuga Steel Traders | SMS1CAS1-COND1-HSM1-CRM1PTM1-CRM1CGL2-CRM1APL8 | HSM1-CRM1PTM1-CRM1CGL2 | 9.9-14 | 11.085 | 240-400 | 274 | 20-50 | 41 |  |  | Y |  |  | ok 0.76 | Ok | Pass Before coating scratch of L3(not feelable) on bottom s/f at centre int. obsd in f/c,Spangle variation of L3 on both s/f at full width cnt obsd in f/c.Zinc ash patch of L3 on top s/f at d/s discont long int obsd in f/c,Strech mark of L2 on both s/f cont obsd in f/c,dross spots of L3 on both s/f H&T discont obsd in f/c, logo liner found ok. C Rajiv | P1 |  |  |  | autoClrRemarks | CRM1CGL2 | N |  | 2023-12-11T22:38:55.000+0000 | 0.02162037 | S_GICW | NA | N | A
388 | GI | 23C1DY2000 | 23C1DY0000 | 0.75 | 0.75 | 1220 | 1220 | ZGN110 | ZGN110 | 508 | Sree Arumuga Steel Traders | Sree Arumuga Steel Traders | SMS1CAS1-COND1-HSM1-CRM1PTM1-CRM1CGL2-CRM1APL8 | HSM1-CRM1PTM1-CRM1CGL2 | 9.9-14 | 10.931 | 240-400 | 274 | 20-50 | 41.5 |  |  | Y |  |  | ok 0.76 | Ok | Pass Before coating scratch of L3(not feelable) on bottom s/f at centre int. obsd in ID 700 mtrs after that ok,Spangle variation of L3 on both s/f at full width cnt obsd in f/c.Zinc ash patch of L3 on top s/f at d/s discont long int obsd in f/c,Strech mark of L2 on both s/f cont obsd in f/c,dross spots of L3 on both s/f H&T discont obsd in f/c, logo liner found ok. C Rajiv | P1 |  |  |  | autoClrRemarks | CRM1CGL2 | N |  | 2023-12-11T22:39:01.000+0000 | 0.02133102 | S_GICW | NA | N | A
389 | GI | 23C1SA1000 | 23C1SA0000 | 0.6 | 0.6 | 1530 | 1530 | ZAP130 | ZSP001 | 610 | Bombay Coated and Special Steels Pv | NCO | SMS1CAS3-COND2-HSM2-CRM1PTM1-CRM1CGL2-CRM1APL8 | HSM2-CRM1PTM1-CRM1CGL3 | 6-18 | 17.03 | 140-450 | 276 | 10-60 | 41.3 | - | 54 | N |  | Pass | OK | NotOk | Uncoated patches of L3 on top s/f at o/s to c/w cont obsd in f/c ( sample not taken due to exit TR problem shown to balla sir ) ( shown to malkith & balla sir )snap shared .Dross patches & Spots of L2 on Top s/f at f/w H&T Cont obsd in f/c ID 1240 Mtr snap shared .Stretch Mark of L2/3 on both s/f at f/w cont obsd in f/c. ( unskinpass of L2 on both s/f at both edges to 5-8mm cont obsd in f/c. Oiling Done ins by K B / Manju | N2 | Uncoated Patches | CRM1CGL3 |  | ZSP001 Uncoated patches of L3 on top s/f at o/s to c/w cont obsd in f/c ( sample not taken due to exit TR problem shown to balla sir ) ( shown to malkith & balla sir )snap shared .Dross patches & Spots of L2 on Top s/f at f/w H&T Cont obsd in f/c ID 1240 Mtr snap shared .Stretch Mark of L2/3 on both s/f at f/w cont obsd in f/c. ( unskinpass of L2 on both s/f at both edges to 5-8mm cont obsd in f/c. Oiling Done ins by K B / Manju | CRM1CGL3 | Y | Down Gradation | 2023-12-11T10:25:45.000+0000 | 0.1675231 | S_GICW | FN | N | B
390 | GI | 23C1SA2000 | 23C1SA0000 | 0.6 | 0.6 | 1530 | 1530 | ZAP130 | ZAP130 | 610 | Bombay Coated and Special Steels Pv | Bombay Coated and Special Steels Pv | SMS1CAS3-COND2-HSM2-CRM1PTM1-CRM1CGL2-CRM1APL8 | HSM2-CRM1PTM1-CRM1CGL3 | 6-18 | 11.47 | 205-280 | 276 | 30-60 | 41.3 | 40-55 | 54 | N |  | Pass | OK | NotOk | U/W, Multiple Pickup mark of L3 on bott s/f at o/s to 200mm cont obsd in ID upto 1200mtrs ( snap shared & sample colleted shown to srinivas sir & malkith ) .Dross patches & Spots of L2 on Top s/f at f/w H&T Cont obsd in f/c ID 1240 Mtr snap shared .Stretch Mark of L2/3 on both s/f at f/w cont obsd in f/c. ( unskinpass of L2 on both s/f at both edges to 5-8mm cont obsd in f/c. Oiling Done ins by K B / Manju | P1 | Pickup Mark | CRM1CGL3 |  | Can be ok o check customer feedback U/W, Multiple Pickup mark of L3 on bott s/f at o/s to 200mm cont obsd in ID upto 1200mtrs ( snap shared & sample colleted shown to srinivas sir & malkith ) .Dross patches & Spots of L2 on Top s/f at f/w H&T Cont obsd in f/c ID 1240 Mtr snap shared .Stretch Mark of L2/3 on both s/f at f/w cont obsd in f/c. ( unskinpass of L2 on both s/f at both edges to 5-8mm cont obsd in f/c. Oiling Done ins by K B / Manju | CRM1CGL3 | N |  | 2023-12-12T09:23:50.000+0000 | 0.994919 | S_GICW | FN | N | B
391 | GI | 23C1SS1000 | 23C1SS0000 | 0.6 | 0.6 | 1530 | 1530 | ZAP130 | ZAP130 | 610 | Bombay Coated and Special Steels Pv | Bombay Coated and Special Steels Pv | SMS1CAS3-COND2-HSM2-CRM1PTM1-CRM1CGL2-CRM1APL8 | HSM2-CRM1PTM1-CRM1CGL3 | 6-18 | 13.23 | 205-280 | 269 | 30-60 | 39.9 | 40-55 | 55 | N |  |  | OK | Ok | Dross patches & Spots of L3/4 on Top s/f at f/w H&T Cont obsd in f/c ID 1240 Mtr snap shared .Stretch Mark of L2/3 on both s/f at f/w cont obsd in f/c. ( unskinpass of L2 on both s/f at both edges to 5-8mm cont obsd in f/c. Oiling Done ins by K B / Manju ( ok as per srinivas sir ) | P1 |  |  |  | autoClrRemarks | CRM1CGL3 | N |  | 2023-12-11T06:56:56.000+0000 | 0.01482639 | S_GICW | FN | N | B
392 | GI | 23C1SS2000 | 23C1SS0000 | 0.6 | 0.6 | 1530 | 1530 | ZAP130 | ZAP130 | 610 | Bombay Coated and Special Steels Pv | Bombay Coated and Special Steels Pv | SMS1CAS3-COND2-HSM2-CRM1PTM1-CRM1CGL2-CRM1APL8 | HSM2-CRM1PTM1-CRM1CGL3 | 6-18 | 15.265 | 205-280 | 269 | 30-60 | 39.9 | 40-55 | 55 | N |  | Pass | OK | NotOk | Uncoated patches of L3 on top s/f at o/s to c/w cont obsd in ID 800 Mtr to f/c snap shared .Dross patches & Spots of L2 on Top s/f at f/w H&T Cont obsd in f/c ID 1240 Mtr snap shared .Stretch Mark of L2/3 on both s/f at f/w cont obsd in f/c. ( unskinpass of L2 on both s/f at both edges to 5-8mm cont obsd in f/c. Oiling Done ins by K B / Manju | RW | Uncoated Patches | CRM1CGL3 | SPCLCRS1 | Salvage ID 800mtrs as ok Uncoated patches of L3 on top s/f at o/s to c/w cont obsd in ID 800 Mtr to f/c snap shared .Dross patches & Spots of L2 on Top s/f at f/w H&T Cont obsd in f/c ID 1240 Mtr snap shared .Stretch Mark of L2/3 on both s/f at f/w cont obsd in f/c. ( unskinpass of L2 on both s/f at both edges to 5-8mm cont obsd in f/c. Oiling Done ins by K B / Manju | CRM1CGL3 | N |  | 2023-12-11T10:24:20.000+0000 | 0.1653588 | S_GICW | FN | N | B
393 | GI | 23C1VU1000 | 23C1VU0000 | 0.6 | 0.6 | 1530 | 1530 | ZAP130 | ZAP130 | 610 | Bombay Coated and Special Steels Pv | Bombay Coated and Special Steels Pv | SMS1CAS3-COND2-HSM2-CRM1PTM1-CRM1CGL2-CRM1APL8 | HSM2-CRM1PTM1-CRM1CGL3 | 6-18 | 14.205 | 205-280 | 264 | 30-60 | 41.1 | 40-55 | 55 | N |  | Pass | OK | Ok | U/W, Width Band of L3 on both s/f at both edge to 100mm cont obsd in ID upto 900mtrs later only bott s/f obsd in f/c. ( OK AS PER PDQC ) Stretch MArk of L2/3 on both s/f at f/w cont obsd in f/c. ( unskinpass of L2 on both s/f at both edges to 5-8mm cont obsd in f/c, Dross patches & Spots of L3 on both s/f at f/w H&T Cont obsd in f/c. Oiling Done ins by K B / Manju | P1 |  |  |  | ok | CRM1CGL3 | N |  | 2023-12-11T09:18:40.000+0000 | 0.1517824 | S_GICW |  | Y | B
394 | GI | 23C1VU2000 | 23C1VU0000 | 0.6 | 0.6 | 1530 | 1530 | ZAP130 | ZAP130 | 610 | Bombay Coated and Special Steels Pv | Bombay Coated and Special Steels Pv | SMS1CAS3-COND2-HSM2-CRM1PTM1-CRM1CGL2-CRM1APL8 | HSM2-CRM1PTM1-CRM1CGL3 | 6-18 | 12.26 | 205-280 | 264 | 30-60 | 41.1 | 40-55 | 55 | N |  | Pass | OK | Ok | Stretch Mark of L2/3 on both s/f at f/w cont obsd in f/c. ( unskinpass of L2 on both s/f at both edges to 5-8mm cont obsd in f/c, Dross patches & Spots of L3 on both s/f at f/w H&T Cont obsd in f/c. Oiling Done ins by K B / Manju | P1 |  |  |  | ok | CRM1CGL3 | N |  | 2023-12-11T09:19:10.000+0000 | 0.1517593 | S_GICW |  | Y | B
395 | GI | 23C1SD0000 | 23C1SD0000 | 0.5 | 0.5 | 1495 | 1495 | ZAP130 | ZAP130 | 610 | Jswmi Steel Service Center Pvt Limi | Jswmi Steel Service Center Pvt Limi | SMS1CAS3-COND2-HSM2-CRM1PTM1-CRM1CGL2-CRM1APL8 | HSM2-CRM1PTM1-CRM1CGL3 | 15-30 | 25.75 | 205-280 | 280 | 30-60 | 39.35 | 40-55 | 55 | N |  |  | OK | Ok | Roll mark ( from SPM ) of L2 on top s/f at d/s cont obsd in f/c. Dross patches & Spots of L3 on Top s/f at f/w H&T Cont obsd in f/c .Stretch Mark of L2/3 on both s/f at f/w cont obsd in f/c. unskinpass of L2 on both s/f at both edges to 5-8mm cont obsd in f/c. Oiling Done ins by K B / Manju | P1 |  |  |  | autoClrRemarks | CRM1CGL3 | N |  | 2023-12-11T11:05:40.000+0000 | 0.1011458 | S_GICW | FN | N | B
396 | GI | 23C1VH1000 | 23C1VH0000 | 0.6 | 0.6 | 1520 | 1520 | ZAP221 | ZAP221 | 610 | Bombay Coated & Special Steels PVT. | Bombay Coated & Special Steels PVT. | SMS2CAS8-COND2-HSM2-CRM1PTM1-CRM1CGL2-CRM1APL8 | HSM2-CRM1PTM1-CRM1CGL3 | 6-18 | 15.725 | 120-180 | 180 | 36-55 | 45 | 30-50 | 45.7 | N |  |  | OK 0.624 | Ok | u/w done. SPM Band of L2 angle visible on top s/f at d/s cont obsd in f/c (OK as per PDQC). Stretch Mark of L2 on both s/f at f/w cont obsd in f/c. Dross spots and patches of L3 on both s/f h&t discont obsd in f/c. Unskin passed edges to 5-6mm cont obsd on both s/f at both edges in f/c. Oiling Done. | P1 |  |  |  | autoClrRemarks | CRM1CGL3 | N |  | 2023-12-10T12:17:40.000+0000 | 0.04474537 | S_GICW | FN | N | B
397 | GI | 23C1VH2000 | 23C1VH0000 | 0.6 | 0.6 | 1520 | 1520 | ZAP221 | ZAP221 | 610 | Bombay Coated & Special Steels PVT. | Bombay Coated & Special Steels PVT. | SMS2CAS8-COND2-HSM2-CRM1PTM1-CRM1CGL2-CRM1APL8 | HSM2-CRM1PTM1-CRM1CGL3 | 6-18 | 13.005 | 120-180 | 180 | 36-55 | 45 | 30-50 | 45.8 | N |  |  | OK 0.624 | Ok | u/w done. SPM Band of L2 angle visible on top s/f at d/s cont obsd in f/c (OK as per PDQC). Stretch Mark of L2 on both s/f at f/w cont obsd in f/c. Dross spots and patches of L3 on both s/f h&t discont obsd in f/c. Unskin passed edges to 5-6mm cont obsd on both s/f at both edges in f/c. Oiling Done. | P1 |  |  |  | autoClrRemarks | CRM1CGL3 | N |  | 2023-12-10T12:17:50.000+0000 | 0.0494213 | S_GICW | FN | N | B
398 | GI | 23C1QN1000 | 23C1QN0000 | 0.6 | 0.6 | 1485 | 1485 | ZAP130 | ZAP130 | 508 | Jsw MI Chennai Steel Service Center | Jsw MI Chennai Steel Service Center | SMS1CAS3-COND2-HSM2-CRM1PTM1-CRM1CGL2-CRM1APL8 | HSM2-CRM1PTM1-CRM1CGL3 | 8-14 | 13.725 | 205-280 | 246.309 | 30-60 | 40.91 | 40-55 | 49.35 | N |  | Pass | OK | NotOk | Dross patches & Spots of L3 on top s/f at op/s h/t cont obsd id 250-630mtr.snap shared.inproper passvation mark of L3 on bottom s/f at f/w cont obsd in f/c. Stretch Mark of L2/3 on both s/f at f/w cont obsd in f/c. unskinpass of L2 on both s/f at both edges to 5-8mm cont obsd in f/c.U/c spot of L3 on bott s/f h/t no. of 2-3 spot obsd inspect by Rajnish/Mohit | P1 | Dross Patches | CRM1CGL3 |  | Can be ok Dross patches & Spots of L3 on top s/f at op/s h/t cont obsd id 250-630mtr.snap shared.inproper passvation mark of L3 on bottom s/f at f/w cont obsd in f/c. Stretch Mark of L2/3 on both s/f at f/w cont obsd in f/c. unskinpass of L2 on both s/f at both edges to 5-8mm cont obsd in f/c.U/c spot of L3 on bott s/f h/t no. of 2-3 spot obsd inspect by Rajnish/Mohit | CRM1CGL3 | N |  | 2023-12-12T09:27:06.000+0000 | 0.8696065 | S_GICW | NA | N | C
399 | GI | 23C1QN2000 | 23C1QN0000 | 0.6 | 0.6 | 1485 | 1485 | ZAP130 | ZAP130 | 508 | Jsw MI Chennai Steel Service Center | Jsw MI Chennai Steel Service Center | SMS1CAS3-COND2-HSM2-CRM1PTM1-CRM1CGL2-CRM1APL8 | HSM2-CRM1PTM1-CRM1CGL3 | 8-14 | 12.225 | 205-280 | 246.309 | 30-60 | 40.91 | 40-55 | 49.3 | N |  | Pass | OK | NotOk | Dross patches & Spots of L3 on top s/f at op/s h/t cont obsd id 450-730mtr.snap shared.inproper passvation mark of L3 on bottom s/f at f/w cont obsd in f/c. Stretch Mark of L2/3 on both s/f at f/w cont obsd in f/c. unskinpass of L2 on both s/f at both edges to 5-8mm cont obsd in f/c.U/c spot of L3 on bott s/f h/t no. of 2-3 spot obsd inspect by rajnish/Mohit | P1 | Dross Patches | CRM1CGL3 |  | Can be ok Dross patches & Spots of L3 on top s/f at op/s h/t cont obsd id 450-730mtr.snap shared.inproper passvation mark of L3 on bottom s/f at f/w cont obsd in f/c. Stretch Mark of L2/3 on both s/f at f/w cont obsd in f/c. unskinpass of L2 on both s/f at both edges to 5-8mm cont obsd in f/c.U/c spot of L3 on bott s/f h/t no. of 2-3 spot obsd inspect by rajnish/Mohit | CRM1CGL3 | N |  | 2023-12-12T09:27:46.000+0000 | 0.8683102 | S_GICW | NA | N | C
400 | GI | 23C1NB1000 | 23C1NB0000 | 0.84 | 0.84 | 1500 | 1500 | ZEX532 | ZEX532 | 508 | Delft Profielen B.V | Delft Profielen B.V | SMS1CAS3-COND2-HSM2-CRM1PTM1-CRM1CGL3-CRM1APL8 | HSM2-CRM1PTM1-CRM1CGL3 | 8-15 | 14.68 | 320-420 | 362 | 20-45 | 28.39 |  |  | N |  | Pass | OK | NotOk | U/W, Passivation/ chrome carry over of L4 on bott s/f at o/s cont obsd from ID upto 200mtrs again obsd from ID 420 to 600mtrs ( video shared ) SPM band of L3 on both s/f at d/s to 120mm & L2 on bott s/f at o/s to 100-170mm cont obsd in f/c. ( OK AS PER PDQC )Dross spots of L3 on both s/f at f/w cont obsd in f/c. unskin pass of L2 on bott s/f at d/s edge to 10mm cont obsd in f/c. Ins by K B | P1 | Chrome patches | CRM1CGL3 |  | can be ok U/W, Passivation/ chrome carry over of L4 on bott s/f at o/s cont obsd from ID upto 200mtrs again obsd from ID 420 to 600mtrs ( video shared ) SPM band of L3 on both s/f at d/s to 120mm & L2 on bott s/f at o/s to 100-170mm cont obsd in f/c. ( OK AS PER PDQC )Dross spots of L3 on both s/f at f/w cont obsd in f/c. unskin pass of L2 on bott s/f at d/s edge to 10mm cont obsd in f/c. Ins by K B | CRM1CGL3 | N |  | 2023-12-14T09:57:16.000+0000 | 0.431169 | S_GICW |  | N | A
401 | GI | 23C1NB2000 | 23C1NB0000 | 0.84 | 0.84 | 1500 | 1500 | ZEX532 | ZEX532 | 508 | Delft Profielen B.V | Delft Profielen B.V | SMS1CAS3-COND2-HSM2-CRM1PTM1-CRM1CGL3-CRM1APL8 | HSM2-CRM1PTM1-CRM1CGL3 | 8-15 | 12.18 | 320-420 | 362 | 20-45 | 28.34 |  |  | N |  |  | OK | Ok | U/W, SPM band of L3 on both s/f at d/s to 120mm & L2 on bott s/f at o/s to 100-170mm cont obsd in f/c. ( OK AS PER PDQC )Dross spots of L3 on both s/f at f/w cont obsd in f/c. unskin pass of L2 on bott s/f at d/s edge to 10mm cont obsd in f/c. Ins by K B | P1 |  |  |  | autoClrRemarks | CRM1CGL3 | N |  | 2023-12-14T01:57:50.000+0000 | 0.09790509 | S_GICW |  | N | A
402 | GI | 23C1DH1000 | 23C1DH0000 | 0.6 | 0.6 | 1220 | 1220 | ZGN110 | ZGN110 | 508 | Steel Centre | Steel Centre | SMS1CAS1-COND1-HSM1-CRM1PTM1-CRM1CGL2-CRM1APL8 | HSM1-CRM1PTM1-CRM1CGL2 | 9.9-14 | 10.068 | 240-400 | 289 | 20-50 | 39.2 |  |  | Y |  |  | OK | Ok | Dross patches and spots of L3 on top s/f at f/w H&T discont obsd in id 800-1200mtr. Afer that L2 in f/c. | P1 |  |  |  | autoClrRemarks | CRM1CGL2 | N |  | 2023-12-11T04:47:59.000+0000 | 0.04940972 | S_GICW |  | N | B
403 | GI | 23C1DH2000 | 23C1DH0000 | 0.6 | 0.6 | 1220 | 1220 | ZGN110 | ZGN110 | 508 | Steel Centre | Steel Centre | SMS1CAS1-COND1-HSM1-CRM1PTM1-CRM1CGL2-CRM1APL8 | HSM1-CRM1PTM1-CRM1CGL2 | 9.9-14 | 7.824 | - | 289 | - | 39.2 |  |  | Y |  | Pass | OK | Ok | Dross patches and spots of L3 on top s/f at f/w H&T discont obsd in f/c. | P1 |  |  |  | Less wt ok as per CSD-Dross patches and spots of L3 on top s/f at f/w H&T discont obsd in f/c. | CRM1CGL2 | N |  | 2023-12-12T04:01:53.000+0000 | 1.012512 | S_GICW |  | N | B
404 | GI | 23C1TZ1000 | 23C1TZ0000 | 0.6 | 0.6 | 1500 | 1500 | ZEX110 | ZEX110 | 508 | Duferco S.A. | Duferco S.A. | SMS1CAS3-COND2-HSM2-CRM1PTM1-CRM1CGL3-CRM1APL8 | HSM2-CRM1PTM1-CRM1CGL3 | 10-15 | 12.255 | 220-400 | 329 | 20-50 | 31.24 |  |  | N |  |  | OK | Ok | Edge wavy of L3 at o/s cont obsd in f/c. Dross patches & Spots of L2 on Top s/f at f/w H&T Cont obsd in f/c .Stretch Mark of L2/3 on both s/f at f/w cont obsd in f/c. unskinpass of L2 on both s/f at both edges to 5-8mm cont obsd in f/c.insp by Rajnish/Mohit | P1 |  |  |  | autoClrRemarks | CRM1CGL3 | N |  | 2023-12-11T12:31:01.000+0000 | 0.07858796 | S_GICW | NA | N | B
405 | GI | 23C1TZ2000 | 23C1TZ0000 | 0.6 | 0.6 | 1500 | 1500 | ZEX110 | ZEX110 | 508 | Duferco S.A. | Duferco S.A. | SMS1CAS3-COND2-HSM2-CRM1PTM1-CRM1CGL3-CRM1APL8 | HSM2-CRM1PTM1-CRM1CGL3 | 10-15 | 11.605 | 220-400 | 329 | 20-50 | 31.25 |  |  | N |  |  | OK | Ok | Dross patches & Spots of L2 on Top s/f at f/w H&T Cont obsd in f/c .Stretch Mark of L2/3 on both s/f at f/w cont obsd in f/c. unskinpass of L2 on both s/f at both edges to 5-8mm cont obsd in f/c.insp by Rajnish/Mohit | P1 |  |  |  | autoClrRemarks | CRM1CGL3 | N |  | 2023-12-11T12:31:08.000+0000 | 0.07831019 | S_GICW | NA | N | B
406 | GI | 23C1RW1100 | 23C1RW1000 | 0.6 | 0.6 | 1530 | 1530 | ZAP130 | ZAP130 | 610 | Bombay Coated and Special Steels Pv | Bombay Coated and Special Steels Pv | SMS1CAS3-COND2-HSM2-CRM1PTM1-CRM1CGL2-CRM1APL8 | HSM2-CRM1PTM1-CRM1CGL3 | 6-18 | 17.05 | 205-280 | 257 | 30-60 | 37 | 40-55 | 55 | N |  | Pass | 0.598 ok | NotOk | U/W,W/o oiling procesed in ID upto 2200mtrs later oiline Done ). Dross patches & Spots of L3 on Top s/f at f/w H&T Cont obsd in f/c .Stretch Mark of L2/3 on both s/f at f/w cont obsd in f/c. unskinpass of L2 on both s/f at both edges to 5-8mm cont obsd in f/c. Oiling Done ins by K B / Manju | RW | Without oiling | CRM1CGL3 | SPCLCRS1 | manual Oiling Done, Check at SPCL. U/W,W/o oiling procesed in ID upto 2200mtrs later oiline Done ). Dross patches & Spots of L3 on Top s/f at f/w H&T Cont obsd in f/c .Stretch Mark of L2/3 on both s/f at f/w cont obsd in f/c. unskinpass of L2 on both s/f at both edges to 5-8mm cont obsd in f/c. Oiling Done ins by K B / Manju | CRM1CGL3 | N |  | 2023-12-22T03:14:25.000+0000 | 10.52075 | S_GICW |  | N | B
407 | GI | 23C1RW1200 | 23C1RW1000 | 0.6 | 0.6 | 1530 | 1530 | ZAP130 | ZAP130 | 610 | Bombay Coated and Special Steels Pv | Bombay Coated and Special Steels Pv | SMS1CAS3-COND2-HSM2-CRM1PTM1-CRM1CGL2-CRM1APL8 | HSM2-CRM1PTM1-CRM1CGL3 | 6-18 | 8.485 | 205-280 | 257 | 30-60 | 37 | 40-55 | 55 | N |  | Fail | 0.598 ok | Ok | Dross patches & Spots of L3 on Top s/f at f/w H&T Cont obsd in f/c .Stretch Mark of L2/3 on both s/f at f/w cont obsd in f/c. unskinpass of L2 on both s/f at both edges to 5-8mm cont obsd in f/c. Oiling Done ins by K B / Manju | P1 |  |  |  | PP OK | CRM1CGL3 | N |  | 2023-12-14T11:29:54.000+0000 | 3.139491 | S_GICW |  | N | B
408 | GI | 23C1JA1000 | 23C1JA0000 | 1 | 1 | 1220 | 1220 | ZGN110 | ZGN110 | 508 | Steel Centre | Steel Centre | SMS1CAS1-COND1-HSM1-CRM1PTM1-CRM1CGL2-CRM1APL8 | HSM1-CRM1PTM1-CRM1CGL2 | 9.9-14 | 10.156 | 240-400 | 282 | 20-50 | 42 |  |  | Y |  |  | ok 0.987 | Ok | Pass Spangle variation of L3 on both s/f at full width cnt obsd in f/c.Zinc ash patch of L3 on top s/f at d/s discont long int obsd in f/c,Strech mark of L2 on both s/f cont obsd in f/c,dross spots of L3 on both s/f H&T discont obsd in f/c, logo liner found ok. C Rajiv | P1 |  |  |  | autoClrRemarks | CRM1CGL2 | N |  | 2023-12-11T22:25:04.000+0000 | 0.03417824 | S_GICW |  | N | A
409 | GI | 23C1JA2000 | 23C1JA0000 | 1 | 1 | 1220 | 1220 | ZGN110 | ZGN110 | 508 | Steel Centre | Steel Centre | SMS1CAS1-COND1-HSM1-CRM1PTM1-CRM1CGL2-CRM1APL8 | HSM1-CRM1PTM1-CRM1CGL2 | 9.9-14 | 10.223 | 240-400 | 282 | 20-50 | 42 |  |  | Y |  |  | ok 0.987 | Ok | Pass Sliver line of L4 on bottom s/f at centre discont long int 4-5 times obsd in OD,Spangle variation of L3 on both s/f at full width cnt obsd in f/c.Zinc ash patch of L3 on top s/f at d/s discont long int obsd in f/c,Strech mark of L2 on both s/f cont obsd in f/c,dross spots of L3 on both s/f H&T discont obsd in f/c, logo liner found ok. C Rajiv | P1 |  |  |  | autoClrRemarks | CRM1CGL2 | N |  | 2023-12-11T22:32:23.000+0000 | 0.03888889 | S_GICW |  | N | A
410 | GI | 23C1HB1000 | 23C1HB0000 | 1 | 1 | 1220 | 1220 | ZGN110 | ZGN110 | 508 | Steel Centre | Steel Centre | SMS1CAS1-COND1-HSM1-CRM1PTM1-CRM1CGL2-CRM1APL8 | HSM1-CRM1PTM1-CRM1CGL2 | 9.9-14 | 11.506 | 240-400 | 293 | 20-50 | 40.2 |  |  | Y |  |  | OK | Ok | Whitis Line L2 on botom s/f at center cont obsd in f/c. Dross spot & patches of L3 on both s/f at f/w H&T discont obsd in f/c. Strech mark of L2/3 on both s/f at f/w cont obsd in f/c.Logo & Liner ok. OK C Harish | P1 |  |  |  | autoClrRemarks | CRM1CGL2 | N |  | 2023-12-11T00:28:44.000+0000 | 0.05368056 | S_GICW |  | N | A
411 | GI | 23C1HB2000 | 23C1HB0000 | 1 | 1 | 1220 | 1220 | ZGN110 | ZGN110 | 508 | Steel Centre | Steel Centre | SMS1CAS1-COND1-HSM1-CRM1PTM1-CRM1CGL2-CRM1APL8 | HSM1-CRM1PTM1-CRM1CGL2 | 9.9-14 | 9.716 | - | 293 | - | 40.3 |  |  | Y |  | Pass | OK | Ok | Whitis Line L2 on botom s/f at center cont obsd in f/c. Dross spot & patches of L3 on both s/f at f/w H&T discont obsd in f/c. Strech mark of L2/3 on both s/f at f/w cont obsd in f/c.Logo & Liner ok. OK C Harish | P1 |  |  |  | Whitis Line L2 on botom s/f at center cont obsd in f/c. Dross spot & patches of L3 on both s/f at f/w H&T discont obsd in f/c. Strech mark of L2/3 on both s/f at f/w cont obsd in f/c.Logo & Liner ok. OK C Harish | CRM1CGL2 | N |  | 2023-12-11T02:35:35.000+0000 | 0.1315046 | S_GICW |  | N | A
412 | GI | 23C1VW1000 | 23C1VW0000 | 0.6 | 0.6 | 1485 | 1485 | ZAP130 | ZAP130 | 508 | Jsw MI Chennai Steel Service Center | Jsw MI Chennai Steel Service Center | SMS1CAS3-COND2-HSM2-CRM1PTM1-CRM1CGL2-CRM1APL8 | HSM2-CRM1PTM1-CRM1CGL3 | 8-14 | 13.73 | 205-280 | 272 | 30-60 | 34.34 | 40-55 | 44.5 | N |  | Pass | OK | NotOk | Without spm from id to 25 mtr. Dross patches & Spots of L3 on top s/f h/t cont obsd in id 200-600 mtr.snap shared.Stretch Mark of L2/3 on both s/f at f/w cont obsd in f/c.inproper passvation mark of L3 on bottom s/f at f/w cont obsd in f/c.unskinpass of L2 on both s/f at both edges to 5-8mm cont obsd in f/c.insp by Rajnish/Mohit | RW | Without SPM/TLL | CRM1CGL3 | SPCLCRS1 | ID 25mtr salvage at SPCL and rest can be ok Without spm from id to 25 mtr. Dross patches & Spots of L3 on top s/f h/t cont obsd in id 200-600 mtr.snap shared.Stretch Mark of L2/3 on both s/f at f/w cont obsd in f/c.inproper passvation mark of L3 on bottom s/f at f/w cont obsd in f/c.unskinpass of L2 on both s/f at both edges to 5-8mm cont obsd in f/c.insp by Rajnish/Mohit | CRM1CGL3 | N |  | 2023-12-30T15:08:16.000+0000 | 19.13527 | S_GICW | NA | N | B
413 | GI | 23C1VW2000 | 23C1VW0000 | 0.6 | 0.6 | 1485 | 1485 | ZAP130 | ZAP130 | 508 | Jsw MI Chennai Steel Service Center | Jsw MI Chennai Steel Service Center | SMS1CAS3-COND2-HSM2-CRM1PTM1-CRM1CGL2-CRM1APL8 | HSM2-CRM1PTM1-CRM1CGL3 | 8-14 | 12.095 | 205-280 | 272 | 30-60 | 34.31 | 40-55 | 44.5 | N |  | Pass | OK | NotOk | Dross patches & Spots(alumunium white patches type) of L3 on top s/f lite feelable at op/s h/t cont obsd id 350-730mtr.snap shared.inproper passvation mark of L3 on bottom s/f at f/w cont obsd in f/c. Stretch Mark of L2/3 on both s/f at f/w cont obsd in f/c. unskinpass of L2 on both s/f at both edges to 5-8mm cont obsd in f/c.U/c spot of L3 on bott s/f h/t no. of 2-3 spot obsd | P1 | Dross Patches | CRM1CGL3 |  | Can be ok for MI Steel Dross patches & Spots(alumunium white patches type) of L3 on top s/f lite feelable at op/s h/t cont obsd id 350-730mtr.snap shared.inproper passvation mark of L3 on bottom s/f at f/w cont obsd in f/c. Stretch Mark of L2/3 on both s/f at f/w cont obsd in f/c. unskinpass of L2 on both s/f at both edges to 5-8mm cont obsd in f/c.U/c spot of L3 on bott s/f h/t no. of 2-3 spot obsd | CRM1CGL3 | N |  | 2023-12-12T09:26:20.000+0000 | 0.8989931 | S_GICW | NA | N | B
414 | GI | 23C1GK1000 | 23C1GK0000 | 0.7 | 0.7 | 1550 | 1550 | ZAP221 | ZAP221 | 610 | Grv Steels Private Limited | Grv Steels Private Limited | SMS2CAS8-COND2-HSM2-CRM1PTM1-CRM1CGL2-CRM1APL8 | HSM1-CRM1PTM1-CRM1CGL3 | 9-18 | 8.7 | 120-180 | 140 | 36-55 | 48 | 30-50 | 39 | N |  | Pass | 0.701 ok | NotOk | U/W., W/O SPM s/f obsd in OD 10mtr.Wrong IDM Processed.Nozzle Line of L3 Unfeelable on both s/f at c/w cont obsd in f/c.Snap Shared in TE Group.Unskin pass edges of L2/3 on both s/f at bpoth edges to 5-8mm obsd in f/c.Dross spots & patches of L2 on both s/f at f/w h&t discont obsd in f/c. | RW | Wrong IDM | CRM1CGL3 | SPCLCRS1 | SPCL for IDM Change and salvage OD 10mtrs U/W., W/O SPM s/f obsd in OD 10mtr.Wrong IDM Processed.Nozzle Line of L3 Unfeelable on both s/f at c/w cont obsd in f/c.Snap Shared in TE Group.Unskin pass edges of L2/3 on both s/f at bpoth edges to 5-8mm obsd in f/c.Dross spots & patches of L2 on both s/f at f/w h&t discont obsd in f/c. | CRM1CGL3 | N |  | 2023-12-14T03:14:40.000+0000 | 0.8070718 | S_GICW |  | Y | B
415 | GI | 23C1GK2000 | 23C1GK0000 | 0.7 | 0.7 | 1550 | 1550 | ZAP221 | ZAP221 | 508 | Grv Steels Private Limited | Grv Steels Private Limited | SMS2CAS8-COND2-HSM2-CRM1PTM1-CRM1CGL2-CRM1APL8 | HSM1-CRM1PTM1-CRM1CGL3 | 9-18 | 14.76 | 120-180 | 140 | 36-55 | 48 | 30-50 | 39 | N |  | Pass | 0.701 ok | NotOk | U/W.,Oiling Not Done in ID 400mtr & gain 1470-1670mtr.W/O SPM obsd in OD 10mtr.(Informed to Exit enger)(SPM Shiny band of L3 unfeelable on both s/f at d/s edges to 100-210mm & L2 on o/s 100-150mm cont obsd in f/c.(Sample Colleted as 23C1VY).Nozzle Line of L2 unfelable on bottom s/f at d/s to 400mm cont obsd in f/c.Unskin pass edges of L2/3 on both s/f at both edges to 5-8mm obsd in f/c.Dross spots & patches of L2 on both s/f at f/w h&t discont obsd in f/c. | RW | Without oiling | CRM1CGL3 | SPCLCRS1 | manual Oiling Done, Check at SPCL. U/W.,Oiling Not Done in ID 400mtr & gain 1470-1670mtr.W/O SPM obsd in OD 10mtr.(Informed to Exit enger)(SPM Shiny band of L3 unfeelable on both s/f at d/s edges to 100-210mm & L2 on o/s 100-150mm cont obsd in f/c.(Sample Colleted as 23C1VY).Nozzle Line of L2 unfelable on bottom s/f at d/s to 400mm cont obsd in f/c.Unskin pass edges of L2/3 on both s/f at both edges to 5-8mm obsd in f/c.Dross spots & patches of L2 on both s/f at f/w h&t discont obsd in f/c. | CRM1CGL3 | N |  | 2023-12-22T03:16:33.000+0000 | 8.807546 | S_GICW |  | Y | B
416 | GI | 23C1HY0000 | 23C1HY0000 | 1.2 | 1.2 | 1540 | 1540 | ZAP221 | ZAP221 | 610 | Jswmi Steel Service Center Pvt Limi | Jswmi Steel Service Center Pvt Limi | SMS2CAS8-COND2-HSM2-CRM1PTM1-CRM1CGL2-CRM1APL8 | HSM1-CRM1PTM1-CRM1CGL3 | 15-30 | 26.855 | 120-180 | 177 | 36-55 | 49.3 | 30-50 | 35.6 | N |  | Pass | ok 1.198 | Ok | u/w shiny band of L2/3 unfeelable obsd s/f at 50m to both sides in f/c (ok as per pdqc ) .Dross patches & Spots of L2/3 on both s/f at f/w H&T Cont obsd in f/c. Stretch Mark of L2/3 on both s/f at f/w cont obsd in f/c. Unskinpassed edges of L2 on both s/f at both edges to 5-8mm cont obsd in f/c. | P1 |  |  |  | u/w shiny band of L2/3 unfeelable obsd s/f at 50m to both sides in f/c (ok as per pdqc ) .Dross patches & Spots of L2/3 on both s/f at f/w H&T Cont obsd in f/c. Stretch Mark of L2/3 on both s/f at f/w cont obsd in f/c. Unskinpassed edges of L2 on both s/f at both edges to 5-8mm cont obsd in f/c. | CRM1CGL3 | N |  | 2023-12-13T00:03:50.000+0000 | 0.0569213 | S_GICW |  | N | A
417 | GI | 23C1FP0000 | 23C1FP0000 | 1.2 | 1.2 | 1540 | 1540 | ZAP221 | ZAP221 | 610 | Jswmi Steel Service Center Pvt Limi | Jswmi Steel Service Center Pvt Limi | SMS2CAS8-COND2-HSM2-CRM1PTM1-CRM1CGL2-CRM1APL8 | HSM1-CRM1PTM1-CRM1CGL3 | 15-30 | 27.04 | -240 | 179 | 36- | 47.1 | - | 37.4 | N |  | Fail | High YS & 1.201mm | Ok | u/w shiny band of L2/3 unfeelable obsd s/f at 50m to both sides in f/c (ok as per pdqc ) .Dross patches & Spots of L2/3 on both s/f at f/w H&T Cont obsd in f/c. Stretch Mark of L2/3 on both s/f at f/w cont obsd in f/c. Unskinpassed edges of L2 on both s/f at both edges to 5-8mm cont obsd in f/c. | P1 |  |  |  | prop ok as per PDQC-u/w shiny band of L2/3 unfeelable obsd s/f at 50m to both sides in f/c (ok as per pdqc ) .Dross patches & Spots of L2/3 on both s/f at f/w H&T Cont obsd in f/c. Stretch Mark of L2/3 on both s/f at f/w cont obsd in f/c. Unskinpassed edges of L2 on both s/f at both edges to 5-8mm cont obsd in f/c. | CRM1CGL3 | N |  | 2023-12-13T03:58:59.000+0000 | 0.1593634 | S_GICW |  | N | A
418 | GI | 23C1GZ1000 | 23C1GZ0000 | 1 | 1 | 1535 | 1535 | ZAP221 | ZAP221 | 610 | Bombay Coated and Special Steels Pv | Bombay Coated and Special Steels Pv | SMS2CAS8-COND2-HSM2-CRM1PTM1-CRM1CGL2-CRM1APL8 | HSM1-CRM1PTM1-CRM1CGL3 | 6-18 | 14.775 | 120-180 | 180 | 36-55 | 48.6 | 30-50 | 40 | N |  |  | ok 0.98 | Ok | u/w shiny band of L3 unfeelable obsd s/f at 50m to both sides in f/c(ok as per pdqc ) .Dross patches & Spots of L2/3 on both s/f at f/w H&T Cont obsd in f/c. Stretch Mark of L2/3 on both s/f at f/w cont obsd in f/c. Unskinpassed edges of L2 on both s/f at both edges to 5-8mm cont obsd in f/c. | P1 |  |  |  | autoClrRemarks | CRM1CGL3 | N |  | 2023-12-12T23:54:39.000+0000 | 0.04871528 | S_GICW |  | N | A
419 | GI | 23C1GZ2000 | 23C1GZ0000 | 1 | 1 | 1535 | 1535 | ZAP221 | ZAP221 | 610 | Bombay Coated and Special Steels Pv | Bombay Coated and Special Steels Pv | SMS2CAS8-COND2-HSM2-CRM1PTM1-CRM1CGL2-CRM1APL8 | HSM1-CRM1PTM1-CRM1CGL3 | 6-18 | 10.835 | 120-180 | 180 | 36-55 | 48.6 | 30-50 | 40 | N |  |  | ok 0.98 | Ok | u/w shiny band of L2/3 unfeelable obsd s/f at 50m to both sides in f/c (ok as per pdqc ) .Dross patches & Spots of L2/3 on both s/f at f/w H&T Cont obsd in f/c. Stretch Mark of L2/3 on both s/f at f/w cont obsd in f/c. Unskinpassed edges of L2 on both s/f at both edges to 5-8mm cont obsd in f/c. | P1 |  |  |  | autoClrRemarks | CRM1CGL3 | N |  | 2023-12-12T23:54:44.000+0000 | 0.04914352 | S_GICW |  | N | A
420 | GI | 23C1HT1000 | 23C1HT0000 | 1 | 1 | 1535 | 1535 | ZAP221 | ZAP221 | 610 | Bombay Coated and Special Steels Pv | Bombay Coated and Special Steels Pv | SMS2CAS8-COND2-HSM2-CRM1PTM1-CRM1CGL2-CRM1APL8 | HSM1-CRM1PTM1-CRM1CGL3 | 6-18 | 14.795 | 120-180 | 170 | 36-55 | 48.9 | 30-50 | 50 | N |  |  | OK | Ok | U/W Done,Pitting mark of L3 (not feelable) on bottom s/f at full width cont obsd in f/c OK As per discussed with pandey sir,pitting mark of L2 on top s/f at full width cont obsd in f/c,spm band of L2 on top s/f angle visible int obsd in f/c ok as per (PDQC),unskinpass of L3 on both s/f at both edges to 4-5mm cont obsd in f/c, edge wrinkle of L3 on both s/f at both edges to 4-5mm cont obsd in f/c,dross spots of L3 on both s/f H&T discont long int obsd in f/c, C Rajiv | P1 |  |  |  | autoClrRemarks | CRM1CGL3 | N |  | 2023-12-10T22:42:03.000+0000 | 0.04143519 | S_GICW |  | N | A
421 | GI | 23C1HT2000 | 23C1HT0000 | 1 | 1 | 1535 | 1535 | ZAP221 | ZAP221 | 610 | Bombay Coated and Special Steels Pv | Bombay Coated and Special Steels Pv | SMS2CAS8-COND2-HSM2-CRM1PTM1-CRM1CGL2-CRM1APL8 | HSM1-CRM1PTM1-CRM1CGL3 | 6-18 | 9.74 | 120-180 | 170 | 36-55 | 48.8 | 30-50 | 50 | N |  |  | OK | Ok | O/W Done,Pitting mark of L3 (not feelable) on bottom s/f at full width cont obsd in f/c OK As per discussed with pandey sir,pitting mark of L2 on top s/f at full width cont obsd in f/c,spm band of L2 on top s/f angle visible int obsd in f/c ok as per (PDQC),unskinpass of L3 on both s/f at both edges to 4-5mm cont obsd in f/c, edge wrinkle of L3 on both s/f at both edges to 4-5mm cont obsd in f/c,dross spots of L3 on both s/f H&T discont long int obsd in f/c, C Rajiv | P1 |  |  |  | autoClrRemarks | CRM1CGL3 | N |  | 2023-12-10T22:41:58.000+0000 | 0.04271991 | S_GICW |  | N | A
422 | GI | 23C1RB1000 | 23C1RB0000 | 2 | 2 | 1520 | 1520 | ZAP130 | ZAP130 | 610 | Bombay Coated & Special Steels PVT. | Bombay Coated & Special Steels PVT. | SMS1CAS3-COND2-HSM2-CRM1PTM1-CRM1CGL2-CRM1APL8 | HSM2-CRM1PTM1-CRM1CGL2 | 6-18 | 12.942 | 205-280 | 348 | 30-60 | 35 | 40-55 | 73 | N |  | Fail | HIGH YS & HRB & 1.98mm | NotOk | Dross carry over of L4(feelable)on both surface at both edges to 240 mm cont obsd in ID 70 After that ok(photo shared),seam line of L4 (feelable) on top s/f at opr/s edges to 25 mm inside cont obsd from 150 to 280 mtrs after that severity reduced(video shared). Unskinpass of L3 on both s/f at both edges to 5-7mm cont obsd in f/c, dross patch of L3 on both s/f H&T discont obsd in f/c,edge over coating of L4 on top s/f at opr/s edges to 10 mm discont obsd in OD APROX 60-70 MTRS. | RW | Dross Patches | CRM1CGL2 | SPCLCRS1 | Salvage ID 70mtrs at SPCL Dross carry over of L4(feelable)on both surface at both edges to 240 mm cont obsd in ID 70 After that ok(photo shared),seam line of L4 (feelable) on top s/f at opr/s edges to 25 mm inside cont obsd from 150 to 280 mtrs after that severity reduced(video shared). Unskinpass of L3 on both s/f at both edges to 5-7mm cont obsd in f/c, dross patch of L3 on both s/f H&T discont obsd in f/c,edge over coating of L4 on top s/f at opr/s edges to 10 mm discont obsd in OD APROX 60-70 MTRS. | CRM1CGL2 | N |  | 2023-12-13T10:03:07.000+0000 | 0.3910417 | S_GICW | NA | N | A
423 | GI | 23C1RB2000 | 23C1RB0000 | 2 | 2 | 1520 | 1520 | ZAP130 | ZAP130 | 610 | Bombay Coated & Special Steels PVT. | Bombay Coated & Special Steels PVT. | SMS1CAS3-COND2-HSM2-CRM1PTM1-CRM1CGL2-CRM1APL8 | HSM2-CRM1PTM1-CRM1CGL2 | 6-18 | 12.413 | 205-280 | 348 | 30-60 | 35 | 40-55 | 73 | N |  | Fail | HIGH YS & HRB & 1.98mm | NotOk | edge over coating of L4 on top s/f at opr/s edges to 10 mm discont obsd inin f/c,(photo shared).seam line of L3 (not feelable) on top s/f at opr/s edges to 25 mm inside discont obsd in f/c, Unskinpass of L3 on both s/f at both edges to 5-7mm cont obsd in f/c, dross patch of L3 on both s/f H&T discont obsd in f/c, edge wrinkle of L2 at both edges to 3mm cont obsd in f/c, Insd by Rajiv. | RW | Excess Coating Thickness | CRM1CGL2 | SPCLCRS1 | SPCL to check wavy & Collect Seamlines / Edge Slivers Defect and Property samples "edge over coating of L4 on top s/f at opr/s edges to 10 mm discont obsd inin f/c,(photo shared).seam line of L3 (not feelable) on top s/f at opr/s edges to 25 mm inside discont obsd in f/c, Unskinpass of L3 on both s/f at both edges to 5-7mm cont obsd in f/c, dross patch of L3 on both s/f H&T discont obsd in f/c, edge wrinkle of L2 at both edges to 3mm cont obsd in f/c, Insd by Rajiv." | CRM1CGL2 | N |  | 2023-12-14T11:31:58.000+0000 | 1.452049 | S_GICW | NA | N | A
424 | GI | 23C1VL1000 | 23C1VL0000 | 2.5 | 2.5 | 1400 | 1400 | ZGN110 | ZGN110 | 508 | Balu Iron and Steel Company | Balu Iron and Steel Company | SMS1CAS3-COND2-HSM2-CRM1PTM1-CRM1CGL2-CRM1APL8 | HSM2-CRM1PTM1-CRM1CGL2 | 9.9-14 | 13.78 | 240-400 | 380 | 20-50 | 25.1 |  |  | Y |  |  | OK | Ok | Strech mark of L2/3 on both s/f at f/w cont obsd in f/c.Dross spot & patches of L3 on both s/f at f/w H&T discont obsd in f/c.Whitis Line L2 on botom s/f at center cont obsd in f/c.Logo & Liner ok. OK C Harish | P1 |  |  |  | autoClrRemarks | CRM1CGL2 | N |  | 2023-12-10T22:18:32.000+0000 | 0.1535532 | S_GICW | NA | N | C
425 | GI | 23C1VL2000 | 23C1VL0000 | 2.5 | 2.5 | 1400 | 1400 | ZGN110 | ZGN110 | 508 | Balu Iron and Steel Company | Balu Iron and Steel Company | SMS1CAS3-COND2-HSM2-CRM1PTM1-CRM1CGL2-CRM1APL8 | HSM2-CRM1PTM1-CRM1CGL2 | 9.9-14 | 11.944 | 240-400 | 380 | 20-50 | 25.2 |  |  | Y |  |  | OK | Ok | Strech mark of L2/3 on both s/f at f/w cont obsd in f/c.Dross spot & patches of L3 on both s/f at f/w H&T discont obsd in f/c.Whitis Line L2 on botom s/f at center cont obsd in f/c.Logo & Liner ok. OK C Harish | P1 |  |  |  | autoClrRemarks | CRM1CGL2 | N |  | 2023-12-10T22:19:00.000+0000 | 0.1535069 | S_GICW | NA | N | C
426 | GI | 23C1QR1000 | 23C1QR0000 | 2.5 | 2.5 | 1400 | 1400 | ZGN110 | ZGN110 | 508 | Saro Steel | Saro Steel | SMS1CAS3-COND2-HSM2-CRM1PTM1-CRM1CGL2-CRM1APL8 | HSM2-CRM1PTM1-CRM1CGL2 | 9.9-14 | 13.784 | - | 391 | - | 21.3 |  |  | Y |  | Fail | HIGH YS | Ok | Strech mark of L2/3 on both s/f at f/w cont obsd in f/c.Dross spot & patches of L3 on both s/f at f/w H&T discont obsd in f/c.Whitis Line L2 on botom s/f at center cont obsd in f/c.Logo & Liner ok. OK C Harish | P1 |  |  |  | PP ok as per PDQC "Strech mark of L2/3 on both s/f at f/w cont obsd in f/c.Dross spot & patches of L3 on both s/f at f/w H&T discont obsd in f/c.Whitis Line L2 on botom s/f at center cont obsd in f/c.Logo & Liner ok. OK C Harish" | CRM1CGL2 | N |  | 2023-12-17T03:23:57.000+0000 | 6.347442 | S_GICW | NA | N | C
427 | GI | 23C1QR2000 | 23C1QR0000 | 2.5 | 2.5 | 1400 | 1400 | ZGN110 | ZGN110 | 508 | Saro Steel | Saro Steel | SMS1CAS3-COND2-HSM2-CRM1PTM1-CRM1CGL2-CRM1APL8 | HSM2-CRM1PTM1-CRM1CGL2 | 9.9-14 | 11.68 | - | 389 | - | 21.5 |  |  | Y |  | Fail | HIGH YS | Ok | Strech mark of L2/3 on both s/f at f/w cont obsd in f/c.Dross spot & patches of L3 on both s/f at f/w H&T discont obsd in f/c.Whitis Line L2 on botom s/f at center cont obsd in f/c.Logo & Liner ok. OK C Harish | P1 |  |  |  | PP ok as per PDQC "Strech mark of L2/3 on both s/f at f/w cont obsd in f/c.Dross spot & patches of L3 on both s/f at f/w H&T discont obsd in f/c.Whitis Line L2 on botom s/f at center cont obsd in f/c.Logo & Liner ok. OK C Harish" | CRM1CGL2 | N |  | 2023-12-17T03:24:31.000+0000 | 6.347685 | S_GICW | NA | N | C
428 | GI | 23C1SR1000 | 23C1SR0000 | 2.5 | 2.5 | 1400 | 1400 | ZGN110 | ZGN110 | 508 | Balu Iron and Steel Company | Balu Iron and Steel Company | SMS1CAS3-COND2-HSM2-CRM1PTM1-CRM1CGL2-CRM1APL8 | HSM2-CRM1PTM1-CRM1CGL2 | 9.9-14 | 13.78 | 240-400 | 364 | 20-50 | 30 |  |  | Y |  |  | OK | Ok | Without logo L3 in 400-430 mtr then ok & id appox 100 LT Edge over coating L3 then ok. Strech mark of L2/3 on both s/f at f/w cont obsd in f/c.Dross spot & patches of L3 on both s/f at f/w H&T discont obsd in f/c.Whitis Line L2 unfeelable (2 nos) on botom s/f at d/s to 350mm & c/w obsd in f/c.Logo & Liner ok. OK C Harish | P1 |  |  |  | autoClrRemarks | CRM1CGL2 | N |  | 2023-12-11T03:30:17.000+0000 | 0.004189815 | S_GICW | NA | N | C
429 | GI | 23C1SR2000 | 23C1SR0000 | 2.5 | 2.5 | 1400 | 1400 | ZGN110 | ZGN110 | 508 | Balu Iron and Steel Company | Balu Iron and Steel Company | SMS1CAS3-COND2-HSM2-CRM1PTM1-CRM1CGL2-CRM1APL8 | HSM2-CRM1PTM1-CRM1CGL2 | 9.9-14 | 11.841 | 240-400 | 364 | 20-50 | 30.5 |  |  | Y |  |  | OK | Ok | Strech mark of L2/3 on both s/f at f/w cont obsd in f/c.Dross spot & patches of L3 on both s/f at f/w H&T discont obsd in f/c.Whitis Line L2 unfeelable (2 nos) on botom s/f at d/s to 350mm & c/w obsd in f/c.Logo & Liner ok. OK C Harish | P1 |  |  |  | autoClrRemarks | CRM1CGL2 | N |  | 2023-12-11T03:30:23.000+0000 | 0.003900463 | S_GICW | NA | N | C
430 | GI | 23C1NF1000 | 23C1NF0000 | 2 | 2 | 1400 | 1400 | ZGN110 | ZGN110 | 508 | Steel Centre | Steel Centre | SMS1CAS3-COND2-HSM2-CRM1PTM1-CRM1CGL2-CRM1APL8 | HSM2-CRM1PTM1-CRM1CGL2 | 9.9-14 | 13.858 | 240-400 | 334 | 20-50 | 32.6 |  |  | Y |  |  | OK | Ok | Without logo L4 AT 350-450 MTR cont obsd full coil then ok. Strech mark of L2/3 on both s/f at f/w cont obsd in f/c.Dross spot & patches of L3 on both s/f at f/w H&T discont obsd in f/c.Whitis Line L2 on botom s/f at center cont obsd in f/c.Logo & Liner ok. OK C Harish | P1 |  |  |  | autoClrRemarks | CRM1CGL2 | N |  | 2023-12-10T22:18:49.000+0000 | 0.1117708 | S_GICW | NA | N | C
431 | GI | 23C1NF2000 | 23C1NF0000 | 2 | 2 | 1400 | 1400 | ZGN110 | ZGN110 | 508 | Steel Centre | Steel Centre | SMS1CAS3-COND2-HSM2-CRM1PTM1-CRM1CGL2-CRM1APL8 | HSM2-CRM1PTM1-CRM1CGL2 | 9.9-14 | 12.018 | 240-400 | 334 | 20-50 | 32.5 |  |  | Y |  |  | OK | Ok | Dross spot & patches of L3 on both s/f at f/w H&T discont obsd in f/c. Strech mark of L2/3 on both s/f at f/w cont obsd in f/c.Whitis Line L2 on botom s/f at center cont obsd in f/c.Logo & Liner ok. OK C Harish | P1 |  |  |  | autoClrRemarks | CRM1CGL2 | N |  | 2023-12-10T22:18:54.000+0000 | 0.1121875 | S_GICW | NA | N | C
432 | GI | 23C1TR1000 | 23C1TR0000 | 2 | 2 | 1400 | 1400 | ZGN110 | ZGN110 | 508 | Steel Centre | Steel Centre | SMS1CAS3-COND2-HSM2-CRM1PTM1-CRM1CGL2-CRM1APL8 | HSM2-CRM1PTM1-CRM1CGL2 | 9.9-14 | 10.87 | 240-400 | 400 | 20-50 | 24.6 |  |  | Y |  |  | OK | Ok | Dross spot & patches of L3 on both s/f at f/w H&T discont obsd in f/c. Strech mark of L2/3 on both s/f at f/w cont obsd in f/c.Whitis Line L2 on botom s/f at center cont obsd in f/c.Logo & Liner ok. OK C Harish | P1 |  |  |  | autoClrRemarks | CRM1CGL2 | N |  | 2023-12-10T22:11:34.000+0000 | 0.1048611 | S_GICW |  | N | A
433 | GI | 23C1VB1000 | 23C1VB0000 | 2 | 2 | 1400 | 1400 | ZGN110 | ZGN110 | 508 | Steel Centre | Steel Centre | SMS1CAS3-COND2-HSM2-CRM1PTM1-CRM1CGL2-CRM1APL8 | HSM2-CRM1PTM1-CRM1CGL2 | 9.9-14 | 13.864 | 240-400 | 300 | 20-50 | 33.15 |  |  | Y |  |  | OK | Ok | Dross spot & patches of L3 on both s/f at f/w H&T discont obsd in f/c. Strech mark of L2/3 on both s/f at f/w cont obsd in f/c.Whitis Line L2 on botom s/f at center cont obsd in f/c.Logo & Liner ok. OK C Harish | P1 |  |  |  | autoClrRemarks | CRM1CGL2 | N |  | 2023-12-10T22:18:43.000+0000 | 0.1112963 | S_GICW | NA | N | C
434 | GI | 23C1VB2000 | 23C1VB0000 | 2 | 2 | 1400 | 1400 | ZGN110 | ZGN110 | 508 | Steel Centre | Steel Centre | SMS1CAS3-COND2-HSM2-CRM1PTM1-CRM1CGL2-CRM1APL8 | HSM2-CRM1PTM1-CRM1CGL2 | 9.9-14 | 12.172 | 240-400 | 300 | 20-50 | 33.16 |  |  | Y |  |  | OK | Ok | Dross spot & patches of L3 on both s/f at f/w H&T discont obsd in f/c. Strech mark of L2/3 on both s/f at f/w cont obsd in f/c.Whitis Line L2 on botom s/f at center cont obsd in f/c.Logo & Liner ok. OK C Harish | P1 |  |  |  | autoClrRemarks | CRM1CGL2 | N |  | 2023-12-10T22:18:38.000+0000 | 0.1108681 | S_GICW | NA | N | A
435 | GI | 23C1RZ1000 | 23C1RZ0000 | 2 | 2 | 1400 | 1400 | ZGN110 | ZGN110 | 508 | Balu Iron and Steel Company | Balu Iron and Steel Company | SMS1CAS3-COND2-HSM2-CRM1PTM1-CRM1CGL2-CRM1APL8 | HSM2-CRM1PTM1-CRM1CGL2 | 9.9-14 | 13.765 | 240-400 | 370 | 20-50 | 29.5 |  |  | Y |  |  | OK | Ok | Strech mark of L2/3 on both s/f at f/w cont obsd in f/c.Dross spot & patches of L3 on both s/f at f/w H&T discont obsd in f/c.Whitis Line L2 unfeelable (2 nos) on botom s/f at d/s to 350mm & c/w obsd in f/c.Logo & Liner ok.Oven Strip Tempr 72 C. OK C Harish | P1 |  |  |  | autoClrRemarks | CRM1CGL2 | N |  | 2023-12-11T03:23:27.000+0000 | 0.0009143519 | S_GICW |  | N | C
436 | GI | 23C1RZ2000 | 23C1RZ0000 | 2 | 2 | 1400 | 1400 | ZGN110 | ZGN110 | 508 | Balu Iron and Steel Company | Balu Iron and Steel Company | SMS1CAS3-COND2-HSM2-CRM1PTM1-CRM1CGL2-CRM1APL8 | HSM2-CRM1PTM1-CRM1CGL2 | 9.9-14 | 12.074 | 240-400 | 370 | 20-50 | 29.6 |  |  | Y |  |  | OK | Ok | Strech mark of L2/3 on both s/f at f/w cont obsd in f/c.Dross spot & patches of L3 on both s/f at f/w H&T discont obsd in f/c.Whitis Line L2 unfeelable (2 nos) on botom s/f at d/s to 350mm & c/w obsd in f/c.Logo & Liner ok.Oven Strip Tempr 72 C. OK C Harish | P1 |  |  |  | autoClrRemarks | CRM1CGL2 | N |  | 2023-12-11T03:23:12.000+0000 | 0.0003819444 | S_GICW |  | N | C
437 | GI | 23C1VN1000 | 23C1VN0000 | 2 | 2 | 1400 | 1400 | ZGN110 | ZGN110 | 508 | Steel Centre | Steel Centre | SMS1CAS3-COND2-HSM2-CRM1PTM1-CRM1CGL2-CRM1APL8 | HSM2-CRM1PTM1-CRM1CGL2 | 9.9-14 | 13.253 | 240-400 | 349 | 20-50 | 33.1 |  |  | Y |  | Pass | OK | NotOk | Nozzle Cleaning mark of L4/5 on top s/f at o/s to 250mm & d/s to 300mm 2-3places obsd In ID 200-240mtr.Nozzle Line of L3 Lightly feelable on top s/f at both edges to 90mm cont obsd in ID upto 200mtr.Dross spot & patches of L3 on both s/f at f/w H&T discont obsd in f/c.Strech mark of L2/3 on both s/f at f/w cont obsd in f/c.Whitis Line L2 unfeelable (2 nos) on botom s/f at d/s to 350mm & c/w obsd in f/c .Logo & Liner ok. B Srikant/Ritwick | RW | Nozzle Cleaning Mark | CRM1CGL2 | SPCLCRS1 | Salvage ID 240mtr at SPCL "Nozzle Cleaning mark of L4/5 on top s/f at o/s to 250mm & d/s to 300mm 2-3places obsd In ID 200-240mtr.Nozzle Line of L3 Lightly feelable on top s/f at both edges to 90mm cont obsd in ID upto 200mtr.Dross spot & patches of L3 on both s/f at f/w H&T discont obsd in f/c.Strech mark of L2/3 on both s/f at f/w cont obsd in f/c.Whitis Line L2 unfeelable (2 nos) on botom s/f at d/s to 350mm & c/w obsd in f/c .Logo & Liner ok. B Srikant/Ritwick" | CRM1CGL2 | N |  | 2023-12-11T06:56:18.000+0000 | 0.4286343 | S_GICW | NA | N | C
438 | GI | 23C1VN2000 | 23C1VN0000 | 2 | 2 | 1400 | 1400 | ZGN110 | ZGN110 | 508 | Steel Centre | Steel Centre | SMS1CAS3-COND2-HSM2-CRM1PTM1-CRM1CGL2-CRM1APL8 | HSM2-CRM1PTM1-CRM1CGL2 | 9.9-14 | 12.726 | 240-400 | 349 | 20-50 | 33.2 |  |  | Y |  |  | OK | Ok | Dross spot & patches of L3 on both s/f at f/w H&T discont obsd in f/c.Strech mark of L2/3 on both s/f at f/w cont obsd in f/c.Whitis Line L2 unfeelable (2 nos) on botom s/f at d/s to 350mm & c/w obsd in f/c.Logo & Liner ok.Oven Strip Tempr 72 C. B Srikant/Ritwick | P1 |  |  |  | autoClrRemarks | CRM1CGL2 | N |  | 2023-12-10T20:41:31.000+0000 | 0.1267593 | S_GICW | NA | N | C
439 | GI | 23C1UZ1000 | 23C1UZ0000 | 1.6 | 1.6 | 1400 | 1400 | ZGN110 | ZGN110 | 508 | Steel Centre | Steel Centre | SMS1CAS3-COND2-HSM2-CRM1PTM1-CRM1CGL2-CRM1APL8 | HSM2-CRM1PTM1-CRM1CGL2 | 9.9-14 | 13.799 | 240-400 | 306 | 20-50 | 38.1 |  |  | Y |  |  | OK | Ok | Dross spot & patches of L3 on both s/f at f/w H&T discont obsd in f/c. Strech mark of L2/3 on both s/f at f/w cont obsd in f/c.Whitis Line L2 on botom s/f at center cont obsd in f/c.Logo & Liner ok. | P1 |  |  |  | autoClrRemarks | CRM1CGL2 | N |  | 2023-12-10T22:51:38.000+0000 | 0.1127315 | S_GICW | NA | N | A
440 | GI | 23C1UZ2000 | 23C1UZ0000 | 1.6 | 1.6 | 1400 | 1400 | ZGN110 | ZGN110 | 508 | Steel Centre | Steel Centre | SMS1CAS3-COND2-HSM2-CRM1PTM1-CRM1CGL2-CRM1APL8 | HSM2-CRM1PTM1-CRM1CGL2 | 9.9-14 | 11.761 | 240-400 | 306 | 20-50 | 38.2 |  |  | Y |  |  | OK | Ok | Dross spot & patches of L3 on both s/f at f/w H&T discont obsd in f/c. Strech mark of L2/3 on both s/f at f/w cont obsd in f/c.Whitis Line L2 on botom s/f at center cont obsd in f/c.Logo & Liner ok. | P1 |  |  |  | autoClrRemarks | CRM1CGL2 | N |  | 2023-12-10T22:51:49.000+0000 | 0.1124884 | S_GICW | NA | N | A
441 | GI | 23C1UP1000 | 23C1UP0000 | 1.6 | 1.6 | 1400 | 1400 | ZGN110 | ZGN110 | 508 | Simmha Steels | Simmha Steels | SMS1CAS3-COND2-HSM2-CRM1PTM1-CRM1CGL2-CRM1APL8 | HSM2-CRM1PTM1-CRM1CGL2 | 8-14 | 12.56 | 240-400 | 373 | 20-50 | 28 |  |  | Y |  | Pass | OK | NotOk | after coating scratch of L4(only visible not feelable) on top s/f cont obsd in f/c,Spangle variation of L3 on both s/f at full width cont obsd in f/c,dross patch of L3 on both s/f H&T discont long int obsd in f/c,strech mark of L3 on both s/f cont obsd in f/c,zinc ash of L2 on top s/f d/s discont long int obsd in f/c, | RW | Scratches | CRM1CGL2 | SPCLCRS1 | Underwind & Ok after coating scratch of L4(only visible not feelable) on top s/f cont obsd in f/c,Spangle variation of L3 on both s/f at full width cont obsd in f/c,dross patch of L3 on both s/f H&T discont long int obsd in f/c,strech mark of L3 on both s/f cont obsd in f/c,zinc ash of L2 on top s/f d/s discont long int obsd in f/c, | CRM1CGL2 | N |  | 2023-12-12T13:30:58.000+0000 | 0.4933218 | S_GICW |  | N | A
442 | GI | 23C1UP2000 | 23C1UP0000 | 1.6 | 1.6 | 1400 | 1400 | ZGN110 | ZGN110 | 508 | Simmha Steels | Simmha Steels | SMS1CAS3-COND2-HSM2-CRM1PTM1-CRM1CGL2-CRM1APL8 | HSM2-CRM1PTM1-CRM1CGL2 | 8-14 | 13.515 | 240-400 | 373 | 20-50 | 28 |  |  | Y |  | Pass | OK | NotOk | after coating scratch of L4(only visible not feelable) on top s/f cont obsd from ID TO 500 mtrs after that ok,Spangle variation of L3 on both s/f at full width cont obsd in f/c,dross patch of L3 on both s/f H&T discont long int obsd in f/c,strech mark of L3 on both s/f cont obsd in f/c,zinc ash of L2 on top s/f d/s discont long int obsd in f/c, | RW | Scratches | CRM1CGL2 | SPCLCRS1 | Underwind & Ok after coating scratch of L4(only visible not feelable) on top s/f cont obsd from ID TO 500 mtrs after that ok,Spangle variation of L3 on both s/f at full width cont obsd in f/c,dross patch of L3 on both s/f H&T discont long int obsd in f/c,strech mark of L3 on both s/f cont obsd in f/c,zinc ash of L2 on top s/f d/s discont long int obsd in f/c, | CRM1CGL2 | N |  | 2023-12-12T13:31:57.000+0000 | 0.4934375 | S_GICW |  | N | A
443 | GI | 23C1JR1000 | 23C1JR0000 | 1.15 | 1.15 | 1240 | 1240 | ZPL110 | ZPL110 | 508 | Metro Agencies | Metro Agencies | SMS1CAS1-COND1-HSM1-CRM1PTM1-CRM1CGL2-CRM1APL8 | HSM1-CRM1PTM1-CRM1CGL3 | 8-12 | 10.37 | 200-350 | 281 | 25-50 | 40 |  |  | N |  | Pass | OK 1.165 | NotOk | U/W.,Uncoated patches of L4 (15-22mm dia) on Bottom s/f at f/w h&t 2500mm pitch cont obsd in ID upto 270-380mtr.Dross Carry over of L3 Lightly feelable on bottom s/f at f/w cont obsd in f/c.Unskin pass with Edge edges of L3 on both s/f at both edge to 9-11mm obsd in f/c.(Informed to center & SPM team) | RW | Uncoated Patches | CRM1CGL3 | SPCLCRS1 | Salvage ID 380mtr at SPCL U/W.,Uncoated patches of L4 (15-22mm dia) on Bottom s/f at f/w h&t 2500mm pitch cont obsd in ID upto 270-380mtr.Dross Carry over of L3 Lightly feelable on bottom s/f at f/w cont obsd in f/c.Unskin pass with Edge edges of L3 on both s/f at both edge to 9-11mm obsd in f/c.(Informed to center & SPM team) | CRM1CGL3 | N |  | 2023-12-12T09:42:18.000+0000 | 0.6083218 | S_GICW |  | N | C
444 | GI | 23C1JR2000 | 23C1JR0000 | 1.15 | 1.15 | 1240 | 1240 | ZPL110 | ZPL110 | 508 | Metro Agencies | Metro Agencies | SMS1CAS1-COND1-HSM1-CRM1PTM1-CRM1CGL2-CRM1APL8 | HSM1-CRM1PTM1-CRM1CGL3 | 8-12 | 8.7 | 200-350 | 281 | 25-50 | 40 |  |  | N |  |  | OK 1.165 | Ok | U/W.,Dross Carry over of L3 unfeelable on bottom s/f at f/w cont obsd in f/c.Unskin pass With edges Wrinkle of L2/3 Unfeelable on both s/f at both edge to 8-10mm obsd in f/c.(Informed to center & SPM team) | P1 |  |  |  | autoClrRemarks | CRM1CGL3 | N |  | 2023-12-12T11:21:48.000+0000 | 0.0006597222 | S_GICW |  | N | C
445 | GI | 23C1VK1000 | 23C1VK0000 | 0.95 | 0.95 | 1434 | 1434 | ZEX110 | ZEX110 | 508 | Brt NV | Brt NV | SMS1CAS3-COND2-HSM2-CRM1PTM1-CRM1CGL2-CRM1APL8 | HSM2-CRM1PTM1-CRM1CGL2 | 10-15 | 14.721 | 220-400 | 301 | 22-50 | 35 |  |  | N |  |  | 0.963 ok | Ok | Pass Spangle variation of L3 on both s/f at full width cont obsd in f/c,dross patch of L3 on both s/f H&T discont long int obsd in f/c,strech mark of L3 on both s/f cont obsd in f/c,zinc ash of L2 on top s/f H&T discont long int obsd in f/c, C Rajiv | P1 |  |  |  | autoClrRemarks | CRM1CGL2 | N |  | 2023-12-12T12:18:16.000+0000 | 0.5076389 | S_GICW | NA | N | A
446 | GI | 23C1VK2000 | 23C1VK0000 | 0.95 | 0.95 | 1434 | 1434 | ZEX110 | ZEX110 | 508 | Brt NV | Brt NV | SMS1CAS3-COND2-HSM2-CRM1PTM1-CRM1CGL2-CRM1APL8 | HSM2-CRM1PTM1-CRM1CGL2 | 10-15 | 13.27 | 220-400 | 301 | 22-50 | 35 |  |  | N |  |  | 0.963 ok | Ok | Multipe nozzle line of L3 (not feelable) on bottom /sf centre cont obsd from 550 mtrs to OD,Spangle variation of L3 on both s/f at full width cont obsd in f/c,dross patch of L3 on both s/f H&T discont long int obsd in f/c,strech mark of L3 on both s/f cont obsd in f/c,zinc ash of L2 on top s/f H&T discont long int obsd in f/c, | P1 |  |  |  | autoClrRemarks | CRM1CGL2 | N |  | 2023-12-12T12:17:56.000+0000 | 0.5088657 | S_GICW | NA | N | A
447 | GI | 23C1TT1000 | 23C1TT0000 | 0.95 | 0.95 | 1434 | 1434 | ZEX110 | ZEX110 | 508 | Brt NV | Brt NV | SMS1CAS3-COND2-HSM2-CRM1PTM1-CRM1CGL2-CRM1APL8 | HSM2-CRM1PTM1-CRM1CGL2 | 10-15 | 14.737 | 220-400 | 370 | 22-50 | 30.4 |  |  | N |  |  | OK | Ok | Pass Spangle variation of L3 on both s/f at full width cont obsd in f/c,dross patch of L3 on both s/f H&T discont long int obsd in f/c,strech mark of L3 on both s/f cont obsd in f/c,zinc ash of L2 on top s/f H&T discont long int obsd in f/c, C Rajiv | P1 |  |  |  | autoClrRemarks | CRM1CGL2 | N |  | 2023-12-12T02:47:42.000+0000 | 0.1315741 | S_GICW | NA | N | A
448 | GI | 23C1TT2000 | 23C1TT0000 | 0.95 | 0.95 | 1434 | 1434 | ZEX110 | ZEX110 | 508 | Brt NV | Brt NV | SMS1CAS3-COND2-HSM2-CRM1PTM1-CRM1CGL2-CRM1APL8 | HSM2-CRM1PTM1-CRM1CGL2 | 10-15 | 13.266 | 220-400 | 370 | 22-50 | 30.4 |  |  | N |  |  | OK | Ok | Pass Spangle variation of L3 on both s/f at full width cont obsd in f/c,dross patch of L3 on both s/f H&T discont long int obsd in f/c,strech mark of L3 on both s/f cont obsd in f/c,zinc ash of L2 on top s/f H&T discont long int obsd in f/c, C Rajiv | P1 |  |  |  | autoClrRemarks | CRM1CGL2 | N |  | 2023-12-12T02:47:53.000+0000 | 0.1320139 | S_GICW | NA | N | A
449 | GI | 23C1RN2000 | 23C1RN0000 | 1 | 1 | 1393 | 1393 | ZPL120 | ZPL120 | 610 | Nicomac Taikisha Clean Rooms Pvt Lt | Nicomac Taikisha Clean Rooms Pvt Lt | SMS1CAS3-COND2-HSM2-CRM1PTM1-CRM1CGL2-CRM1APL8 | HSM2-CRM1PTM1-CRM1CGL3 | 6-9 | 8.26 | 220-350 | 269 | 25-50 | 40 |  |  | N |  |  | ok 0.998 | Ok | Dross patches &white Spots of L2/3 on top s/f h/t cont obsd in f/c.improper passvation or zink ash type mark of L2 on bottom s/f at f/w cont obsd in f/c.unskinpass of L2 on both s/f at both edges to 5-8mm cont obsd in f/c.Insp by Rajnish. | P1 |  |  |  | autoClrRemarks | CRM1CGL3 | N |  | 2023-12-11T18:26:10.000+0000 | 0.03607639 | S_GICW | NA | N | C
450 | GI | 23C1RN1000 | 23C1RN0000 | 1 | 1 | 1393 | 1393 | ZPL120 | ZPL120 | 610 | Nicomac Taikisha Clean Rooms Pvt Lt | Nicomac Taikisha Clean Rooms Pvt Lt | SMS1CAS3-COND2-HSM2-CRM1PTM1-CRM1CGL2-CRM1APL8 | HSM2-CRM1PTM1-CRM1CGL3 | 6-9 | 8.265 | 220-350 | 269 | 25-50 | 40 |  |  | N |  |  | ok 0.998 | Ok | spm band mark of L3 both s/f both edge to 50 mm cont obsd in f/c.Dross patches &white Spots of L2/3 on top s/f h/t cont obsd in f/c.improper passvation or zink ash type mark of L2 on bottom s/f at f/w cont obsd in f/c.unskinpass of L2 on both s/f at both edges to 5-8mm cont obsd in f/c.Without spm from id to 05mtr.Insp by Rajnish. | P1 |  |  |  | autoClrRemarks | CRM1CGL3 | N |  | 2023-12-11T18:25:21.000+0000 | 0.02997685 | S_GICW | NA | N | C
451 | GI | 23C1RN3000 | 23C1RN0000 | 1 | 1 | 1393 | 1393 | ZPL120 | ZPL120 | 610 | Nicomac Taikisha Clean Rooms Pvt Lt | Nicomac Taikisha Clean Rooms Pvt Lt | SMS1CAS3-COND2-HSM2-CRM1PTM1-CRM1CGL2-CRM1APL8 | HSM2-CRM1PTM1-CRM1CGL3 | 6-9 | 9.38 | -350 | 269 | 25- | 40 |  |  | N |  | Pass | ok 0.998 | Ok | Dross patches &white Spots of L2/3 on top s/f h/t cont obsd in f/c.improper passvation or zink ash type mark of L2 on bottom s/f at f/w cont obsd in f/c.unskinpass of L2 on both s/f at both edges to 5-8mm cont obsd in f/c.id edge damage 10 mtr at op/s obsd .Insp by Rajnish. | P1 |  |  |  | Over wt ok as per CSD-Dross patches &white Spots of L2/3 on top s/f h/t cont obsd in f/c.improper passvation or zink ash type mark of L2 on bottom s/f at f/w cont obsd in f/c.unskinpass of L2 on both s/f at both edges to 5-8mm cont obsd in f/c.id edge damage 10 mtr at op/s obsd .Insp by Rajnish. | CRM1CGL3 | N |  | 2023-12-12T04:03:11.000+0000 | 0.4026042 | S_GICW | NA | N | C
452 | GI | 23C1VJ1000 | 23C1VJ0000 | 1 | 1 | 1393 | 1393 | ZPL120 | ZPL120 | 610 | Nicomac Taikisha Clean Rooms Pvt Lt | Nicomac Taikisha Clean Rooms Pvt Lt | SMS1CAS3-COND2-HSM2-CRM1PTM1-CRM1CGL2-CRM1APL8 | HSM2-CRM1PTM1-CRM1CGL3 | 6-9 | 8.85 | 220-350 | 266 | 25-50 | 40.6 |  |  | N |  |  | ok 0.99 | Ok | Dross patches &white Spots of L2/3 on top s/f h/t cont obsd in f/c.improper passvation or zink ash type mark of L2 on bottom s/f at f/w cont obsd in f/c.unskinpass of L2 on both s/f at both edges to 5-8mm cont obsd in f/c.id edge damage 10 mtr at op/s obsd .Insp by Rajnish. | P1 |  |  |  | autoClrRemarks | CRM1CGL3 | N |  | 2023-12-11T18:41:14.000+0000 | 0.03953704 | S_GICW | NA | N | C
453 | GI | 23C1VJ2000 | 23C1VJ0000 | 1 | 1 | 1393 | 1393 | ZPL120 | ZPL120 | 610 | Nicomac Taikisha Clean Rooms Pvt Lt | Nicomac Taikisha Clean Rooms Pvt Lt | SMS1CAS3-COND2-HSM2-CRM1PTM1-CRM1CGL2-CRM1APL8 | HSM2-CRM1PTM1-CRM1CGL3 | 6-9 | 8.855 | 220-350 | 266 | 25-50 | 40.61 |  |  | N |  | Pass | ok 0.99 | NotOk | Uncoated Patches of L4 on top s/f at c/w h&t 2500mm pitch cont obsd in ID 700mtr to f/c.Snap Shared & Informed to Center).Dross patches &white Spots of L2/3 on top s/f h/t cont obsd in f/c.improper passvation or zink ash type mark of L2 on bottom s/f at f/w cont obsd in f/c.unskinpass of L2 on both s/f at both edges to 5-8mm cont obsd in f/c.id edge damage 10 mtr at op/s obsd .Insp by Rajnish. | RW | Uncoated Patches | CRM1CGL3 | SPCLCRS1 | Salvage OD 100mtr at SPCL Uncoated Patches of L4 on top s/f at c/w h&t 2500mm pitch cont obsd in ID 700mtr to f/c.Snap Shared & Informed to Center).Dross patches &white Spots of L2/3 on top s/f h/t cont obsd in f/c.improper passvation or zink ash type mark of L2 on bottom s/f at f/w cont obsd in f/c.unskinpass of L2 on both s/f at both edges to 5-8mm cont obsd in f/c.id edge damage 10 mtr at op/s obsd .Insp by Rajnish. | CRM1CGL3 | N |  | 2023-12-11T23:59:44.000+0000 | 0.2153472 | S_GICW | NA | N | C
454 | GI | 23C1VJ3000 | 23C1VJ0000 | 1 | 1 | 1393 | 1393 | ZPL120 | ZPL120 | 610 | Nicomac Taikisha Clean Rooms Pvt Lt | Nicomac Taikisha Clean Rooms Pvt Lt | SMS1CAS3-COND2-HSM2-CRM1PTM1-CRM1CGL2-CRM1APL8 | HSM2-CRM1PTM1-CRM1CGL3 | 6-9 | 8.365 | 220-350 | 266 | 25-50 | 40.6 |  |  | N |  | Pass | ok 0.99 | NotOk | W/o Spm obsd in OD 8mtr.Uncoated patches of L4 (15-22mm dia) on top s/f at f/w h&t 2500mm pitch cont obsd in ID upto 350mtr.after that Dross Carry over of L3 Lightlyfeelable on top s/f at f/w cont obsd in f/c.Unskin pass edges of L3 on both s/f at both edge to 6-8mm obsd in f/c. | RW | Uncoated Patches | CRM1CGL3 | SPCLCRS1 | Salvage ID 350 & OD 8mtr at SPCL W/o Spm obsd in OD 8mtr.Uncoated patches of L4 (15-22mm dia) on top s/f at f/w h&t 2500mm pitch cont obsd in ID upto 350mtr.after that Dross Carry over of L3 Lightlyfeelable on top s/f at f/w cont obsd in f/c.Unskin pass edges of L3 on both s/f at both edge to 6-8mm obsd in f/c. | CRM1CGL3 | N |  | 2023-12-12T09:43:51.000+0000 | 0.6204167 | S_GICW | NA | N | C
455 | GI | 23C1TG1000 | 23C1TG0000 | 0.8 | 0.8 | 1393 | 1393 | ZPL120 | ZPL120 | 610 | Nicomac Taikisha Clean Rooms Pvt Lt | Nicomac Taikisha Clean Rooms Pvt Lt | SMS1CAS3-COND2-HSM2-CRM1PTM1-CRM1CGL2-CRM1APL8 | HSM2-CRM1PTM1-CRM1CGL3 | 6-9 | 8.855 | 220-350 | 264 | 25-50 | 40.5 |  |  | N |  |  | OK | Ok | spm band of L2 on top s/f int obsd in f/c,unskinpass of L3 on both s/f at both edges to 2-3mm cont obsd in f/c, edge wrinkle of L3 on both s/f at both edges to 2-3mm cont obsd in f/c, RAJIV | P1 |  |  |  | autoClrRemarks | CRM1CGL3 | N |  | 2023-12-11T03:09:40.000+0000 | 0.06751157 | S_GICW | NA | N | A
456 | GI | 23C1TG2000 | 23C1TG0000 | 0.8 | 0.8 | 1393 | 1393 | ZPL120 | ZPL120 | 610 | Nicomac Taikisha Clean Rooms Pvt Lt | Nicomac Taikisha Clean Rooms Pvt Lt | SMS1CAS3-COND2-HSM2-CRM1PTM1-CRM1CGL2-CRM1APL8 | HSM2-CRM1PTM1-CRM1CGL3 | 6-9 | 8.845 | 220-350 | 264 | 25-50 | 40.4 |  |  | N |  |  | ACT CT WT OBSVD 115 | Ok | spm band of L2 on top s/f int obsd in f/c,unskinpass of L3 on both s/f at both edges to 2-3mm cont obsd in f/c, edge wrinkle of L3 on both s/f at both edges to 2-3mm cont obsd in f/c, RAJIV | P1 |  |  |  | autoClrRemarks | CRM1CGL3 | N |  | 2023-12-11T03:09:52.000+0000 | 0.06800926 | S_GICW | NA | N | A
457 | GI | 23C1TG3000 | 23C1TG0000 | 0.8 | 0.8 | 1393 | 1393 | ZPL120 | ZPL120 | 610 | Nicomac Taikisha Clean Rooms Pvt Lt | Nicomac Taikisha Clean Rooms Pvt Lt | SMS1CAS3-COND2-HSM2-CRM1PTM1-CRM1CGL2-CRM1APL8 | HSM2-CRM1PTM1-CRM1CGL3 | 6-9 | 8.265 | 220-350 | 264 | 25-50 | 40.5 |  |  | N |  |  | ACT CT WT OBSVD 115 | Ok | U/W, spm band of L2 on top s/f int obsd in f/c,unskinpass of L3 on both s/f at both edges to 2-3mm cont obsd in f/c, edge wrinkle of L3 on both s/f at both edges to 2-3mm cont obsd in f/c,Dross patches & Spots of L3 on both s/f at f/w H&T Cont obsd in f/c.ins by K B / Manju | P1 |  |  |  | autoClrRemarks | CRM1CGL3 | N |  | 2023-12-11T03:09:46.000+0000 | 0.06721065 | S_GICW | NA | N | A
458 | GI | 23C1UH1000 | 23C1UH0000 | 0.8 | 0.8 | 1393 | 1393 | ZPL120 | ZPL120 | 610 | Nicomac Taikisha Clean Rooms Pvt Lt | Nicomac Taikisha Clean Rooms Pvt Lt | SMS1CAS3-COND2-HSM2-CRM1PTM1-CRM1CGL2-CRM1APL8 | HSM2-CRM1PTM1-CRM1CGL3 | 6-9 | 8.845 | 220-350 | 273 | 25-50 | 40.6 |  |  | N |  |  | OK | Ok | U/W, Width Band of L3 on both s/f at both edge to 40mm cont obsd in ID upto 600mtrs after that ok, unskinpass of L2 on both s/f at both edges to 5-8mm cont obsd in f/c, edge wrinkle of L3 on both s/f at both edges to 2-3mm cont obsd in f/c,Dross patches & Spots of L3 on both s/f at f/w H&T Cont obsd in f/c.ins by K B / Manju | P1 |  |  |  | autoClrRemarks | CRM1CGL3 | N |  | 2023-12-11T03:23:37.000+0000 | 0.04927083 | S_GICW | NA | N | A
459 | GI | 23C1UH2000 | 23C1UH0000 | 0.8 | 0.8 | 1393 | 1393 | ZPL120 | ZPL120 | 610 | Nicomac Taikisha Clean Rooms Pvt Lt | Nicomac Taikisha Clean Rooms Pvt Lt | SMS1CAS3-COND2-HSM2-CRM1PTM1-CRM1CGL2-CRM1APL8 | HSM2-CRM1PTM1-CRM1CGL3 | 6-9 | 8.845 | 220-350 | 273 | 25-50 | 40.6 |  |  | N |  |  | OK | Ok | U/W, unskinpass of L2 on both s/f at both edges to 5-8mm cont obsd in f/c, edge wrinkle of L3 on both s/f at both edges to 2-3mm cont obsd in f/c,Dross patches & Spots of L3 on both s/f at f/w H&T Cont obsd in f/c.ins by K B / Manju | P1 |  |  |  | autoClrRemarks | CRM1CGL3 | N |  | 2023-12-11T03:23:42.000+0000 | 0.05005787 | S_GICW | NA | N | A
460 | GI | 23C1UH3000 | 23C1UH0000 | 0.8 | 0.8 | 1393 | 1393 | ZPL120 | ZPL120 | 610 | Nicomac Taikisha Clean Rooms Pvt Lt | Nicomac Taikisha Clean Rooms Pvt Lt | SMS1CAS3-COND2-HSM2-CRM1PTM1-CRM1CGL2-CRM1APL8 | HSM2-CRM1PTM1-CRM1CGL3 | 6-9 | 8.55 | 220-350 | 273 | 25-50 | 40.6 |  |  | N |  |  | OK | Ok | U/W, unskinpass of L2 on both s/f at both edges to 5-8mm cont obsd in f/c, edge wrinkle of L3 on both s/f at both edges to 2-3mm cont obsd in f/c,Dross patches & Spots of L3 on both s/f at f/w H&T Cont obsd in f/c.ins by K B / Manju | P1 |  |  |  | autoClrRemarks | CRM1CGL3 | N |  | 2023-12-11T03:23:33.000+0000 | 0.04958333 | S_GICW | NA | N | A
461 | GI | 23C1UF1000 | 23C1UF0000 | 0.8 | 0.8 | 1352 | 1352 | ZPK001 | ZPK001 | 508 | JSW GI PACKING | JSW GI PACKING | SMS1CAS3-COND2-HSM2-CRM1PTM1-CRM1CGL3-CRM1APL8 | HSM2-CRM1PTM1-CRM1CGL3 | 5-30 | 13.765 | -280 | 280 | 27- | 41.05 | - | 52 | N |  | Fail | LOW COATING GIVEN ON F/C-- CONFIRMED FROM OPR | NotOk | S/O PLAN AS PER TDC ZAP130 Skinpass required according to customer but Skinpass not done in f/c.Stretch mark of L3 both s/f obsd in f/c.zink ash mark of L3 ob bottom s/f f/w cont obsd in f/c.low coating processed | P1 | Without SPM/TLL | CRM1CGL3 |  | ZPK001 | CRM1CGL3 | N |  | 2023-12-21T13:12:51.000+0000 | 2.091238 | S_GICW | NA | N | C
462 | GI | 23C1UF2000 | 23C1UF0000 | 0.8 | 0.8 | 1352 | 1352 | ZPK001 | ZPK001 | 508 | JSW GI PACKING | JSW GI PACKING | SMS1CAS3-COND2-HSM2-CRM1PTM1-CRM1CGL3-CRM1APL8 | HSM2-CRM1PTM1-CRM1CGL3 | 5-30 | 12.87 | -280 | 280 | 27- | 41.05 | - | 52 | N |  | Fail | LOW COATING GIVEN ON F/C-- CONFIRMED FROM OPR | NotOk | S/O PLAN AS PER TDC ZAP130 Skinpass required according to customer but Skinpass not done in f/c.Stretch mark of l3 both s/f obsd in f/c.zink ash mark of L3 ob bottom s/f f/w cont obsd in f/c | P1 | Without SPM/TLL | CRM1CGL3 |  | ZPK001 | CRM1CGL3 | N |  | 2023-12-21T13:11:23.000+0000 | 2.089965 | S_GICW | NA | N | C
463 | GI | 23C1UM1000 | 23C1UM0000 | 0.8 | 0.8 | 1337 | 1337 | ZPL120 | ZPL120 | 610 | Nicomac Taikisha Clean Rooms Pvt Lt | Nicomac Taikisha Clean Rooms Pvt Lt | SMS1CAS3-COND2-HSM2-CRM1PTM1-CRM1CGL2-CRM1APL8 | HSM2-CRM1PTM1-CRM1CGL3 | 7-9 | 8.845 | 220-350 | 260 | 25-50 | 41.6 |  |  | N |  |  | OK | Ok | U/W, unskinpass of L2 on both s/f at both edges to 5-8mm cont obsd in f/c, edge wrinkle of L3 on both s/f at both edges to 2-3mm cont obsd in f/c,Dross patches & Spots of L3 on both s/f at f/w H&T Cont obsd in f/c.ins by K B / Manju | P1 |  |  |  | autoClrRemarks | CRM1CGL3 | N |  | 2023-12-11T05:10:29.000+0000 | 0.06466435 | S_GICW | NA | N | A
464 | GI | 23C1UM2000 | 23C1UM0000 | 0.8 | 0.8 | 1337 | 1337 | ZPL120 | ZPL120 | 610 | Nicomac Taikisha Clean Rooms Pvt Lt | Nicomac Taikisha Clean Rooms Pvt Lt | SMS1CAS3-COND2-HSM2-CRM1PTM1-CRM1CGL2-CRM1APL8 | HSM2-CRM1PTM1-CRM1CGL3 | 7-9 | 8.845 | 220-350 | 260 | 25-50 | 41.6 |  |  | N |  |  | OK | Ok | U/W, unskinpass of L2 on both s/f at both edges to 5-8mm cont obsd in f/c, edge wrinkle of L3 on both s/f at both edges to 2-3mm cont obsd in f/c,Dross patches & Spots of L3 on both s/f at f/w H&T Cont obsd in f/c.ins by K B / Manju | P1 |  |  |  | autoClrRemarks | CRM1CGL3 | N |  | 2023-12-11T05:10:24.000+0000 | 0.06484954 | S_GICW | NA | N | A
465 | GI | 23C1UM3000 | 23C1UM0000 | 0.8 | 0.8 | 1337 | 1337 | ZPL120 | ZPL120 | 610 | Nicomac Taikisha Clean Rooms Pvt Lt | Nicomac Taikisha Clean Rooms Pvt Lt | SMS1CAS3-COND2-HSM2-CRM1PTM1-CRM1CGL2-CRM1APL8 | HSM2-CRM1PTM1-CRM1CGL3 | 7-9 | 8.54 | 220-350 | 260 | 25-50 | 41.6 |  |  | N |  |  | OK | Ok | U/W, unskinpass of L2 on both s/f at both edges to 5-8mm cont obsd in f/c, edge wrinkle of L3 on both s/f at both edges to 2-3mm cont obsd in f/c,Dross patches & Spots of L3 on both s/f at f/w H&T Cont obsd in f/c.ins by K B / Manju | P1 |  |  |  | autoClrRemarks | CRM1CGL3 | N |  | 2023-12-11T05:10:08.000+0000 | 0.06405093 | S_GICW | NA | N | B
466 | GI | 23C1TH1000 | 23C1TH0000 | 0.8 | 0.8 | 1337 | 1337 | ZPL120 | ZPL120 | 610 | Nicomac Taikisha Clean Rooms Pvt Lt | Nicomac Taikisha Clean Rooms Pvt Lt | SMS1CAS3-COND2-HSM2-CRM1PTM1-CRM1CGL2-CRM1APL8 | HSM2-CRM1PTM1-CRM1CGL3 | 7-9 | 8.86 | -350 | 272 | 25- | 40.9 |  |  | N |  | Fail | LOW CT WT OBSVD 112 | Ok | U/W, unskinpass of L2 on both s/f at both edges to 5-8mm cont obsd in f/c, edge wrinkle of L3 on both s/f at both edges to 2-3mm cont obsd in f/c,Dross patches & Spots of L3 on both s/f at f/w H&T Cont obsd in f/c.ins by K B / Manju | P1 |  |  |  | Coating wt ok as per Graph | CRM1CGL3 | N |  | 2023-12-11T04:15:15.000+0000 | 0.08622685 | S_GICW | NA | N | A
467 | GI | 23C1TH2000 | 23C1TH0000 | 0.8 | 0.8 | 1337 | 1337 | ZPL120 | ZPL120 | 610 | Nicomac Taikisha Clean Rooms Pvt Lt | Nicomac Taikisha Clean Rooms Pvt Lt | SMS1CAS3-COND2-HSM2-CRM1PTM1-CRM1CGL2-CRM1APL8 | HSM2-CRM1PTM1-CRM1CGL3 | 7-9 | 8.85 | -350 | 272 | 25- | 40.9 |  |  | N |  | Fail | LOW CT WT OBSVD 112 | Ok | U/W, unskinpass of L2 on both s/f at both edges to 5-8mm cont obsd in f/c, edge wrinkle of L3 on both s/f at both edges to 2-3mm cont obsd in f/c,Dross patches & Spots of L3 on both s/f at f/w H&T Cont obsd in f/c.ins by K B / Manju | P1 |  |  |  | coating wt ok as per Graph | CRM1CGL3 | N |  | 2023-12-11T04:16:20.000+0000 | 0.08881944 | S_GICW | NA | N | A
468 | GI | 23C1TH3000 | 23C1TH0000 | 0.8 | 0.8 | 1337 | 1337 | ZPL120 | ZPL120 | 610 | Nicomac Taikisha Clean Rooms Pvt Lt | Nicomac Taikisha Clean Rooms Pvt Lt | SMS1CAS3-COND2-HSM2-CRM1PTM1-CRM1CGL2-CRM1APL8 | HSM2-CRM1PTM1-CRM1CGL3 | 7-9 | 8.08 | -350 | 272 | 25- | 40.9 |  |  | N |  | Fail | LOW CT WT OBSVD 112 | Ok | U/W, unskinpass of L2 on both s/f at both edges to 5-8mm cont obsd in f/c, edge wrinkle of L3 on both s/f at both edges to 2-3mm cont obsd in f/c,Dross patches & Spots of L3 on both s/f at f/w H&T Cont obsd in f/c.ins by K B / Manju | P1 |  |  |  | coating wt ok as per Graph | CRM1CGL3 | N |  | 2023-12-11T04:17:28.000+0000 | 0.08996528 | S_GICW | NA | N | A
469 | GI | 23C1TB1000 | 23C1TB0000 | 0.8 | 0.8 | 1337 | 1337 | ZPL120 | ZPL120 | 610 | Nicomac Taikisha Clean Rooms Pvt Lt | Nicomac Taikisha Clean Rooms Pvt Lt | SMS1CAS3-COND2-HSM2-CRM1PTM1-CRM1CGL2-CRM1APL8 | HSM2-CRM1PTM1-CRM1CGL3 | 6-9 | 8.84 | 220-350 | 263 | 25-50 | 39.6 |  |  | N |  |  | OK | Ok | U/W, unskinpass of L2 on both s/f at both edges to 5-8mm cont obsd in f/c, edge wrinkle of L3 on both s/f at both edges to 2-3mm cont obsd in f/c,Dross patches & Spots of L3 on both s/f at f/w H&T Cont obsd in f/c.ins by K B / Manju | P1 |  |  |  | autoClrRemarks | CRM1CGL3 | N |  | 2023-12-11T05:10:19.000+0000 | 0.0884838 | S_GICW | NA | N | A
470 | GI | 23C1TB2000 | 23C1TB0000 | 0.8 | 0.8 | 1337 | 1337 | ZPL120 | ZPL120 | 610 | Nicomac Taikisha Clean Rooms Pvt Lt | Nicomac Taikisha Clean Rooms Pvt Lt | SMS1CAS3-COND2-HSM2-CRM1PTM1-CRM1CGL2-CRM1APL8 | HSM2-CRM1PTM1-CRM1CGL3 | 6-9 | 8.84 | 220-350 | 263 | 25-50 | 39.6 |  |  | N |  |  | OK | Ok | U/W, unskinpass of L2 on both s/f at both edges to 5-8mm cont obsd in f/c, edge wrinkle of L3 on both s/f at both edges to 2-3mm cont obsd in f/c,Dross patches & Spots of L3 on both s/f at f/w H&T Cont obsd in f/c.ins by K B / Manju | P1 |  |  |  | autoClrRemarks | CRM1CGL3 | N |  | 2023-12-11T05:10:03.000+0000 | 0.08756944 | S_GICW | NA | N | A
471 | GI | 23C1TB3000 | 23C1TB0000 | 0.8 | 0.8 | 1337 | 1337 | ZPL120 | ZPL120 | 610 | Nicomac Taikisha Clean Rooms Pvt Lt | Nicomac Taikisha Clean Rooms Pvt Lt | SMS1CAS3-COND2-HSM2-CRM1PTM1-CRM1CGL2-CRM1APL8 | HSM2-CRM1PTM1-CRM1CGL3 | 6-9 | 8.505 | 220-350 | 263 | 25-50 | 39.6 |  |  | N |  |  | OK | Ok | U/W, unskinpass of L2 on both s/f at both edges to 5-8mm cont obsd in f/c, edge wrinkle of L3 on both s/f at both edges to 2-3mm cont obsd in f/c,Dross patches & Spots of L3 on both s/f at f/w H&T Cont obsd in f/c.ins by K B / Manju | P1 |  |  |  | autoClrRemarks | CRM1CGL3 | N |  | 2023-12-11T05:09:48.000+0000 | 0.0877662 | S_GICW | NA | N | A
472 | CRFH | 23966M0000 | 23128685 | 1.48 | 1.48 | 1003 | 1003 | FH02 | FH02 | 610 | Jsw Steel Coated Products Ltd-klmka | Jsw Steel Coated Products Ltd-klmka | SMS1CAS1-COND1-HSM1-CRM1PTM1-CRM1APL | HSM1-CRM1PTM1 | 15-22 | 17.73 |  |  |  |  | 85-120 | 95 |  |  | Pass | ok |  |  | P1 |  |  |  | K | CRM1PTM1 | N |  | 2023-12-29T04:39:26.000+0000 | 0.1081829 | S_CRFHCW | NA | N | A
473 | CRFH | 23963X1000 | 23128686 | 1.48 | 1.48 | 1003 | 1003 | FH02 | FH02 | 610 | Jsw Steel Coated Products Ltd-klmka | Jsw Steel Coated Products Ltd-klmka | SMS1CAS1-COND1-HSM1-CRM1PTM1-CRM1APL | HSM1-CRM1PTM1 | 15-22 | 15.8 |  |  |  |  | 85-120 | 93 |  |  | Pass | K |  |  | P1 |  |  |  | K | CRM1PTM1 | N |  | 2023-12-29T05:09:55.000+0000 | 0.044375 | S_CRFHCW |  | N | A
474 | CRFH | 23963X2000 | 23128686 | 1.48 | 1.48 | 1003 | 1003 | FH02 | FH02 | 610 | Jsw Steel Coated Products Ltd-klmka | NCO | SMS1CAS1-COND1-HSM1-CRM1PTM1-CRM1APL | HSM1-CRM1PTM1 | 15-22 | 2.1 | [12 empty] | N5 |  |  |  | NPF | CRM1PTM1 | Y | Plan Deviation | 2023-12-29T04:09:11.000+0000 |  | 9HRCENDCUTS |  | N | A
475 | GI | 23B1NSD000 | 23B1NS0000 | 0.8 | 1 | 1250 | 1485 | ZSP001 | NPF-CRGI | 508 | JSW - PROCESS DIVERSION | NCO | SMS1CAS1-COND1-HSM1-CRM1PTM1-CRM1CGL2-CRM1APL8 | HSM2-CRM1PTM1-CRM1CGL3 | 2-15 | 0.01 | 255- | 281 | 20- | 39 |  |  | N |  |  |  | NotOk | Scrap Coil | N5 | No Defect | CRM1CGL3 |  | dummy | CRM1CGL3 | N5 | Plan Deviation | 2023-12-05T11:41:55.000+0000 | 24.69336 | 9GLTRIMMING | NA | N | C
476 | GI | 23B1NX1000 | 23B1NX0000 | 0.6 | 0.6 | 1470 | 1470 | ZAP221 | ZAP221 | 508 | Grv Steels Private Limited | Grv Steels Private Limited | SMS2CAS8-COND2-HSM2-CRM1PTM1-CRM1CGL2-CRM1APL8 | HSM2-CRM1PTM1-CRM1CGL3 | 9-18 | 15.11 | 120-180 | 172 | 36-55 | 45.25 | 30-50 | 43.5 | N |  | Pass |  | NotOk | U/w Done. )Edge burr of L3 on both s/f at o/s cont obsd in f/c.snap shared. sample colleted Spm roll markof L3 un-feelable on both s/f at o/s cont obsd from ID upto 2000mtrs . ( snap shared ) Nozzle line of L3/2 n both s/f at o/s to 40mm cont obsd in f/c.Improper SPM band of L2 angle visible on both s/f at d/s egde to Approx 160mm cont obsd in f/c. (OK as per Vikas sir). Dross spots of L2 on both s/f at f/w h&t discont obsd in f/c. . Oiling Done.over width obsereving.. 1479mm ( req-Min 1470mm Max:1474mm ) | P1 | Edge Cut /Edge Crack | CRM1CGL3 |  | Can be ok to check Custmer feedback. U/w Done. )Edge burr of L3 on both s/f at o/s cont obsd in f/c.snap shared. sample colleted Spm roll markof L3 un-feelable on both s/f at o/s cont obsd from ID upto 2000mtrs . ( snap shared ) Nozzle line of L3/2 n both s/f at o/s to 40mm cont obsd in f/c.Improper SPM band of L2 angle visible on both s/f at d/s egde to Approx 160mm cont obsd in f/c. (OK as per Vikas sir). Dross spots of L2 on both s/f at f/w h&t discont obsd in f/c. . Oiling Done.over width obsereving.. 1479mm ( req-Min 1470mm Max:1474mm ) | CRM1CGL3 | N |  | 2023-12-25T03:42:24.000+0000 | 37.75596 | S_GICW | FN | N | C
477 | GI | 23B1SB0000 | 23B1SB0000 | 0.6 | 0.6 | 1360 | 1360 | ZAP130 | ZAP130 | 610 | Jswmi Steel Service Center Pvt Limi | Jswmi Steel Service Center Pvt Limi | SMS1CAS3-COND2-HSM2-CRM1PTM1-CRM1CGL2-CRM1APL8 | HSM1-CRM1PTM1-CRM1CGL3 | 15-30 | 26.335 | 205-280 | 257 | 30-60 | 40.9 | 40-55 | 53.3 | N |  | Pass |  | Ok | U/W.Done.Dross/Whitish spots of L3 un-feelable on both s/f at f/w h&t discont obsd in f/c. Unskin pass on both s/f at both edge to 5mm cont obsd in f/c..Oiling Done | RW | Poor Built Up/Telescope | CRM1CGL3 | SPCLCRS1 | SPCL fort Build-up correction- U/W.Done.Dross/Whitish spots of L3 un-feelable on both s/f at f/w h&t discont obsd in f/c. Unskin pass on both s/f at both edge to 5mm cont obsd in f/c..Oiling Done | CRM1CGL3 | N |  | 2023-12-12T04:42:31.000+0000 | 31.31311 | S_GICW |  | N | A
478 | ZM | 23A6CX2000 | 23A6CX0000 | 2 | 2 | 1082 | 1082 | MST935 | MSP401 | 610 | Goodluck Metallics | NCO | SMS1CAS1-COND2-HSM2-CRM1PTM1-CRM1CGL3-CRM1APL8 | HSM1-CRM1PTM1-CRM1CGL3 | 6-14 | 8.615 | - | 388 | - | 21.51 |  |  | Y |  | Pass | ok 1.996 | NotOk | Splash mark of L4 feelable obsd on top s/fat c/wfrom id 200 to 215mtrs .Air wipping mark of L3/4 nailfeelable obsd on bottom s/f at 50-65mm to both edges in f/c and L3 unfeelable on top s/f at 30mm to both edges in f/c . Air blowing mark of L2/3 unfeelable obsd on top s/f in f/w in f/c .Air angle Mark of L3 unfeelable on both s/f at both sides to 120-130 mm cont obsd in F/c.Flow Mark of L3 on both s/f at f/w cont obsd in F/c.Dross spots and Patches of L3 on both s/f at F/w H&T discont obsd in F/c. | N2 | Splash Mark | CRM1CGL3 |  | MSP401 in Splash Mark Splash mark of L4 feelable obsd on top s/fat c/wfrom id 200 to 215mtrs .Air wipping mark of L3/4 nailfeelable obsd on bottom s/f at 50-65mm to both edges in f/c and L3 unfeelable on top s/f at 30mm to both edges in f/c . Air blowing mark of L2/3 unfeelable obsd on top s/f in f/w in f/c .Air angle Mark of L3 unfeelable on both s/f at both sides to 120-130 mm cont obsd in F/c.Flow Mark of L3 on both s/f at f/w cont obsd in F/c.Dross spots and Patches of L3 on both s/f at F/w H&T discont obsd in F/c. | CRM1CGL3 | Y | Plan Deviation | 2023-12-31T10:12:20.000+0000 | 0.6667708 | S_ZMCW | NA | N | C
479 | ZM | 23B1FN1000 | 23B1FN0000 | 2 | 2 | 1082 | 1082 | MST935 | MST935 | 610 | Goodluck Metallics | Goodluck Metallics | SMS1CAS1-COND2-HSM2-CRM1PTM1-CRM1CGL3-CRM1APL8 | HSM2-CRM1PTM1-CRM1CGL3 | 6-14 | 11.645 | 350-500 | 475 | 16-50 | 16 |  |  | Y |  | Pass | OK 2.03 | NotOk | Air wipping mark of L3/4 nailfeelable obsd on bottom s/f at 45-55mm to both edges in f/c and L3 unfeelable on top s/f at 30mm to both edges in f/c . Air blowing mark of L2/3 unfeelable obsd on top s/f in f/w in f/c .Air angle Mark of L3 unfeelable on both s/f at both sides to 120-130 mm cont obsd in F/c.Flow Mark of L3 on both s/f at f/w cont obsd in F/c.Dross spots and Patches of L3 on both s/f at F/w H&T discont obsd in F/c. | P1 | Air Wiping Mark | CRM1CGL3 |  | Can be ok asper QAD,and 10spot reading 242gsm min ok, Air wipping mark of L3/4 nailfeelable obsd on bottom s/f at 45-55mm to both edges in f/c and L3 unfeelable on top s/f at 30mm to both edges in f/c . Air blowing mark of L2/3 unfeelable obsd on top s/f in f/w in f/c .Air angle Mark of L3 unfeelable on both s/f at both sides to 120-130 mm cont obsd in F/c.Flow Mark of L3 on both s/f at f/w cont obsd in F/c.Dross spots and Patches of L3 on both s/f at F/w H&T discont obsd in F/c. | CRM1CGL3 | N |  | 2023-12-31T12:54:08.000+0000 | 0.6751968 | S_ZMCW | NA | N | A
480 | ZM | 23B1FN2000 | 23B1FN0000 | 2 | 2 | 1082 | 1082 | MST935 | MST935 | 610 | Goodluck Metallics | Goodluck Metallics | SMS1CAS1-COND2-HSM2-CRM1PTM1-CRM1CGL3-CRM1APL8 | HSM2-CRM1PTM1-CRM1CGL3 | 6-14 | 8.64 | 350-500 | 475 | 16-50 | 16 |  |  | Y |  | Pass | OK 2.03 | NotOk | Air wipping mark of L3/4 nailfeelable obsd on bottom s/f at 45-55mm to both edges in f/c and L3 unfeelable on top s/f at 30mm to both edges in f/c . Air blowing mark of L2/3 unfeelable obsd on top s/f in f/w in f/c .Air angle Mark of L3 unfeelable on both s/f at both sides to 120-130 mm cont obsd in F/c.Flow Mark of L3 on both s/f at f/w cont obsd in F/c.Dross spots and Patches of L3 on both s/f at F/w H&T discont obsd in F/c. | P1 | Air Wiping Mark | CRM1CGL3 |  | Can be ok asper QAD,and 10spot reading 242gsm min ok, Air wipping mark of L3/4 nailfeelable obsd on bottom s/f at 45-55mm to both edges in f/c and L3 unfeelable on top s/f at 30mm to both edges in f/c . Air blowing mark of L2/3 unfeelable obsd on top s/f in f/w in f/c .Air angle Mark of L3 unfeelable on both s/f at both sides to 120-130 mm cont obsd in F/c.Flow Mark of L3 on both s/f at f/w cont obsd in F/c.Dross spots and Patches of L3 on both s/f at F/w H&T discont obsd in F/c. | CRM1CGL3 | N |  | 2023-12-31T12:55:25.000+0000 | 0.6753009 | S_ZMCW | NA | N | A
481 | PPGL | 23B31D1100 | 23B31D1000 | 0.5 | 0.5 | 1220 | 1220 | LCO955 | LCO955 | 508 | JSW MTS COLOURON PLUS | JSW MTS COLOURON PLUS | SMS1CAS1-COND1-HSM1-CRM1PTM1-CRM1CGL2-CRM1CCL1-CRM1APL9 | HSM1-CRM1PTM1-CRM1CGL2-CRM1CCL1 | 3-5 | 3.502 | 550-700 | 665 |  |  | 80-95 | 94.8 | Y | CB |  | OK | Ok | Liner marking and water mark found ok as per TDC jsw coloron+ 0.50mm AZ150 ISI 15965 BIS approved.Strech mark of L2 cont obsd on both s/f H&T at F/W in F/C.Multiple dent L3 cont obsd in full coil.& edge wavy L3 in both side edge cont obsd in full coil. Dross Lines & patches of L2 unfeelable on both s/f at f/w h&t cont obsd in f/c. | P1 |  |  |  | autoClrRemarks | CRM1CCL1 | N |  | 2023-12-16T21:44:10.000+0000 | 0.0405787 | S_PPGLCW | FN | N | A
482 | PPGL | 23B31D1200 | 23B31D1000 | 0.5 | 0.5 | 1220 | 1220 | LCO955 | LCO955 | 508 | JSW MTS COLOURON PLUS | JSW MTS COLOURON PLUS | SMS1CAS1-COND1-HSM1-CRM1PTM1-CRM1CGL2-CRM1CCL1-CRM1APL9 | HSM1-CRM1PTM1-CRM1CGL2-CRM1CCL1 | 3-5 | 3.512 | 550-700 | 665 |  |  | 80-95 | 94.8 | Y | CB |  | OK | Ok | Liner marking and water mark found ok as per TDC jsw coloron+ 0.50mm AZ150 ISI 15965 BIS approved.Strech mark of L2 cont obsd on both s/f H&T at F/W in F/C.Multiple dent L3 cont obsd in full coil.& edge wavy L3 in both side edge cont obsd in full coil. Dross Lines & patches of L2 unfeelable on both s/f at f/w h&t cont obsd in f/c. | P1 |  |  |  | autoClrRemarks | CRM1CCL1 | N |  | 2023-12-16T21:51:05.000+0000 | 0.0446412 | S_PPGLCW | FN | N | A
483 | PPGL | 23B31D1300 | 23B31D1000 | 0.5 | 0.5 | 1220 | 1220 | LCO955 | LCO955 | 508 | JSW MTS COLOURON PLUS | JSW MTS COLOURON PLUS | SMS1CAS1-COND1-HSM1-CRM1PTM1-CRM1CGL2-CRM1CCL1-CRM1APL9 | HSM1-CRM1PTM1-CRM1CGL2-CRM1CCL1 | 3-5 | 3.71 | 550-700 | 665 |  |  | 80-95 | 94.8 | Y | CB |  | OK | Ok | Liner marking and water mark found ok as per TDC jsw coloron+ 0.50mm AZ150 ISI 15965 BIS approved.Strech mark of L2 cont obsd on both s/f H&T at F/W in F/C.Multiple dent L3 cont obsd in full coil.& edge wavy L3 in both side edge cont obsd in full coil. Dross Lines & patches of L2 unfeelable on both s/f at f/w h&t cont obsd in f/c.SPR | P1 |  |  |  | autoClrRemarks | CRM1CCL1 | N |  | 2023-12-16T21:51:51.000+0000 | 0.04446759 | S_PPGLCW | FN | N | A
484 | PPGL | 23B31D2100 | 23B31D2000 | 0.5 | 0.5 | 1220 | 1220 | LCO955 | LCO955 | 508 | JSW MTS COLOURON PLUS | JSW MTS COLOURON PLUS | SMS1CAS1-COND1-HSM1-CRM1PTM1-CRM1CGL2-CRM1CCL1-CRM1APL9 | HSM1-CRM1PTM1-CRM1CGL2-CRM1CCL1 | 3-5 | 4.572 | 550-700 | 662 |  |  | 80-95 | 94 | Y | CB |  | OK | Ok | Liner marking and water mark found ok as per TDC jsw coloron+ 0.50mm AZ150 ISI 15965 BIS approved..Multiple dent L3 cont obsd in full coil.& edge wavy L3 in both side edge cont obsd in full coil.Strech mark of L2 cont obsd on both s/f H&T at F/W in F/C. Dross Lines & patches of L2 unfeelable on both s/f at f/w h&t cont obsd in f/c. | P1 |  |  |  | autoClrRemarks | CRM1CCL1 | N |  | 2023-12-16T21:50:44.000+0000 | 0.0425463 | S_PPGLCW | FN | N | A
485 | PPGL | 23B31D2200 | 23B31D2000 | 0.5 | 0.5 | 1220 | 1220 | LCO955 | LCO955 | 508 | JSW MTS COLOURON PLUS | JSW MTS COLOURON PLUS | SMS1CAS1-COND1-HSM1-CRM1PTM1-CRM1CGL2-CRM1CCL1-CRM1APL9 | HSM1-CRM1PTM1-CRM1CGL2-CRM1CCL1 | 3-5 | 3.227 | 550-700 | 662 |  |  | 80-95 | 94 | Y | CB |  | OK | Ok | Liner marking and water mark found ok as per TDC jsw coloron+ 0.50mm AZ150 ISI 15965 BIS approved..Multiple dent L3 cont obsd in full coil.& edge wavy L3 in both side edge cont obsd in full coil.Strech mark of L2 cont obsd on both s/f H&T at F/W in F/C. Dross Lines & patches of L2 unfeelable on both s/f at f/w h&t cont obsd in f/c. | P1 |  |  |  | autoClrRemarks | CRM1CCL1 | N |  | 2023-12-16T21:50:38.000+0000 | 0.04172454 | S_PPGLCW | FN | N | A
486 | PPGL | 23B31D2300 | 23B31D2000 | 0.5 | 0.5 | 1220 | 1220 | LCO955 | LCO955 | 508 | JSW MTS COLOURON PLUS | JSW MTS COLOURON PLUS | SMS1CAS1-COND1-HSM1-CRM1PTM1-CRM1CGL2-CRM1CCL1-CRM1APL9 | HSM1-CRM1PTM1-CRM1CGL2-CRM1CCL1 | 3-5 | 3.42 | 550-700 | 662 |  |  | 80-95 | 94 | Y | CB |  | OK | Ok | Liner marking and water mark found ok as per TDC jsw coloron+ 0.50mm AZ150 ISI 15965 BIS approved..Multiple dent L3 cont obsd in full coil.& edge wavy L3 in both side edge cont obsd in full coil.Strech mark of L2 cont obsd on both s/f H&T at F/W in F/C. Dross Lines & patches of L2 unfeelable on both s/f at f/w h&t cont obsd in f/c.SPR | P1 |  |  |  | autoClrRemarks | CRM1CCL1 | N |  | 2023-12-16T21:51:13.000+0000 | 0.04137731 | S_PPGLCW | FN | N | A
487 | GI | 23B42D0000 | 23B42D0000 | 1 | 1 | 1200 | 1200 | ZAP221 | ZAP221 | 610 | Jswmi Steel Service Center Pvt Limi | Jswmi Steel Service Center Pvt Limi | SMS2CAS8-COND2-HSM2-CRM1PTM1-CRM1CGL2-CRM1APL8 | HSM2-CRM1PTM1-CRM1CGL3 | 15-30 | 22.81 | 120-180 | 180 | 36-55 | 47.2 | 30-50 | 41.1 | N |  | Pass | OK | NotOk | U/W Done.2MM Overwidth obsd.Nozzle cleaning mark of L5 from id to 7mtrs. Pinch shade of L4 on both s/f at o/s to 400mm cont obsd from id 2000-2110,2220-2250mtr after d/s to 500mm cont obsd from id 2260-2300mtr. Whitish impression of L3/2 on top s/f at both edges to 160mm cont obsd from id to approx 2300mtrs,snap shared. Unskinpassed edges of 5-7mm on both s/f at both edges cont in f/c. Flow mark of L2 on both s/f f/w cont in f/c. Dross spots of L3/2 on both s/f at H /T disct obsd f/c .Oiling Done | RW | Pinching Shade | CRM1CGL3 | SPCLCRS1 | Salvage ID 7 mtr & OD 400 mtr at SPCL U/W Done.2MM Overwidth obsd.Nozzle cleaning mark of L5 from id to 7mtrs. Pinch shade of L4 on both s/f at o/s to 400mm cont obsd from id 2000-2110,2220-2250mtr after d/s to 500mm cont obsd from id 2260-2300mtr. Whitish impression of L3/2 on top s/f at both edges to 160mm cont obsd from id to approx 2300mtrs,snap shared. Unskinpassed edges of 5-7mm on both s/f at both edges cont in f/c. Flow mark of L2 on both s/f f/w cont in f/c. Dross spots of L3/2 on both s/f at H /T disct obsd f/c .Oiling Done | CRM1CGL3 | N |  | 2023-12-02T06:44:38.000+0000 | 0.3139699 | S_GICW | FN | N | A
488 | GI | 23B3RF0000 | 23B3RF0000 | 1.4 | 1.4 | 1220 | 1220 | ZTU110 | ZTU110 | 508 | Kizhakkethil Steels Pvt Ltd | Kizhakkethil Steels Pvt Ltd | SMS1CAS1-COND1-HSM1-CRM1PTM1-CRM1CGL2-CRM1APL8 | HSM1-CRM1PTM1-CRM1CGL3 | 6-24 | 21.44 | 180-400 | 375.205 | 20-50 | 38.99 |  |  | Y |  | Pass | OK | Ok | Liner marking found ok.Dross Patches and Spots of L3 on both s/f at F/w H&T discont obsd in F/c.screches of l3 both s/f at h/t dis cont obsd in f/c.nozzle line of L2/3 both s/d at h/t dis cont obsd in f/c. | P1 |  |  |  | can be ok | CRM1CGL3 | N |  | 2023-12-01T11:02:19.000+0000 | 0.1424653 | S_GICW | NA | N | B
489 | PPGL | 23B2PB1000 | 23B2PB0000 | 0.47 | 0.47 | 1220 | 1220 | LPR955 | LPR955 | 508 | JSW MTS PRAGATI PLUS | JSW MTS PRAGATI PLUS | SMS1CAS1-COND1-HSM1-CRM1PTM1-CRM1CGL2-CRM1CCL1-CRM1APL9 | HSM1-CRM1PTM1-CRM1CGL2-CRM1CCL1 | 3-5 | 4.237 | 550-700 | 666 |  |  | 80-95 | 95 | Y | CB |  | ok | Ok | fold mark of L3(light feelable and not uncoated) along the width at d/s int obsd at 700mm pitch in f/c from input, dross patch of L3 on both s/f H&T discont obsd in f/c,hunting mark of L3 int obsd in f/c,dross line of L3 on top s/f at d/s c/w cont obsd in f/c,liner marking and water mark found ok as per TDC jsw pragathi+ 0.47mm AZ70 ISI 15965 BIS approved. OK Rajiv | P1 |  |  |  | autoClrRemarks | CRM1CCL1 | N |  | 2023-12-21T12:09:22.000+0000 | 0.178912 | S_PPGLCW | FN | N | B
490 | PPGL | 23B2PB2000 | 23B2PB0000 | 0.47 | 0.47 | 1220 | 1220 | LPR955 | LPR955 | 508 | JSW MTS PRAGATI PLUS | JSW MTS PRAGATI PLUS | SMS1CAS1-COND1-HSM1-CRM1PTM1-CRM1CGL2-CRM1CCL1-CRM1APL9 | HSM1-CRM1PTM1-CRM1CGL2-CRM1CCL1 | 3-5 | 4.732 | 550-700 | 666 |  |  | 80-95 | 95 | Y | CB |  | ok | Ok | fold mark of L3(light feelable and not uncoated) along the width at d/s int obsd at 700mm pitch in f/c from input, dross patch of L3 on both s/f H&T discont obsd in f/c,hunting mark of L3 int obsd in f/c,dross line of L3 on top s/f at d/s c/w cont obsd in f/c,liner marking and water mark found ok as per TDC jsw pragathi+ 0.47mm AZ70 ISI 15965 BIS approved. OK Rajiv | P1 |  |  |  | autoClrRemarks | CRM1CCL1 | N |  | 2023-12-21T12:01:53.000+0000 | 0.1726273 | S_PPGLCW | FN | N | B
491 | PPGL | 23B2PB3000 | 23B2PB0000 | 0.47 | 0.47 | 1220 | 1220 | LPR955 | LPR955 | 508 | JSW MTS PRAGATI PLUS | JSW MTS PRAGATI PLUS | SMS1CAS1-COND1-HSM1-CRM1PTM1-CRM1CGL2-CRM1CCL1-CRM1APL9 | HSM1-CRM1PTM1-CRM1CGL2-CRM1CCL1 | 3-5 | 4.697 | 550-700 | 666 |  |  | 80-95 | 95 | Y | CB |  | ok | Ok | dross line(nozzle line) of L3 on top s/f at d/s c/w cont obsd in f/c,fold mark of L3(light feelable and not uncoated) along the width at d/s int obsd at 700mm pitch in f/c from input, dross patch of L3 on both s/f H&T discont obsd in f/c,hunting mark of L3 int obsd in f/c,liner marking and water mark found ok as per TDC jsw pragathi+ 0.47mm AZ70 ISI 15965 BIS approved. OK Rajiv | P1 |  |  |  | autoClrRemarks | CRM1CCL1 | N |  | 2023-12-21T12:01:02.000+0000 | 0.1704745 | S_PPGLCW | FN | N | B
492 | PPGL | 23B2PB4000 | 23B2PB0000 | 0.47 | 0.47 | 1220 | 1220 | LPR955 | LPR955 | 508 | JSW MTS PRAGATI PLUS | JSW MTS PRAGATI PLUS | SMS1CAS1-COND1-HSM1-CRM1PTM1-CRM1CGL2-CRM1CCL1-CRM1APL9 | HSM1-CRM1PTM1-CRM1CGL2-CRM1CCL1 | 3-5 | 4.442 | 550-700 | 666 |  |  | 80-95 | 95 | Y | CB |  | ok | Ok | fold mark of L3(light feelable and not uncoated) along the width at d/s int obsd at 700mm pitch in f/c from input, dross patch of L3 on both s/f H&T discont obsd in f/c,hunting mark of L3 int obsd in f/c,dross line of L3 on top s/f at d/s c/w cont obsd in f/c,liner marking and water mark found ok as per TDC jsw pragathi+ 0.47mm AZ70 ISI 15965 BIS approved. OK Rajiv | P1 |  |  |  | autoClrRemarks | CRM1CCL1 | N |  | 2023-12-21T12:01:45.000+0000 | 0.1688079 | S_PPGLCW | FN | N | B
493 | PPGL | 23B2PB5000 | 23B2PB0000 | 0.47 | 0.47 | 1220 | 1220 | LPR955 | LPR955 | 508 | JSW MTS PRAGATI PLUS | JSW MTS PRAGATI PLUS | SMS1CAS1-COND1-HSM1-CRM1PTM1-CRM1CGL2-CRM1CCL1-CRM1APL9 | HSM1-CRM1PTM1-CRM1CGL2-CRM1CCL1 | 3-5 | 3.903 | 550-700 | 666 |  |  | 80-95 | 95 | Y | CB |  | ok | Ok | dross line(nozzle line) of L3 on top s/f at both sides c/w cont obsd in f/c,fold mark of L3(light feelable and not uncoated) along the width at d/s int obsd at 700mm pitch in f/c from input, dross patch of L3 on both s/f H&T discont obsd in f/c,hunting mark of L3 int obsd in f/c,liner marking and water mark found ok as per TDC jsw pragathi+ 0.47mm AZ70 ISI 15965 BIS approved.SPR OK Rajiv | P1 |  |  |  | autoClrRemarks | CRM1CCL1 | N |  | 2023-12-21T12:09:28.000+0000 | 0.1728819 | S_PPGLCW | FN | N | B
494 | GI | 23C2FL1000 | 23C2FL0000 | 0.7 | 0.7 | 1495 | 1495 | ZEX532 | ZEX532 | 508 | Sandrini Metalli Spa | Sandrini Metalli Spa | SMS1CAS3-COND2-HSM2-CRM1PTM1-CRM1CGL3-CRM1APL8 | HSM2-CRM1PTM1-CRM1CGL3 | 7-15 | 14.725 | 320-420 | 380 | 20-45 | 26 |  |  | N |  |  | 0.718 ok | Ok | U/W.Dross Patches & spots of L3 on both s/f at f/w cont obsd in f/c.Nozzle Line of L2 on top s/f cont obsd in f/c.Stretch marks of L2 on both s/f cont obsd in f/c. INSPECT BY NISHMITHA /MOHIT | P1 |  |  |  | autoClrRemarks | CRM1CGL3 | N |  | 2023-12-13T15:55:19.000+0000 | 0.02908565 | S_GICW |  | N | C
495 | GI | 23C2FL2000 | 23C2FL0000 | 0.7 | 0.7 | 1495 | 1495 | ZEX532 | ZEX532 | 508 | Sandrini Metalli Spa | Sandrini Metalli Spa | SMS1CAS3-COND2-HSM2-CRM1PTM1-CRM1CGL3-CRM1APL8 | HSM2-CRM1PTM1-CRM1CGL3 | 7-15 | 13.03 | 320-420 | 380 | 20-45 | 26 |  |  | N |  |  | 0.718 ok | Ok | U/W.Dross Patches & spots of L3 on both s/f at f/w cont obsd in f/c.Nozzle Line of L2 on top s/f cont obsd in f/c.Stretch marks of L2 on both s/f cont obsd in f/c.Snout marks of L2 on both s/f discont obsd in f/c. INSPECT BY NISHMITHA/MOHIT | P1 |  |  |  | autoClrRemarks | CRM1CGL3 | N |  | 2023-12-13T15:55:39.000+0000 | 0.02895833 | S_GICW |  | N | C
496 | GI | 23C2FM1000 | 23C2FM0000 | 0.7 | 0.7 | 1495 | 1495 | ZEX532 | ZEX532 | 508 | Sandrini Metalli Spa | Sandrini Metalli Spa | SMS1CAS3-COND2-HSM2-CRM1PTM1-CRM1CGL3-CRM1APL8 | HSM2-CRM1PTM1-CRM1CGL3 | 7-15 | 14.735 | 320-420 | 376 | 20-45 | 26.48 |  |  | N |  |  | OK | Ok | Dross Patches & spots of L3 on both s/f at f/w h&t discont obsd in f/c.Nozzle Line of L2 on top s/f at d/s to 45mm cont obsd in f/c.Insp by manju. | P1 |  |  |  | autoClrRemarks | CRM1CGL3 | N |  | 2023-12-14T04:47:27.000+0000 | 0.00525463 | S_GICW |  | N | B
497 | GI | 23C2FM2000 | 23C2FM0000 | 0.7 | 0.7 | 1495 | 1495 | ZEX532 | ZEX532 | 508 | Sandrini Metalli Spa | Sandrini Metalli Spa | SMS1CAS3-COND2-HSM2-CRM1PTM1-CRM1CGL3-CRM1APL8 | HSM2-CRM1PTM1-CRM1CGL3 | 7-15 | 13.485 | 320-420 | 376 | 20-45 | 26.44 |  |  | N |  |  | OK | Ok | Dross Patches & spots of L3 on both s/f at f/w h&t discont obsd in f/c.Nozzle Line of L2 on top s/f at d/s to 45mm cont obsd in f/c. Insd by Srikanth. | P1 |  |  |  | autoClrRemarks | CRM1CGL3 | N |  | 2023-12-14T04:47:21.000+0000 | 0.004814815 | S_GICW |  | N | B
498 | GI | 23C2GB1000 | 23C2GB0000 | 0.7 | 0.7 | 1495 | 1495 | ZEX532 | ZEX532 | 508 | Sandrini Metalli Spa | Sandrini Metalli Spa | SMS1CAS3-COND2-HSM2-CRM1PTM1-CRM1CGL3-CRM1APL8 | HSM2-CRM1PTM1-CRM1CGL3 | 7-15 | 14.72 | 320-420 | 356 | 20-45 | 20 |  |  | N |  |  | 0.692 OK | Ok | Whitesh Lines of L3/2 on bottom s/f at f/w h&t Long interval obsd in f/c.Dross Patches & spots of L3 on both s/f at f/w h&t discont obsd in f/c. INSPT BY SHRIKANT | P1 |  |  |  | autoClrRemarks | CRM1CGL3 | N |  | 2023-12-13T11:55:48.000+0000 | 0.06835648 | S_GICW | NA | N | B
499 | GI | 23C2GB2000 | 23C2GB0000 | 0.7 | 0.7 | 1495 | 1495 | ZEX532 | ZEX532 | 508 | Sandrini Metalli Spa | Sandrini Metalli Spa | SMS1CAS3-COND2-HSM2-CRM1PTM1-CRM1CGL3-CRM1APL8 | HSM2-CRM1PTM1-CRM1CGL3 | 7-15 | 13.595 | 320-420 | 356 | 20-45 | 20 |  |  | N |  |  | 0.692 OK | Ok | Whitesh Lines of L3/2 on bottom s/f at f/w h&t Long interval obsd in f/c.Dross Patches & spots of L3/L4 (unfeelable) on both s/f at f/w h&t discont obsd in f/c.Strech marks of L3/2 on both s/c cont obsd in f/c. INSPECT BY NISHMITA/MOHIT | P1 |  |  |  | autoClrRemarks | CRM1CGL3 | N |  | 2023-12-13T11:55:53.000+0000 | 0.0703588 | S_GICW | NA | N | B
500 | GI | 23C2GH1000 | 23C2GH0000 | 0.7 | 0.7 | 1495 | 1495 | ZEX532 | ZEX532 | 508 | Sandrini Metalli Spa | Sandrini Metalli Spa | SMS1CAS3-COND2-HSM2-CRM1PTM1-CRM1CGL3-CRM1APL8 | HSM2-CRM1PTM1-CRM1CGL3 | 7-15 | 14.71 | 320-420 | 367 | 20-45 | 27 |  |  | N |  | Pass | 0.712 OK | NotOk | Whitish lines & patches of L4 lightlyfeelable on on top s/f at o/s to c/w cont obsd in ID 50 mtr to 1460 mtr snap shared .Dross spots & patches of L2 on both s/f at f/w h&t discont obsd in f/c.Nozzle Line of L2 on top s/f at d/s to 45mm cont obsd in f/c.Insp by Manju. | RW | WTF/Water Carry Over | CRM1CGL3 | SPCLCRS1 | Underwind and Collect Defect sample Whitish lines & patches of L4 lightlyfeelable on on top s/f at o/s to c/w cont obsd in ID 50 mtr to 1460 mtr snap shared .Dross spots & patches of L2 on both s/f at f/w h&t discont obsd in f/c.Nozzle Line of L2 on top s/f at d/s to 45mm cont obsd in f/c.Insp by Manju. | CRM1CGL3 | N |  | 2023-12-14T03:16:43.000+0000 | 0.8067824 | S_GICW | NA | N | B
501 | GI | 23C2GH2000 | 23C2GH0000 | 0.7 | 0.7 | 1495 | 1495 | ZEX532 | ZEX532 | 508 | Sandrini Metalli Spa | Sandrini Metalli Spa | SMS1CAS3-COND2-HSM2-CRM1PTM1-CRM1CGL3-CRM1APL8 | HSM2-CRM1PTM1-CRM1CGL3 | 7-15 | 11.34 | 320-420 | 367 | 20-45 | 27 |  |  | N |  |  | 0.712 OK | Ok | Dross Patches & spots of L3 on both s/f at f/w h&t discont obsd in f/c.Nozzle Line of L2 on top s/f at d/s to 45mm cont obsd in f/c. | P1 |  |  |  | autoClrRemarks | CRM1CGL3 | N |  | 2023-12-13T13:24:24.000+0000 | 0.2156019 | S_GICW | NA | N | B
502 | CRCA | 23C37P2000 | 23685024 | 2.5 | 2.5 | 1510 | 1510 | EX10 | EX10 | 610 | Rotrade S.R.L. | NCO | SMS1CAS3-COND2-HSM2-CRM1PTM1-CRM1ECL-CRM1BAF-CRM1SPM-SPCLCRS1-CRM1APL | HSM2-CRM1PTM1 | 14.825-30.708 | 3.6 | [12 empty] | N5 |  |  |  | NPF | CRM1PTM1 | Y | Down Gradation | 2023-12-19T01:47:17.000+0000 |  | 9HRCENDCUTS |  | N | C
503 | GI | 23C2GN1000 | 23C2GN0000 | 0.7 | 0.7 | 1495 | 1495 | ZEX532 | ZEX532 | 508 | Sandrini Metalli Spa | Sandrini Metalli Spa | SMS1CAS3-COND2-HSM2-CRM1PTM1-CRM1CGL3-CRM1APL8 | HSM2-CRM1PTM1-CRM1CGL3 | 7-15 | 14.74 | 320-420 | 321 | 20-45 | 26.3 |  |  | N |  |  | OK | Ok | Whitesh Lines of L3/2 on both s/f at f/w h&t Long interval obsd in f/c.Dross Patches & spots of L3 on both s/f at f/w h&t discont obsd in f/c. Insd by Srikanth. | P1 |  |  |  | autoClrRemarks | CRM1CGL3 | N |  | 2023-12-14T04:54:49.000+0000 | 0.006701389 | S_GICW |  | N | B
504 | GI | 23C2GN2000 | 23C2GN0000 | 0.7 | 0.7 | 1495 | 1495 | ZEX532 | ZEX532 | 508 | Sandrini Metalli Spa | Sandrini Metalli Spa | SMS1CAS3-COND2-HSM2-CRM1PTM1-CRM1CGL3-CRM1APL8 | HSM2-CRM1PTM1-CRM1CGL3 | 7-15 | 13.47 | 320-420 | 321 | 20-45 | 26.3 |  |  | N |  |  | OK | Ok | Whitesh Lines of L3/2 on both s/f at f/w h&t Long interval obsd in f/c.Dross Patches & spots of L3 on both s/f at f/w h&t discont obsd in f/c. Insd by Srikanth. | P1 |  |  |  | autoClrRemarks | CRM1CGL3 | N |  | 2023-12-14T04:54:44.000+0000 | 0.006273148 | S_GICW |  | N | B
505 | GI | 23C2HG1000 | 23C2HG0000 | 0.7 | 0.7 | 1495 | 1495 | ZEX532 | ZEX532 | 508 | Sandrini Metalli Spa | Sandrini Metalli Spa | SMS1CAS3-COND2-HSM2-CRM1PTM1-CRM1CGL3-CRM1APL8 | HSM2-CRM1PTM1-CRM1CGL3 | 7-15 | 14.725 | 320-420 | 338 | 20-45 | 30 |  |  | N |  | Pass | 0.713 OK | NotOk | Dross Patches & spots of L3/L4 on both s/f at f/w cont obsd From ID 800MTR(video shared.Whitesh Lines of L3/2 on bottom s/f at f/w h&t Long interval obsd in f/cNozzle Line of L2 on top s/f at d/s to 45mm cont obsd in f/c.Strech marks of L3/2 on both s/c cont obsd in f/c. INSPECT BY MOHIT/NISHMITA | P1 | Dross Patches | CRM1CGL2 |  | ok to check Coustmer feedback "Dross Patches & spots of L3/L4 on both s/f at f/w cont obsd From ID 800MTR(video shared.Whitesh Lines of L3/2 on bottom s/f at f/w h&t Long interval obsd in f/cNozzle Line of L2 on top s/f at d/s to 45mm cont obsd in f/c.Strech marks of L3/2 on both s/c cont obsd in f/c. INSPECT BY MOHIT/NISHMITA" | CRM1CGL3 | N |  | 2023-12-14T09:52:44.000+0000 | 0.9837731 | S_GICW | NA | N | B
506 | GI | 23C2HG2000 | 23C2HG0000 | 0.7 | 0.7 | 1495 | 1495 | ZEX532 | ZEX532 | 508 | Sandrini Metalli Spa | Sandrini Metalli Spa | SMS1CAS3-COND2-HSM2-CRM1PTM1-CRM1CGL3-CRM1APL8 | HSM2-CRM1PTM1-CRM1CGL3 | 7-15 | 13.515 | 320-420 | 338 | 20-45 | 30 |  |  | N |  | Pass | 0.713 OK | NotOk | Dross Patches & spots of L3/4 on both s/f at f/w cont obsd From ID 100MTR(video shared).Rubbing Scratches of L3/4 on top s/f at d/s discont obsd in f/c.Whitesh Lines of L3/2 on bottom s/f at f/w h&t Long interval obsd in f/c.Nozzle Line of L2 on top s/f at d/s to 45mm cont obsd in f/c.Strech marks of L3/2 on both s/c cont obsd in f/c. INSPECT BY NISHMITA /MOHIT | RW | Dross Patches | CRM1CGL3 | SPCLCRS1 | Underwind & collect scratches defect sample "Dross Patches & spots of L3/4 on both s/f at f/w cont obsd From ID 100MTR(video shared).Rubbing Scratches of L3/4 on top s/f at d/s discont obsd in f/c.Whitesh Lines of L3/2 on bottom s/f at f/w h&t Long interval obsd in f/c.Nozzle Line of L2 on top s/f at d/s to 45mm cont obsd in f/c.Strech marks of L3/2 on both s/c cont obsd in f/c. INSPECT BY NISHMITA /MOHIT" | CRM1CGL3 | N |  | 2023-12-14T09:51:54.000+0000 | 0.9846644 | S_GICW | NA | N | B
507 | GI | 23C2GC1000 | 23C2GC0000 | 0.75 | 0.75 | 1495 | 1495 | ZEX532 | ZEX532 | 508 | Sandrini Metalli Spa | Sandrini Metalli Spa | SMS1CAS3-COND2-HSM2-CRM1PTM1-CRM1CGL3-CRM1APL8 | HSM2-CRM1PTM1-CRM1CGL3 | 7-15 | 14.83 | 320-420 | 366 | 20-45 | 28.5 |  |  | N |  | Pass | OK | NotOk | U/W..Passivation Band of L4 cont obsd in bottom s/f from o/s in f/c.Dross Patches & spots of L3 on both s/f at f/w cont obsd in f/c.Nozzle Line of L2 on top s/f cont obsd in f/c.Stretch marks of L2 on both s/f cont obsd in f/c.Snout marks of L2 on both s/f discont obsd in f/c. nishmith / mohit | P1 | Wrong IDM | CRM1CGL3 |  | Can be ok "U/W.Passivation Band of L4 cont obsd in bottom s/f from o/s in f/c.Dross Patches & spots of L3 on both s/f at f/w cont obsd in f/c.Nozzle Line of L2 on top s/f cont obsd in f/c.Stretch marks of L2 on both s/f cont obsd in f/c.Snout marks of L2 on both s/f discont obsd in f/c. mohit / nish" | CRM1CGL3 | N |  | 2023-12-14T07:00:28.000+0000 | 0.4863889 | S_GICW |  | Y | A
508 | GI | 23C2GC2000 | 23C2GC0000 | 0.75 | 0.75 | 1495 | 1495 | ZEX532 | ZEX532 | 508 | Sandrini Metalli Spa | Sandrini Metalli Spa | SMS1CAS3-COND2-HSM2-CRM1PTM1-CRM1CGL3-CRM1APL8 | HSM2-CRM1PTM1-CRM1CGL3 | 7-15 | 14.91 | 320-420 | 366 | 20-45 | 28.6 |  |  | N |  | Pass | OK | NotOk | U/W.Passivation Band of L4 cont obsd in bottom s/f from o/s in f/c.Dross Patches & spots of L3 on both s/f at f/w cont obsd in f/c.Nozzle Line of L2 on top s/f cont obsd in f/c.Stretch marks of L2 on both s/f cont obsd in f/c.Snout marks of L2 on both s/f discont obsd in f/c. mohit / nish | RW | Wrong IDM | CRM1CGL3 | SPCLCRS1 | SPCL for IDM Chnage to 508-Can be ok "U/W..Passivation Band of L4 cont obsd in bottom s/f from o/s in f/c.Dross Patches & spots of L3 on both s/f at f/w cont obsd in f/c.Nozzle Line of L2 on top s/f cont obsd in f/c.Stretch marks of L2 on both s/f cont obsd in f/c.Snout marks of L2 on both s/f discont obsd in f/c. nishmith / mohit" | CRM1CGL3 | N |  | 2023-12-14T06:51:54.000+0000 | 0.4793056 | S_GICW |  | Y | A
509 | GI | 23C2GL1000 | 23C2GL0000 | 1.08 | 1.08 | 1495 | 1495 | ZEX532 | ZEX532 | 508 | Sandrini Metalli Spa | Sandrini Metalli Spa | SMS1CAS3-COND2-HSM2-CRM1PTM1-CRM1CGL3-CRM1APL8 | HSM2-CRM1PTM1-CRM1CGL2 | 7-15 | 14.044 | 320- | 365 | 17- | 25.4 |  |  | N |  | Pass | OK | Ok | Whitish carryover of L2 on top s/f at both edges to 30mm cont in f/c. Flow mark of L3 on both s/f f/w cont in f/c.Dross spots and patches of L3 on both s/f H&t discont obsd in f/c. | P1 |  |  |  | Whitish carryover of L2 on top s/f at both edges to 30mm cont in f/c. Flow mark of L3 on both s/f f/w cont in f/c.Dross spots and patches of L3 on both s/f H&t discont obsd in f/c. | CRM1CGL2 | N |  | 2023-12-14T00:06:38.000+0000 | 0.1850231 | S_GICW |  | N | C
510 | GI | 23C2GL2000 | 23C2GL0000 | 1.08 | 1.08 | 1495 | 1495 | ZEX532 | ZEX532 | 508 | Sandrini Metalli Spa | Sandrini Metalli Spa | SMS1CAS3-COND2-HSM2-CRM1PTM1-CRM1CGL3-CRM1APL8 | HSM2-CRM1PTM1-CRM1CGL2 | 7-15 | 14.05 | 320- | 365 | 17- | 25.5 |  |  | N |  | Pass | OK | Ok | Whitish carryover of L2 on top s/f at both edges to 30mm cont in f/c. Flow mark of L3 on both s/f f/w cont in f/c.Dross spots and patches of L3 on both s/f H&t discont obsd in f/c. | P1 |  |  |  | Whitish carryover of L2 on top s/f at both edges to 30mm cont in f/c. Flow mark of L3 on both s/f f/w cont in f/c.Dross spots and patches of L3 on both s/f H&t discont obsd in f/c. | CRM1CGL2 | N |  | 2023-12-14T00:07:10.000+0000 | 0.1850231 | S_GICW |  | N | A
511 | GI | 23C2GG1000 | 23C2GG0000 | 0.75 | 0.75 | 1495 | 1495 | ZEX532 | ZEX532 | 508 | Sandrini Metalli Spa | Sandrini Metalli Spa | SMS1CAS3-COND2-HSM2-CRM1PTM1-CRM1CGL3-CRM1APL8 | HSM2-CRM1PTM1-CRM1CGL3 | 7-15 | 14.735 | 320-420 | 376 | 20-45 | 25 |  |  | N |  |  | 0.782 OK | Ok | U/W.Dross Patches & spots of L3 on both s/f at f/w cont obsd in f/c.Nozzle Line of L2 on top s/f cont obsd in f/c.Stretch marks of L2 on both s/f cont obsd in f/c. INSPECT BY MOHIT/NISHMITHA | P1 |  |  |  | autoClrRemarks | CRM1CGL3 | N |  | 2023-12-13T15:49:13.000+0000 | 0.1305093 | S_GICW | NA | N | C
512 | GI | 23C2GG2000 | 23C2GG0000 | 0.75 | 0.75 | 1495 | 1495 | ZEX532 | ZEX532 | 508 | Sandrini Metalli Spa | Sandrini Metalli Spa | SMS1CAS3-COND2-HSM2-CRM1PTM1-CRM1CGL3-CRM1APL8 | HSM2-CRM1PTM1-CRM1CGL3 | 7-15 | 13.555 | 320-420 | 376 | 20-45 | 25 |  |  | N |  |  | 0.782 ok | Ok | U/W.Dross Patches & spots of L3 on both s/f at f/w cont obsd in f/c.Nozzle Line of L2 on top s/f cont obsd in f/c.Stretch marks of L2 on both s/f cont obsd in f/c. INSPECT BY Mohit/Nishmitha | P1 |  |  |  | autoClrRemarks | CRM1CGL3 | N |  | 2023-12-13T15:49:05.000+0000 | 0.1300347 | S_GICW | NA | N | C
513 | GI | 23C2GS1000 | 23C2GS0000 | 1.17 | 1.17 | 1495 | 1495 | ZEX532 | ZEX532 | 508 | Sandrini Metalli Spa | Sandrini Metalli Spa | SMS1CAS3-COND2-HSM2-CRM1PTM1-CRM1CGL3-CRM1APL8 | HSM2-CRM1PTM1-CRM1CGL2 | 7-15 | 13.607 | 320-420 | 374 | 20-45 | 25.8 |  |  | N |  |  | OK | Ok | Whitish carryover of L2 on top s/f at both edges to 30mm cont in f/c. Flow mark of L3 on both s/f f/w cont in f/c.Dross spots and patches of L3 on both s/f H&t discont obsd in f/c. | P1 |  |  |  | autoClrRemarks | CRM1CGL2 | N |  | 2023-12-13T22:23:21.000+0000 | 0.1373495 | S_GICW |  | N | C
514 | GI | 23C2GS2000 | 23C2GS0000 | 1.17 | 1.17 | 1495 | 1495 | ZEX532 | ZEX532 | 508 | Sandrini Metalli Spa | Sandrini Metalli Spa | SMS1CAS3-COND2-HSM2-CRM1PTM1-CRM1CGL3-CRM1APL8 | HSM2-CRM1PTM1-CRM1CGL2 | 7-15 | 10.333 | 320-420 | 374 | 20-45 | 25.9 |  |  | N |  |  | OK | Ok | Whitish carryover of L2 on top s/f at both edges to 30mm cont in f/c. Flow mark of L3 on both s/f f/w cont in f/c.Dross spots and patches of L3 on both s/f H&t discont obsd in f/c. | P1 |  |  |  | autoClrRemarks | CRM1CGL2 | N |  | 2023-12-13T22:23:30.000+0000 | 0.1370833 | S_GICW |  | N | C
515 | GI | 23C2GZ1000 | 23C2GZ0000 | 1.7 | 1.7 | 1410 | 1410 | ZST925 | NPF-CRGI | 508 | Technocraft IND.(I) LTD. (tube Div) | NCO | SMS1CAS3-COND2-HSM2-CRM1PTM1-CRM1CGL2-CRM1APL8 | HSM2-CRM1PTM1-CRM1CGL2 | 8-14 | 5.11 | - | 271 | - | 35.5 |  |  | N |  | Pass | OK | NotOk | Without SPM Cont obsd from ID 54-178 Mtrs.Line Stoppage Material cont obsd from ID 185-210 Mtrs. | N2 | Line stoppage | CRM1CGL2 |  | NPF-CRGI Without SPM Cont obsd from ID 54-178 Mtrs.Line Stoppage Material cont obsd from ID 185-210 Mtrs. | CRM1CGL2 | Y | Plan Deviation | 2023-12-13T23:55:30.000+0000 | 0.1233796 | S_GICW |  | N | A
516 | GI | 23C2GZ2000 | 23C2GZ0000 | 1.7 | 1.7 | 1410 | 1410 | ZST925 | ZST925 | 610 | Technocraft IND.(I) LTD. (tube Div) | Technocraft IND.(I) LTD. (tube Div) | SMS1CAS3-COND2-HSM2-CRM1PTM1-CRM1CGL2-CRM1APL8 | HSM2-CRM1PTM1-CRM1CGL2 | 8-14 | 10.136 | 255-360 | 271 | 25-40 | 35.6 |  |  | N |  |  | OK | Ok | Unskinpassed Edges of L2 on both s/f at both sides to 1-2 mm cont obsd in F/c.Flow mark of L3 on both s/f f/w cont in f/c.Dross spots and patches of L3 on both s/f H&t discont obsd in f/c.Nozzle Line of L2 on top s/f at o/s cont obsd in F/c. | P1 |  |  |  | autoClrRemarks | CRM1CGL2 | N |  | 2023-12-14T00:00:34.000+0000 | 0.1199074 | S_GICW |  | N | A
517 | GI | 23C2GZ3000 | 23C2GZ0000 | 1.7 | 1.7 | 1410 | 1410 | ZST925 | ZST925 | 610 | Technocraft IND.(I) LTD. (tube Div) | Technocraft IND.(I) LTD. (tube Div) | SMS1CAS3-COND2-HSM2-CRM1PTM1-CRM1CGL2-CRM1APL8 | HSM2-CRM1PTM1-CRM1CGL2 | 8-14 | 9.845 | 255-360 | 271 | 25-40 | 35.7 |  |  | N |  |  | OK | Ok | Unskinpassed Edges of L2 on both s/f at both sides to 1-2 mm cont obsd in F/c.Flow mark of L3 on both s/f f/w cont in f/c.Dross spots and patches of L3 on both s/f H&t discont obsd in f/c.Nozzle Line of L2 on top s/f at o/s cont obsd in F/c. | P1 |  |  |  | autoClrRemarks | CRM1CGL2 | N |  | 2023-12-14T00:00:49.000+0000 | 0.1219097 | S_GICW |  | N | A
518 | GI | 23C2DN1000 | 23C2DN0000 | 2 | 2 | 1400 | 1400 | ZGN110 | ZGN110 | 508 | Steel Centre | Steel Centre | SMS1CAS3-COND2-HSM2-CRM1PTM1-CRM1CGL2-CRM1APL8 | HSM2-CRM1PTM1-CRM1CGL3 | 9.9-14 | 13.37 | 240-400 | 386 | 20-50 | 27 |  |  | Y |  |  | OK | Ok | U/W.Passivation Band of L3 cont obsd in bottom s/f from o/s in f/c.Dross Patches & spots of L3 on both s/f at f/w cont obsd in f/c.Nozzle Line of L2 on bot s/f in both edges cont obsd in f/c.Stretch marks of L2 on both s/f cont obsd in f/c.Snout marks of L2 on both s/f discont obsd in f/c.LINEAR Marking Found ok as per TDC. nish/mohit | P1 |  |  |  | autoClrRemarks | CRM1CGL3 | N |  | 2023-12-13T19:57:16.000+0000 | 0.1387616 | S_GICW |  | N | C
519 | GI | 23C2DN2000 | 23C2DN0000 | 2 | 2 | 1400 | 1400 | ZGN110 | ZGN110 | 508 | Steel Centre | Steel Centre | SMS1CAS3-COND2-HSM2-CRM1PTM1-CRM1CGL2-CRM1APL8 | HSM2-CRM1PTM1-CRM1CGL3 | 9.9-14 | 11.71 | 240-400 | 386 | 20-50 | 27 |  |  | Y |  |  | OK | Ok | U/W.Passivation Band of L3 cont obsd in bottom s/f from o/s in f/c.Dross Patches & spots of L3 on both s/f at f/w cont obsd in f/c.Nozzle Line of L2 on bot s/f in both edges cont obsd in f/c.Stretch marks of L2 on both s/f cont obsd in f/c.Snout marks of L2 on both s/f discont obsd in f/c.LINEAR Marking Found ok as per TDC. mohit / nishmitha | P1 |  |  |  | autoClrRemarks | CRM1CGL3 | N |  | 2023-12-13T19:43:06.000+0000 | 0.1286343 | S_GICW |  | N | C
520 | GI | 23C2CZ1000 | 23C2CZ0000 | 2 | 2 | 1510 | 1510 | ZAP221 | ZAP221 | 610 | Bombay Coated & Special Steels PVT. | Bombay Coated & Special Steels PVT. | SMS2CAS8-COND2-HSM2-CRM1PTM1-CRM1CGL2-CRM1APL8 | HSM2-CRM1PTM1-CRM1CGL3 | 6-18 | 16.855 | -240 | 174 | 36- | 49.4 | - | 40.8 | N |  | Fail | HIGH YS 197 | NotOk | U/w, Unpassivation shade type band of L2/3 on top s/f at both edges to 50mm width cont in f/c.Snap Shared. Defect sample collected. (DSC). Informed to Lab for check passivation. Bow shape obsd in f/c. SPM band of L2 on both s/f at both edges to 100-160mm width cont in f/c. | P1 | Passivation fail | CRM1CGL3 |  | can be ok to check customer feedback U/w, Unpassivation shade type band of L2/3 on top s/f at both edges to 50mm width cont in f/c.Snap Shared. Defect sample collected. (DSC). Informed to Lab for check passivation. (Passivasion -Top-0.10/Botttom-0.22-Req-0.3min)Bow shape obsd in f/c. SPM band of L2 on both s/f at both edges to 100-160mm width cont in f/c. | CRM1CGL3 | N |  | 2023-12-21T04:18:25.000+0000 | 2.565382 | S_GICW | NA | N | C
521 | GI | 23C2CZ2000 | 23C2CZ0000 | 2 | 2 | 1510 | 1510 | ZAP221 | ZAP221 | 610 | Bombay Coated & Special Steels PVT. | Bombay Coated & Special Steels PVT. | SMS2CAS8-COND2-HSM2-CRM1PTM1-CRM1CGL2-CRM1APL8 | HSM2-CRM1PTM1-CRM1CGL3 | 6-18 | 11.47 | -240 | 174 | 36- | 49.4 | - | 40.8 | N |  | Fail | HIGH YS 197 | NotOk | Unpassivation shade type band of L2/3 on bottom s/f at both edges to 50mm width cont in f/c.Snap Shared. Bow shape obsd in f/c. SPM band of L2 on both s/f at both edges to 100-160mm width cont in f/c. | P1 | Passivation fail | CRM1CGL3 |  | can be ok to check customer feedback Unpassivation shade type band of L2/3 on bottom s/f at both edges to 50mm width cont in f/c.Snap Shared. Bow shape obsd in f/c. (Passivasion -Top-0.10/Botttom-0.22-Req-0.3min) SPM band of L2 on both s/f at both edges to 100-160mm width cont in f/c. | CRM1CGL3 | N |  | 2023-12-21T04:19:54.000+0000 | 2.565718 | S_GICW | NA | N | C
522 | GI | 23C2GX1000 | 23C2GX0000 | 1.6 | 1.6 | 1250 | 1250 | ZGN110 | ZGN110 | 508 | Saro Steel | Saro Steel | SMS1CAS1-COND1-HSM1-CRM1PTM1-CRM1CGL2-CRM1APL8 | HSM2-CRM1PTM1-CRM1CGL3 | 9.9-14 | 13.325 | 240-400 | 356 | 20-50 | 32.9 |  |  | Y |  | Pass | OK | NotOk | U/W.Improper Linear marking of L4 on bot s/f in o/s cont obsd upto ID 520 mtr after that ok(Video shared).Passivation Band of L3 cont obsd in bottom s/f from o/s in f/c.Dross Patches & spots of L3 on both s/f at f/w cont obsd in f/c.Nozzle Line of L2 on bot s/f in both edges cont obsd in f/c.Stretch marks of L2 on both s/f cont obsd in f/c.Snout marks of L2 on both s/f discont obsd in f/c.Logo LINEAR Marking Found ok as per TDC. MOHITH | P1 | No Defect | CRM1CGL3 |  | can be ok "U/W.Improper Linear marking of L4 on bot s/f in o/s cont obsd upto ID 520 mtr after that ok(Video shared).Passivation Band of L3 cont obsd in bottom s/f from o/s in f/c.Dross Patches & spots of L3 on both s/f at f/w cont obsd in f/c.Nozzle Line of L2 on bot s/f in both edges cont obsd in f/c.Stretch marks of L2 on both s/f cont obsd in f/c.Snout marks of L2 on both s/f discont obsd in f/c.Logo LINEAR Marking Found ok as per TDC. MOHITH" | CRM1CGL3 | N |  | 2023-12-14T09:57:31.000+0000 | 0.696956 | S_GICW |  | N | C
523 | GI | 23C2GX2000 | 23C2GX0000 | 1.6 | 1.6 | 1250 | 1250 | ZGN110 | ZSP001 | 508 | Saro Steel | NCO | SMS1CAS1-COND1-HSM1-CRM1PTM1-CRM1CGL2-CRM1APL8 | HSM2-CRM1PTM1-CRM1CGL3 | 9.9-14 | 2.07 | 140-450 | 356 | 10-60 | 32.8 |  |  | Y |  | Pass | OK | Ok | U/W.Passivation Band of L2 cont obsd in bottom s/f from o/s in f/c.Dross spots of L3 on both s/f at f/w cont obsd in f/c.Nozzle Line of L2 on bot s/f in both edges cont obsd in f/c.Stretch marks of L2 on both s/f cont obsd in f/c.Snout marks of L2 on both s/f discont obsd in f/c.Logo LINEAR Marking Found ok as per TDC. MOHIT | N2 | Less weight | CRM1CGL3 |  | LW "U/W.Passivation Band of L2 cont obsd in bottom s/f from o/s in f/c.Dross spots of L3 on both s/f at f/w cont obsd in f/c.Nozzle Line of L2 on bot s/f in both edges cont obsd in f/c.Stretch marks of L2 on both s/f cont obsd in f/c.Snout marks of L2 on both s/f discont obsd in f/c.Logo LINEAR Marking Found ok as per TDC. MOHIT" | CRM1CGL3 | Y | Plan Deviation | 2023-12-14T12:09:00.000+0000 | 0.7877315 | S_GICW |  | N | C
524 | GI | 23C2GX3000 | 23C2GX0000 | 1.6 | 1.6 | 1250 | 1250 | ZGN110 | ZGN110 | 508 | Saro Steel | Saro Steel | SMS1CAS1-COND1-HSM1-CRM1PTM1-CRM1CGL2-CRM1APL8 | HSM2-CRM1PTM1-CRM1CGL3 | 9.9-14 | 7.28 | - | 356 | - | 32.9 |  |  | Y |  | Pass | OK | Ok | U/W.Passivation Band of L2 cont obsd in bottom s/f from o/s in f/c.Dross spots of L3 on both s/f at f/w cont obsd in f/c.Nozzle Line of L2 on bot s/f in both edges cont obsd in f/c.Stretch marks of L2 on both s/f cont obsd in f/c.Snout marks of L2 on both s/f discont obsd in f/c.Logo LINEAR Marking Found ok as per TDC.Insp by Nishmitha/Mohit. | P1 |  |  |  | Wty ok as per CSD | CRM1CGL3 | N |  | 2023-12-15T02:40:25.000+0000 | 0.0390162 | S_GICW |  | N | C
525 | GI | 23C2FU1000 | 23C2FU0000 | 0.97 | 0.97 | 1250 | 1250 | ZST925 | ZST925 | 610 | Shyam Udyog | Shyam Udyog | SMS1CAS1-COND1-HSM1-CRM1PTM1-CRM1CGL2-CRM1APL8 | HSM1-CRM1PTM1-CRM1CGL3 | 8-14 | 9.47 | 255-360 | 309 | 25-40 | 39.35 |  |  | N |  |  | OK | Ok | U/W, Nozzle line of L3 on both s/f at c/w cont obsd in f/c.SPM band of L3 on both s/f at d/s to 120mm & L2 on bott s/f at o/s to 100-170mm cont obsd in f/c. ( OK AS PER PDQC )Dross spots of L3 on both s/f at f/w cont obsd in f/c. unskin pass of L2 on bott s/f at d/s edge to 10mm cont obsd in f/c. Ins by K B | P1 |  |  |  | autoClrRemarks | CRM1CGL3 | N |  | 2023-12-14T03:14:11.000+0000 | 0.02732639 | S_GICW |  | N | A
526 | GI | 23C1HR1000 | 23C1HR0000 | 1 | 1 | 1200 | 1200 | ZST935 | ZST935 | 610 | Metalwerks International Private Li | Metalwerks International Private Li | SMS1CAS1-COND2-HSM2-CRM1PTM1-CRM1CGL2-CRM1APL8 | HSM1-CRM1PTM1-CRM1CGL3 | 10-25 | 12.23 | 340- | 424 | 21- | 25.35 |  |  | N |  | Fail | low coating weight | NotOk | u/w done Chrome patches of L3 on bott s/f at o/s to c/w obsd in OD 100mtrs Air angle Mark of L3 unfeelable on both s/f at both edge to 40-50mm cont obsd in f/c. Flow Mark of L3 on both s/f at f/w cont obsd in f/c..dross Patches & spots of L3 on both s/f at f/w h&t discont obsd in f/c.Unskin pass of L2 on both s/f at both edge to 10mm cont obsd in f/c. | P1 | Chrome patches | CRM1CGL3 |  | RE Check Coating ok u/w done Chrome patches of L3 on bott s/f at o/s to c/w obsd in OD 100mtrs Air angle Mark of L3 unfeelable on both s/f at both edge to 40-50mm cont obsd in f/c. Flow Mark of L3 on both s/f at f/w cont obsd in f/c..dross Patches & spots of L3 on both s/f at f/w h&t discont obsd in f/c.Unskin pass of L2 on both s/f at both edge to 10mm cont obsd in f/c. | CRM1CGL3 | N |  | 2023-12-19T07:14:05.000+0000 | 4.389317 | S_GICW |  | N | A
527 | GI | 23C1HR2000 | 23C1HR0000 | 1 | 1 | 1200 | 1200 | ZST935 | ZST935 | 610 | Metalwerks International Private Li | Metalwerks International Private Li | SMS1CAS1-COND2-HSM2-CRM1PTM1-CRM1CGL2-CRM1APL8 | HSM1-CRM1PTM1-CRM1CGL3 | 10-25 | 11.71 | 340- | 424 | 21- | 25.36 |  |  | N |  | Fail | low coating weight | NotOk | u/w done Chrome patches of L3 on bott s/f at o/s to c/w obsd in ID upto 300mtrs.Air angle Mark of L3 unfeelable on both s/f at both edge to 40-50mm cont obsd in f/c. Flow Mark of L3 on both s/f at f/w cont obsd in f/c..dross Patches & spots of L3 on both s/f at f/w h&t discont obsd in f/c.Unskin pass of L2 on both s/f at both edge to 10mm cont obsd in f/c. K B | P1 | Chrome patches | CRM1CGL3 |  | RE Check Coating ok "u/w done Chrome patches of L3 on bott s/f at o/s to c/w obsd in ID upto 300mtrs.Air angle Mark of L3 unfeelable on both s/f at both edge to 40-50mm cont obsd in f/c. Flow Mark of L3 on both s/f at f/w cont obsd in f/c..dross Patches & spots of L3 on both s/f at f/w h&t discont obsd in f/c.Unskin pass of L2 on both s/f at both edge to 10mm cont obsd in f/c. K B" | CRM1CGL3 | N |  | 2023-12-19T07:14:42.000+0000 | 4.389236 | S_GICW |  | N | A
528 | GI | 23C1JK1000 | 23C1JK0000 | 1.4 | 1.4 | 1220 | 1220 | ZST935 | ZST935 | 508 | JSW - MTS | JSW - MTS | SMS1CAS1-COND2-HSM2-CRM1PTM1-CRM1CGL2-CRM1APL8 | HSM1-CRM1PTM1-CRM1CGL2 | 8-14 | 13.709 | 350- | 447 | 16- | 20 |  |  | N |  | Fail | LOW YS,TS & COATING OBSD | Ok | Unskin pass edges of L2 on both s/f at f/w cont in f/c. Shiny line of L2 on top s/f at d/s to 190mm width cont obsd in f/c. ok as per PDQC. defect sample collected. Piting mark of L3 ight feelable on top s/f at both edges to 100mm width discont long interval in f/c. Defect not available OD portion. Insp by Chaitra | P1 |  |  |  | Swaped to ZST 935-IT issue mailed Unskin pass edges of L2 on both s/f at f/w cont in f/c. Shiny line of L2 on top s/f at d/s to 190mm width cont obsd in f/c. ok as per PDQC. defect sample collected. Piting mark of L3 ight feelable on top s/f at both edges to 100mm width discont long interval in f/c. Defect not available OD portion. Insp by Chaitra | CRM1CGL2 | N |  | 2023-12-23T11:26:18.000+0000 | 1.029086 | S_GICW |  | N | B
529 | GI | 23C1JK2000 | 23C1JK0000 | 1.4 | 1.4 | 1220 | 1220 | ZST935 | ZST935 | 508 | JSW - MTS | JSW - MTS | SMS1CAS1-COND2-HSM2-CRM1PTM1-CRM1CGL2-CRM1APL8 | HSM1-CRM1PTM1-CRM1CGL2 | 8-14 | 10.661 | 350- | 447 | 16- | 20 |  |  | N |  | Fail | Low Ys, TS & Coating obsd | Ok | Unskin pass edges of L2 on both s/f at f/w cont in f/c. Shiny line of L2 on top s/f at d/s to 190mm width cont obsd in f/c. Shown to B S Rao Sir. ok as per PDQC. Piting mark of L3 ight feelable on top s/f at both edges to 100mm width discont long interval in f/c. Defect not available OD portion. Insp by Chaitra | P1 |  |  |  | Unskin pass edges of L2 on both s/f at f/w cont in f/c. Shiny line of L2 on top s/f at d/s to 190mm width cont obsd in f/c. Shown to B S Rao Sir. ok as per PDQC. Piting mark of L3 ight feelable on top s/f at both edges to 100mm width discont long interval in f/c. Defect not available OD portion. Insp by Chaitra | CRM1CGL2 | N |  | 2023-12-23T11:27:09.000+0000 | 1.031343 | S_GICW |  | N | B
530 | GI | 23C1HS1000 | 23C1HS0000 | 1.35 | 1.35 | 1220 | 1220 | ZST555 | ZST555 | 508 | Pennar Industries Limited | Pennar Industries Limited | SMS1CAS3-COND2-HSM2-CRM1PTM1-CRM1CGL3-CRM1APL8 | HSM1-CRM1PTM1-CRM1CGL2 | 8-14 | 13.729 | 550-650 | 540 | 12-45 | 19 |  |  | N |  | Fail | property fail and low coating obsd | NotOk | Unpassivation band of L4 on top s/f at o/s to 100mm width cont obsd in id 580mtr. And 700-750mtr. And 810-890mtr. Shown to B S Rao Sir. Piting mark of L3 ight feelable on top s/f at both edges to 100mm width discont long interval in f/c. Shiny line of L2 on top s/f at d/s to 190mm width cont obsd in f/c.,ok as per PDQC.Insp by Chaitra | RW | Passivation fail | CRM1CGL2 | SPCLCRS1 | Salvage ID 580 mtr and collect passivation full width sample for passivation checking Unpassivation band of L4 on top s/f at o/s to 100mm width cont obsd in id 580mtr. And 700-750mtr. And 810-890mtr. Shown to B S Rao Sir. Piting mark of L3 ight feelable on top s/f at both edges to 100mm width discont long interval in f/c. Shiny line of L2 on top s/f at d/s to 190mm width cont obsd in f/c.,ok as per PDQC.Insp by Chaitra | CRM1CGL2 | N |  | 2023-12-14T09:43:17.000+0000 | 1.0109375 | S_GICW |  | N | B
531 | GI | 23C1HS2000 | 23C1HS0000 | 1.35 | 1.35 | 1220 | 1220 | ZST555 | ZST555 | 508 | Pennar Industries Limited | Pennar Industries Limited | SMS1CAS3-COND2-HSM2-CRM1PTM1-CRM1CGL3-CRM1APL8 | HSM1-CRM1PTM1-CRM1CGL2 | 8-14 | 10.704 | 550-650 | 540 | 12-45 | 19 |  |  | N |  | Fail | low ys & ts & low coating obsd | NotOk | Unpassivation band of L4 on bottom s/f at o/s to 100mm width cont obsd in id 50-300mtr. Shiny line of L2 on top s/f at d/s to 190mm width cont obsd in f/c. Shown to B S Rao Sir. ok as per PDQC. Piting mark of L3 ight feelable on top s/f at both edges to 100mm width discont long interval in f/c. Defect not available OD portion. Insp by Chaitra | RW | Passivation fail | CRM1CGL2 | SPCLCRS1 | Underwind and Salvage ID 300mtr collect Pitting mark sample. Unpassivation band of L4 on bottom s/f at o/s to 100mm width cont obsd in id 50-300mtr. Shiny line of L2 on top s/f at d/s to 190mm width cont obsd in f/c. Shown to B S Rao Sir. ok as per PDQC. Piting mark of L3 ight feelable on top s/f at both edges to 100mm width discont long interval in f/c. Defect not available OD portion. Insp by Chaitra | CRM1CGL2 | N |  | 2023-12-14T09:43:58.000+0000 | 1.010903 | S_GICW |  | N | B
532 | GI | 23C1MY1000 | 23C1MY0000 | 1.35 | 1.35 | 1220 | 1220 | ZST555 | ZST555 | 508 | Pennar Industries Limited | Pennar Industries Limited | SMS1CAS3-COND2-HSM2-CRM1PTM1-CRM1CGL3-CRM1APL8 | HSM1-CRM1PTM1-CRM1CGL2 | 8-14 | 13.721 | 550- | 641 | 12- | 17.6 |  |  | N |  | Fail | LOW YS & TS | Ok | SPM Pickup mark of L3/4 on bottom s/f at d/s to 200mm cont obsd in 1250mm pitch in f/c. Shiny line of L2 on top s/f at d/s to 190mm cont in f/c,ok as per pdqc.Nozzle lines of L2 on top s/f at c/w and bottom s/f d/s to 400mm in f/c. Air angle mark of L3/2 on both s/f at both edges to 150-200mm cont obsd in f/c.Flow mark of L3 on both s/f f/w cont in f/c.Pitting mark of L2/3 on both s/f H&t discont obsd in f/c.Dross spots/patches of L3/2 on both s/f H&t discont obsd in f/c. | P1 |  |  |  | PP OK as per PDQC SPM Pickup mark of L3/4 on bottom s/f at d/s to 200mm cont obsd in 1250mm pitch in f/c. Shiny line of L2 on top s/f at d/s to 190mm cont in f/c,ok as per pdqc.Nozzle lines of L2 on top s/f at c/w and bottom s/f d/s to 400mm in f/c. Air angle mark of L3/2 on both s/f at both edges to 150-200mm cont obsd in f/c.Flow mark of L3 on both s/f f/w cont in f/c.Pitting mark of L2/3 on both s/f H&t discont obsd in f/c.Dross spots/patches of L3/2 on both s/f H&t discont obsd in f/c. | CRM1CGL2 | N |  | 2023-12-15T12:55:24.000+0000 | 2.136412 | S_GICW |  | N | B
533 | GI | 23C1MY2000 | 23C1MY0000 | 1.35 | 1.35 | 1220 | 1220 | ZST555 | ZST555 | 508 | Pennar Industries Limited | Pennar Industries Limited | SMS1CAS3-COND2-HSM2-CRM1PTM1-CRM1CGL3-CRM1APL8 | HSM1-CRM1PTM1-CRM1CGL2 | 8-14 | 10.952 | 550- | 641 | 12- | 17.6 |  |  | N |  | Fail | LOW YS & TS | Ok | SPM Pickup mark of L3/4 on bottom s/f at d/s to 200mm cont obsd in 1250mm pitch in f/c. Shiny line of L2 on top s/f at d/s to 190mm cont in f/c,ok as per pdqc.Nozzle lines of L2 on top s/f at c/w and bottom s/f d/s to 400mm in f/c. Air angle mark of L3/2 on both s/f at both edges to 150-200mm cont obsd in f/c.Flow mark of L3 on both s/f f/w cont in f/c.Pitting mark of L2/3 on both s/f H&t discont obsd in f/c.Dross spots/patches of L3/2 on both s/f H&t discont obsd in f/c. | P1 |  |  |  | PP OK as per PDQC SPM Pickup mark of L3/4 on bottom s/f at d/s to 200mm cont obsd in 1250mm pitch in f/c. Shiny line of L2 on top s/f at d/s to 190mm cont in f/c,ok as per pdqc.Nozzle lines of L2 on top s/f at c/w and bottom s/f d/s to 400mm in f/c. Air angle mark of L3/2 on both s/f at both edges to 150-200mm cont obsd in f/c.Flow mark of L3 on both s/f f/w cont in f/c.Pitting mark of L2/3 on both s/f H&t discont obsd in f/c.Dross spots/patches of L3/2 on both s/f H&t discont obsd in f/c. | CRM1CGL2 | N |  | 2023-12-15T12:57:08.000+0000 | 2.136285 | S_GICW |  | N | B
534 | GI | 23C1PK1000 | 23C1PK0000 | 1.35 | 1.35 | 1220 | 1220 | ZST555 | ZST555 | 508 | Pennar Industries Limited | Pennar Industries Limited | SMS1CAS3-COND2-HSM2-CRM1PTM1-CRM1CGL3-CRM1APL8 | HSM1-CRM1PTM1-CRM1CGL2 | 8-14 | 13.716 | 550-650 | 597 | 12-45 | 16.4 |  |  | N |  |  | OK | Ok | Shiny line of L2 on top s/f at d/s to 190mm cont in f/c,ok as per pdqc. Air angle mark of L3/2 on both s/f at both edges to 150-200mm cont obsd in f/c.Nozzle lines of L2 on both s/f f/w H&t cont in f/c. Flow mark of L3 on both s/f f/w cont in f/c.Pitting mark of L2/3 on both s/f H&t discont obsd in f/c.Dross spots/patches of L3/2 on both s/f H&t discont obsd in f/c. | P1 |  |  |  | autoClrRemarks | CRM1CGL2 | N |  | 2023-12-13T23:53:13.000+0000 | 0.5663657 | S_GICW |  | N | B
535 | GI | 23C1PK2000 | 23C1PK0000 | 1.35 | 1.35 | 1220 | 1220 | ZST555 | ZST555 | 508 | Pennar Industries Limited | Pennar Industries Limited | SMS1CAS3-COND2-HSM2-CRM1PTM1-CRM1CGL3-CRM1APL8 | HSM1-CRM1PTM1-CRM1CGL2 | 8-14 | 11.017 | 550-650 | 597 | 12-45 | 16.5 |  |  | N |  |  | OK | Ok | Shiny line of L2 on top s/f at d/s to 190mm cont in f/c,ok as per pdqc. Air angle mark of L3/2 on both s/f at both edges to 150-200mm cont obsd in f/c.Nozzle lines of L2 on both s/f f/w H&t cont in f/c. Flow mark of L3 on both s/f f/w cont in f/c.Pitting mark of L2/3 on both s/f H&t discont obsd in f/c.Dross spots/patches of L3/2 on both s/f H&t discont obsd in f/c. | P1 |  |  |  | autoClrRemarks | CRM1CGL2 | N |  | 2023-12-13T23:53:18.000+0000 | 0.56625 | S_GICW |  | N | B
536 | GI | 23C1PQ1000 | 23C1PQ0000 | 1.35 | 1.35 | 1220 | 1220 | ZST555 | ZST555 | 508 | Pennar Industries Limited | Pennar Industries Limited | SMS1CAS3-COND2-HSM2-CRM1PTM1-CRM1CGL3-CRM1APL8 | HSM1-CRM1PTM1-CRM1CGL2 | 8-14 | 12.874 | 550-650 | 609 | 12-45 | 16.4 |  |  | N |  |  | OK | Ok | Shiny line of L2 on top s/f at d/s to 190mm cont in f/c,ok as per pdqc. Air angle mark of L3/2 on both s/f at both edges to 150-200mm cont obsd in f/c.Nozzle lines of L2 on both s/f f/w H&t cont in f/c. Flow mark of L3 on both s/f f/w cont in f/c.Pitting mark of L2/3 on both s/f H&t discont obsd in f/c.Dross spots/patches of L3/2 on both s/f H&t discont obsd in f/c. | P1 |  |  |  | autoClrRemarks | CRM1CGL2 | N |  | 2023-12-13T23:53:00.000+0000 | 0.5494676 | S_GICW |  | N | B
537 | GI | 23C1PQ2000 | 23C1PQ0000 | 1.35 | 1.35 | 1220 | 1220 | ZST555 | ZST555 | 508 | Pennar Industries Limited | Pennar Industries Limited | SMS1CAS3-COND2-HSM2-CRM1PTM1-CRM1CGL3-CRM1APL8 | HSM1-CRM1PTM1-CRM1CGL2 | 8-14 | 10.793 | 550-650 | 609 | 12-45 | 16.5 |  |  | N |  |  | OK | Ok | Shiny line of L2 on top s/f at d/s to 190mm cont in f/c,ok as per pdqc. Air angle mark of L3/2 on both s/f at both edges to 150-200mm cont obsd in f/c.Nozzle lines of L2 on both s/f f/w H&t cont in f/c. Flow mark of L3 on both s/f f/w cont in f/c.Pitting mark of L2/3 on both s/f H&t discont obsd in f/c.Dross spots/patches of L3/2 on both s/f H&t discont obsd in f/c. | P1 |  |  |  | autoClrRemarks | CRM1CGL2 | N |  | 2023-12-13T23:53:06.000+0000 | 0.5499074 | S_GICW |  | N | B
538 | GI | 23C1PS1000 | 23C1PS0000 | 1.35 | 1.35 | 1220 | 1220 | ZST555 | ZST555 | 508 | Pennar Industries Limited | Pennar Industries Limited | SMS1CAS3-COND2-HSM2-CRM1PTM1-CRM1CGL3-CRM1APL8 | HSM1-CRM1PTM1-CRM1CGL2 | 8-14 | 13.762 | 550-650 | 573 | 12-45 | 18 |  |  | N |  | Pass | 1.461 OK | NotOk | Unpassivation patches of L4 on both s/f at o/s to 100mm cont obsd and rest edges discont obsd from id 160-340mtr,video shared. Long edge wavy of L3 of 3-4mm height at both edges cont obsd from id 160-440mtr.Shiny line of L2 on top s/f at d/s to 190mm cont in f/c,ok as per pdqc.Nozzle lines of L2 on both s/f f/w H&t cont in f/c. Flow mark of L3 on both s/f f/w cont in f/c.. Air angle mark of L3/2 on both s/f at both edges to 100-150mm dicont obsd in f/c. Pitting mark of L2/3 on both s/f H&t discont obsd in f/c.Dross spots/patches of L3/2 on both s/f H&t discont obsd in f/c. | RW | Passivation fail | CRM1CGL2 | SPCLCRS1 | check at SPCL Unpassivation patches of L4 on both s/f at o/s to 100mm cont obsd and rest edges discont obsd from id 160-340mtr,video shared. Long edge wavy of L3 of 3-4mm height at both edges cont obsd from id 160-440mtr.Shiny line of L2 on top s/f at d/s to 190mm cont in f/c,ok as per pdqc.Nozzle lines of L2 on both s/f f/w H&t cont in f/c. Flow mark of L3 on both s/f f/w cont in f/c.. Air angle mark of L3/2 on both s/f at both edges to 100-150mm dicont obsd in f/c. Pitting mark of L2/3 on both s/f H&t discont obsd in f/c.Dross spots/patches of L3/2 on both s/f H&t discont obsd in f/c. | CRM1CGL2 | N |  | 2023-12-14T09:45:03.000+0000 | 0.9085301 | S_GICW |  | N | C
539 | GI | 23C1PS2000 | 23C1PS0000 | 1.35 | 1.35 | 1220 | 1220 | ZST555 | ZST555 | 508 | Pennar Industries Limited | Pennar Industries Limited | SMS1CAS3-COND2-HSM2-CRM1PTM1-CRM1CGL3-CRM1APL8 | HSM1-CRM1PTM1-CRM1CGL2 | 8-14 | 10.952 | 550-650 | 573 | 12-45 | 18 |  |  | N |  |  | 1.461 OK | Ok | Shiny line of L2 on top s/f at d/s to 190mm cont in f/c,ok as per pdqc.Nozzle lines of L2 on both s/f f/w H&t cont in f/c. Flow mark of L3 on both s/f f/w cont in f/c.. Air angle mark of L3/2 on both s/f at both edges to 100-150mm dicont obsd in f/c. Pitting mark of L2/3 on both s/f H&t discont obsd in f/c.Dross spots/patches of L3/2 on both s/f H&t discont obsd in f/c. | P1 |  |  |  | autoClrRemarks | CRM1CGL2 | N |  | 2023-12-13T15:35:03.000+0000 | 0.1441204 | S_GICW |  | N | C
540 | GI | 23C1RQ1000 | 23C1RQ0000 | 1.35 | 1.35 | 1220 | 1220 | ZST555 | ZST555 | 508 | Pennar Industries Limited | Pennar Industries Limited | SMS1CAS3-COND2-HSM2-CRM1PTM1-CRM1CGL3-CRM1APL8 | HSM1-CRM1PTM1-CRM1CGL2 | 8-14 | 13.656 | 550- | 558 | 12- | 13 |  |  | N |  | Fail | Low coating & ys, ts | Ok | Shiny line of L2 on top s/f at d/s to 190mm cont in f/c,ok as per pdqc.Nozzle lines of L2 on both s/f f/w H&t cont in f/c. Flow mark of L3 on both s/f f/w cont in f/c.. Air angle mark of L3/2 on both s/f at both edges to 100-150mm cont obsd in f/c. Pitting mark of L2/3 on both s/f H&t discont obsd in f/c.Dross spots/patches of L3/2 on both s/f H&t discont obsd in f/c. | P1 |  |  |  | Recheck Coating and Graph ok Shiny line of L2 on top s/f at d/s to 190mm cont in f/c,ok as per pdqc.Nozzle lines of L2 on both s/f f/w H&t cont in f/c. Flow mark of L3 on both s/f f/w cont in f/c.. Air angle mark of L3/2 on both s/f at both edges to 100-150mm cont obsd in f/c. Pitting mark of L2/3 on both s/f H&t discont obsd in f/c.Dross spots/patches of L3/2 on both s/f H&t discont obsd in f/c. | CRM1CGL2 | N |  | 2023-12-14T13:36:54.000+0000 | 1.102743 | S_GICW |  | N | B
541 | GI | 23C1RQ2000 | 23C1RQ0000 | 1.35 | 1.35 | 1220 | 1220 | ZST555 | ZST555 | 508 | Pennar Industries Limited | Pennar Industries Limited | SMS1CAS3-COND2-HSM2-CRM1PTM1-CRM1CGL3-CRM1APL8 | HSM1-CRM1PTM1-CRM1CGL2 | 8-14 | 10.942 | 550- | 561 | 12- | 13 |  |  | N |  | Fail | Low coating & Low ys, ts | Ok | Shiny line of L2 on top s/f at d/s to 190mm cont in f/c,ok as per pdqc.Nozzle lines of L2 on both s/f f/w H&t cont in f/c. Flow mark of L3 on both s/f f/w cont in f/c.. Air angle mark of L3/2 on both s/f at both edges to 100-150mm cont obsd in f/c. Pitting mark of L2/3 on both s/f H&t discont obsd in f/c.Dross spots/patches of L3/2 on both s/f H&t discont obsd in f/c. | P1 |  |  |  | Recheck Coating and Graph ok Shiny line of L2 on top s/f at d/s to 190mm cont in f/c,ok as per pdqc.Nozzle lines of L2 on both s/f f/w H&t cont in f/c. Flow mark of L3 on both s/f f/w cont in f/c.. Air angle mark of L3/2 on both s/f at both edges to 100-150mm cont obsd in f/c. Pitting mark of L2/3 on both s/f H&t discont obsd in f/c.Dross spots/patches of L3/2 on both s/f H&t discont obsd in f/c. | CRM1CGL2 | N |  | 2023-12-14T13:38:07.000+0000 | 1.103391 | S_GICW |  | N | B
542 | GI | 23C1VF1000 | 23C1VF0000 | 1.35 | 1.35 | 1220 | 1220 | ZST555 | ZST555 | 508 | Pennar Industries Limited | Pennar Industries Limited | SMS1CAS3-COND2-HSM2-CRM1PTM1-CRM1CGL3-CRM1APL8 | HSM1-CRM1PTM1-CRM1CGL2 | 8-14 | 12.852 | 550-650 | 648 | 12-45 | 15 |  |  | N |  |  | 1.453 OK | Ok | Shiny line of L2 on top s/f at d/s to 190mm cont in f/c,ok as per pdqc.Nozzle lines of L2 on both s/f f/w H&t cont in f/c. Flow mark of L3 on both s/f f/w cont in f/c.. Air angle mark of L3/2 on both s/f at both edges to 100-150mm cont obsd in f/c. Pitting mark of L2/3 on both s/f H&t discont obsd in f/c.Dross spots/patches of L3/2 on both s/f H&t discont obsd in f/c. | P1 |  |  |  | autoClrRemarks | CRM1CGL2 | N |  | 2023-12-13T15:28:29.000+0000 | 0.1607755 | S_GICW |  | N | B
543 | GI | 23C1VF2000 | 23C1VF0000 | 1.35 | 1.35 | 1220 | 1220 | ZST555 | ZST555 | 508 | Pennar Industries Limited | Pennar Industries Limited | SMS1CAS3-COND2-HSM2-CRM1PTM1-CRM1CGL3-CRM1APL8 | HSM1-CRM1PTM1-CRM1CGL2 | 8-14 | 10.324 | 550-650 | 648 | 12-45 | 15 |  |  | N |  |  | 1.453 OK | Ok | Shiny line of L2 on top s/f at d/s to 190mm cont in f/c,ok as per pdqc.Nozzle lines of L2 on both s/f f/w H&t cont in f/c. Flow mark of L3 on both s/f f/w cont in f/c.. Air angle mark of L3/2 on both s/f at both edges to 100-150mm dicont obsd in f/c. Pitting mark of L2/3 on both s/f H&t discont obsd in f/c.Dross spots/patches of L3/2 on both s/f H&t discont obsd in f/c. | P1 |  |  |  | autoClrRemarks | CRM1CGL2 | N |  | 2023-12-13T15:28:23.000+0000 | 0.1610648 | S_GICW |  | N | C
544 | GI | 23C1ZQ1000 | 23C1ZQ0000 | 1.35 | 1.35 | 1220 | 1220 | ZST555 | ZST555 | 508 | Pennar Industries Limited | Pennar Industries Limited | SMS1CAS3-COND2-HSM2-CRM1PTM1-CRM1CGL3-CRM1APL8 | HSM1-CRM1PTM1-CRM1CGL2 | 8-14 | 13.662 | 550-650 | 555 | 12-45 | 13 |  |  | N |  | Pass | ok | NotOk | Unpassivation patches of L4 on bottom s/f at o/s to 100mm cont obsd from id 60-350mtr.Shiny line of L2 on top s/f at d/s to 190mm cont in f/c,ok as per pdqc.Nozzle lines of L2 on both s/f f/w H&t cont in f/c. Flow mark of L3 on both s/f f/w cont in f/c.. Air angle mark of L3/2 on both s/f at both edges to 40-60mm cont obsd in f/c. Pitting mark of L2/3 on both s/f H&t discont obsd in f/c.Dross spots/patches of L3/2 on both s/f H&t discont obsd in f/c. | RW | Passivation fail | CRM1CGL2 | SPCLCRS1 | Salvage ID 350mtr Unpassivation patches of L4 on bottom s/f at o/s to 100mm cont obsd from id 60-350mtr.Shiny line of L2 on top s/f at d/s to 190mm cont in f/c,ok as per pdqc.Nozzle lines of L2 on both s/f f/w H&t cont in f/c. Flow mark of L3 on both s/f f/w cont in f/c.. Air angle mark of L3/2 on both s/f at both edges to 40-60mm cont obsd in f/c. Pitting mark of L2/3 on both s/f H&t discont obsd in f/c.Dross spots/patches of L3/2 on both s/f H&t discont obsd in f/c. | CRM1CGL2 | N |  | 2023-12-14T12:00:45.000+0000 | 1.047465 | S_GICW |  | N | B
545 | GI | 23C1ZQ2000 | 23C1ZQ0000 | 1.35 | 1.35 | 1220 | 1220 | ZST555 | ZST555 | 508 | Pennar Industries Limited | Pennar Industries Limited | SMS1CAS3-COND2-HSM2-CRM1PTM1-CRM1CGL3-CRM1APL8 | HSM1-CRM1PTM1-CRM1CGL2 | 8-14 | 10.88 | 550-650 | 555 | 12-45 | 13 |  |  | N |  |  | ok | Ok | Shiny line of L2 on top s/f at d/s to 190mm cont in f/c,ok as per pdqc.Nozzle lines of L2 on both s/f f/w H&t cont in f/c. Flow mark of L3 on both s/f f/w cont in f/c.. Air angle mark of L3/2 on both s/f at both edges to 100-150mm cont obsd in f/c. Pitting mark of L2/3 on both s/f H&t discont obsd in f/c.Dross spots/patches of L3/2 on both s/f H&t discont obsd in f/c. | P1 |  |  |  | autoClrRemarks | CRM1CGL2 | N |  | 2023-12-14T09:47:50.000+0000 | 0.9636458 | S_GICW |  | N | B
546 | GI | 23C21C1000 | 23C21C0000 | 1.35 | 1.35 | 1220 | 1220 | ZST555 | ZST555 | 508 | Pennar Industries Limited | Pennar Industries Limited | SMS1CAS3-COND2-HSM2-CRM1PTM1-CRM1CGL3-CRM1APL8 | HSM1-CRM1PTM1-CRM1CGL2 | 8-14 | 13.847 | 550- | 565 | 12- | 18 |  |  | N |  | Fail | low ys & ts | Ok | Shiny line of L2 on top s/f at d/s to 190mm cont in f/c,ok as per pdqc.Nozzle lines of L2 on both s/f f/w H&t cont in f/c. Flow mark of L3 on both s/f f/w cont in f/c.. Air angle mark of L3/2 on both s/f at both edges to 100-250mm discont obsd in f/c. Pitting mark of L2/3 on both s/f H&t discont obsd in f/c.Dross spots/patches of L3/2 on both s/f H&t discont obsd in f/c. | P1 |  |  |  | PP ok as per PDQC Shiny line of L2 on top s/f at d/s to 190mm cont in f/c,ok as per pdqc.Nozzle lines of L2 on both s/f f/w H&t cont in f/c. Flow mark of L3 on both s/f f/w cont in f/c.. Air angle mark of L3/2 on both s/f at both edges to 100-250mm discont obsd in f/c. Pitting mark of L2/3 on both s/f H&t discont obsd in f/c.Dross spots/patches of L3/2 on both s/f H&t discont obsd in f/c. | CRM1CGL2 | N |  | 2023-12-14T11:47:51.000+0000 | 0.8990741 | S_GICW |  | N | C
547 | GI | 23C21C2000 | 23C21C0000 | 1.35 | 1.35 | 1220 | 1220 | ZST555 | NPF-CRGI | 508 | Pennar Industries Limited | NCO | SMS1CAS3-COND2-HSM2-CRM1PTM1-CRM1CGL3-CRM1APL8 | HSM1-CRM1PTM1-CRM1CGL2 | 8-14 | 5.137 | - | 538 | - | 18 |  |  | N |  | Fail | low ys & ts | NotOk | Oven material from id 80-90mtr. Line stop material from id 140-160mtr.furnace material from id 200-230mtr.w/o spm from id 30 to f/c. | N2 | Line stoppage | CRM1CGL2 |  | NPF Oven material from id 80-90mtr. Line stop material from id 140-160mtr.furnace material from id 200-230mtr.w/o spm from id 30 to f/c. | CRM1CGL2 | Y | Down Gradation | 2023-12-14T11:48:49.000+0000 | 0.9239815 | S_GICW |  | N | C
548 | GI | 23C21C3000 | 23C21C0000 | 1.35 | 1.35 | 1220 | 1220 | ZST555 | ZST555 | 508 | Pennar Industries Limited | Pennar Industries Limited | SMS1CAS3-COND2-HSM2-CRM1PTM1-CRM1CGL3-CRM1APL8 | HSM1-CRM1PTM1-CRM1CGL2 | 8-14 | 5.648 | 550-650 | 538 | 12-45 | 18 |  |  | N |  | Fail | low ys & ts | NotOk | Unpassivation surface of L4 on both s/f at d/s to 400mm cont obsd from id 25 mtr to f/c,video shared.Shown to Opr SI. heavy pitting mark of L4 on both s/f f/w cont obsd from id to approx 200mtrs. Shiny line of L2 on top s/f at d/s to 190mm cont in f/c,ok as per pdqc.Nozzle lines of L2 on both s/f f/w H&t cont in f/c. Flow mark of L3 on both s/f f/w cont in f/c.. Air angle mark of L3/2 on both s/f at both edges to 100-250mm discont obsd in f/c. Pitting mark of L2/3 on both s/f H&t discont obsd in f/c.Dross spots/patches of L3/2 on both s/f H&t discont obsd in f/c. | RW | Passivation fail | CRM1CGL2 | SPCLCRS1 | Salvage ID 25 mtr at SPCL Unpassivation surface of L4 on both s/f at d/s to 400mm cont obsd from id 25 mtr to f/c,video shared.Shown to Opr SI. heavy pitting mark of L4 on both s/f f/w cont obsd from id to approx 200mtrs. Shiny line of L2 on top s/f at d/s to 190mm cont in f/c,ok as per pdqc.Nozzle lines of L2 on both s/f f/w H&t cont in f/c. Flow mark of L3 on both s/f f/w cont in f/c.. Air angle mark of L3/2 on both s/f at both edges to 100-250mm discont obsd in f/c. Pitting mark of L2/3 on both s/f H&t discont obsd in f/c.Dross spots/patches of L3/2 on both s/f H&t discont obsd in f/c. | CRM1CGL2 | N |  | 2023-12-14T09:46:29.000+0000 | 0.8371412 | S_GICW |  | N | C
549 | GI | 23C1JL1000 | 23C1JL0000 | 1.73 | 1.73 | 1220 | 1220 | ZST555 | ZSP401 | 508 | Pennar Industries Limited | NCO | SMS1CAS3-COND2-HSM2-CRM1PTM1-CRM1CGL3-CRM1APL8 | HSM1-CRM1PTM1-CRM1CGL2 | 8-14 | 11.401 | 140-600 | 605 | 10-60 | 16 |  |  | N |  | Pass | OK | NotOk | Unpassivation surface of L4 on bottom s/f at d/s to 200-300mm cont and patches of L4 on top s/f o/s to 200mm discont obsd from id 70mtr to f/c,sample collected.Shiny line of L2 on top s/f at d/s to 190mm cont in f/c,ok as per pdqc.Nozzle lines of L2 on both s/f f/w H&t cont in f/c. Flow mark of L3 on both s/f f/w cont in f/c.. Air angle mark of L3/2 on both s/f at both edges to 100-250mm discont obsd in f/c. Pitting mark of L2/3 on both s/f H&t discont obsd in f/c.Dross spots/patches of L3/2 on both s/f H&t discont obsd in f/c. | N2 | Passivation fail | CRM1CGL2 |  | ZSP401 Unpassivation surface of L4 on bottom s/f at d/s to 200-300mm cont and patches of L4 on top s/f o/s to 200mm discont obsd from id 70mtr to f/c,sample collected.Shiny line of L2 on top s/f at d/s to 190mm cont in f/c,ok as per pdqc.Nozzle lines of L2 on both s/f f/w H&t cont in f/c. Flow mark of L3 on both s/f f/w cont in f/c.. Air angle mark of L3/2 on both s/f at both edges to 100-250mm discont obsd in f/c. Pitting mark of L2/3 on both s/f H&t discont obsd in f/c.Dross spots/patches of L3/2 on both s/f H&t discont obsd in f/c. | CRM1CGL2 | Y | Down Gradation | 2023-12-14T09:49:10.000+0000 | 0.7447222 | S_GICW |  | N | C
550 | GI | 23C1JL2000 | 23C1JL0000 | 1.73 | 1.73 | 1220 | 1220 | ZST555 | ZSP401 | 508 | Pennar Industries Limited | NCO | SMS1CAS3-COND2-HSM2-CRM1PTM1-CRM1CGL3-CRM1APL8 | HSM1-CRM1PTM1-CRM1CGL2 | 8-14 | 9.873 | 140-600 | 605 | 10-60 | 16 |  |  | N |  | Pass | OK | NotOk | Unpassivation surface of L4 on bottom s/f at d/s to 200-300mm cont and patches of L4 on top s/f o/s to 200mm discont obsd from id to 360mtr and 490-540mtr.Shiny line of L2 on top s/f at d/s to 190mm cont in f/c,ok as per pdqc.Nozzle lines of L2 on both s/f f/w H&t cont in f/c. Flow mark of L3 on both s/f f/w cont in f/c.. Air angle mark of L3/2 on both s/f at both edges to 100-250mm discont obsd in f/c. Pitting mark of L2/3 on both s/f H&t discont obsd in f/c.Dross spots/patches of L3/2 on both s/f H&t discont obsd in f/c. | N2 | Passivation fail | CRM1CGL2 |  | ZSP401 Unpassivation surface of L4 on bottom s/f at d/s to 200-300mm cont and patches of L4 on top s/f o/s to 200mm discont obsd from id to 360mtr and 490-540mtr.Shiny line of L2 on top s/f at d/s to 190mm cont in f/c,ok as per pdqc.Nozzle lines of L2 on both s/f f/w H&t cont in f/c. Flow mark of L3 on both s/f f/w cont in f/c.. Air angle mark of L3/2 on both s/f at both edges to 100-250mm discont obsd in f/c. Pitting mark of L2/3 on both s/f H&t discont obsd in f/c.Dross spots/patches of L3/2 on both s/f H&t discont obsd in f/c. | CRM1CGL2 | Y | Down Gradation | 2023-12-14T09:51:00.000+0000 | 0.7454514 | S_GICW |  | N | C
551 | GI | 23C1PL1000 | 23C1PL0000 | 1.73 | 1.73 | 1220 | 1220 | ZST555 | ZST555 | 508 | Pennar Industries Limited | Pennar Industries Limited | SMS1CAS3-COND2-HSM2-CRM1PTM1-CRM1CGL3-CRM1APL8 | HSM1-CRM1PTM1-CRM1CGL2 | 8-14 | 13.784 | 550- | 610 | 12- | 19.4 |  |  | N |  | Fail | HIGH YS & TS | Ok | SPM Pickup mark of L3/4 on bottom s/f at d/s to 400mm cont obsd in 1250mm pitch in f/c. Shiny line of L2 on top s/f at d/s to 190mm cont in f/c,ok as per pdqc.Nozzle lines of L2 on both s/f f/w H&t cont in f/c. Flow mark of L3 on both s/f f/w cont in f/c.. Air angle mark of L3/2 on both s/f at both edges to 100-250mm discont obsd in f/c. Pitting mark of L2/3 on both s/f H&t discont obsd in f/c.Dross spots/patches of L3/2 on both s/f H&t discont obsd in f/c. | P1 |  |  |  | PP OK as per PDQC SPM Pickup mark of L3/4 on bottom s/f at d/s to 400mm cont obsd in 1250mm pitch in f/c. Shiny line of L2 on top s/f at d/s to 190mm cont in f/c,ok as per pdqc.Nozzle lines of L2 on both s/f f/w H&t cont in f/c. Flow mark of L3 on both s/f f/w cont in f/c.. Air angle mark of L3/2 on both s/f at both edges to 100-250mm discont obsd in f/c. Pitting mark of L2/3 on both s/f H&t discont obsd in f/c.Dross spots/patches of L3/2 on both s/f H&t discont obsd in f/c. | CRM1CGL2 | N |  | 2023-12-15T12:58:11.000+0000 | 1.888333 | S_GICW |  | N | C
552 | GI | 23C1PL2000 | 23C1PL0000 | 1.73 | 1.73 | 1220 | 1220 | ZST555 | ZST555 | 508 | Pennar Industries Limited | Pennar Industries Limited | SMS1CAS3-COND2-HSM2-CRM1PTM1-CRM1CGL3-CRM1APL8 | HSM1-CRM1PTM1-CRM1CGL2 | 8-14 | 10.507 | 550- | 610 | 12- | 19.4 |  |  | N |  | Fail | HIGH YS & TS | Ok | SPM Pickup mark of L3/4 on bottom s/f at d/s to 400mm cont obsd in 1250mm pitch in f/c. Shiny line of L2 on top s/f at d/s to 190mm cont in f/c,ok as per pdqc.Nozzle lines of L2 on both s/f f/w H&t cont in f/c. Flow mark of L3 on both s/f f/w cont in f/c.. Air angle mark of L3/2 on both s/f at both edges to 100-250mm discont obsd in f/c. Pitting mark of L2/3 on both s/f H&t discont obsd in f/c.Dross spots/patches of L3/2 on both s/f H&t discont obsd in f/c. | P1 |  |  |  | PP OK as per PDQC SPM Pickup mark of L3/4 on bottom s/f at d/s to 400mm cont obsd in 1250mm pitch in f/c. Shiny line of L2 on top s/f at d/s to 190mm cont in f/c,ok as per pdqc.Nozzle lines of L2 on both s/f f/w H&t cont in f/c. Flow mark of L3 on both s/f f/w cont in f/c.. Air angle mark of L3/2 on both s/f at both edges to 100-250mm discont obsd in f/c. Pitting mark of L2/3 on both s/f H&t discont obsd in f/c.Dross spots/patches of L3/2 on both s/f H&t discont obsd in f/c. | CRM1CGL2 | N |  | 2023-12-15T13:00:12.000+0000 | 1.885208 | S_GICW |  | N | C
553 | GI | 23C1PR1000 | 23C1PR0000 | 1.73 | 1.73 | 1220 | 1220 | ZST555 | ZST555 | 508 | Pennar Industries Limited | Pennar Industries Limited | SMS1CAS3-COND2-HSM2-CRM1PTM1-CRM1CGL3-CRM1APL8 | HSM1-CRM1PTM1-CRM1CGL2 | 8-14 | 13.785 | 550- | 759 | 12- | 12.1 |  |  | N |  | Fail | HIGH YS & TS | Ok | Shiny line of L2 on top s/f at d/s to 190mm cont in f/c,ok as per pdqc.Nozzle lines of L2 on both s/f f/w H&t cont in f/c. Flow mark of L3 on both s/f f/w cont in f/c.. Air angle mark of L3/2 on both s/f at both edges to 100-250mm discont obsd in f/c. Pitting mark of L2/3 on both s/f H&t discont obsd in f/c.Dross spots/patches of L3/2 on both s/f H&t discont obsd in f/c. | P1 |  |  |  | PP OK as per PDQC Shiny line of L2 on top s/f at d/s to 190mm cont in f/c,ok as per pdqc.Nozzle lines of L2 on both s/f f/w H&t cont in f/c. Flow mark of L3 on both s/f f/w cont in f/c.. Air angle mark of L3/2 on both s/f at both edges to 100-250mm discont obsd in f/c. Pitting mark of L2/3 on both s/f H&t discont obsd in f/c.Dross spots/patches of L3/2 on both s/f H&t discont obsd in f/c. | CRM1CGL2 | N |  | 2023-12-15T13:13:23.000+0000 | 1.918102 | S_GICW |  | N | C
554 | GI | 23C1PR2000 | 23C1PR0000 | 1.73 | 1.73 | 1220 | 1220 | ZST555 | ZST555 | 508 | Pennar Industries Limited | Pennar Industries Limited | SMS1CAS3-COND2-HSM2-CRM1PTM1-CRM1CGL3-CRM1APL8 | HSM1-CRM1PTM1-CRM1CGL2 | 8-14 | 10.805 | 550- | 597 | 12- | 19.1 |  |  | N |  | Fail | HIGH YS & TS | Ok | Shiny line of L2 on top s/f at d/s to 190mm cont in f/c,ok as per pdqc.Nozzle lines of L2 on both s/f f/w H&t cont in f/c. Flow mark of L3 on both s/f f/w cont in f/c.. Air angle mark of L3/2 on both s/f at both edges to 100-250mm discont obsd in f/c. Pitting mark of L2/3 on both s/f H&t discont obsd in f/c.Dross spots/patches of L3/2 on both s/f H&t discont obsd in f/c. | P1 |  |  |  | PP OK as per PDQC Shiny line of L2 on top s/f at d/s to 190mm cont in f/c,ok as per pdqc.Nozzle lines of L2 on both s/f f/w H&t cont in f/c. Flow mark of L3 on both s/f f/w cont in f/c.. Air angle mark of L3/2 on both s/f at both edges to 100-250mm discont obsd in f/c. Pitting mark of L2/3 on both s/f H&t discont obsd in f/c.Dross spots/patches of L3/2 on both s/f H&t discont obsd in f/c. | CRM1CGL2 | N |  | 2023-12-15T13:14:36.000+0000 | 1.918576 | S_GICW |  | N | C
555 | GI | 23C1QJ1000 | 23C1QJ0000 | 1.73 | 1.73 | 1220 | 1220 | ZST555 | ZST555 | 508 | Pennar Industries Limited | Pennar Industries Limited | SMS1CAS3-COND2-HSM2-CRM1PTM1-CRM1CGL3-CRM1APL8 | HSM1-CRM1PTM1-CRM1CGL2 | 8-14 | 13.785 | 550- | 599 | 12- | 18.8 |  |  | N |  | Fail | HIGH YS & TS | Ok | SPM Pickup mark of L3/4 on bottom s/f at d/s to 400mm cont obsd in 1250mm pitch in f/c. Shiny line of L2 on top s/f at d/s to 190mm cont in f/c,ok as per pdqc.Nozzle lines of L2 on both s/f f/w H&t cont in f/c. Flow mark of L3 on both s/f f/w cont in f/c.. Air angle mark of L3/2 on both s/f at both edges to 100-250mm discont obsd in f/c. Pitting mark of L2/3 on both s/f H&t discont obsd in f/c.Dross spots/patches of L3/2 on both s/f H&t discont obsd in f/c. | P1 |  |  |  | PP OK as per PDQC SPM Pickup mark of L3/4 on bottom s/f at d/s to 400mm cont obsd in 1250mm pitch in f/c. Shiny line of L2 on top s/f at d/s to 190mm cont in f/c,ok as per pdqc.Nozzle lines of L2 on both s/f f/w H&t cont in f/c. Flow mark of L3 on both s/f f/w cont in f/c.. Air angle mark of L3/2 on both s/f at both edges to 100-250mm discont obsd in f/c. Pitting mark of L2/3 on both s/f H&t discont obsd in f/c.Dross spots/patches of L3/2 on both s/f H&t discont obsd in f/c. | CRM1CGL2 | N |  | 2023-12-15T13:04:52.000+0000 | 1.892234 | S_GICW |  | N | C
556 | GI | 23C1QJ2000 | 23C1QJ0000 | 1.73 | 1.73 | 1220 | 1220 | ZST555 | ZST555 | 508 | Pennar Industries Limited | Pennar Industries Limited | SMS1CAS3-COND2-HSM2-CRM1PTM1-CRM1CGL3-CRM1APL8 | HSM1-CRM1PTM1-CRM1CGL2 | 8-14 | 10.618 | 550- | 599 | 12- | 18.8 |  |  | N |  | Fail | HIGH YS & TS | Ok | SPM Pickup mark of L3/4 on bottom s/f at d/s to 400mm cont obsd in 1250mm pitch in f/c. Shiny line of L2 on top s/f at d/s to 190mm cont in f/c,ok as per pdqc.Nozzle lines of L2 on both s/f f/w H&t cont in f/c. Flow mark of L3 on both s/f f/w cont in f/c.. Air angle mark of L3/2 on both s/f at both edges to 100-250mm discont obsd in f/c. Pitting mark of L2/3 on both s/f H&t discont obsd in f/c.Dross spots/patches of L3/2 on both s/f H&t discont obsd in f/c. | P1 |  |  |  | PP OK as per PDQC SPM Pickup mark of L3/4 on bottom s/f at d/s to 400mm cont obsd in 1250mm pitch in f/c. Shiny line of L2 on top s/f at d/s to 190mm cont in f/c,ok as per pdqc.Nozzle lines of L2 on both s/f f/w H&t cont in f/c. Flow mark of L3 on both s/f f/w cont in f/c.. Air angle mark of L3/2 on both s/f at both edges to 100-250mm discont obsd in f/c. Pitting mark of L2/3 on both s/f H&t discont obsd in f/c.Dross spots/patches of L3/2 on both s/f H&t discont obsd in f/c. | CRM1CGL2 | N |  | 2023-12-15T13:05:59.000+0000 | 1.89265 | S_GICW |  | N | C
557 | GI | 23C1SC1000 | 23C1SC0000 | 1.73 | 1.73 | 1220 | 1220 | ZST555 | ZST555 | 508 | Pennar Industries Limited | Pennar Industries Limited | SMS1CAS3-COND2-HSM2-CRM1PTM1-CRM1CGL3-CRM1APL8 | HSM1-CRM1PTM1-CRM1CGL2 | 8-14 | 13.778 | 550- | 592 | 12- | 19.3 |  |  | N |  | Fail | HIGH YS & TS | Ok | Shiny line of L2 on top s/f at d/s to 190mm cont in f/c,ok as per pdqc.Nozzle lines of L2 on both s/f f/w H&t cont in f/c. Flow mark of L3 on both s/f f/w cont in f/c.. Air angle mark of L3/2 on both s/f at both edges to 100-250mm discont obsd in f/c. Pitting mark of L2/3 on both s/f H&t discont obsd in f/c.Dross spots/patches of L3/2 on both s/f H&t discont obsd in f/c. | P1 |  |  |  | PP OK as per PDQC Shiny line of L2 on top s/f at d/s to 190mm cont in f/c,ok as per pdqc.Nozzle lines of L2 on both s/f f/w H&t cont in f/c. Flow mark of L3 on both s/f f/w cont in f/c.. Air angle mark of L3/2 on both s/f at both edges to 100-250mm discont obsd in f/c. Pitting mark of L2/3 on both s/f H&t discont obsd in f/c.Dross spots/patches of L3/2 on both s/f H&t discont obsd in f/c. | CRM1CGL2 | N |  | 2023-12-15T13:09:43.000+0000 | 1.916539 | S_GICW |  | N | C
558 | GI | 23C1SC2000 | 23C1SC0000 | 1.73 | 1.73 | 1220 | 1220 | ZST555 | ZST555 | 508 | Pennar Industries Limited | Pennar Industries Limited | SMS1CAS3-COND2-HSM2-CRM1PTM1-CRM1CGL3-CRM1APL8 | HSM1-CRM1PTM1-CRM1CGL2 | 8-14 | 10.638 | 550- | 592 | 12- | 19.3 |  |  | N |  | Fail | HIGH YS & TS | Ok | Shiny line of L2 on top s/f at d/s to 190mm cont in f/c,ok as per pdqc.Nozzle lines of L2 on both s/f f/w H&t cont in f/c. Flow mark of L3 on both s/f f/w cont in f/c.. Air angle mark of L3/2 on both s/f at both edges to 100-250mm discont obsd in f/c. Pitting mark of L2/3 on both s/f H&t discont obsd in f/c.Dross spots/patches of L3/2 on both s/f H&t discont obsd in f/c. | P1 |  |  |  | PP OK as per PDQC Shiny line of L2 on top s/f at d/s to 190mm cont in f/c,ok as per pdqc.Nozzle lines of L2 on both s/f f/w H&t cont in f/c. Flow mark of L3 on both s/f f/w cont in f/c.. Air angle mark of L3/2 on both s/f at both edges to 100-250mm discont obsd in f/c. Pitting mark of L2/3 on both s/f H&t discont obsd in f/c.Dross spots/patches of L3/2 on both s/f H&t discont obsd in f/c. | CRM1CGL2 | N |  | 2023-12-15T13:11:07.000+0000 | 1.914525 | S_GICW |  | N | C
559 | GI | 23C22H1000 | 23C22H0000 | 1.73 | 1.73 | 1220 | 1220 | ZST555 | ZST555 | 508 | Pennar Industries Limited | Pennar Industries Limited | SMS1CAS3-COND2-HSM2-CRM1PTM1-CRM1CGL3-CRM1APL8 | HSM1-CRM1PTM1-CRM1CGL2 | 8-14 | 13.781 | 550- | 620 | 12- | 19.5 |  |  | N |  | Fail | HIGH YS & TS | Ok | SPM Pickup mark of L3/4 on bottom s/f at d/s to 400mm cont obsd in 1250mm pitch in f/c. Shiny line of L2 on top s/f at d/s to 190mm cont in f/c,ok as per pdqc.Nozzle lines of L2 on both s/f f/w H&t cont in f/c. Flow mark of L3 on both s/f f/w cont in f/c.. Air angle mark of L3/2 on both s/f at both edges to 100-250mm discont obsd in f/c. Pitting mark of L2/3 on both s/f H&t discont obsd in f/c.Dross spots/patches of L3/2 on both s/f H&t discont obsd in f/c. | P1 |  |  |  | PP OK as per PDQC SPM Pickup mark of L3/4 on bottom s/f at d/s to 400mm cont obsd in 1250mm pitch in f/c. Shiny line of L2 on top s/f at d/s to 190mm cont in f/c,ok as per pdqc.Nozzle lines of L2 on both s/f f/w H&t cont in f/c. Flow mark of L3 on both s/f f/w cont in f/c.. Air angle mark of L3/2 on both s/f at both edges to 100-250mm discont obsd in f/c. Pitting mark of L2/3 on both s/f H&t discont obsd in f/c.Dross spots/patches of L3/2 on both s/f H&t discont obsd in f/c. | CRM1CGL2 | N |  | 2023-12-15T13:07:38.000+0000 | 1.873831 | S_GICW |  | N | C
560 | GI | 23C22H2000 | 23C22H0000 | 1.73 | 1.73 | 1220 | 1220 | ZST555 | ZST555 | 508 | Pennar Industries Limited | Pennar Industries Limited | SMS1CAS3-COND2-HSM2-CRM1PTM1-CRM1CGL3-CRM1APL8 | HSM1-CRM1PTM1-CRM1CGL2 | 8-14 | 10.236 | 550- | 620 | 12- | 19.5 |  |  | N |  | Fail | HIGH YS & TS | Ok | SPM Pickup mark of L3/4 on bottom s/f at d/s to 400mm cont obsd in 1250mm pitch in f/c. Shiny line of L2 on top s/f at d/s to 190mm cont in f/c,ok as per pdqc.Nozzle lines of L2 on both s/f f/w H&t cont in f/c. Flow mark of L3 on both s/f f/w cont in f/c.. Air angle mark of L3/2 on both s/f at both edges to 100-250mm discont obsd in f/c. Pitting mark of L2/3 on both s/f H&t discont obsd in f/c.Dross spots/patches of L3/2 on both s/f H&t discont obsd in f/c. | P1 |  |  |  | PP OK as per PDQC SPM Pickup mark of L3/4 on bottom s/f at d/s to 400mm cont obsd in 1250mm pitch in f/c. Shiny line of L2 on top s/f at d/s to 190mm cont in f/c,ok as per pdqc.Nozzle lines of L2 on both s/f f/w H&t cont in f/c. Flow mark of L3 on both s/f f/w cont in f/c.. Air angle mark of L3/2 on both s/f at both edges to 100-250mm discont obsd in f/c. Pitting mark of L2/3 on both s/f H&t discont obsd in f/c.Dross spots/patches of L3/2 on both s/f H&t discont obsd in f/c. | CRM1CGL2 | N |  | 2023-12-15T13:08:26.000+0000 | 1.874005 | S_GICW |  | N | C
561 | GI | 23C23NZ000 | 23C23NZ000 | 1 | 1 | 1220 | 1220 | ZGN110 | ZGN110 | 508 | Steel Centre | Steel Centre | SMS1CAS1-COND1-HSM1-CRM1PTM1-CRM1CGL2-CRM1APL8 | HSM1-CRM1PTM1-CRM1CGL3 | 9.9-14 | 10.475 | 240-400 | 351.6 | 20-50 | 31.41 |  |  | Y |  |  | OK | Ok | U/W.Passivation Band of L3 cont obsd in bottom s/f from o/s in f/c.Dross Patches & spots of L3 on both s/f at f/w cont obsd in f/c.Nozzle Line of L2 on top s/f cont obsd in f/c.Stretch marks of L2 on both s/f cont obsd in f/c.Snout marks of L2 on both s/f discont obsd in f/c.LOGO LINEAR Found ok as per TDC. INSPECT BY NISHMITHA/MOHIT | P1 |  |  |  | autoClrRemarks | CRM1CGL3 | N |  | 2023-12-14T04:41:14.000+0000 | 0.5417593 | S_GICW |  | N | C
562 | GI | 23C1BY1000 | 23C1BY0000 | 1.35 | 1.35 | 1220 | 1220 | ZST555 | ZST555 | 508 | Pennar Industries Limited | Pennar Industries Limited | SMS1CAS3-COND2-HSM2-CRM1PTM1-CRM1CGL3-CRM1APL8 | HSM1-CRM1PTM1-CRM1CGL2 | 8-14 | 11.887 | 550-650 | 725 | 12-45 | 11.5 |  |  | N |  | Fail | LOW YS & EL | NotOk | Unpassivation surface of L4 on bottom s/f at d/s to 200-300mm cont and patches of L4 on top s/f o/s to 200mm discont obsd from id 20 to 100MTR. .Shiny line of L2 on top s/f at d/s to 190mm cont in f/c,ok as per pdqc.Nozzle lines of L2 on both s/f f/w H&t cont in f/c. Flow mark of L3 on both s/f f/w cont in f/c.. Air angle mark of L3/2 on both s/f at both edges to 100-250mm discont obsd in f/c. Pitting mark of L2/3 on both s/f H&t discont obsd in f/c.Dross spots/patches of L3/2 on both s/f H&t discont obsd in f/c. Sai | RW | Without Passivation | CRM1CGL2 | SPCLCRS1 | Salvage ID 100mtr at SPCL & collect Property sample "Unpassivation surface of L4 on bottom s/f at d/s to 200-300mm cont and patches of L4 on top s/f o/s to 200mm discont obsd from id 20 to 100MTR. .Shiny line of L2 on top s/f at d/s to 190mm cont in f/c,ok as per pdqc.Nozzle lines of L2 on both s/f f/w H&t cont in f/c. Flow mark of L3 on both s/f f/w cont in f/c.. Air angle mark of L3/2 on both s/f at both edges to 100-250mm discont obsd in f/c. Pitting mark of L2/3 on both s/f H&t discont obsd in f/c.Dross spots/patches of L3/2 on both s/f H&t discont obsd in f/c. Sai" | CRM1CGL2 | N |  | 2023-12-13T23:56:15.000+0000 | 0.269294 | S_GICW |  | N | C
563 | GI | 23C1BY2000 | 23C1BY0000 | 1.35 | 1.35 | 1220 | 1220 | ZST555 | ZST555 | 508 | Pennar Industries Limited | Pennar Industries Limited | SMS1CAS3-COND2-HSM2-CRM1PTM1-CRM1CGL3-CRM1APL8 | HSM1-CRM1PTM1-CRM1CGL2 | 8-14 | 10.855 | 550- | 610 | 12- | 15.4 |  |  | N |  | Fail | LOW YS & EL | Ok | Shiny line of L2 on top s/f at d/s to 190mm cont in f/c,ok as per pdqc.Nozzle lines of L2 on both s/f f/w H&t cont in f/c. Flow mark of L3 on both s/f f/w cont in f/c.. Air angle mark of L3/2 on both s/f at both edges to 100-250mm discont obsd in f/c. Pitting mark of L2/3 on both s/f H&t discont obsd in f/c.Dross spots/patches of L3/2 on both s/f H&t discont obsd in f/c. | P1 |  |  |  | PP OK as per PDQC Shiny line of L2 on top s/f at d/s to 190mm cont in f/c,ok as per pdqc.Nozzle lines of L2 on both s/f f/w H&t cont in f/c. Flow mark of L3 on both s/f f/w cont in f/c.. Air angle mark of L3/2 on both s/f at both edges to 100-250mm discont obsd in f/c. Pitting mark of L2/3 on both s/f H&t discont obsd in f/c.Dross spots/patches of L3/2 on both s/f H&t discont obsd in f/c. | CRM1CGL2 | N |  | 2023-12-15T13:16:48.000+0000 | 1.8584375 | S_GICW |  | N | C
564 | GI | 23C1VG1000 | 23C1VG0000 | 1.73 | 1.73 | 1220 | 1220 | ZST555 | ZSP401 | 508 | Pennar Industries Limited | NCO | SMS1CAS3-COND2-HSM2-CRM1PTM1-CRM1CGL3-CRM1APL8 | HSM1-CRM1PTM1-CRM1CGL2 | 8-14 | 6.519 | 140-600 | 738 | 10-60 | 12.4 |  |  | N |  | Fail | HIGH YS | NotOk | Unpassivation surface of L4 on both s/f at d/s to 250-300mm cont obsd from id 70-350mtr. Shiny line of L2 on top s/f at d/s to 190mm cont in f/c,ok as per pdqc.Nozzle lines of L2 on both s/f f/w H&t cont in f/c. Flow mark of L3 on both s/f f/w cont in f/c.. Air angle mark of L3/2 on both s/f at both edges to 100-250mm discont obsd in f/c. Pitting mark of L2/3 on both s/f H&t discont obsd in f/c.Dross spots/patches of L3/2 on both s/f H&t discont obsd in f/c. | N2 | Passivation fail | CRM1CGL2 |  | ZSP401 Unpassivation surface of L4 on both s/f at d/s to 250-300mm cont obsd from id 70-350mtr. Shiny line of L2 on top s/f at d/s to 190mm cont in f/c,ok as per pdqc.Nozzle lines of L2 on both s/f f/w H&t cont in f/c. Flow mark of L3 on both s/f f/w cont in f/c.. Air angle mark of L3/2 on both s/f at both edges to 100-250mm discont obsd in f/c. Pitting mark of L2/3 on both s/f H&t discont obsd in f/c.Dross spots/patches of L3/2 on both s/f H&t discont obsd in f/c. | CRM1CGL2 | Y | Down Gradation | 2023-12-14T09:47:21.000+0000 | 0.8087963 | S_GICW |  | N | C
565 | GI | 23C1VG2000 | 23C1VG0000 | 1.73 | 1.73 | 1220 | 1220 | ZST555 | ZST555 | 508 | Pennar Industries Limited | Pennar Industries Limited | SMS1CAS3-COND2-HSM2-CRM1PTM1-CRM1CGL3-CRM1APL8 | HSM1-CRM1PTM1-CRM1CGL2 | 8-14 | 8.212 | 550- | 608 | 12- | 19.1 |  |  | N |  | Fail | HIGH YS | Ok | Shiny line of L2 on top s/f at d/s to 190mm cont in f/c,ok as per pdqc.Nozzle lines of L2 on both s/f f/w H&t cont in f/c. Flow mark of L3 on both s/f f/w cont in f/c.. Air angle mark of L3/2 on both s/f at both edges to 100-250mm discont obsd in f/c. Pitting mark of L2/3 on both s/f H&t discont obsd in f/c.Dross spots/patches of L3/2 on both s/f H&t discont obsd in f/c. | P1 |  |  |  | PP OK as per PDQC Shiny line of L2 on top s/f at d/s to 190mm cont in f/c,ok as per pdqc.Nozzle lines of L2 on both s/f f/w H&t cont in f/c. Flow mark of L3 on both s/f f/w cont in f/c.. Air angle mark of L3/2 on both s/f at both edges to 100-250mm discont obsd in f/c. Pitting mark of L2/3 on both s/f H&t discont obsd in f/c.Dross spots/patches of L3/2 on both s/f H&t discont obsd in f/c. | CRM1CGL2 | N |  | 2023-12-15T13:01:05.000+0000 | 1.931701 | S_GICW |  | N | C
566 | GI | 23C1VG3000 | 23C1VG0000 | 1.73 | 1.73 | 1220 | 1220 | ZST555 | ZST555 | 508 | Pennar Industries Limited | Pennar Industries Limited | SMS1CAS3-COND2-HSM2-CRM1PTM1-CRM1CGL3-CRM1APL8 | HSM1-CRM1PTM1-CRM1CGL2 | 8-14 | 9.497 | 550- | 608 | 12- | 19.1 |  |  | N |  | Fail | HIGH YS | Ok | Shiny line of L2 on top s/f at d/s to 190mm cont in f/c,ok as per pdqc.Nozzle lines of L2 on both s/f f/w H&t cont in f/c. Flow mark of L3 on both s/f f/w cont in f/c.. Air angle mark of L3/2 on both s/f at both edges to 100-250mm discont obsd in f/c. Pitting mark of L2/3 on both s/f H&t discont obsd in f/c.Dross spots/patches of L3/2 on both s/f H&t discont obsd in f/c. | P1 |  |  |  | PP OK as per PDQC Shiny line of L2 on top s/f at d/s to 190mm cont in f/c,ok as per pdqc.Nozzle lines of L2 on both s/f f/w H&t cont in f/c. Flow mark of L3 on both s/f f/w cont in f/c.. Air angle mark of L3/2 on both s/f at both edges to 100-250mm discont obsd in f/c. Pitting mark of L2/3 on both s/f H&t discont obsd in f/c.Dross spots/patches of L3/2 on both s/f H&t discont obsd in f/c. | CRM1CGL2 | N |  | 2023-12-15T13:02:39.000+0000 | 1.932384 | S_GICW |  | N | C
567 | GI | 23C1LV1000 | 23C1LV0000 | 1.35 | 1.35 | 1220 | 1220 | ZST555 | ZST555 | 508 | Pennar Industries Limited | Pennar Industries Limited | SMS1CAS3-COND2-HSM2-CRM1PTM1-CRM1CGL3-CRM1APL8 | HSM1-CRM1PTM1-CRM1CGL2 | 8-14 | 13.762 | 550- | 565 | 12- | 18 |  |  | N |  | Fail | low ys & ts | Ok | Shiny line of L2 on top s/f at d/s to 190mm cont in f/c,ok as per pdqc.Nozzle lines of L2 on both s/f f/w H&t cont in f/c. Flow mark of L3 on both s/f f/w cont in f/c.. Air angle mark of L3/2 on both s/f at both edges to 100-150mm dicont obsd in f/c. Pitting mark of L2/3 on both s/f H&t discont obsd in f/c.Dross spots/patches of L3/2 on both s/f H&t discont obsd in f/c. | P1 |  |  |  | PP ok as per PDQC Shiny line of L2 on top s/f at d/s to 190mm cont in f/c,ok as per pdqc.Nozzle lines of L2 on both s/f f/w H&t cont in f/c. Flow mark of L3 on both s/f f/w cont in f/c.. Air angle mark of L3/2 on both s/f at both edges to 100-150mm dicont obsd in f/c. Pitting mark of L2/3 on both s/f H&t discont obsd in f/c.Dross spots/patches of L3/2 on both s/f H&t discont obsd in f/c. | CRM1CGL2 | N |  | 2023-12-14T12:03:52.000+0000 | 0.9982523 | S_GICW |  | N | C
568 | GI | 23C1LV2000 | 23C1LV0000 | 1.35 | 1.35 | 1220 | 1220 | ZST555 | ZST555 | 508 | Pennar Industries Limited | Pennar Industries Limited | SMS1CAS3-COND2-HSM2-CRM1PTM1-CRM1CGL3-CRM1APL8 | HSM1-CRM1PTM1-CRM1CGL2 | 8-14 | 10.794 | 550- | 565 | 12- | 18 |  |  | N |  | Fail | low ys & ts | Ok | Shiny line of L2 on top s/f at d/s to 190mm cont in f/c,ok as per pdqc.Nozzle lines of L2 on both s/f f/w H&t cont in f/c. Flow mark of L3 on both s/f f/w cont in f/c.. Air angle mark of L3/2 on both s/f at both edges to 100-150mm dicont obsd in f/c. Pitting mark of L2/3 on both s/f H&t discont obsd in f/c.Dross spots/patches of L3/2 on both s/f H&t discont obsd in f/c. | P1 |  |  |  | PP ok as per PDQC Shiny line of L2 on top s/f at d/s to 190mm cont in f/c,ok as per pdqc.Nozzle lines of L2 on both s/f f/w H&t cont in f/c. Flow mark of L3 on both s/f f/w cont in f/c.. Air angle mark of L3/2 on both s/f at both edges to 100-150mm dicont obsd in f/c. Pitting mark of L2/3 on both s/f H&t discont obsd in f/c.Dross spots/patches of L3/2 on both s/f H&t discont obsd in f/c. | CRM1CGL2 | N |  | 2023-12-14T12:04:37.000+0000 | 0.9984028 | S_GICW |  | N | C
569 | GI | 23C2CX1000 | 23C2CX0000 | 0.6 | 0.6 | 1465 | 1465 | ZAP221 | ZAP221 | 610 | Bombay Coated & Special Steels PVT. | Bombay Coated & Special Steels PVT. | SMS2CAS8-COND2-HSM2-CRM1PTM1-CRM1CGL2-CRM1APL8 | HSM2-CRM1PTM1-CRM1CGL3 | 6-18 | 15.22 | 120-180 | 137 | 36-55 | 47.1 | 30-50 | 36.1 | N |  | Pass | OK | NotOk | U/w. Edge waviness of L4 on both s/f at d/s cont obsd from ID 200 to 420mtrs agin obsd from ID 1400 to 1700mtrs later reduced severity in f/c. ( video shared ) .SPM band of L3 on both s/f at d/s to 120mm & L2 on bott s/f at o/s to 100-170mm cont obsd in f/c. ( OK AS PER PDQC )Dross spots of L3 on both s/f at f/w cont obsd in f/c.Nozzle line of L2 on top s/f in o/s cont obsd in f/c. Oiling Done Ins by K B | RW | Waviness | CRM1CGL3 | SPCLCRS1 | check waviness at SPCL U/w. Edge waviness of L4 on both s/f at d/s cont obsd from ID 200 to 420mtrs agin obsd from ID 1400 to 1700mtrs later reduced severity in f/c. ( video shared ) .SPM band of L3 on both s/f at d/s to 120mm & L2 on bott s/f at o/s to 100-170mm cont obsd in f/c. ( OK AS PER PDQC )Dross spots of L3 on both s/f at f/w cont obsd in f/c.Nozzle line of L2 on top s/f in o/s cont obsd in f/c. Oiling Done Ins by K B | CRM1CGL3 | N |  | 2023-12-14T09:58:49.000+0000 | 0.6122222 | S_GICW |  | Y | A
570 | GI | 23C2CX2000 | 23C2CX0000 | 0.6 | 0.6 | 1465 | 1465 | ZAP221 | ZAP221 | 610 | Bombay Coated & Special Steels PVT. | Bombay Coated & Special Steels PVT. | SMS2CAS8-COND2-HSM2-CRM1PTM1-CRM1CGL2-CRM1APL8 | HSM2-CRM1PTM1-CRM1CGL3 | 6-18 | 11.12 | 120-180 | 137 | 36-55 | 47.2 | 30-50 | 36.2 | N |  | Pass | OK | Ok | U/w..SPM band of L3 on both s/f at d/s to 120mm & L2 on bott s/f at o/s to 100-170mm cont obsd in f/c. ( OK AS PER PDQC )Dross spots of L3 on both s/f at f/w cont obsd in f/c.Nozzle line of L2 on top s/f in o/s cont obsd in f/c. Oiling Done Ins by K B | P1 |  |  |  | U/w..SPM band of L3 on both s/f at d/s to 120mm & L2 on bott s/f at o/s to 100-170mm cont obsd in f/c. ( OK AS PER PDQC )Dross spots of L3 on both s/f at f/w cont obsd in f/c.Nozzle line of L2 on top s/f in o/s cont obsd in f/c. Oiling Done Ins by K B | CRM1CGL3 | N |  | 2023-12-14T00:07:58.000+0000 | 0.1872338 | S_GICW |  | Y | A
571 | GI | 23C1ML1000 | 23C1ML0000 | 1.35 | 1.35 | 1220 | 1220 | ZST555 | ZST555 | 508 | Pennar Industries Limited | Pennar Industries Limited | SMS1CAS3-COND2-HSM2-CRM1PTM1-CRM1CGL3-CRM1APL8 | HSM1-CRM1PTM1-CRM1CGL2 | 8-14 | 13.759 | 550- | 556 | 12- | 16 |  |  | N |  | Fail | LOW TS | Ok | Shiny line of L2 on top s/f at d/s to 190mm cont in f/c,ok as per pdqc.Nozzle lines of L2 on both s/f f/w H&t cont in f/c. Flow mark of L3 on both s/f f/w cont in f/c.. Air angle mark of L3/2 on both s/f at both edges to 100-150mm dicont obsd in f/c. Pitting mark of L2/3 on both s/f H&t discont obsd in f/c.Dross spots/patches of L3/2 on both s/f H&t discont obsd in f/c. | P1 |  |  |  | PP ok as per PDQC Shiny line of L2 on top s/f at d/s to 190mm cont in f/c,ok as per pdqc.Nozzle lines of L2 on both s/f f/w H&t cont in f/c. Flow mark of L3 on both s/f f/w cont in f/c.. Air angle mark of L3/2 on both s/f at both edges to 100-150mm dicont obsd in f/c. Pitting mark of L2/3 on both s/f H&t discont obsd in f/c.Dross spots/patches of L3/2 on both s/f H&t discont obsd in f/c. | CRM1CGL2 | N |  | 2023-12-14T11:43:34.000+0000 | 0.9626157 | S_GICW |  | N | C
572 | GI | 23C1ML2000 | 23C1ML0000 | 1.35 | 1.35 | 1220 | 1220 | ZST555 | ZST555 | 508 | Pennar Industries Limited | Pennar Industries Limited | SMS1CAS3-COND2-HSM2-CRM1PTM1-CRM1CGL3-CRM1APL8 | HSM1-CRM1PTM1-CRM1CGL2 | 8-14 | 10.929 | 550- | 556 | 12- | 16 |  |  | N |  | Fail | LOW TS | Ok | Water carryover of L2 on top s/f at o/s to 40mm cont obsd in f/c. Shiny line of L2 on top s/f at d/s to 190mm cont in f/c,ok as per pdqc.Nozzle lines of L2 on both s/f f/w H&t cont in f/c. Flow mark of L3 on both s/f f/w cont in f/c.. Air angle mark of L3/2 on both s/f at both edges to 100-150mm dicont obsd in f/c. Pitting mark of L2/3 on both s/f H&t discont obsd in f/c.Dross spots/patches of L3/2 on both s/f H&t discont obsd in f/c. | P1 |  |  |  | PP ok as per PDQC Water carryover of L2 on top s/f at o/s to 40mm cont obsd in f/c. Shiny line of L2 on top s/f at d/s to 190mm cont in f/c,ok as per pdqc.Nozzle lines of L2 on both s/f f/w H&t cont in f/c. Flow mark of L3 on both s/f f/w cont in f/c.. Air angle mark of L3/2 on both s/f at both edges to 100-150mm dicont obsd in f/c. Pitting mark of L2/3 on both s/f H&t discont obsd in f/c.Dross spots/patches of L3/2 on both s/f H&t discont obsd in f/c. | CRM1CGL2 | N |  | 2023-12-14T11:44:45.000+0000 | 0.9637963 | S_GICW |  | N | C
573 | GI | 23C1PT1000 | 23C1PT0000 | 1.35 | 1.35 | 1220 | 1220 | ZST555 | ZST555 | 508 | Pennar Industries Limited | Pennar Industries Limited | SMS1CAS3-COND2-HSM2-CRM1PTM1-CRM1CGL3-CRM1APL8 | HSM1-CRM1PTM1-CRM1CGL2 | 8-14 | 13.767 | 550- | 675 | 12- | 13 |  |  | N |  | Fail | HIGH YS | Ok | Unpassivation surface of L4 at o/s to 40mm on bottom s/f cont obsd from id to approx 25mtr. Water carryover of L2 on top s/f at o/s to 40mm cont obsd in id 200mtr. Shiny line of L2 on top s/f at d/s to 190mm cont in f/c,ok as per pdqc.Nozzle lines of L2 on both s/f f/w H&t cont in f/c. Flow mark of L3 on both s/f f/w cont in f/c.. Air angle mark of L3/2 on both s/f at both edges to 100-250mm discont obsd in f/c. Pitting mark of L2/3 on both s/f H&t discont obsd in f/c.Dross spots/patches of L3/2 on both s/f H&t discont obsd in f/c. | P1 |  |  |  | PP ok as per PDQC Unpassivation surface of L4 at o/s to 40mm on bottom s/f cont obsd from id to approx 25mtr. Water carryover of L2 on top s/f at o/s to 40mm cont obsd in id 200mtr. Shiny line of L2 on top s/f at d/s to 190mm cont in f/c,ok as per pdqc.Nozzle lines of L2 on both s/f f/w H&t cont in f/c. Flow mark of L3 on both s/f f/w cont in f/c.. Air angle mark of L3/2 on both s/f at both edges to 100-250mm discont obsd in f/c. Pitting mark of L2/3 on both s/f H&t discont obsd in f/c.Dross spots/patches of L3/2 on both s/f H&t discont obsd in f/c. | CRM1CGL2 | N |  | 2023-12-14T11:45:54.000+0000 | 0.9248843 | S_GICW |  | N | C
574 | GI | 23C1PT2000 | 23C1PT0000 | 1.35 | 1.35 | 1220 | 1220 | ZST555 | ZST555 | 508 | Pennar Industries Limited | Pennar Industries Limited | SMS1CAS3-COND2-HSM2-CRM1PTM1-CRM1CGL3-CRM1APL8 | HSM1-CRM1PTM1-CRM1CGL2 | 8-14 | 10.897 | 550-650 | 675 | 12-45 | 13 |  |  | N |  | Fail | HIGH YS | NotOk | Unpassivation surface of L4 on both s/f at d/s to 200mm cont obsd from id 440-660mtr,video shared.Edge wavy of L3 of 4-5mm height at d/s cont obsd from id 440-660mtr. Shiny line of L2 on top s/f at d/s to 190mm cont in f/c,ok as per pdqc.Nozzle lines of L2 on both s/f f/w H&t cont in f/c. Flow mark of L3 on both s/f f/w cont in f/c.. Air angle mark of L3/2 on both s/f at both edges to 100-250mm discont obsd in f/c. Pitting mark of L2/3 on both s/f H&t discont obsd in f/c.Dross spots/patches of L3/2 on both s/f H&t discont obsd in f/c. | RW | Passivation fail | CRM1CGL2 | SPCLCRS1 | Salvage ID 440mtr as ok Unpassivation surface of L4 on both s/f at d/s to 200mm cont obsd from id 440-660mtr,video shared.Edge wavy of L3 of 4-5mm height at d/s cont obsd from id 440-660mtr. Shiny line of L2 on top s/f at d/s to 190mm cont in f/c,ok as per pdqc.Nozzle lines of L2 on both s/f f/w H&t cont in f/c. Flow mark of L3 on both s/f f/w cont in f/c.. Air angle mark of L3/2 on both s/f at both edges to 100-250mm discont obsd in f/c. Pitting mark of L2/3 on both s/f H&t discont obsd in f/c.Dross spots/patches of L3/2 on both s/f H&t discont obsd in f/c. | CRM1CGL2 | N |  | 2023-12-14T09:45:55.000+0000 | 0.8441319 | S_GICW |  | N | C
575 | GI | 23C21A1000 | 23C21A0000 | 1.4 | 1.4 | 1220 | 1220 | ZST935 | ZST935 | 508 | JSW - MTS | JSW - MTS | SMS1CAS1-COND2-HSM2-CRM1PTM1-CRM1CGL2-CRM1APL8 | HSM1-CRM1PTM1-CRM1CGL2 | 8-14 | 13.773 | 350- | 478 | 16- | 20 |  |  | N |  | Fail | low ys & ts | Ok | Shiny line of L2 on top s/f at d/s to 190mm cont in f/c,ok as per pdqc.Nozzle lines of L2 on both s/f f/w H&t cont in f/c. Flow mark of L3 on both s/f f/w cont in f/c.. Air angle mark of L3/2 on both s/f at both edges to 100-150mm dicont obsd in f/c. Pitting mark of L2/3 on both s/f H&t discont obsd in f/c.Dross spots/patches of L3/2 on both s/f H&t discont obsd in f/c. | P1 |  |  |  | Swaped to ZST 935-to be cleared Shiny line of L2 on top s/f at d/s to 190mm cont in f/c,ok as per pdqc.Nozzle lines of L2 on both s/f f/w H&t cont in f/c. Flow mark of L3 on both s/f f/w cont in f/c.. Air angle mark of L3/2 on both s/f at both edges to 100-150mm dicont obsd in f/c. Pitting mark of L2/3 on both s/f H&t discont obsd in f/c.Dross spots/patches of L3/2 on both s/f H&t discont obsd in f/c. | CRM1CGL2 | N |  | 2023-12-23T10:17:08.000+0000 | 0.9812269 | S_GICW |  | N | C
576 | GI | 23C21A2000 | 23C21A0000 | 1.35 | 1.35 | 1220 | 1220 | ZST555 | ZST555 | 508 | Pennar Industries Limited | Pennar Industries Limited | SMS1CAS3-COND2-HSM2-CRM1PTM1-CRM1CGL3-CRM1APL8 | HSM1-CRM1PTM1-CRM1CGL2 | 8-14 | 10.736 | 550- | 625 | 12- | 14.2 |  |  | N |  | Fail | low ys & ts | Ok | Shiny line of L2 on top s/f at d/s to 190mm cont in f/c,ok as per pdqc.Nozzle lines of L2 on both s/f f/w H&t cont in f/c. Flow mark of L3 on both s/f f/w cont in f/c.. Air angle mark of L3/2 on both s/f at both edges to 100-150mm dicont obsd in f/c. Pitting mark of L2/3 on both s/f H&t discont obsd in f/c.Dross spots/patches of L3/2 on both s/f H&t discont obsd in f/c. | P1 |  |  |  | PP OK PDQC. Shiny line of L2 on top s/f at d/s to 190mm cont in f/c,ok as per pdqc.Nozzle lines of L2 on both s/f f/w H&t cont in f/c. Flow mark of L3 on both s/f f/w cont in f/c.. Air angle mark of L3/2 on both s/f at both edges to 100-150mm dicont obsd in f/c. Pitting mark of L2/3 on both s/f H&t discont obsd in f/c.Dross spots/patches of L3/2 on both s/f H&t discont obsd in f/c. | CRM1CGL2 | N |  | 2023-12-30T11:14:41.000+0000 | 16.94329 | S_GICW |  | N | C
577 | GI | 23C1LH1000 | 23C1LH0000 | 1.17 | 1.17 | 1220 | 1220 | ZST555 | ZST555 | 508 | Pennar Industries Limited | Pennar Industries Limited | SMS1CAS3-COND2-HSM2-CRM1PTM1-CRM1CGL3-CRM1APL8 | HSM1-CRM1PTM1-CRM1CGL2 | 8-14 | 13.555 | 550- | 668 | 12- | 15.8 |  |  | N |  | Fail | HIGH YS | Ok | Whitish band of L2 on top s/f at both edges to 30mm cont in f/c. Shiny line of L2 on top s/f at d/s to 190mm cont in f/c,ok as per pdqc.Nozzle lines of L2 on both s/f f/w H&t cont in f/c. Flow mark of L3 on both s/f f/w cont in f/c.. Air angle mark of L3/2 on both s/f at both edges to 100-250mm discont obsd in f/c. Pitting mark of L2/3 on both s/f H&t discont obsd in f/c.Dross spots/patches of L3/2 on both s/f H&t discont obsd in f/c. Sai | P1 |  |  |  | PP ok as per PDQC "Whitish band of L2 on top s/f at both edges to 30mm cont in f/c. Shiny line of L2 on top s/f at d/s to 190mm cont in f/c,ok as per pdqc.Nozzle lines of L2 on both s/f f/w H&t cont in f/c. Flow mark of L3 on both s/f f/w cont in f/c.. Air angle mark of L3/2 on both s/f at both edges to 100-250mm discont obsd in f/c. Pitting mark of L2/3 on both s/f H&t discont obsd in f/c.Dross spots/patches of L3/2 on both s/f H&t discont obsd in f/c. Sai" | CRM1CGL2 | N |  | 2023-12-14T11:50:07.000+0000 | 0.7829745 | S_GICW |  | N | C
578 | GI | 23C1LH2000 | 23C1LH0000 | 1.17 | 1.17 | 1220 | 1220 | ZST555 | ZST555 | 508 | Pennar Industries Limited | Pennar Industries Limited | SMS1CAS3-COND2-HSM2-CRM1PTM1-CRM1CGL3-CRM1APL8 | HSM1-CRM1PTM1-CRM1CGL2 | 8-14 | 11.042 | 550- | 640 | 12- | 15.9 |  |  | N |  | Fail | HIGH YS | Ok | Whitish carryover of L2 on top s/f at both edges to 30mm cont in f/c. Shiny line of L2 on top s/f at d/s to 190mm cont in f/c,ok as per pdqc.Nozzle lines of L2 on both s/f f/w H&t cont in f/c. Flow mark of L3 on both s/f f/w cont in f/c.. Air angle mark of L3/2 on both s/f at both edges to 100-250mm discont obsd in f/c. Pitting mark of L2/3 on both s/f H&t discont obsd in f/c.Dross spots/patches of L3/2 on both s/f H&t discont obsd in f/c. Sai | P1 |  |  |  | PP ok as per PDQC "Whitish carryover of L2 on top s/f at both edges to 30mm cont in f/c. Shiny line of L2 on top s/f at d/s to 190mm cont in f/c,ok as per pdqc.Nozzle lines of L2 on both s/f f/w H&t cont in f/c. Flow mark of L3 on both s/f f/w cont in f/c.. Air angle mark of L3/2 on both s/f at both edges to 100-250mm discont obsd in f/c. Pitting mark of L2/3 on both s/f H&t discont obsd in f/c.Dross spots/patches of L3/2 on both s/f H&t discont obsd in f/c. Sai" | CRM1CGL2 | N |  | 2023-12-14T11:51:20.000+0000 | 0.7834491 | S_GICW |  | N | C
579 | GI | 23C1HF1000 | 23C1HF0000 | 1.2 | 1.2 | 1220 | 1220 | ZST935 | ZST935 | 508 | JSW - MTS | JSW - MTS | SMS1CAS1-COND2-HSM2-CRM1PTM1-CRM1CGL2-CRM1APL8 | HSM1-CRM1PTM1-CRM1CGL2 | 8-14 | 12.876 | 350-480 | 442 | 16-50 | 25.7 |  |  | N |  | Fail | LOW YS & TS | Ok | Shiny line of L2 on top s/f at d/s to 190mm cont in f/c,ok as per pdqc.Nozzle lines of L2 on both s/f f/w H&t cont in f/c. Flow mark of L3 on both s/f f/w cont in f/c.. Air angle mark of L3/2 on both s/f at both edges to 100-250mm discont obsd in f/c. Pitting mark of L2/3 on both s/f H&t discont obsd in f/c.Dross spots/patches of L3/2 on both s/f H&t discont obsd in f/c. | P1 |  |  |  | Swaped to ZST 935-to be cleared Shiny line of L2 on top s/f at d/s to 190mm cont in f/c,ok as per pdqc.Nozzle lines of L2 on both s/f f/w H&t cont in f/c. Flow mark of L3 on both s/f f/w cont in f/c.. Air angle mark of L3/2 on both s/f at both edges to 100-250mm discont obsd in f/c. Pitting mark of L2/3 on both s/f H&t discont obsd in f/c.Dross spots/patches of L3/2 on both s/f H&t discont obsd in f/c. | CRM1CGL2 | N |  | 2023-12-23T10:15:54.000+0000 | 0.9856713 | S_GICW |  | N | C
580 | GI | 23C1HF2000 | 23C1HF0000 | 1.2 | 1.2 | 1220 | 1220 | ZST935 | ZST935 | 508 | JSW - MTS | JSW - MTS | SMS1CAS1-COND2-HSM2-CRM1PTM1-CRM1CGL2-CRM1APL8 | HSM1-CRM1PTM1-CRM1CGL2 | 8-14 | 10.994 | 350-480 | 442 | 16-50 | 25 |  |  | N |  | Fail | LOW YS & TS | Ok | Shiny line of L2 on top s/f at d/s to 190mm cont in f/c,ok as per pdqc.Nozzle lines of L2 on both s/f f/w H&t cont in f/c. Flow mark of L3 on both s/f f/w cont in f/c.. Air angle mark of L3/2 on both s/f at both edges to 100-250mm discont obsd in f/c. Pitting mark of L2/3 on both s/f H&t discont obsd in f/c.Dross spots/patches of L3/2 on both s/f H&t discont obsd in f/c. | P1 |  |  |  | SwapeShiny line of L2 on top s/f at d/s to 190mm cont in f/c,ok as per pdqc.Nozzle lines of L2 on both s/f f/w H&t cont in f/c. Flow mark of L3 on both s/f f/w cont in f/c.. Air angle mark of L3/2 on both s/f at both edges to 100-250mm discont obsd in f/c. Pitting mark of L2/3 on both s/f H&t discont obsd in f/c.Dross spots/patches of L3/2 on both s/f H&t discont obsd in f/c. d to ZST 935-to be cleared | CRM1CGL2 | N |  | 2023-12-23T10:15:02.000+0000 | 0.9869097 | S_GICW |  | N | C
581 | GI | 23C1KS1000 | 23C1KS0000 | 1.2 | 1.2 | 1220 | 1220 | ZST935 | ZST935 | 508 | JSW - MTS | JSW - MTS | SMS1CAS1-COND2-HSM2-CRM1PTM1-CRM1CGL2-CRM1APL8 | HSM1-CRM1PTM1-CRM1CGL2 | 8-14 | 13.55 | 350- | 470 | 16- | 20.9 |  |  | N |  | Fail | LOW YS & TS | Ok | Unskinpassed Edges of L2 on both s/f at both sides to 1-2 mm cont obsd in F/c.Whitish carryover of L2 on top s/f at both edges to 30mm cont in f/c. Flow mark of L3 on both s/f f/w cont in f/c.. Air angle mark of L2 on both s/f at both edges to 100-250mm discont obsd in f/c. Pitting mark of L2/3 on both s/f H&t discont obsd in f/c.Dross spots and patches of L3 on both s/f H&t discont obsd in f/c. | P1 |  |  |  | Unskinpassed Edges of L2 on both s/f at both sides to 1-2 mm cont obsd in F/c.Whitish carryover of L2 on top s/f at both edges to 30mm cont in f/c. Flow mark of L3 on both s/f f/w cont in f/c.. Air angle mark of L2 on both s/f at both edges to 100-250mm discont obsd in f/c. Pitting mark of L2/3 on both s/f H&t discont obsd in f/c.Dross spots and patches of L3 on both s/f H&t discont obsd in f/c. | CRM1CGL2 | N |  | 2023-12-23T10:13:26.000+0000 | 0.9854167 | S_GICW |  | N | C
582 | GI | 23C1KS2000 | 23C1KS0000 | 1.2 | 1.2 | 1220 | 1220 | ZST935 | ZST935 | 508 | JSW - MTS | JSW - MTS | SMS1CAS1-COND2-HSM2-CRM1PTM1-CRM1CGL2-CRM1APL8 | HSM1-CRM1PTM1-CRM1CGL2 | 8-14 | 11.139 | 350- | 470 | 16- | 20.8 |  |  | N |  | Fail | LOW YS & TS | Ok | Unskinpassed Edges of L2 on both s/f at both sides to 1-2 mm cont obsd in F/c.Whitish carryover of L2 on top s/f at both edges to 30mm cont in f/c. Flow mark of L3 on both s/f f/w cont in f/c.. Air angle mark of L2 on both s/f at both edges to 100-250mm discont obsd in f/c. Pitting mark of L2/3 on both s/f H&t discont obsd in f/c.Dross spots and patches of L3 on both s/f H&t discont obsd in f/c. | P1 |  |  |  | K | CRM1CGL2 | N |  | 2023-12-23T09:40:48.000+0000 | 0.9618056 | S_GICW |  | N | C
583 | GI | 23C1YU1000 | 23C1YU0000 | 1.17 | 1.17 | 1220 | 1220 | ZST555 | ZST555 | 508 | Pennar Industries Limited | Pennar Industries Limited | SMS1CAS3-COND2-HSM2-CRM1PTM1-CRM1CGL3-CRM1APL8 | HSM1-CRM1PTM1-CRM1CGL2 | 8-14 | 13.538 | 550-650 | 597 | 12-45 | 17.8 |  |  | N |  |  | OK | Ok | Whitish band of L2 on top s/f at both edges to 30mm cont in f/c. Shiny line of L2 on top s/f at d/s to 190mm cont in f/c,ok as per pdqc.Nozzle lines of L2 on both s/f f/w H&t cont in f/c. Flow mark of L3 on both s/f f/w cont in f/c.. Air angle mark of L3/2 on both s/f at both edges to 100-250mm discont obsd in f/c. Pitting mark of L2/3 on both s/f H&t discont obsd in f/c.Dross spots/patches of L3/2 on both s/f H&t discont obsd in f/c. Sai | P1 |  |  |  | autoClrRemarks | CRM1CGL2 | N |  | 2023-12-13T19:42:57.000+0000 | 0.08944444 | S_GICW |  | N | C
584 | GI | 23C1YU2000 | 23C1YU0000 | 1.17 | 1.17 | 1220 | 1220 | ZST555 | ZST555 | 508 | Pennar Industries Limited | Pennar Industries Limited | SMS1CAS3-COND2-HSM2-CRM1PTM1-CRM1CGL3-CRM1APL8 | HSM1-CRM1PTM1-CRM1CGL2 | 8-14 | 10.945 | 550-650 | 597 | 12-45 | 17.78 |  |  | N |  |  | OK | Ok | Whitish band of L2 on top s/f at both edges to 30mm cont in f/c. Shiny line of L2 on top s/f at d/s to 190mm cont in f/c,ok as per pdqc.Nozzle lines of L2 on both s/f f/w H&t cont in f/c. Flow mark of L3 on both s/f f/w cont in f/c.. Air angle mark of L3/2 on both s/f at both edges to 100-250mm discont obsd in f/c. Pitting mark of L2/3 on both s/f H&t discont obsd in f/c.Dross spots/patches of L3/2 on both s/f H&t discont obsd in f/c. Sai | P1 |  |  |  | autoClrRemarks | CRM1CGL2 | N |  | 2023-12-13T19:42:51.000+0000 | 0.08920139 | S_GICW |  | N | C
585 | GI | 23C1PU1000 | 23C1PU0000 | 1 | 1 | 1200 | 1200 | ZST935 | ZST935 | 610 | Metalwerks International Private Li | Metalwerks International Private Li | SMS1CAS1-COND2-HSM2-CRM1PTM1-CRM1CGL2-CRM1APL8 | HSM1-CRM1PTM1-CRM1CGL3 | 10-25 | 13.225 | 350-480 | 430 | 21-50 | 24.7 |  |  | N |  |  |  | NotOk | u/w done Chrome carry over of L4 on bott s/f at o/s to c/w cont obsd from ID upto 160mtrs again obsd from ID 255 to 350mtrs ( video shared ) Air angle Mark of L3 unfeelable on both s/f at both edge to 40-50mm cont obsd in f/c. Flow Mark of L3 on both s/f at f/w cont obsd in f/c..dross Patches & spots of L3 on both s/f at f/w h&t discont obsd in f/c.Unskin pass of L2 on both s/f at both edge to 5mm cont obsd in f/c. K B | RW | Chrome patches | CRM1CGL3 | SPCLCRS1 | Salvage ID 350mtr at SPCL, u/w done Chrome carry over of L4 on bott s/f at o/s to c/w cont obsd from ID upto 160mtrs again obsd from ID 255 to 350mtrs ( video shared ) Air angle Mark of L3 unfeelable on both s/f at both edge to 40-50mm cont obsd in f/c. Flow Mark of L3 on both s/f at f/w cont obsd in f/c..dross Patches & spots of L3 on both s/f at f/w h&t discont obsd in f/c.Unskin pass of L2 on both s/f at both edge to 5mm cont obsd in f/c. K B | CRM1CGL3 | N |  | 2023-12-15T02:30:43.000+0000 | 0.1914699 | S_GICW |  | N | A
586 | GI | 23C1PU2000 | 23C1PU0000 | 1 | 1 | 1200 | 1200 | ZST935 | ZST935 | 610 | Metalwerks International Private Li | Metalwerks International Private Li | SMS1CAS1-COND2-HSM2-CRM1PTM1-CRM1CGL2-CRM1APL8 | HSM1-CRM1PTM1-CRM1CGL3 | 10-25 | 11.475 | 350-480 | 431 | 21-50 | 24.04 |  |  | N |  | Fail | low coating weight | Ok | u/w done Air angle Mark of L3 unfeelable on both s/f at both edge to 40-50mm cont obsd in f/c. Flow Mark of L3 on both s/f at f/w cont obsd in f/c..dross Patches & spots of L3 on both s/f at f/w h&t discont obsd in f/c.Unskin pass of L2 on both s/f at both edge to 10mm cont obsd in f/c. | RW | Coating Wt Variation | CRM1CGL3 | SPCLCRS1 | Salvage OD 5mtr and Check Re coating Weight Sample for TOP/Bottom and Overall. u/w done Air angle Mark of L3 unfeelable on both s/f at both edge to 40-50mm cont obsd in f/c. Flow Mark of L3 on both s/f at f/w cont obsd in f/c..dross Patches & spots of L3 on both s/f at f/w h&t discont obsd in f/c.Unskin pass of L2 on both s/f at both edge to 10mm cont obsd in f/c. | CRM1CGL3 | N |  | 2023-12-19T07:16:40.000+0000 | 4.401354 | S_GICW |  | N | A
587 | PPGL | 23C38Q2000 | 23159537 | 0.45 | 0.363 | 1220 | 1220 | LCO955 | LCO955 | 610 | JSW MTS COLOURON PLUS | NCO | SMS1CAS1-COND1-HSM1-CRM1PTM1-CRM1CGL2-CRM1CCL1-CRM1APL9 | HSM1-CRM1PTM1 | 12.169-20.281 | 3.2 | [12 empty] | N5 |  |  |  | NPF | CRM1PTM1 | Y | Down Gradation | 2023-12-19T01:46:20.000+0000 |  | 9HRCENDCUTS |  | N | B
588 | GI | 23C1YT1000 | 23C1YT0000 | 1.17 | 1.17 | 1220 | 1220 | ZST555 | ZST555 | 508 | Pennar Industries Limited | Pennar Industries Limited | SMS1CAS3-COND2-HSM2-CRM1PTM1-CRM1CGL3-CRM1APL8 | HSM1-CRM1PTM1-CRM1CGL2 | 8-14 | 13.561 | 550-650 | 646 | 12-45 | 16.4 |  |  | N |  |  | OK | Ok | Unskinpassed Edges of L2 on both s/f at both sides to 1-2 mm cont obsd in F/c.Whitish carryover of L2 on top s/f at both edges to 30mm cont in f/c. Flow mark of L3 on both s/f f/w cont in f/c.Pitting mark of L2/3 on both s/f H&t discont obsd in f/c.Dross spots and patches of L3 on both s/f H&t discont obsd in f/c. | P1 |  |  |  | autoClrRemarks | CRM1CGL2 | N |  | 2023-12-13T19:43:01.000+0000 | 0.06728009 | S_GICW |  | N | C
589 | GI | 23C1YT2000 | 23C1YT0000 | 1.17 | 1.17 | 1220 | 1220 | ZST555 | ZST555 | 508 | Pennar Industries Limited | Pennar Industries Limited | SMS1CAS3-COND2-HSM2-CRM1PTM1-CRM1CGL3-CRM1APL8 | HSM1-CRM1PTM1-CRM1CGL2 | 8-14 | 9.816 | 550-650 | 646 | 12-45 | 16.5 |  |  | N |  |  | OK | Ok | Unskinpassed Edges of L2 on both s/f at both sides to 1-2 mm cont obsd in F/c.Whitish carryover of L2 on top s/f at both edges to 30mm cont in f/c. Flow mark of L3 on both s/f f/w cont in f/c.Pitting mark of L2/3 on both s/f H&t discont obsd in f/c.Dross spots and patches of L3 on both s/f H&t discont obsd in f/c. | P1 |  |  |  | autoClrRemarks | CRM1CGL2 | N |  | 2023-12-13T19:49:13.000+0000 | 0.07122685 | S_GICW |  | N | C
590 | GI | 23C1SB1000 | 23C1SB0000 | 1.17 | 1.17 | 1220 | 1220 | ZST555 | ZNP001 | 508 | Pennar Industries Limited | NCO | SMS1CAS3-COND2-HSM2-CRM1PTM1-CRM1CGL3-CRM1APL8 | HSM1-CRM1PTM1-CRM1CGL2 | 8-14 | 13.553 | 140-450 | 831 | 10-60 | 11.6 |  |  | N |  | Fail | FAIL BEND TEST & LOW YS & TS & EL | Ok | Unskinpassed Edges of L2 on both s/f at both sides to 1-2 mm cont obsd in F/c.Whitish carryover of L2 on top s/f at both edges to 30mm cont in f/c. Flow mark of L3 on both s/f f/w cont in f/c.Pitting mark of L2/3 on both s/f H&t discont obsd in f/c.Dross spots and patches of L3 on both s/f H&t discont obsd in f/c. | N2 | SPM elong variation/YPE | CRM1CGL2 |  | ZNP001 due to Bend test fail as per Mr. Vikas sir. Unskinpassed Edges of L2 on both s/f at both sides to 1-2 mm cont obsd in F/c.Whitish carryover of L2 on top s/f at both edges to 30mm cont in f/c. Flow mark of L3 on both s/f f/w cont in f/c.Pitting mark of L2/3 on both s/f H&t discont obsd in f/c.Dross spots and patches of L3 on both s/f H&t discont obsd in f/c. | CRM1CGL2 | Y | Down Gradation | 2023-12-25T14:02:22.000+0000 | 11.80365 | S_GICW |  | N | C
591 | GI | 23C1SB2000 | 23C1SB0000 | 1.17 | 1.17 | 1220 | 1220 | ZST555 | ZST555 | 508 | Pennar Industries Limited | Pennar Industries Limited | SMS1CAS3-COND2-HSM2-CRM1PTM1-CRM1CGL3-CRM1APL8 | HSM1-CRM1PTM1-CRM1CGL2 | 8-14 | 10.375 | 550- | 625 | 12- | 14.2 |  |  | N |  | Fail | BEND TEST FAIL & LOW YS & TS & EL | Ok | Unskinpassed Edges of L2 on both s/f at both sides to 1-2 mm cont obsd in F/c.Whitish carryover of L2 on top s/f at both edges to 30mm cont in f/c. Flow mark of L3 on both s/f f/w cont in f/c.Pitting mark of L2/3 on both s/f H&t discont obsd in f/c.Dross spots and patches of L3 on both s/f H&t discont obsd in f/c. | P1 |  |  |  | PP OK PDQC. Unskinpassed Edges of L2 on both s/f at both sides to 1-2 mm cont obsd in F/c.Whitish carryover of L2 on top s/f at both edges to 30mm cont in f/c. Flow mark of L3 on both s/f f/w cont in f/c.Pitting mark of L2/3 on both s/f H&t discont obsd in f/c.Dross spots and patches of L3 on both s/f H&t discont obsd in f/c. | CRM1CGL2 | N |  | 2023-12-30T11:16:18.000+0000 | 16.68796 | S_GICW |  | N | C
592 | GI | 23B4ZA1000 | 23B4ZA0000 | 0.9 | 0.9 | 1255 | 1255 | ZPL925 | ZPL925 | 610 | Enpar Steels PVT. LTD. | Enpar Steels PVT. LTD. | SMS1CAS1-COND2-HSM2-CRM1PTM1-CRM1CGL2-CRM1APL8 | HSM1-CRM1PTM1-CRM1CGL3 | 8-14 | 10.46 | 255-360 | 296 | 20-40 | 40 |  |  | N |  |  | OK | Ok | Unskin passed edges of L2 both edges to 5 mm cont obsd in f/cDross spots of L3 on both s/f at H /T disct obsd f/c .Stretch mark of L2/3 on both s/f at f/w cont obsd in f/c.Flow mark of L2/3 on both s/f f/w in f/c. | P1 |  |  |  | autoClrRemarks | CRM1CGL3 | N |  | 2023-12-01T14:03:54.000+0000 | 0.06886574 | S_GICW |  | N | B
593 | GI | 23B4ZA2000 | 23B4ZA0000 | 0.9 | 0.9 | 1255 | 1255 | ZPL925 | ZPL925 | 610 | Enpar Steels PVT. LTD. | Enpar Steels PVT. LTD. | SMS1CAS1-COND2-HSM2-CRM1PTM1-CRM1CGL2-CRM1APL8 | HSM1-CRM1PTM1-CRM1CGL3 | 8-14 | 9.725 | 255-360 | 296 | 20-40 | 40 |  |  | N |  |  | OK | Ok | Unskin passed edges of L2 both edges to 5 mm cont obsd in f/cDross spots of L3 on both s/f at H /T disct obsd f/c .Stretch mark of L2/3 on both s/f at f/w cont obsd in f/c.Flow mark of L2/3 on both s/f f/w in f/c. | P1 |  |  |  | autoClrRemarks | CRM1CGL3 | N |  | 2023-12-01T14:04:14.000+0000 | 0.0706713 | S_GICW |  | N | C
594 | GI | 23B3YD0000 | 23B3YD0000 | 1.15 | 1.15 | 1250 | 1250 | ZST935 | ZST935 | 610 | Metalwerks International Private Li | Metalwerks International Private Li | SMS1CAS1-COND2-HSM2-CRM1PTM1-CRM1CGL2-CRM1APL8 | HSM2-CRM1PTM1-CRM1CGL3 | 10-25 | 23.825 | 350-490 | 351 | 21-50 | 27 |  |  | N |  | Pass | ok 1.171 | Ok | U/W.Air angle mark of L3/2 on top s/f at o/s edges to 40mm cont obsd in f/c.Unskin pass edges of L2/3 on both s/f at both edges to 8-9mm obsd in f/c.Stretch mark of L2/3 unfeelable obsd on both s/f in f/w in f/c .Flow mark of L2/3 on both s/f at f/w in f/c.Oiling Done. | RW | Poor Built Up/Telescope | CRM1CGL3 | SPCLCRS1 | SPCL fort Build-up correction- U/W.Air angle mark of L3/2 on top s/f at o/s edges to 40mm cont obsd in f/c.Unskin pass edges of L2/3 on both s/f at both edges to 8-9mm obsd in f/c.Stretch mark of L2/3 unfeelable obsd on both s/f in f/w in f/c .Flow mark of L2/3 on both s/f at f/w in f/c.Oiling Done. | CRM1CGL3 | N |  | 2023-12-12T04:43:36.000+0000 | 17.91288 | S_GICW | NA | N | B
595 | PPGL | 23A3ZJ1100 | 23A3ZJ1000 | 0.4 | 0.4 | 1440 | 1440 | LID955 | LID955 | 508 | JSW MTS ACCIL | JSW MTS ACCIL | SMS1CAS3-COND2-HSM2-CRM1PTM1-CRM1CGL2-CRM1CCL1-CRM1APL9 | HSM2-CRM1PTM1-CRM1CGL2-CRM1CCL1 | 5-7 | 5.359 | 550-700 | 659.57 |  |  | 80-98 | 97 | Y | CB | Pass | ok | NotOk | pock mark of L4 (Uncoated) on bottom s/f at full width H&T int obsd in f/c,(sample peserved) pock mark of L2/3(minor) On top s/f at both sides edges to 300-400 mm Discont long int obsd in full coil(size1mm) dross patch of L3 on both s/f discont obsd in f/c,Pickup roll mark of L3 on bottom s/f at o/s to 210 mm cont obsd in f/c approx 2 mtr pitch,liner marking and water mark found ok as per TDC indradhanush AZ70 ISI 15965 BIS approved NOT OK Rajiv | P1 | Uncoated Spots | CRM1CGL2 |  | Slight Shade variation OK under Deviation to check customer feedback Recoating coil processed.Bot shade variations obsd (sample preserved)pock mark of L4 (Uncoated) on bottom s/f at full width H&T int obsd in f/c,(sample peserved) pock mark of L2/3(minor) On top s/f at both sides edges to 300-400 mm Discont long int obsd in full coil(size1mm) dross patch of L3 on both s/f discont obsd in f/c,Pickup roll mark of L3 on bottom s/f at o/s to 210 mm cont obsd in f/c approx 2 mtr pitch,liner marking and water mark found ok as per TDC indradhanush AZ70 ISI 15965 BIS approved .SPR | CRM1CCL1 | N |  | 2023-12-15T13:42:45.000+0000 | 20.05552 | S_PPGLCW | FN | N | B
596 | PPGL | 23A3ZJ1200 | 23A3ZJ1000 | 0.4 | 0.4 | 1440 | 1440 | LID955 | LID955 | 508 | JSW MTS ACCIL | JSW MTS ACCIL | SMS1CAS3-COND2-HSM2-CRM1PTM1-CRM1CGL2-CRM1CCL1-CRM1APL9 | HSM2-CRM1PTM1-CRM1CGL2-CRM1CCL1 | 5-7 | 5.249 | 550-700 | 659.57 |  |  | 80-98 | 97 | Y | CB | Pass | ok | NotOk | pock mark of L4 (Uncoated) on bottom s/f at full width H&T int obsd in f/c,(sample peserved) pock mark of L2/3(minor) On top s/f at both sides edges to 300-400 mm Discont long int obsd in full coil(size1mm) dross patch of L3 on both s/f discont obsd in f/c,Pickup roll mark of L3 on bottom s/f at o/s to 210 mm cont obsd in f/c approx 2 mtr pitch,liner marking and water mark found ok as per TDC indradhanush AZ70 ISI 15965 BIS approved NOT OK Rajiv | P1 | Uncoated Spots | CRM1CGL2 |  | Slight Shade variation OK under Deviation to check customer feedback Recoating coil processed.Bot shade variations obsd (sample preserved).pock mark of L3 (Uncoated) on bottom s/f at full width H&T int obsd in f/c,(sample peserved) pock mark of L2/3(minor) On top s/f at both sides edges to 300-400 mm Discont long int obsd in full coil(size1mm) dross patch of L3 on both s/f discont obsd in f/c,Pickup roll mark of L3 on bottom s/f at o/s to 210 mm cont obsd in f/c approx 2 mtr pitch,liner marking and water mark found ok as per TDC indradhanush AZ70 ISI 15965 BIS approved SPR | CRM1CCL1 | N |  | 2023-12-15T13:43:34.000+0000 | 20.05477 | S_PPGLCW | FN | N | B
597 | PPGL | 23A3ZJ1300 | 23A3ZJ1000 | 0.4 | 0.4 | 1440 | 1440 | LID955 | LID955 | 508 | JSW MTS ACCIL | JSW MTS ACCIL | SMS1CAS3-COND2-HSM2-CRM1PTM1-CRM1CGL2-CRM1CCL1-CRM1APL9 | HSM2-CRM1PTM1-CRM1CGL2-CRM1CCL1 | 5-7 | 5.374 | 550-700 | 659.57 |  |  | 80-98 | 97 | Y | CB | Pass | ok | NotOk | pock mark of L4 (Uncoated) on bottom s/f at full width H&T int obsd in f/c,(sample peserved) pock mark of L2/3(minor) On top s/f at both sides edges to 300-400 mm Discont long int obsd in full coil(size1mm) dross patch of L3 on both s/f discont obsd in f/c,Pickup roll mark of L3 on bottom s/f at o/s to 210 mm cont obsd in f/c approx 2 mtr pitch,liner marking and water mark found ok as per TDC indradhanush AZ70 ISI 15965 BIS approved spr NOT OK Rajiv | P1 | Uncoated Spots | CRM1CGL2 |  | Slight Shade variation OK under Deviation to check customer feedback Recoating coil processed.Bot shade variations obsd (sample preserved).pock mark of L3 on bottom s/f at full width H&T int obsd in f/c,(sample peserved) pock mark of L2/3(minor) On top s/f at both sides edges to 300-400 mm Discont long int obsd in full coil(size1mm) dross patch of L3 on both s/f discont obsd in f/c,Pickup roll mark of L3 on bottom s/f at o/s to 210 mm cont obsd in f/c approx 2 mtr pitch,liner marking and water mark found ok as per TDC indradhanush AZ70 ISI 15965 BIS approved SPR | CRM1CCL1 | N |  | 2023-12-15T13:44:21.000+0000 | 20.0534 | S_PPGLCW | FN | N | B
598 | PPGL | 23A3ZJ2100 | 23A3ZJ2000 | 0.4 | 0.4 | 1440 | 1440 | LID955 | LID955 | 508 | JSW MTS ACCIL | JSW MTS ACCIL | SMS1CAS3-COND2-HSM2-CRM1PTM1-CRM1CGL2-CRM1CCL1-CRM1APL9 | HSM2-CRM1PTM1-CRM1CGL2-CRM1CCL1 | 5-7 | 5.589 | 550-700 | 659.5 |  |  | 80-98 | 96 | Y | CB | Pass | ok | NotOk | pock mark of L4 (Uncoated) on bottom s/f at full width H&T int obsd in f/c,(sample peserved) pock mark of L2/3(minor) On top s/f at both sides edges to 300-400 mm Discont long int obsd in full coil(size1mm) dross patch of L3 on both s/f discont obsd in f/c,Pickup roll mark of L3 on bottom s/f at o/s to 210 mm cont obsd in f/c approx 2 mtr pitch,multipleuncoated spots of L3/4 on bottom s/f at opr/s discont obsd due to input sink roll dent,liner marking and water mark found ok as per TDC indradhanush AZ70 ISI 15965 BIS approved NOT OK Rajiv | P1 | Uncoated Spots | CRM1CGL2 |  | Slight Shade variation OK under Deviation to check customer feedback Recoating coil processed.Bot shade variations obsd (sample preserved)Pock mark of L4 (Uncoated) on bottom s/f at full width H&T int obsd in f/c,(sample peserved) pock mark of L2/3(minor) On top s/f at both sides edges to 300-400 mm Discont long int obsd in full coil(size1mm) dross patch of L3 on both s/f discont obsd in f/c,Pickup roll mark of L3 on bottom s/f at o/s to 210 mm cont obsd in f/c approx 2 mtr pitch,multipleuncoated spots of L3/4 on bottom s/f at opr/s discont obsd due to input sink roll dent,liner marking and water mark found ok as per TDC indradhanush AZ70 ISI 15965 BIS approved SPR | CRM1CCL1 | N |  | 2023-12-15T13:43:50.000+0000 | 20.0492 | S_PPGLCW | FN | N | C
599 | PPGL | 23A3ZJ2200 | 23A3ZJ2000 | 0.4 | 0.4 | 1440 | 1440 | LID955 | CH_S1 | 508 | JSW MTS ACCIL | NCO | SMS1CAS3-COND2-HSM2-CRM1PTM1-CRM1CGL2-CRM1CCL1-CRM1APL9 | HSM2-CRM1PTM1-CRM1CGL2-CRM1CCL1 | 5-7 | 5.589 | 550-700 | 659.5 |  |  | - | 96 | Y | CB | Pass | ok | NotOk | pock mark of L4 (Uncoated) on bottom s/f at full width H&T int obsd in f/c,(sample peserved) pock mark of L2/3(minor) On top s/f at both sides edges to 300-400 mm Discont long int obsd in full coil(size1mm) dross patch of L3 on both s/f discont obsd in f/c,Pickup roll mark of L3 on bottom s/f at o/s to 210 mm cont obsd in f/c approx 2 mtr pitch,multipleuncoated spots of L3/4 on bottom s/f at opr/s discont obsd due to input sink roll dent,liner marking and water mark found ok as per TDC indradhanush AZ70 ISI 15965 BIS approved spr NOT OK Rajiv | N2 | Uncoated Spots | CRM1CCL1 |  | CH_S1 Recoating coil processed.Bot shade variations obsd (sample preserved).Pock mark of L4 (Uncoated) on bottom s/f at full width H&T int obsd in f/c,(sample peserved).Extra' 0 'mark linear mark obsd From ID 50 MTR after that obsd H&T in f/c. dross patch of L3 on both s/f discont obsd in f/c,Pickup roll mark of L3 on bottom s/f at o/s to 210 mm cont obsd in f/c approx 2 mtr pitch,multipleuncoated spots of L3/4 on bottom s/f at opr/s discont obsd due to input sink roll dent,liner marking and water mark found ok as per TDC indradhanush AZ70 ISI 15965 BIS approved.SPR | CRM1CCL1 | Y | Plan Deviation | 2023-12-15T13:41:50.000+0000 | 20.04667 | S_PPGLCW | FN | N | C
600 | GI | 23B51F1000 | 23B51F0000 | 1 | 1 | 1260 | 1260 | ZPL925 | ZPL925 | 610 | Enpar Steels PVT. LTD. | Enpar Steels PVT. LTD. | SMS1CAS3-COND2-HSM2-CRM1PTM1-CRM1CGL2-CRM1APL8 | HSM1-CRM1PTM1-CRM1CGL3 | 8-14 | 13.815 | 255-360 | 287 | 20-40 | 39.15 |  |  | N |  |  | OK | Ok | U/w Done.Shiny Lines of L2 on bott s/f at F/w H&T discont obsd in F/c.Unskinpassed Edges of L2 on both s/f at Both sides to 4-6 mm & dr/s 6-7mm cont obsd in F/c.Dross Patches and Spots of L3 on both s/f at F/w H&T discont obsd in F/c.Flow Mark of L2 on both s/f at F/w cont obsd in F/c. | P1 |  |  |  | autoClrRemarks | CRM1CGL3 | N |  | 2023-12-01T09:44:04.000+0000 | 0.1280556 | S_GICW |  | N | B
601 | GI | 23B51F2000 | 23B51F0000 | 1 | 1 | 1260 | 1260 | ZPL925 | ZPL925 | 610 | Enpar Steels PVT. LTD. | Enpar Steels PVT. LTD. | SMS1CAS3-COND2-HSM2-CRM1PTM1-CRM1CGL2-CRM1APL8 | HSM1-CRM1PTM1-CRM1CGL3 | 8-14 | 10.475 | 255-360 | 287 | 20-40 | 39.1 |  |  | N |  |  | OK | Ok | U/w Done.Shiny Lines of L2 on bott s/f at F/w H&T discont obsd in F/c.Unskinpassed Edges of L2 on both s/f at Both sides to 4-6 mm & dr/s 6-7mm cont obsd in F/c.Dross Patches and Spots of L3 on both s/f at F/w H&T discont obsd in F/c.Flow Mark of L2 on both s/f at F/w cont obsd in F/c.Dross dent of L3 on both s/f at h/t in od 25 mtr obsd. | P1 |  |  |  | autoClrRemarks | CRM1CGL3 | N |  | 2023-12-01T09:48:30.000+0000 | 0.1308102 | S_GICW |  | N | B
602 | GI | 23B4ZY1000 | 23B4ZY0000 | 0.85 | 0.85 | 1255 | 1255 | ZPL925 | ZPL925 | 610 | Enpar Steels PVT. LTD. | Enpar Steels PVT. LTD. | SMS1CAS1-COND2-HSM2-CRM1PTM1-CRM1CGL2-CRM1APL8 | HSM1-CRM1PTM1-CRM1CGL3 | 8-14 | 13.785 | 255-360 | 291 | 20-40 | 40 |  |  | N |  |  | OK | Ok | U/w Done.Shiny Lines of L2 on bott s/f at F/w H&T discont obsd in F/c.Unskinpassed Edges of L2 on both s/f at Both sides to 3-4 mm cont obsd in F/c.Dross Patches and Spots of L3 on both s/f at F/w H&T discont obsd in F/c.Flow Mark of L2 on both s/f at F/w cont obsd in F/c. Ok A Ajay | P1 |  |  |  | autoClrRemarks | CRM1CGL3 | N |  | 2023-12-01T08:36:17.000+0000 | 0.1883565 | S_GICW |  | N | B
603 | GI | 23B4ZY2000 | 23B4ZY0000 | 0.85 | 0.85 | 1255 | 1255 | ZPL925 | ZPL925 | 610 | Enpar Steels PVT. LTD. | Enpar Steels PVT. LTD. | SMS1CAS1-COND2-HSM2-CRM1PTM1-CRM1CGL2-CRM1APL8 | HSM1-CRM1PTM1-CRM1CGL3 | 8-14 | 11.105 | 255-360 | 291 | 20-40 | 40 |  |  | N |  |  | OK | Ok | U/w Done.Shiny Lines of L2 on bott s/f at F/w H&T discont obsd in F/c.Unskinpassed Edges of L2 on both s/f at Both sides to 3-4 mm cont obsd in F/c.Dross Patches and Spots of L3 on both s/f at F/w H&T discont obsd in F/c.Flow Mark of L2 on both s/f at F/w cont obsd in F/c. Ok A Ajay | P1 |  |  |  | autoClrRemarks | CRM1CGL3 | N |  | 2023-12-01T08:36:22.000+0000 | 0.1870602 | S_GICW |  | N | B
604 | GI | 23B4ZL1000 | 23B4ZL0000 | 0.85 | 0.85 | 1255 | 1255 | ZPL925 | ZPL925 | 610 | Enpar Steels PVT. LTD. | Enpar Steels PVT. LTD. | SMS1CAS1-COND2-HSM2-CRM1PTM1-CRM1CGL2-CRM1APL8 | HSM1-CRM1PTM1-CRM1CGL3 | 8-14 | 10.825 | 255-360 | 284 | 20-40 | 40 |  |  | N |  |  | 0.883 ok | Ok | U/w Done.Shiny Lines of L2 on bott s/f at F/w H&T discont obsd in F/c.Unskinpassed Edges of L2 on both s/f at Both sides to 3-4 mm cont obsd in F/c.Dross Patches and Spots of L3 on both s/f at F/w H&T discont obsd in F/c.Flow Mark of L2 on both s/f at F/w cont obsd in F/c. | P1 |  |  |  | autoClrRemarks | CRM1CGL3 | N |  | 2023-12-01T07:30:23.000+0000 | 0.1213773 | S_GICW |  | N | B
605 | GI | 23B4ZL2000 | 23B4ZL0000 | 0.85 | 0.85 | 1255 | 1255 | ZPL925 | ZPL925 | 610 | Enpar Steels PVT. LTD. | Enpar Steels PVT. LTD. | SMS1CAS1-COND2-HSM2-CRM1PTM1-CRM1CGL2-CRM1APL8 | HSM1-CRM1PTM1-CRM1CGL3 | 8-14 | 10.6 | 255-360 | 284 | 20-40 | 40 |  |  | N |  |  | 0.883 ok | Ok | U/w Done.Shiny Lines of L2 on bott s/f at F/w H&T discont obsd in F/c.Unskinpassed Edges of L2 on both s/f at Both sides to 3-4 mm cont obsd in F/c.Dross Patches and Spots of L3 on both s/f at F/w H&T discont obsd in F/c.Flow Mark of L2 on both s/f at F/w cont obsd in F/c. | P1 |  |  |  | autoClrRemarks | CRM1CGL3 | N |  | 2023-12-01T07:30:27.000+0000 | 0.1212963 | S_GICW |  | N | B
606 | GI | 23B4UG1000 | 23B4UG0000 | 1.2 | 1.2 | 1200 | 1200 | ZTU110 | ZSP001 | 508 | JSW - MTS | NCO | SMS1CAS1-COND1-HSM1-CRM1PTM1-CRM1CGL2-CRM1APL8 | HSM2-CRM1PTM1-CRM1CGL2 | 10-24 | 12.839 | 140-450 | 293 | 10-60 | 41 |  |  | Y |  | Pass | ok 1.179 | NotOk | Wrong Liner Marking Printed Upto ID 782 Mtrs Req only Thickness but Printed With Thickness and 120 GSM.Logo and ISI Marking Print Found Ok.Whitish S/f of L2 on both s/f at F/w Cont obsd in F/c.Dross Patches and Spots of L3 on both s/f at F/w H&T discont obsd in F/c.Flow Mark of L2 on both s/f at F/w Cont obsd in F/c. | N2 | Improper Liner & Logo | CRM1CGL2 |  | ZSP001 Wrong Liner Marking Printed Upto ID 782 Mtrs Req only Thickness but Printed With Thickness and 120 GSM.Logo and ISI Marking Print Found Ok.Whitish S/f of L2 on both s/f at F/w Cont obsd in F/c.Dross Patches and Spots of L3 on both s/f at F/w H&T discont obsd in F/c.Flow Mark of L2 on both s/f at F/w Cont obsd in F/c. | CRM1CGL2 | Y | Plan Deviation | 2023-12-05T07:32:49.000+0000 | 2.684213 | S_GICW | NA | N | C
607 | GI | 23B4UG2000 | 23B4UG0000 | 1.2 | 1.2 | 1200 | 1200 | ZTU110 | ZTU110 | 508 | JSW - MTS | JSW - MTS | SMS1CAS1-COND1-HSM1-CRM1PTM1-CRM1CGL2-CRM1APL8 | HSM2-CRM1PTM1-CRM1CGL2 | 10-24 | 9.265 | - | 293 | - | 41.1 |  |  | Y |  | Pass | OK | Ok | Logo, ISI and Liner Marking Print Found Ok.Whitish S/f of L2 on both s/f at F/w Cont obsd in F/c.Dross Patches and Spots of L3 on both s/f at F/w H&T discont obsd in F/c.Flow Mark of L2 on both s/f at F/w Cont obsd in F/c. | P1 |  |  |  | Logo, ISI and Liner Marking Print Found Ok.Whitish S/f of L2 on both s/f at F/w Cont obsd in F/c.Dross Patches and Spots of L3 on both s/f at F/w H&T discont obsd in F/c.Flow Mark of L2 on both s/f at F/w Cont obsd in F/c. | CRM1CGL2 | N |  | 2023-12-03T18:58:49.000+0000 | 1.0196875 | S_GICW | NA | N | C
608 | GI | 23B4TK1000 | 23B4TK0000 | 0.7 | 0.7 | 1060 | 1060 | ZAP221 | ZAP221 | 508 | Jgi Metal Convertors Private Limite | Jgi Metal Convertors Private Limite | SMS2CAS8-COND2-HSM2-CRM1PTM1-CRM1CGL2-CRM1APL8 | HSM2-CRM1PTM1-CRM1CGL3 | 8-14 | 11.07 | 120-180 | 169 | 36-55 | 46.15 | 30-50 | 40.3 | N |  |  | OK | Ok | 3MM Overwidth obsd. Ok as per PDQC.SPM band of L2 on both s/f at o/s to 70-100mm width cont in f/c. Unskinpassed edges of 6-7mm on both s/f at both edges cont in f/c. Flow mark of L2 on both s/f f/w cont in f/c. Dross spots of L3/2 on both s/f at H /T disct obsd f/c .Oiling Done | P1 |  |  |  | autoClrRemarks | CRM1CGL3 | N |  | 2023-12-02T07:32:18.000+0000 | 0.0790162 | S_GICW | FN | N | B
609 | GI | 23B4TK2000 | 23B4TK0000 | 0.7 | 0.7 | 1060 | 1060 | ZAP221 | ZAP221 | 508 | Jgi Metal Convertors Private Limite | Jgi Metal Convertors Private Limite | SMS2CAS8-COND2-HSM2-CRM1PTM1-CRM1CGL2-CRM1APL8 | HSM2-CRM1PTM1-CRM1CGL3 | 8-14 | 9.92 | 120-180 | 169 | 36-55 | 46.1 | 30-50 | 40.5 | N |  |  | OK | Ok | 3MM Overwidth obsd. Ok as per PDQC.SPM band of L2 on both s/f at o/s to 70-100mm width cont in f/c. Unskinpassed edges of 6-7mm on both s/f at both edges cont in f/c. Flow mark of L2 on both s/f f/w cont in f/c. Dross spots of L3/2 on both s/f at H /T disct obsd f/c .Oiling Done | P1 |  |  |  | autoClrRemarks | CRM1CGL3 | N |  | 2023-12-02T07:32:12.000+0000 | 0.07734954 | S_GICW | FN | N | B
610 | GI | 23B4UD1000 | 23B4UD0000 | 0.7 | 0.7 | 1060 | 1060 | ZAP221 | ZAP221 | 508 | Jgi Metal Convertors Private Limite | Jgi Metal Convertors Private Limite | SMS2CAS8-COND2-HSM2-CRM1PTM1-CRM1CGL2-CRM1APL8 | HSM2-CRM1PTM1-CRM1CGL3 | 8-14 | 11.08 | 120-180 | 163 | 36-55 | 45.15 | 30-50 | 39.5 | N |  |  | OK | Ok | 3MM Overwidth obsd. Ok as per PDQC.SPM band of L2 on both s/f at o/s to 70-100mm width cont in f/c. Unskinpassed edges of 6-7mm on both s/f at both edges cont in f/c. Flow mark of L2 on both s/f f/w cont in f/c. Dross spots of L3/2 on both s/f at H /T disct obsd f/c .Oiling Done | P1 |  |  |  | autoClrRemarks | CRM1CGL3 | N |  | 2023-12-02T06:25:59.000+0000 | 0.07527778 | S_GICW | FN | N | B
611 | GI | 23B4UD2000 | 23B4UD0000 | 0.7 | 0.7 | 1060 | 1060 | ZAP221 | ZAP221 | 508 | Jgi Metal Convertors Private Limite | Jgi Metal Convertors Private Limite | SMS2CAS8-COND2-HSM2-CRM1PTM1-CRM1CGL2-CRM1APL8 | HSM2-CRM1PTM1-CRM1CGL3 | 8-14 | 9.905 | 120-180 | 163 | 36-55 | 45.1 | 30-50 | 39.9 | N |  |  | OK | Ok | 3MM Overwidth obsd. Ok as per PDQC.SPM band of L2 on both s/f at o/s to 70-100mm width cont in f/c. Unskinpassed edges of 6-7mm on both s/f at both edges cont in f/c. Flow mark of L2 on both s/f f/w cont in f/c. Dross spots of L3/2 on both s/f at H /T disct obsd f/c .Oiling Done | P1 |  |  |  | autoClrRemarks | CRM1CGL3 | N |  | 2023-12-02T06:26:05.000+0000 | 0.07642361 | S_GICW | FN | N | B
612 | PPGL | 23A3XG1000 | 23A3XG0000 | 0.4 | 0.4 | 1440 | 1440 | LID955 | LID955 | 508 | JSW MTS ACCIL | JSW MTS ACCIL | SMS1CAS3-COND2-HSM2-CRM1PTM1-CRM1CGL2-CRM1CCL1-CRM1APL9 | HSM2-CRM1PTM1-CRM1CGL2-CRM1CCL1 | 5-7 | 6.734 | 550-700 | 697.006 |  |  | 80-98 | 96 | Y | CB |  | OK | Ok | Liner marking found ok Indradhanush AZ 70 (ISI) 15965 BIS Approved .Dross spots of L3 on both s/f at H/T discont obsd in f/c .Pickup Roll mark of L3 on bottom s/f at o/s to 350 mm cont obsd in f/c approx 1.5 mtr pitch .Stretch mark of L2 on both s/f f/w H&T cont in f/c OK Manju | P1 |  |  |  | autoClrRemarks | CRM1CCL1 | N |  | 2023-12-15T03:05:35.000+0000 | 0.02103009 | S_PPGLCW | FN | N | A
613 | PPGL | 23A3XG2000 | 23A3XG0000 | 0.4 | 0.4 | 1440 | 1440 | LID955 | LID955 | 508 | JSW MTS ACCIL | JSW MTS ACCIL | SMS1CAS3-COND2-HSM2-CRM1PTM1-CRM1CGL2-CRM1CCL1-CRM1APL9 | HSM2-CRM1PTM1-CRM1CGL2-CRM1CCL1 | 5-7 | 6.729 | 550-700 | 697.006 |  |  | 80-98 | 96 | Y | CB |  | OK | Ok | Liner marking found ok Indradhanush AZ 70 (ISI) 15965 BIS Approved .Dross spots of L3 on both s/f at H/T discont obsd in f/c .Pickup Roll mark of L3 on bottom s/f at o/s to 350 mm cont obsd in f/c approx 1.5 mtr pitch .Stretch mark of L2 on both s/f f/w H&T cont in f/c OK Manju | P1 |  |  |  | autoClrRemarks | CRM1CCL1 | N |  | 2023-12-15T03:05:23.000+0000 | 0.01990741 | S_PPGLCW | FN | N | A
614 | PPGL | 23A3XG3000 | 23A3XG0000 | 0.4 | 0.4 | 1440 | 1440 | LID955 | LID955 | 508 | JSW MTS ACCIL | JSW MTS ACCIL | SMS1CAS3-COND2-HSM2-CRM1PTM1-CRM1CGL2-CRM1CCL1-CRM1APL9 | HSM2-CRM1PTM1-CRM1CGL2-CRM1CCL1 | 5-7 | 6.73 | 550-700 | 697.006 |  |  | 80-98 | 96 | Y | CB |  | OK | Ok | Liner marking found ok Indradhanush AZ 70 (ISI) 15965 BIS Approved .Dross spots of L3 on both s/f at H/T discont obsd in f/c .Pickup Roll mark of L3 on bottom s/f at o/s to 350 mm cont obsd in f/c approx 1.5 mtr pitch .Stretch mark of L2 on both s/f f/w H&T cont in f/c OK Manju | P1 |  |  |  | autoClrRemarks | CRM1CCL1 | N |  | 2023-12-15T03:05:29.000+0000 | 0.01909722 | S_PPGLCW | FN | N | A
615 | PPGL | 23A3XG4000 | 23A3XG0000 | 0.4 | 0.4 | 1440 | 1440 | LID955 | LID955 | 508 | JSW MTS ACCIL | JSW MTS ACCIL | SMS1CAS3-COND2-HSM2-CRM1PTM1-CRM1CGL2-CRM1CCL1-CRM1APL9 | HSM2-CRM1PTM1-CRM1CGL2-CRM1CCL1 | 5-7 | 6.839 | 550-700 | 697.006 |  |  | 80-98 | 96 | Y | CB |  | OK | Ok | Liner marking found ok Indradhanush AZ 70 (ISI) 15965 BIS Approved .Dross spots of L3 on both s/f at H/T discont obsd in f/c .Pickup Roll mark of L3 on bottom s/f at o/s to 350 mm cont obsd in f/c approx 1.5 mtr pitch .Stretch mark of L2 on both s/f f/w H&T cont in f/c .SPR OK Manju | P1 |  |  |  | autoClrRemarks | CRM1CCL1 | N |  | 2023-12-15T03:12:15.000+0000 | 0.0228588 | S_PPGLCW | FN | N | A
616 | GI | 23B4UR1000 | 23B4UR0000 | 0.7 | 0.7 | 1060 | 1060 | ZAP221 | ZAP221 | 508 | Jgi Metal Convertors Private Limite | Jgi Metal Convertors Private Limite | SMS2CAS8-COND2-HSM2-CRM1PTM1-CRM1CGL2-CRM1APL8 | HSM2-CRM1PTM1-CRM1CGL3 | 8-14 | 11.06 | 120-180 | 175 | 36-55 | 46.15 | 30-50 | 43.3 | N |  |  | OK | Ok | 3MM Overwidth obsd. Ok as per PDQC.SPM band of L2 on both s/f at o/s to 70-100mm width cont in f/c. Unskinpassed edges of 6-7mm on both s/f at both edges cont in f/c. Flow mark of L2 on both s/f f/w cont in f/c. Dross spots of L3/2 on both s/f at H /T disct obsd f/c .Oiling Done | P1 |  |  |  | autoClrRemarks | CRM1CGL3 | N |  | 2023-12-02T07:32:06.000+0000 | 0.05641204 | S_GICW | FN | N | B
617 | GI | 23B4UR2000 | 23B4UR0000 | 0.7 | 0.7 | 1060 | 1060 | ZAP221 | ZAP221 | 508 | Jgi Metal Convertors Private Limite | Jgi Metal Convertors Private Limite | SMS2CAS8-COND2-HSM2-CRM1PTM1-CRM1CGL2-CRM1APL8 | HSM2-CRM1PTM1-CRM1CGL3 | 8-14 | 9.93 | 120-180 | 175 | 36-55 | 46.14 | 30-50 | 43.4 | N |  |  | OK | Ok | 2MM Overwidth obsd. Ok as per PDQC.SPM band of L2 on both s/f at o/s to 70-100mm width cont in f/c. Unskinpassed edges of 6-7mm on both s/f at both edges cont in f/c. Flow mark of L2 on both s/f f/w cont in f/c. Dross spots of L3/2 on both s/f at H /T disct obsd f/c .Oiling Done | P1 |  |  |  | autoClrRemarks | CRM1CGL3 | N |  | 2023-12-02T07:32:29.000+0000 | 0.05891204 | S_GICW | FN | N | B
618 | GI | 23B4WU1000 | 23B4WU0000 | 0.7 | 0.7 | 1060 | 1060 | ZAP221 | ZAP221 | 508 | Jgi Metal Convertors Private Limite | Jgi Metal Convertors Private Limite | SMS2CAS8-COND2-HSM2-CRM1PTM1-CRM1CGL2-CRM1APL8 | HSM2-CRM1PTM1-CRM1CGL3 | 8-14 | 11.38 | 120-180 | 171 | 36-55 | 46.35 | 30-50 | 40.6 | N |  |  | OK | Ok | CCO from 80-120gsm. Ok as per L2 GG. SPM band of L2 on both s/f at o/s to 70-100mm width cont in f/c. 3MM Overwidth obsd. Ok as per PDQC. Unskinpassed edges of 6-7mm on both s/f at both edges cont in f/c. Flow mark of L2 on both s/f f/w cont in f/c. Dross spots of L3/2 on both s/f at H /T disct obsd f/c .Oiling Done | P1 |  |  |  | autoClrRemarks | CRM1CGL3 | N |  | 2023-12-02T05:23:06.000+0000 | 0.04922454 | S_GICW | FN | N | B
619 | GI | 23B4WU2000 | 23B4WU0000 | 0.7 | 0.7 | 1060 | 1060 | ZAP221 | ZAP221 | 508 | Jgi Metal Convertors Private Limite | Jgi Metal Convertors Private Limite | SMS2CAS8-COND2-HSM2-CRM1PTM1-CRM1CGL2-CRM1APL8 | HSM2-CRM1PTM1-CRM1CGL3 | 8-14 | 9.59 | 120-180 | 171 | 36-55 | 46.31 | 30-50 | 40.7 | N |  |  | OK | Ok | 3MM Overwidth obsd. Ok as per PDQC.SPM band of L2 on both s/f at o/s to 70-100mm width cont in f/c. Unskinpassed edges of 6-7mm on both s/f at both edges cont in f/c. Flow mark of L2 on both s/f f/w cont in f/c. Dross spots of L3/2 on both s/f at H /T disct obsd f/c .Oiling Done | P1 |  |  |  | autoClrRemarks | CRM1CGL3 | N |  | 2023-12-02T05:23:11.000+0000 | 0.05091435 | S_GICW | FN | N | B
620 | GI | 23B50Q1000 | 23B50Q0000 | 0.6 | 0.6 | 1075 | 1075 | ZAP221 | ZAP221 | 508 | Jgi Metal Convertors Private Limite | Jgi Metal Convertors Private Limite | SMS2CAS8-COND2-HSM2-CRM1PTM1-CRM1CGL2-CRM1APL8 | HSM2-CRM1PTM1-CRM1CGL3 | 8-14 | 11.075 | 120-180 | 172 | 36-55 | 45.15 | 30-50 | 40.2 | N |  | Pass | OK | NotOk | Over width obsd 1084mm, Req 1075-1079mm. SPM band of L2 on both s/f at o/s to 70-100mm width cont in f/c. Unskinpassed edges of 6-7mm on both s/f at both edges cont in f/c. Flow mark of L2 on both s/f f/w cont in f/c. Dross spots of L3/2 on both s/f at H /T disct obsd f/c .Oiling Done | P1 | Over Width | CRM1CGL3 |  | Over width ok as per PDQC decision Over width obsd 1084mm, Req 1075-1079mm. SPM band of L2 on both s/f at o/s to 70-100mm width cont in f/c. Unskinpassed edges of 6-7mm on both s/f at both edges cont in f/c. Flow mark of L2 on both s/f f/w cont in f/c. Dross spots of L3/2 on both s/f at H /T disct obsd f/c .Oiling Done | CRM1CGL3 | N |  | 2023-12-05T03:57:22.000+0000 | 2.892512 | S_GICW | FN | N | B
621 | GI | 23B50Q2000 | 23B50Q0000 | 0.6 | 0.6 | 1075 | 1075 | ZAP221 | ZAP221 | 508 | Jgi Metal Convertors Private Limite | Jgi Metal Convertors Private Limite | SMS2CAS8-COND2-HSM2-CRM1PTM1-CRM1CGL2-CRM1APL8 | HSM2-CRM1PTM1-CRM1CGL3 | 8-14 | 10.015 | 120-180 | 172 | 36-55 | 45.14 | 30-50 | 41 | N |  | Pass | OK | NotOk | Over width obsd 1084mm, Req 1075-1079mm. SPM band of L2 on both s/f at o/s to 70-100mm width cont in f/c. Unskinpassed edges of 6-7mm on both s/f at both edges cont in f/c. Flow mark of L2 on both s/f f/w cont in f/c. Dross spots of L3/2 on both s/f at H /T disct obsd f/c .Oiling Done | P1 | Over Width | CRM1CGL3 |  | Over width ok as per PDQC decision Over width obsd 1084mm, Req 1075-1079mm. SPM band of L2 on both s/f at o/s to 70-100mm width cont in f/c. Unskinpassed edges of 6-7mm on both s/f at both edges cont in f/c. Flow mark of L2 on both s/f f/w cont in f/c. Dross spots of L3/2 on both s/f at H /T disct obsd f/c .Oiling Done | CRM1CGL3 | N |  | 2023-12-05T04:00:52.000+0000 | 2.894479 | S_GICW | FN | N | B
622 | GI | 23B4UF1000 | 23B4UF0000 | 0.6 | 0.6 | 1000 | 1000 | ZAP221 | ZAP221 | 508 | Jgi Metal Convertors Private Limite | Jgi Metal Convertors Private Limite | SMS2CAS8-COND2-HSM2-CRM1PTM1-CRM1CGL2-CRM1APL8 | HSM2-CRM1PTM1-CRM1CGL3 | 8-14 | 11.085 | 120-180 | 165 | 36-55 | 45.5 | 30-50 | 40 | N |  |  | ok 0.615 | Ok | 3MM Overwidth obsd. Ok as per PDQC. SPM band of L2 on both s/f at o/s to 40mm width cont in f/c. Nozzle line of L2 on both s/f at o/s to 40mm width cont in f/c. Unskinpassed edges of 6-7mm on both s/f at both edges cont in f/c. Flow mark of L2 on both s/f f/w cont in f/c. Dross spots of L3/2 on both s/f at H /T disct obsd f/c .Oiling Done | P1 |  |  |  | autoClrRemarks | CRM1CGL3 | N |  | 2023-12-02T09:01:10.000+0000 | 0.05755787 | S_GICW | FN | N | B
623 | GI | 23B4UF2000 | 23B4UF0000 | 0.6 | 0.6 | 1000 | 1000 | ZAP221 | ZAP221 | 508 | Jgi Metal Convertors Private Limite | Jgi Metal Convertors Private Limite | SMS2CAS8-COND2-HSM2-CRM1PTM1-CRM1CGL2-CRM1APL8 | HSM2-CRM1PTM1-CRM1CGL3 | 8-14 | 9.61 | 120-180 | 165 | 36-55 | 45.5 | 30-50 | 40 | N |  |  | ok 0.615 | Ok | 3MM Overwidth obsd. Ok as per PDQC. SPM band of L2 on both s/f at o/s to 40mm width cont in f/c. Nozzle line of L2 on both s/f at o/s to 40mm width cont in f/c. Unskinpassed edges of 6-7mm on both s/f at both edges cont in f/c. Flow mark of L2 on both s/f f/w cont in f/c. Dross spots of L3/2 on both s/f at H /T disct obsd f/c .Oiling Done | P1 |  |  |  | autoClrRemarks | CRM1CGL3 | N |  | 2023-12-02T09:02:59.000+0000 | 0.05962963 | S_GICW | FN | N | B
624 | GI | 23B4VM1000 | 23B4VM0000 | 0.6 | 0.6 | 1000 | 1000 | ZAP221 | ZAP221 | 508 | Jgi Metal Convertors Private Limite | Jgi Metal Convertors Private Limite | SMS2CAS8-COND2-HSM2-CRM1PTM1-CRM1CGL2-CRM1APL8 | HSM2-CRM1PTM1-CRM1CGL3 | 8-14 | 11.15 | 120-180 | 164 | 36-55 | 47.7 | 30-50 | 38 | N |  | Pass | OK 0.621 | Ok | 3MM Overwidth obsd. Ok as per PDQC. SPM band of L2 on both s/f at o/s to 40mm width cont in f/c. Unskinpassed edges of 6-7mm on both s/f at both edges cont in f/c. Flow mark of L2 on both s/f f/w cont in f/c. Dross spots of L3/2 on both s/f at H /T disct obsd f/c .Oiling Done | P1 |  |  |  | can be ok | CRM1CGL3 | N |  | 2023-12-02T13:10:13.000+0000 | 0.184456 | S_GICW | FN | N | B
625 | GI | 23B4VM2000 | 23B4VM0000 | 0.6 | 0.6 | 1000 | 1000 | ZAP221 | ZAP221 | 508 | Jgi Metal Convertors Private Limite | Jgi Metal Convertors Private Limite | SMS2CAS8-COND2-HSM2-CRM1PTM1-CRM1CGL2-CRM1APL8 | HSM2-CRM1PTM1-CRM1CGL3 | 8-14 | 9.945 | 120-180 | 164 | 36-55 | 47.71 | 30-50 | 38 | N |  | Pass | OK 0.621 | Ok | 3MM Overwidth obsd. Ok as per PDQC. SPM band of L2 on both s/f at o/s to 40mm width cont in f/c. Unskinpassed edges of 6-7mm on both s/f at both edges cont in f/c. Flow mark of L2 on both s/f f/w cont in f/c. Dross spots of L3/2 on both s/f at H /T disct obsd f/c .Oiling Done | P1 |  |  |  | can b eok | CRM1CGL3 | N |  | 2023-12-02T13:10:52.000+0000 | 0.1835648 | S_GICW | FN | N | B
626 | GI | 23B4YA1000 | 23B4YA0000 | 0.6 | 0.6 | 1000 | 1000 | ZAP221 | ZAP221 | 508 | Jgi Metal Convertors Private Limite | Jgi Metal Convertors Private Limite | SMS2CAS8-COND2-HSM2-CRM1PTM1-CRM1CGL2-CRM1APL8 | HSM2-CRM1PTM1-CRM1CGL3 | 8-14 | 11.085 | 120-180 | 163 | 36-55 | 47.21 | 30-50 | 38 | N |  |  | ok 0.609 | Ok | 3MM Overwidth obsd. Ok as per PDQC. SPM band of L2 on both s/f at o/s to 400mm width cont in f/c. Unskinpassed edges of 6-7mm on both s/f at both edges cont in f/c. Flow mark of L2 on both s/f f/w cont in f/c. Dross spots of L3/2 on both s/f at H /T disct obsd f/c .Oiling Done | P1 |  |  |  | autoClrRemarks | CRM1CGL3 | N |  | 2023-12-02T09:07:15.000+0000 | 0.03957176 | S_GICW | FN | N | B
627 | GI | 23B4YA2000 | 23B4YA0000 | 0.6 | 0.6 | 1000 | 1000 | ZAP221 | ZAP221 | 508 | Jgi Metal Convertors Private Limite | Jgi Metal Convertors Private Limite | SMS2CAS8-COND2-HSM2-CRM1PTM1-CRM1CGL2-CRM1APL8 | HSM2-CRM1PTM1-CRM1CGL3 | 8-14 | 10.07 | 120-180 | 163 | 36-55 | 47.2 | 30-50 | 38 | N |  |  | ok 0.609 | Ok | 3MM Overwidth obsd. Ok as per PDQC. SPM band of L2 on both s/f at o/s to 400mm width cont in f/c. Unskinpassed edges of 6-7mm on both s/f at both edges cont in f/c. Flow mark of L2 on both s/f f/w cont in f/c. Dross spots of L3/2 on both s/f at H /T disct obsd f/c .Oiling Done | P1 |  |  |  | autoClrRemarks | CRM1CGL3 | N |  | 2023-12-02T09:07:20.000+0000 | 0.04099537 | S_GICW | FN | N | B
628 | PPGL | 23A3XF2000 | 23A3XF0000 | 0.4 | 0.4 | 1440 | 1440 | LID955 | LID955 | 508 | JSW MTS ACCIL | JSW MTS ACCIL | SMS1CAS3-COND2-HSM2-CRM1PTM1-CRM1CGL2-CRM1CCL1-CRM1APL9 | HSM2-CRM1PTM1-CRM1CGL2-CRM1CCL1 | 5-7 | 6.854 | 550-700 | 672.116 |  |  | 80-98 | 97 | Y | CB | Pass | ok | NotOk | poke mark of L4 (Uncoated) on bottom s/f at full width H&T int obsd in f/c,(sample peserved) poke mark of L2/3(minor) On top s/f at both sides edges to 300-400 mm Discont long int obsd in full coil(size1mm) dross patch of L3 on both s/f discont obsd in f/c,Pickup roll mark of L3 on bottom s/f at o/s to 210 mm cont obsd in f/c approx 2 mtr pitch,multiple dents of L3 at opr/s int obsd from input sink roll dent,liner marking and water mark found ok as per TDC indradhanush AZ70 ISI 15965 BIS approved NOT OK Rajiv | P1 | Uncoated Spots | CRM1CGL2 |  | Slight Shade variation OK under Deviation to check customer feedback Recoating coil processed.Bot shade variations obsd (sample preserved)pock mark of L4 (Uncoated) on bottom s/f at full width H&T int obsd in f/c,(sample peserved) pock mark of L2/3(minor) On top s/f at both sides edges to 300-400 mm Discont long int obsd in full coil(size1mm) dross patch of L3 on both s/f discont obsd in f/c,Pickup roll mark of L3 on bottom s/f at o/s to 210 mm cont obsd in f/c approx 2 mtr pitch,multiple dents of L3 at opr/s int obsd from input sink roll dent,liner marking and water mark found ok as per TDC indradhanush AZ70 ISI 15965 BIS approved .SPR | CRM1CCL1 | N |  | 2023-12-15T13:36:56.000+0000 | 20.07877 | S_PPGLCW | FN | N | B
629 | PPGL | 23A3XF3000 | 23A3XF0000 | 0.4 | 0.4 | 1440 | 1440 | LID955 | CH_S1 | 508 | JSW MTS ACCIL | NCO | SMS1CAS3-COND2-HSM2-CRM1PTM1-CRM1CGL2-CRM1CCL1-CRM1APL9 | HSM2-CRM1PTM1-CRM1CGL2-CRM1CCL1 | 5-7 | 6.804 | 550-700 | 672.116 |  |  | - | 97 | Y | CB | Pass | ok | NotOk | poke mark of L4 (Uncoated) on bottom s/f at full width H&T int obsd in f/c,(sample peserved) poke mark of L2/3(minor) On top s/f at both sides edges to 300-400 mm Discont long int obsd in full coil(size1mm) dross patch of L3 on both s/f discont obsd in f/c,Pickup roll mark of L3 on bottom s/f at o/s to 210 mm cont obsd in f/c approx 2 mtr pitch,multiple dents of L3 at opr/s int obsd from input sink roll dent,liner marking and water mark found ok as per TDC indradhanush AZ70 ISI 15965 BIS approved NOT OK Rajiv | N2 | Uncoated band | CRM1CCL1 |  | poke mark of L4 (Uncoated) on bottom s/f at full width H&T int obsd in f/c,(sample peserved) poke mark of L2/3(minor) On top s/f at both sides edges to 300-400 mm Discont long int obsd in full coil(size1mm) dross patch of L3 on both s/f discont obsd in f/c,Pickup roll mark of L3 on bottom s/f at o/s to 210 mm cont obsd in f/c approx 2 mtr pitch,multiple dents of L3 at opr/s int obsd from input sink roll dent,liner marking and water mark found ok as per TDC indradhanush AZ70 ISI 15965 BIS approved NOT OK Rajiv | CRM1CCL1 | Y | Plan Deviation | 2023-12-18T04:55:32.000+0000 | 22.71419 | S_PPGLCW | FN | N | C
630 | PPGL | 23A3XF4000 | 23A3XF0000 | 0.4 | 0.4 | 1440 | 1440 | LID955 | LID955 | 508 | JSW MTS ACCIL | JSW MTS ACCIL | SMS1CAS3-COND2-HSM2-CRM1PTM1-CRM1CGL2-CRM1CCL1-CRM1APL9 | HSM2-CRM1PTM1-CRM1CGL2-CRM1CCL1 | 5-7 | 6.979 | 550-700 | 672.116 |  |  | 80-98 | 97 | Y | CB | Pass | ok | NotOk | poke mark of L4 (Uncoated) on bottom s/f at full width H&T int obsd in f/c,(sample peserved) poke mark of L2/3(minor) On top s/f at both sides edges to 300-400 mm Discont long int obsd in full coil(size1mm) dross patch of L3 on both s/f discont obsd in f/c,Pickup roll mark of L3 on bottom s/f at o/s to 210 mm cont obsd in f/c approx 2 mtr pitch,multiple dents of L3 at opr/s int obsd from input sink roll dent,liner marking and water mark found ok as per TDC indradhanush AZ70 ISI 15965 BIS approved spr NOT OK Rajiv | P1 | Uncoated Spots | CRM1CGL2 |  | Slight Shade variation OK under Deviation to check customer feedback Recoating coil processed.Bot shade variations obsd (sample preserved).pock mark of L3 on bottom s/f at full width H&T int obsd in f/c,(sample peserved) pock mark of L2/3(minor) On top s/f at both sides edges to 300-400 mm Discont long int obsd in full coil(size1mm) dross patch of L3 on both s/f discont obsd in f/c,Pickup roll mark of L3 on bottom s/f at o/s to 210 mm cont obsd in f/c approx 2 mtr pitch,liner marking and water mark found ok as per TDC indradhanush AZ70 ISI 15965 BIS approved SPR | CRM1CCL1 | N |  | 2023-12-15T13:44:49.000+0000 | 20.07884 | S_PPGLCW | FN | N | C
631 | GI | 23C0TA0000 | 23C0TA0000 | 0.88 | 0.88 | 1500 | 1500 | ZEX110 | ZEX110 | 610 | Coilinter Internationaler | Coilinter Internationaler | SMS1CAS3-COND2-HSM2-CRM1PTM1-CRM1CGL2-CRM1APL8 | HSM2-CRM1PTM1-CRM1CGL2 | 17-27 | 25.077 | 220-400 | 397 | 22-50 | 30.5 |  |  | N |  | Pass | K | NotOk | Wrong IDM Air angle mark of L3 on both s/f at both sides to 55-6 0mm cont obsd in f/c.Dross patches and spots of L2 on both sides cont obsd in f/c.Flow marks of L3 on both s/f at f/w cont obsd in f/c.Nozzle line of L2 on both s/f at c/w cont obsd in f/c. ajay | RW | Wrong IDM | CRM1CGL2 | SPCLCRS1 | SPCL for IDM change "Wrong IDM Air angle mark of L3 on both s/f at both sides to 55-6 0mm cont obsd in f/c.Dross patches and spots of L2 on both sides cont obsd in f/c.Flow marks of L3 on both s/f at f/w cont obsd in f/c.Nozzle line of L2 on both s/f at c/w cont obsd in f/c. ajay" | CRM1CGL2 | N |  | 2023-12-08T00:15:33.000+0000 | 0.2840278 | S_GICW |  | N | B
632 | GI | 23C0SW0000 | 23C0SW0000 | 1.2 | 1.2 | 1500 | 1500 | ZEX110 | ZEX110 | 508 | Duferco S.A. | Duferco S.A. | SMS1CAS3-COND2-HSM2-CRM1PTM1-CRM1CGL2-CRM1APL8 | HSM2-CRM1PTM1-CRM1CGL2 | 16-28 | 26.229 | 220-400 | 400 | 22-50 | 30.19 |  |  | N |  |  | OK | Ok | Air angle mark of L2 on bott s/f at both edge to 60mm cont obsd in f/c. Flow marks of L3 on both s/f at f/w cont obsd in f/c. Unskinpassed edge of L2 on both s/f at both sides to 5mm cont obsd in f/c..Nozzle line of L2 at both s/f at c/w cont obsd in f/c.Shiny line of L2 at top s/f on d/s to 370mm cont obsd in f/c.inspct by Karthik | P1 |  |  |  | autoClrRemarks | CRM1CGL2 | N |  | 2023-12-06T19:32:15.000+0000 | 0.0001041667 | S_GICW | NA | N | C
633 | NOFP | 3B71882000 | 3B71880000 | 0.5 | 0.498 | 1231 | 1231 | 5M47P2 | 5M47P2 | 610 | Amba Enterprises Ltd | NCO | SMS1CAS1-COND2-HSM2-HSM2HRS2-CRM1CPL2-CRM1BAF-CRM1PTM1-CRM1ACL1-CRM1APL | CRM1BAF-CRM1PTM1 | 12.42-21.735 | 3.4 | [12 empty] | N5 |  |  |  | npf | CRM1PTM1 | Y | Down Gradation | 2023-12-13T10:25:10.000+0000 |  | 9HRCENDCUTS |  | N | C
634 | GI | 23C0UL0000 | 23C0UL0000 | 1.2 | 1.2 | 1500 | 1500 | ZEX110 | ZEX110 | 508 | Duferco S.A. | Duferco S.A. | SMS1CAS3-COND2-HSM2-CRM1PTM1-CRM1CGL2-CRM1APL8 | HSM2-CRM1PTM1-CRM1CGL2 | 16-28 | 26.081 | 220-400 | 365 | 22-50 | 27.35 |  |  | N |  |  | OK | Ok | Air angle mark of L2 on bott s/f at both edge to 60mm cont obsd in f/c. Flow marks of L3 on both s/f at f/w cont obsd in f/c. Unskinpassed edge of L2 on both s/f at both sides to 5mm cont obsd in f/c..Nozzle line of L2 at both s/f at c/w cont obsd in f/c.Shiny line of L2 at top s/f on d/s to 370mm cont obsd in f/c.inspct by Karthik | P1 |  |  |  | autoClrRemarks | CRM1CGL2 | N |  | 2023-12-06T21:05:07.000+0000 | 0.07854167 | S_GICW | NA | N | C
635 | GI | 23C0SU0000 | 23C0SU0000 | 1.2 | 1.2 | 1500 | 1500 | ZEX110 | ZEX110 | 508 | Duferco S.A. | Duferco S.A. | SMS1CAS3-COND2-HSM2-CRM1PTM1-CRM1CGL2-CRM1APL8 | HSM2-CRM1PTM1-CRM1CGL2 | 16-28 | 27.815 | 220-400 | 360 | 22-50 | 31.8 |  |  | N |  |  | OK | Ok | Air angle mark of L2 on bott s/f at both edge to 60mm cont obsd in f/c. Flow marks of L3 on both s/f at f/w cont obsd in f/c. Unskinpassed edge of L2 on both s/f at both sides to 5mm cont obsd in f/c..Nozzle line of L2 at both s/f at c/w cont obsd in f/c.Shiny line of L2 at top s/f on d/s to 370mm cont obsd in f/c.inspct by Karthik | P1 |  |  |  | autoClrRemarks | CRM1CGL2 | N |  | 2023-12-06T21:05:30.000+0000 | 0.03524306 | S_GICW | NA | N | A
636 | GI | 23C0SZ0000 | 23C0SZ0000 | 1.2 | 1.2 | 1500 | 1500 | ZEX110 | ZEX110 | 508 | Duferco S.A. | Duferco S.A. | SMS1CAS3-COND2-HSM2-CRM1PTM1-CRM1CGL2-CRM1APL8 | HSM2-CRM1PTM1-CRM1CGL2 | 16-28 | 27.795 | 220-400 | 362 | 22-50 | 29.67 |  |  | N |  |  | OK | Ok | Air angle mark of L2 on bott s/f at both edge to 60mm cont obsd in f/c. Flow marks of L3 on both s/f at f/w cont obsd in f/c. Unskinpassed edge of L2 on both s/f at both sides to 5mm cont obsd in f/c..Nozzle line of L2 at both s/f at c/w cont obsd in f/c.Shiny line of L2 at top s/f on d/s to 370mm cont obsd in f/c.inspct by Karthik | P1 |  |  |  | autoClrRemarks | CRM1CGL2 | N |  | 2023-12-06T21:05:18.000+0000 | 0.0628588 | S_GICW | NA | N | C
637 | GI | 23C0TD0000 | 23C0TD0000 | 1.2 | 1.2 | 1500 | 1500 | ZEX110 | ZEX110 | 508 | Duferco S.A. | Duferco S.A. | SMS1CAS3-COND2-HSM2-CRM1PTM1-CRM1CGL2-CRM1APL8 | HSM2-CRM1PTM1-CRM1CGL2 | 16-28 | 27.752 | 220-400 | 393.89 | 22-50 | 31.52 |  |  | N |  |  | OK | Ok | Air angle mark of L2 on bott s/f at both edge to 60mm cont obsd in f/c. Flow marks of L3 on both s/f at f/w cont obsd in f/c. Unskinpassed edge of L2 on both s/f at both sides to 5mm cont obsd in f/c..Nozzle line of L2 at both s/f at c/w cont obsd in f/c.Shiny line of L2 at top s/f on d/s to 370mm cont obsd in f/c. inspct by Karthik | P1 |  |  |  | autoClrRemarks | CRM1CGL2 | N |  | 2023-12-06T19:02:04.000+0000 | 0.01083333 | S_GICW | NA | N | C
638 | GI | 23C0SN0000 | 23C0SN0000 | 1.5 | 1.5 | 1500 | 1500 | ZEX110 | ZEX110 | 610 | Duferco S.A. | Duferco S.A. | SMS1CAS3-COND2-HSM2-CRM1PTM1-CRM1CGL3-CRM1APL8 | HSM2-CRM1PTM1-CRM1CGL3 | 10-15 | 26.235 | 220-400 | 357 | 22-50 | 28.1 |  |  | N |  | Pass | OK | NotOk | U/W.Unskin passed edges of L2 both edges to 5 mm cont obsd in f/c. Dross spots of L2/3 on both s/f at H&T discont obsd f/c.Flow mark of L2/3 on both s/f at f/w in f/c. | RW | Wrong IDM | CRM1CGL3 | SPCLCRS1 | SPCL for IDM change & parting as per order required U/W.Parting not done,wron tr 610mm proceed,Unskin passed edges of L2 both edges to 5 mm cont obsd in f/c. Dross spots of L2/3 on both s/f at H&T discont obsd f/c.Flow mark of L2/3 on both s/f at f/w in f/c. | CRM1CGL3 | N |  | 2023-12-06T10:41:21.000+0000 | 0.1373843 | S_GICW | NA | N | B
639 | GI | 23C0TU1000 | 23C0TU0000 | 1.5 | 1.5 | 1500 | 1500 | ZEX922 | ZEX922 | 508 | Roba Metals B.V | Roba Metals B.V | SMS1CAS3-COND2-HSM2-CRM1PTM1-CRM1CGL2-CRM1APL8 | HSM2-CRM1PTM1-CRM1CGL3 | 10-20 | 13.835 | 220-350 | 345 | 20-50 | 29.4 |  |  | N |  | Pass | OK | NotOk | U/W. Oiling not done in f/c due to Oiler issue. Unskin passed edges of L2 both edges to 8-10 mm cont obsd in f/c. Dross spots of L2/3 on both s/f at H&T discont obsd f/c.Nozzle lines of L2 on top s/f H&t cont in fc.Flow mark of L2/3 on both s/f at f/w in f/c. Insp by Sai. | P1 | No Defect | CRM1CGL3 |  | Oiling done at RCL 5 as per req & mail U/W. Oiling not done in f/c due to Oiler issue. Unskin passed edges of L2 both edges to 8-10 mm cont obsd in f/c. Dross spots of L2/3 on both s/f at H&T discont obsd f/c.Nozzle lines of L2 on top s/f H&t cont in fc.Flow mark of L2/3 on both s/f at f/w in f/c. Insp by Sai. | CRM1CGL3 | N |  | 2023-12-09T14:53:04.000+0000 | 3.233762 | S_GICW |  | Y | B
640 | GI | 23C0TU2000 | 23C0TU0000 | 1.5 | 1.5 | 1500 | 1500 | ZEX922 | ZEX922 | 508 | Roba Metals B.V | Roba Metals B.V | SMS1CAS3-COND2-HSM2-CRM1PTM1-CRM1CGL2-CRM1APL8 | HSM2-CRM1PTM1-CRM1CGL3 | 10-20 | 11.42 | 220-350 | 345 | 20-50 | 29.4 |  |  | N |  | Pass | OK | NotOk | U/W. Oiling not done in f/c due to Oiler issue. W/O SPM material in OD 4-5mtr. Unskin passed edges of L3 both edges to 8-10 mm cont obsd in f/c. Dross spots of L2/3 on both s/f at H&T discont obsd f/c.Nozzle lines of L2 on top s/f H&t cont in fc.Flow mark of L2/3 on both s/f at f/w in f/c.Insp by Sai. | P1 | No Defect | CRM1CGL3 |  | Oiling done at RCL 5 as per req & mail U/W. Oiling not done in f/c due to Oiler issue. W/O SPM material in OD 4-5mtr. Unskin passed edges of L3 both edges to 8-10 mm cont obsd in f/c. Dross spots of L2/3 on both s/f at H&T discont obsd f/c.Nozzle lines of L2 on top s/f H&t cont in fc.Flow mark of L2/3 on both s/f at f/w in f/c.Insp by Sai. | CRM1CGL3 | N |  | 2023-12-09T14:54:04.000+0000 | 3.233819 | S_GICW |  | Y | B
641 | GI | 23C0TX0000 | 23C0TX0000 | 1.85 | 1.85 | 1500 | 1500 | ZEX110 | ZEX110 | 508 | Duferco S.A. | Duferco S.A. | SMS1CAS3-COND2-HSM2-CRM1PTM1-CRM1CGL2-CRM1APL8 | HSM2-CRM1PTM1-CRM1CGL2 | 16-28 | 25.872 | [6 empty] | N |  |  | OK | Ok | Air angle mark of L2 on bott s/f at both edge to 60mm cont obsd in f/c,Flow mark of L2 on both s/f at f/w cont obsd in f/c.Dross patches/spots of L3 on both s/f a f/w H&T Dis cont obsd in f/c.Whitish line of L2 on bottom s/f at d/s cont obsd in f/c. inspct by Kartik | P1 |  |  |  | autoClrRemarks | CRM1CGL2 | N |  | 2023-12-07T06:34:00.000+0000 | 0.01084491 | S_GICW |  | N | A
642 | GI | 23C0TT0000 | 23C0TT0000 | 1.85 | 1.85 | 1500 | 1500 | ZEX110 | ZEX110 | 508 | Duferco S.A. | Duferco S.A. | SMS1CAS3-COND2-HSM2-CRM1PTM1-CRM1CGL2-CRM1APL8 | HSM2-CRM1PTM1-CRM1CGL2 | 16-28 | 25.707 | [6 empty] | N |  |  | OK | Ok | Air angle mark of L2 on bott s/f at both edge to 60mm cont obsd in f/c,Flow mark of L2 on both s/f at f/w cont obsd in f/c.Dross patches/spots of L3 on both s/f a f/w H&T Dis cont obsd in f/c.Whitish line of L2 on bottom s/f at d/s cont obsd in f/c. Insp by kartik ajay | P1 |  |  |  | autoClrRemarks | CRM1CGL2 | N |  | 2023-12-07T06:34:01.000+0000 | 0.0103588 | S_GICW |  | N | A
643 | GI | 23C0UB0000 | 23C0UB0000 | 1.85 | 1.85 | 1500 | 1500 | ZEX110 | ZEX110 | 508 | Duferco S.A. | Duferco S.A. | SMS1CAS3-COND2-HSM2-CRM1PTM1-CRM1CGL2-CRM1APL8 | HSM2-CRM1PTM1-CRM1CGL2 | 16-28 | 26.207 | 220-400 | 355 | 22-50 | 28 |  |  | N |  |  | OK | Ok | Air angle mark of L2 on bott s/f at both edge to 60mm cont obsd in f/c,Flow mark of L2 on both s/f at f/w cont obsd in f/c.Dross patches/spots of L3 on both s/f a f/w H&T Dis cont obsd in f/c.Whitish line of L2 on bottom s/f at d/s cont obsd in f/c. | P1 |  |  |  | autoClrRemarks | CRM1CGL2 | N |  | 2023-12-07T05:39:40.000+0000 | 0.000787037 | S_GICW |  | N | A
644 | GI | 23C0MXZ000 | 23C0MXZ000 | 0.6 | 0.6 | 1245 | 1245 | ZPK001 | ZPK001 | 508 | JSW GI PACKING | JSW GI PACKING | SMS1CAS1-COND1-HSM1-CRM1PTM1-CRM1CGL3-CRM1APL8 | HSM1-CRM1PTM1-CRM1CGL2 | 5-30 | 10.26 | 120-600 | 239 | 10-60 | 49.6 | 30-60 | 45 | N |  |  | DUMMY PROPERTIES | Ok | OK FOR PACKING . | P1 |  |  |  | autoClrRemarks | CRM1CGL2 | N |  | 2023-12-08T05:06:58.000+0000 | 0.001076389 | S_GICW |  | N | C
645 | GI | 23C0UF0000 | 23C0UF0000 | 2.5 | 2.5 | 1500 | 1500 | ZEX110 | ZEX110 | 508 | Duferco S.A. | Duferco S.A. | SMS1CAS3-COND2-HSM2-CRM1PTM1-CRM1CGL2-CRM1APL8 | HSM2-CRM1PTM1-CRM1CGL3 | 16-28 | 24.975 | 220-400 | 370 | 22-50 | 27.1 |  |  | N |  |  | OK | Ok | Unskin passed edges of L2 both edges to 5 mm cont obsd in f/c. Dross spots of L2/3 on both s/f at H&T discont obsd f/c. Stretch mark of L2/3 on both s/f at f/w cont obsd in f/c. Flow mark of L2/3 on both s/f at f/w in f/c. | P1 |  |  |  | autoClrRemarks | CRM1CGL3 | N |  | 2023-12-06T05:29:05.000+0000 | 0.02831019 | S_GICW |  | N | A
646 | GI | 23C0SQ0000 | 23C0SQ0000 | 2.5 | 2.5 | 1500 | 1500 | ZEX110 | ZEX110 | 508 | Duferco S.A. | Duferco S.A. | SMS1CAS3-COND2-HSM2-CRM1PTM1-CRM1CGL2-CRM1APL8 | HSM2-CRM1PTM1-CRM1CGL3 | 16-28 | 25.185 | 220-400 | 389 | 22-50 | 25.3 |  |  | N |  |  | OK | Ok | Whitish line of L3/4 on bottom s/f at both edges to 100mm cont obsd from id to 200tmtr after o/s L2 level obsd upto 400mtr. Unskin passed edges of L2 both edges to 5 mm cont obsd in f/c. Dross spots of L2/3 on both s/f at H&T discont obsd f/c. Stretch mark of L2/3 on both s/f at f/w cont obsd in f/c. Flow mark of L2/3 on both s/f at f/w in f/c. | P1 |  |  |  | autoClrRemarks | CRM1CGL3 | N |  | 2023-12-06T05:38:21.000+0000 | 0.03829861 | S_GICW |  | N | A
647 | NOFP | 3B71831000 | 3B71830000 | 0.5 | 0.494 | 1196 | 1196 | 5M70P1 | 5M70P1 | 610 | JSW-ACL Service Center | NCO | SMS1CAS1-COND2-HSM2-HSM2HRS2-CRM1CPL2-CRM1BAF-CRM1PTM1-CRM1ACL1 | CRM1BAF-CRM1PTM1 | 16.982-23.047 | 11.8 | [12 empty] | N5 |  |  |  | mix thk | CRM1PTM1 | Y | Down Gradation | 2023-12-27T10:39:43.000+0000 |  | 9HRCENDCUTS |  | N | B
648 | NOFP | 3B71832000 | 3B71830000 | 0.5 | 0.494 | 1196 | 1196 | 5M70P1 | 5M70P1 | 610 | JSW-ACL Service Center | NCO | SMS1CAS1-COND2-HSM2-HSM2HRS2-CRM1CPL2-CRM1BAF-CRM1PTM1-CRM1ACL1 | CRM1BAF-CRM1PTM1 | 16.982-23.047 | 3 | [12 empty] | N5 |  |  |  | NPF | CRM1PTM1 | Y | Down Gradation | 2023-12-13T10:33:45.000+0000 |  | 9HRCENDCUTS |  | N | B
649 | NOFP | 3B71833000 | 3B71830000 | 0.5 | 0.494 | 1196 | 1196 | 5M70P1 | 5M70P1 | 610 | JSW-ACL Service Center | NCO | SMS1CAS1-COND2-HSM2-HSM2HRS2-CRM1CPL2-CRM1BAF-CRM1PTM1-CRM1ACL1 | CRM1BAF-CRM1PTM1 | 16.982-23.047 | 3.85 | [12 empty] | N5 |  |  |  | NPF | CRM1PTM1 | Y | Down Gradation | 2023-12-13T10:33:56.000+0000 |  | 9HRCENDCUTS |  | N | B
650 | GI | 23C0UP0000 | 23C0UP0000 | 2 | 2 | 1500 | 1500 | ZEX110 | ZEX110 | 508 | Duferco S.A. | Duferco S.A. | SMS1CAS3-COND2-HSM2-CRM1PTM1-CRM1CGL2-CRM1APL8 | HSM2-CRM1PTM1-CRM1CGL3 | 16-28 | 25.555 | 220-400 | 335 | 22-50 | 32.53 |  |  | N |  |  | OK | Ok | U/W.Before coating scratches of L3 nail feelable on bottom s/f at both edges to 100-150mm cont obsd in f/c . Edge overcoating of L3 on both s/f a both edges discont obsd from id to 560mtr. Unskin passed edges of L2 d/s edges to 8mm cont obsd in f/c. Dross spots of L2/3 on both s/f at H&T discont obsd f/c. Stretch mark of L2/3 on both s/f at f/w cont obsd in f/c. Flow mark of L2/3 on both s/f at f/w in f/c. | P1 |  |  |  | autoClrRemarks | CRM1CGL3 | N |  | 2023-12-06T21:35:48.000+0000 | 0.7075116 | S_GICW |  | N | A
651 | GI | 23C0SY0000 | 23C0SY0000 | 2 | 2 | 1500 | 1500 | ZEX110 | ZEX110 | 508 | Duferco S.A. | Duferco S.A. | SMS1CAS3-COND2-HSM2-CRM1PTM1-CRM1CGL2-CRM1APL8 | HSM2-CRM1PTM1-CRM1CGL3 | 16-28 | 27.285 | 220-400 | 358 | 22-50 | 27.9 |  |  | N |  |  | OK | Ok | Unskin passed edges of L2 both edges to 5 mm cont obsd in f/c. Dross spots of L2/3 on both s/f at H&T discont obsd f/c. Stretch mark of L2/3 on both s/f at f/w cont obsd in f/c. Flow mark of L2/3 on both s/f at f/w in f/c. | P1 |  |  |  | autoClrRemarks | CRM1CGL3 | N |  | 2023-12-06T05:38:07.000+0000 | 0.03347222 | S_GICW |  | N | A
652 | GI | 23C0SX0000 | 23C0SX0000 | 1.2 | 1.2 | 1500 | 1500 | ZEX110 | ZEX110 | 610 | Coilinter Internationaler | Coilinter Internationaler | SMS1CAS3-COND2-HSM2-CRM1PTM1-CRM1CGL2-CRM1APL8 | HSM2-CRM1PTM1-CRM1CGL3 | 17-27 | 26.105 | 220-400 | 340 | 22-50 | 35.8 |  |  | N |  |  | OK | Ok | U/W.before coating scratch line of L3 on bottom s/f at d/s to 150mm cont from id to approx 800mtrs. Air angle mark of L3 on both s/f both edges to 200-250mm cont in f/c.Stretch mark of L3 on both s/f f/w in f/c. Dross spots of L2/3 on both s/f at H&T discont obsd f/c.Flow mark of L2/3 on both s/f at f/w in f/c.Insp by Sai. | P1 |  |  |  | autoClrRemarks | CRM1CGL3 | N |  | 2023-12-06T12:43:44.000+0000 | 0.1486574 | S_GICW |  | N | B
653 | GI | 23C0SV0000 | 23C0SV0000 | 1.2 | 1.2 | 1500 | 1500 | ZEX110 | ZEX110 | 610 | Coilinter Internationaler | Coilinter Internationaler | SMS1CAS3-COND2-HSM2-CRM1PTM1-CRM1CGL2-CRM1APL8 | HSM2-CRM1PTM1-CRM1CGL2 | 17-27 | 25.452 | 220-400 | 372.551 | 22-50 | 30.13 |  |  | N |  |  | OK | Ok | Stretch mark of L3 on both s/f at f/w cont obsd in f/c.Dross spots and patches of L2/3 on both s/f at both sides cont obsd in f/c. . | P1 |  |  |  | autoClrRemarks | CRM1CGL2 | N |  | 2023-12-06T23:21:07.000+0000 | 0.0474537 | S_GICW | NA | N | A
654 | GI | 23C0TF1000 | 23C0TF0000 | 1 | 1 | 1500 | 1500 | ZEX110 | ZEX110 | 508 | Duferco S.A. | Duferco S.A. | SMS1CAS3-COND2-HSM2-CRM1PTM1-CRM1CGL2-CRM1APL8 | HSM2-CRM1PTM1-CRM1CGL3 | 16-28 | 18.22 | 220-400 | 348 | 22-50 | 30.32 |  |  | N |  | Fail | LOW COATING WT | NotOk | Strip Damage s/f (From SPM)of L5 at f/w obsd in ID at 1010-1012mtr & again at ID 1300-1301mtr.W/O SPM s/f cont obsd in ID 1010-1480mtr.(Informed to Exit Enger).Unskin pass edges of L2 on both s/f at both edges to 5-6mm obsd in Id upto 1000mtr. | RW | Without SPM/TLL | CRM1CGL3 | SPCLCRS1 | Salvage OD 490mtr at SPCL Strip Damage s/f (From SPM)of L5 at f/w obsd in ID at 1010-1012mtr & again at ID 1300-1301mtr.W/O SPM s/f cont obsd in ID 1010-1480mtr.(Informed to Exit Enger).Unskin pass edges of L2 on both s/f at both edges to 5-6mm obsd in Id upto 1000mtr. | CRM1CGL3 | N |  | 2023-12-07T00:02:12.000+0000 | 0.2474769 | S_GICW |  | N | C
655 | GI | 23C0TF2000 | 23C0TF0000 | 1 | 1 | 1500 | 1500 | ZEX110 | ZEX110 | 508 | Duferco S.A. | Duferco S.A. | SMS1CAS3-COND2-HSM2-CRM1PTM1-CRM1CGL2-CRM1APL8 | HSM2-CRM1PTM1-CRM1CGL3 | 16-28 | 7.86 | 220-400 | 348 | 22-50 | 30.3 |  |  | N |  | Fail | LOW COATING WT | NotOk | U/W.,SPM Roll marl of L3 unfeelable on both s/f at o/s to 350mm cont obsd in ID upto 290mtr.after L2 obsd on top s/f in f/c.Snap Shared in TE Group.(Informed to SPM oprter).Unskin pass edges of L2 on both s/f at both edges to 5-6mm obsd in f/c. | RW | Coating Wt Variation | CRM1CGL3 | SPCLCRS1 | SPCL for collect coating weight sample ID & OD, U/W.,SPM Roll marl of L3 unfeelable on both s/f at o/s to 350mm cont obsd in ID upto 290mtr.after L2 obsd on top s/f in f/c.Snap Shared in TE Group.(Informed to SPM oprter).Unskin pass edges of L2 on both s/f at both edges to 5-6mm obsd in f/c. | CRM1CGL3 | N |  | 2023-12-07T11:05:32.000+0000 | 0.7075231 | S_GICW |  | N | C
656 | GI | 23C0UN0000 | 23C0UN0000 | 0.8 | 0.8 | 1500 | 1500 | ZEX110 | ZEX110 | 508 | Duferco S.A. | Duferco S.A. | SMS1CAS3-COND2-HSM2-CRM1PTM1-CRM1CGL2-CRM1APL8 | HSM2-CRM1PTM1-CRM1CGL2 | 16-28 | 26.433 | 220-400 | 328 | 22-50 | 31.9 |  |  | N |  |  | OK | Ok | Air angle mark of L3 on both s/f at both sides to 55-6 0mm cont obsd in f/c.Dross patches and spots of L2 on both sides cont obsd in f/c.Flow marks of L3 on both s/f at f/w cont obsd in f/c.Nozzle line of L2 on both s/f at c/w cont obsd in f/c. | P1 |  |  |  | autoClrRemarks | CRM1CGL2 | N |  | 2023-12-06T05:52:37.000+0000 | 0.04550926 | S_GICW | NA | N | B
657 | GI | 23C0UQ1000 | 23C0UQ0000 | 0.6 | 0.6 | 1500 | 1500 | ZEX110 | ZEX110 | 508 | Duferco S.A. | Duferco S.A. | SMS1CAS3-COND2-HSM2-CRM1PTM1-CRM1CGL3-CRM1APL8 | HSM2-CRM1PTM1-CRM1CGL2 | 10-15 | 13.728 | 220-400 | 323 | 20-50 | 32.7 |  |  | N |  |  | OK 0.598 | Ok | Zinc ash of L2/3 unfeelable obsd on top s/f at f/w in f/c .Dross spots and pathes of L2 on both s/f at f/w H&T discont obsd in f/c.Flow mark of L3 on both s/f at f/w cont obsd in f/c.Unskinpassed edges of L2 on both s/f at both sides to 3-4mm cont obsd f/c.Nozzle lines of L2 on both s/f at d/s from 500mm cont obsd in f/c. Bow shape of L3 cont obsd in f/c. | P1 |  |  |  | autoClrRemarks | CRM1CGL2 | N |  | 2023-12-07T13:26:49.000+0000 | 0.05145833 | S_GICW | NA | N | B
658 | GI | 23C0UQ2000 | 23C0UQ0000 | 0.6 | 0.6 | 1500 | 1500 | ZEX110 | ZEX110 | 508 | Duferco S.A. | Duferco S.A. | SMS1CAS3-COND2-HSM2-CRM1PTM1-CRM1CGL3-CRM1APL8 | HSM2-CRM1PTM1-CRM1CGL2 | 10-15 | 13.076 | 220-400 | 323 | 20-50 | 32.71 |  |  | N |  |  | OK 0.598 | Ok | Zinc ash of L2/3 unfeelable obsd on top s/f at f/w in f/c .Dross spots and pathes of L2 on both s/f at f/w H&T discont obsd in f/c.Flow mark of L3 on both s/f at f/w cont obsd in f/c.Unskinpassed edges of L2 on both s/f at both sides to 3-4mm cont obsd f/c.Nozzle lines of L2 on both s/f at d/s from 500mm cont obsd in f/c. Bow shape of L3 cont obsd in f/c. | P1 |  |  |  | autoClrRemarks | CRM1CGL2 | N |  | 2023-12-07T13:26:55.000+0000 | 0.05141204 | S_GICW | NA | N | B
659 | GI | 23B4XT1000 | 23B4XT0000 | 0.7 | 0.7 | 1500 | 1500 | ZAP221 | ZAP221 | 610 | Bombay Coated & Special Steels PVT. | Bombay Coated & Special Steels PVT. | SMS2CAS8-COND2-HSM2-CRM1PTM1-CRM1CGL2-CRM1APL8 | HSM1-CRM1PTM1-CRM1CGL3 | 6-18 | 15.76 | 120-180 | 167 | 36-55 | 48.4 | 30-50 | 36 | N |  | Pass | OK | Ok | 2mm over Width obsd.Unskin pass edges of L2 on both s/f at both edges to 5-6mm cont obsd in f/c.Dross spots of L2 on both s/f at f/w h&t discont obsd in f/c.Shiny SPM Band of L2 on both s/f at both sides to 100-160mm obsd in f/c.ok as per PDQC.Flow mark of L2/on both s/f at f/w in f/c.Oiling Done. | P1 | Coating Wt Variation | CRM1CGL2 |  | 2mm over Width obsd.Unskin pass edges of L2 on both s/f at both edges to 5-6mm cont obsd in f/c.Dross spots of L2 on both s/f at f/w h&t discont obsd in f/c.Shiny SPM Band of L2 on both s/f at both sides to 100-160mm obsd in f/c.ok as per PDQC.Flow mark of L2/on both s/f at f/w in f/c.Oiling Done. | CRM1CGL3 | N |  | 2023-12-06T14:15:39.000+0000 | 0.08636574 | S_GICW |  | N | C
660 | GI | 23B4XT2000 | 23B4XT0000 | 0.7 | 0.7 | 1500 | 1500 | ZAP221 | ZAP221 | 610 | Bombay Coated & Special Steels PVT. | Bombay Coated & Special Steels PVT. | SMS2CAS8-COND2-HSM2-CRM1PTM1-CRM1CGL2-CRM1APL8 | HSM1-CRM1PTM1-CRM1CGL3 | 6-18 | 11.11 | 120-180 | 167 | 36-55 | 48.4 | 30-50 | 36 | N |  | Pass | OK | Ok | 2mm over Width obsd.Unskin pass edges of L2 on both s/f at both edges to 5-6mm cont obsd in f/c.Dross spots of L2 on both s/f at f/w h&t discont obsd in f/c.Shiny SPM Band of L2 on both s/f at both sides to 100-160mm obsd in f/c.ok as per PDQC.Flow mark of L2/on both s/f at f/w in f/c.Oiling Done. | P1 |  |  |  | 2mm over Width obsd.Unskin pass edges of L2 on both s/f at both edges to 5-6mm cont obsd in f/c.Dross spots of L2 on both s/f at f/w h&t discont obsd in f/c.Shiny SPM Band of L2 on both s/f at both sides to 100-160mm obsd in f/c.ok as per PDQC.Flow mark of L2/on both s/f at f/w in f/c.Oiling Done. | CRM1CGL3 | N |  | 2023-12-06T14:16:42.000+0000 | 0.0880787 | S_GICW |  | N | C
661 | GI | 23B5AD1000 | 23B5AD0000 | 0.7 | 0.7 | 1500 | 1500 | ZAP221 | ZAP221 | 610 | Bombay Coated & Special Steels PVT. | Bombay Coated & Special Steels PVT. | SMS2CAS8-COND2-HSM2-CRM1PTM1-CRM1CGL2-CRM1APL8 | HSM1-CRM1PTM1-CRM1CGL3 | 6-18 | 15.755 | 120-180 | 162 | 36-55 | 47.5 | 30-50 | 36.1 | N |  | Pass | OK | Ok | Unskin pass edges of L2 on both s/f at both edges to 5-6mm cont obsd in f/c.Dross spots of L2 on both s/f at f/w h&t discont obsd in f/c.Shiny SPM band of L2 on both s/f at both sides to 100-160mm obsd in f/c.ok as per PDQC.Flow mark of L2/on both s/f at f/w in f/c.Oiling Done. | P1 |  |  |  | can b eokUnskin pass edges of L2 on both s/f at both edges to 5-6mm cont obsd in f/c.Dross spots of L2 on both s/f at f/w h&t discont obsd in f/c.Shiny SPM band of L2 on both s/f at both sides to 100-160mm obsd in f/c.ok as per PDQC.Flow mark of L2/on both s/f at f/w in f/c.Oiling Done. | CRM1CGL3 | N |  | 2023-12-07T04:12:57.000+0000 | 0.6369792 | S_GICW |  | N | B
662 | GI | 23B5AD2000 | 23B5AD0000 | 0.7 | 0.7 | 1500 | 1500 | ZAP221 | ZAP221 | 610 | Bombay Coated & Special Steels PVT. | Bombay Coated & Special Steels PVT. | SMS2CAS8-COND2-HSM2-CRM1PTM1-CRM1CGL2-CRM1APL8 | HSM1-CRM1PTM1-CRM1CGL3 | 6-18 | 11.04 | 120-180 | 162 | 36-55 | 47.5 | 30-50 | 36.1 | N |  | Pass | OK | NotOk | Oiling Not Done in OD Approx 100-450mtr.(due to Oilier Automatic off)( Informed to Exit enger) Unskin pass edges of L2 on both s/f at both edges to 5-6mm cont obsd in f/c.Dross spots of L2 on both s/f at f/w h&t discont obsd in f/c.Improper SPM band of L2 on both s/f at both sides to 100-160mm obsd in f/c.ok as per PDQC.Flow mark of L2/on both s/f at f/w in f/c.Oiling Done.Insp by Ritwick | P1 | No Defect | CRM1CGL3 |  | Manual oiling done at RCL5 as per Mail- Oiling Not Done in OD Approx 100-450mtr.(due to Oilier Automatic off)( Informed to Exit enger) Unskin pass edges of L2 on both s/f at both edges to 5-6mm cont obsd in f/c.Dross spots of L2 on both s/f at f/w h&t discont obsd in f/c.Improper SPM band of L2 on both s/f at both sides to 100-160mm obsd in f/c.ok as per PDQC.Flow mark of L2/on both s/f at f/w in f/c.Oiling Done.Insp by Ritwick | CRM1CGL3 | N |  | 2023-12-12T04:32:45.000+0000 | 5.724387 | S_GICW |  | N | C
663 | GI | 23B5AF1000 | 23B5AF0000 | 0.7 | 0.7 | 1500 | 1500 | ZAP221 | ZAP221 | 610 | Bombay Coated & Special Steels PVT. | Bombay Coated & Special Steels PVT. | SMS2CAS8-COND2-HSM2-CRM1PTM1-CRM1CGL2-CRM1APL8 | HSM1-CRM1PTM1-CRM1CGL3 | 6-18 | 15.77 | 120-180 | 162 | 36-55 | 46.5 | 30-50 | 38.9 | N |  | Pass | OK | Ok | Unskin pass edges of L2 on both s/f at both edges to 5-6mm cont obsd in f/c.Dross spots of L2 on both s/f at f/w h&t discont obsd in f/c.Improper SPM band of L2 on both s/f at both sides to 100-160mm obsd in f/c.ok as per PDQC.Flow mark of L2/on both s/f at f/w in f/c.Oiling Done. | P1 |  |  |  | can be ok, Unskin pass edges of L2 on both s/f at both edges to 5-6mm cont obsd in f/c.Dross spots of L2 on both s/f at f/w h&t discont obsd in f/c.Improper SPM band of L2 on both s/f at both sides to 100-160mm obsd in f/c.ok as per PDQC.Flow mark of L2/on both s/f at f/w in f/c.Oiling Done. | CRM1CGL3 | N |  | 2023-12-07T05:52:43.000+0000 | 0.03186343 | S_GICW |  | N | B
664 | GI | 23B5AF2000 | 23B5AF0000 | 0.7 | 0.7 | 1500 | 1500 | ZAP221 | ZAP221 | 610 | Bombay Coated & Special Steels PVT. | Bombay Coated & Special Steels PVT. | SMS2CAS8-COND2-HSM2-CRM1PTM1-CRM1CGL2-CRM1APL8 | HSM1-CRM1PTM1-CRM1CGL3 | 6-18 | 13.95 | 120-180 | 162 | 36-55 | 46.5 | 30-50 | 38.9 | N |  | Pass | OK | Ok | Unskin pass edges of L2 on both s/f at both edges to 5-6mm cont obsd in f/c.Dross spots of L2 on both s/f at f/w h&t discont obsd in f/c.Shiny SPM band of L2 on both s/f at both sides to 100-160mm obsd in f/c.ok as per PDQC.Flow mark of L2/on both s/f at f/w in f/c.Oiling Done. | P1 |  |  |  | can b eok,Unskin pass edges of L2 on both s/f at both edges to 5-6mm cont obsd in f/c.Dross spots of L2 on both s/f at f/w h&t discont obsd in f/c.Shiny SPM band of L2 on both s/f at both sides to 100-160mm obsd in f/c.ok as per PDQC.Flow mark of L2/on both s/f at f/w in f/c.Oiling Done. | CRM1CGL3 | N |  | 2023-12-07T05:53:19.000+0000 | 0.03140046 | S_GICW |  | N | B
665 | GI | 23C05D1000 | 23C05D0000 | 0.7 | 0.7 | 1500 | 1500 | ZAP221 | ZAP221 | 610 | Bombay Coated & Special Steels PVT. | Bombay Coated & Special Steels PVT. | SMS2CAS8-COND2-HSM2-CRM1PTM1-CRM1CGL2-CRM1APL8 | HSM1-CRM1PTM1-CRM1CGL3 | 6-18 | 15.78 | 120-180 | 172 | 36-55 | 42.3 | 30-50 | 40 | N |  | Pass | OK,0.707 | NotOk | Unskin pass edges of L4 on both s/f at both edges to 150mm cont obsd in ID upto 160mtr.after that 4-5mm obsd in f/c.Nozzle Line of L3 Unfeelable on bottom s/f, L2 on top s/f at d/s to 140mm cont obsd in f/c.Dross spots of L2 on both s/f at f/w h&t discont obsd in f/c.Improper SPM band of L2 on both s/f at both sides to 100-160mm obsd in f/c.Flow mark of L2/on both s/f at f/w in f/c.Oiling Done. | RW | Un-skinpass Edges | CRM1CGL3 | SPCLCRS1 | Salvage ID 160mtrs at SPCL Unskin pass edges of L4 on both s/f at both edges to 150mm cont obsd in ID upto 160mtr.after that 4-5mm obsd in f/c.Nozzle Line of L3 Unfeelable on bottom s/f, L2 on top s/f at d/s to 140mm cont obsd in f/c.Dross spots of L2 on both s/f at f/w h&t discont obsd in f/c.Improper SPM band of L2 on both s/f at both sides to 100-160mm obsd in f/c.Flow mark of L2/on both s/f at f/w in f/c.Oiling Done. | CRM1CGL3 | N |  | 2023-12-06T13:39:47.000+0000 | 0.1056597 | S_GICW |  | Y | B
666 | GI | 23C05D2000 | 23C05D0000 | 0.7 | 0.7 | 1500 | 1500 | ZAP221 | ZAP221 | 610 | Bombay Coated & Special Steels PVT. | Bombay Coated & Special Steels PVT. | SMS2CAS8-COND2-HSM2-CRM1PTM1-CRM1CGL2-CRM1APL8 | HSM1-CRM1PTM1-CRM1CGL3 | 6-18 | 14.13 | 120-180 | 172 | 36-55 | 42.3 | 30-50 | 40 | N |  | Pass | OK,ACT CT OBSVD 302 | Ok | Unskin pass edges of L2 on both s/f at both edges to 5-6mm cont obsd in f/c.Nozzle Line of L2/3 Unfeelable on bottom s/f, L2 on top s/f at d/s to 140mm cont obsd in f/c.Dross spots of L2 on both s/f at f/w h&t discont obsd in f/c.Improper SPM band of L2 on both s/f at both sides to 100-160mm obsd in f/c.Flow mark of L2/on both s/f at f/w in f/c.Oiling Done. | P1 |  |  |  | can be ok, Unskin pass edges of L2 on both s/f at both edges to 5-6mm cont obsd in f/c.Nozzle Line of L2/3 Unfeelable on bottom s/f, L2 on top s/f at d/s to 140mm cont obsd in f/c.Dross spots of L2 on both s/f at f/w h&t discont obsd in f/c.Improper SPM band of L2 on both s/f at both sides to 100-160mm obsd in f/c.Flow mark of L2/on both s/f at f/w in f/c.Oiling Done. | CRM1CGL3 | N |  | 2023-12-07T02:34:17.000+0000 | 0.6412616 | S_GICW |  | Y | B
667 | GI | 23C0TJ1000 | 23C0TJ0000 | 0.6 | 0.6 | 1245 | 1245 | ZPK001 | ZPK001 | 508 | JSW GI PACKING | JSW GI PACKING | SMS1CAS1-COND1-HSM1-CRM1PTM1-CRM1CGL3-CRM1APL8 | HSM1-CRM1PTM1-CRM1CGL2 | 5-30 | 7.151 | 120-600 | 125 | 10-60 | 10 | 30-60 | 60 | N |  |  | OK | Ok | Ok for packing .Stretch marks of L3 on both s/f at f/w cont obsd in f/c.Dross spots and patches of L3 on both s/f at f/w cont obsd in f/c. fold mark of L2 on both s/f at f/w cont obsd in f/c | P1 |  |  |  | autoClrRemarks | CRM1CGL2 | N |  | 2023-12-07T08:31:21.000+0000 | 0.0002430556 | S_GICW | NA | N | B
668 | GI | 23C0TJ2000 | 23C0TJ0000 | 0.6 | 0.6 | 1245 | 1245 | ZPK001 | ZPK001 | 508 | JSW GI PACKING | JSW GI PACKING | SMS1CAS1-COND1-HSM1-CRM1PTM1-CRM1CGL3-CRM1APL8 | HSM1-CRM1PTM1-CRM1CGL2 | 5-30 | 7.164 | 120-600 | 125 | 10-60 | 10 | 30-60 | 60 | N |  |  | OK | Ok | Ok for packing .Stretch marks of L3 on both s/f at f/w cont obsd in f/c.Dross spots and patches of L3 on both s/f at f/w cont obsd in f/c. fold mark of L2 on both s/f at f/w cont obsd in f/c | P1 |  |  |  | autoClrRemarks | CRM1CGL2 | N |  | 2023-12-07T08:34:36.000+0000 | 4.62963e-05 | S_GICW | NA | N | B
669 | GI | 23C0TJ3000 | 23C0TJ0000 | 0.6 | 0.6 | 1245 | 1245 | ZPK001 | ZPK001 | 508 | JSW GI PACKING | JSW GI PACKING | SMS1CAS1-COND1-HSM1-CRM1PTM1-CRM1CGL3-CRM1APL8 | HSM1-CRM1PTM1-CRM1CGL2 | 5-30 | 7.257 | 120-600 | 125 | 10-60 | 10 | 30-60 | 60 | N |  |  | OK | Ok | Ok for packing .Nozzle Cleaning Mark obsd from ID 1005-1060 Mtrs.Stretch marks of L3 on both s/f at f/w cont obsd in f/c.Dross spots and patches of L3 on both s/f at f/w cont obsd in f/c. fold mark of L2 on both s/f at f/w cont obsd in f/c | P1 |  |  |  | autoClrRemarks | CRM1CGL2 | N |  | 2023-12-07T08:34:41.000+0000 | 0.0006134259 | S_GICW | NA | N | B
670 | GI | 23C0TN1000 | 23C0TN0000 | 0.6 | 0.6 | 1245 | 1245 | ZPK001 | ZPK001 | 508 | JSW GI PACKING | JSW GI PACKING | SMS1CAS1-COND1-HSM1-CRM1PTM1-CRM1CGL3-CRM1APL8 | HSM1-CRM1PTM1-CRM1CGL2 | 5-30 | 8.037 | - | 289 | - | 32 | - | 58 | N |  | Pass | dummy prop | Ok | OK FOR PACKING | P1 |  |  |  | OK FOR PACKING | CRM1CGL2 | N |  | 2023-12-07T14:30:12.000+0000 | 0.07730324 | S_GICW | NA | N | C
671 | GI | 23C0TN2000 | 23C0TN0000 | 0.6 | 0.6 | 1245 | 1245 | ZPK001 | ZPK001 | 508 | JSW GI PACKING | JSW GI PACKING | SMS1CAS1-COND1-HSM1-CRM1PTM1-CRM1CGL3-CRM1APL8 | HSM1-CRM1PTM1-CRM1CGL2 | 5-30 | 6.767 | - | 289 | - | 32 | - | 58 | N |  | Pass | dummy prp | Ok | OK FOR PACKING | P1 |  |  |  | OK FOR PACKING | CRM1CGL2 | N |  | 2023-12-07T14:27:44.000+0000 | 0.07991898 | S_GICW | NA | N | C
672 | GI | 23C0TN3000 | 23C0TN0000 | 0.6 | 0.6 | 1245 | 1245 | ZPK001 | ZPK001 | 508 | JSW GI PACKING | JSW GI PACKING | SMS1CAS1-COND1-HSM1-CRM1PTM1-CRM1CGL3-CRM1APL8 | HSM1-CRM1PTM1-CRM1CGL2 | 5-30 | 3.47 | - | 403 | - | 28 | - | 55 | N |  | Pass | Dummy prop | Ok | OK FOR PACKING | P1 |  |  |  | OK FOR PACKING | CRM1CGL2 | N |  | 2023-12-07T17:10:20.000+0000 | 0.214375 | S_GICW | NA | N | C
673 | NOFP | 23C0XL2000 | 3CH00053 | 0.5 | 0.504 | 1210 | 1210 | 5M10J1 | 5M10J1 | 610 | JSW CRM2 Mill Requirement | NCO | SMS1CAS1-COND2-HSM2-HSM2HRS2-CRM1PTM1-CRM1ACL1 | HSM2HRS2-CRM1PTM1 | 5.1-30.6 | 4.8 | [12 empty] | N5 |  |  |  | less wt | CRM1PTM1 | Y | Down Gradation | 2023-12-10T10:13:22.000+0000 |  | 9HRCENDCUTS |  | N | A
674 | GI | 23C0TS1000 | 23C0TS0000 | 0.5 | 0.5 | 1500 | 1500 | ZEX110 | ZEX110 | 508 | Duferco S.A. | Duferco S.A. | SMS1CAS3-COND2-HSM2-CRM1PTM1-CRM1CGL3-CRM1APL8 | HSM2-CRM1PTM1-CRM1CGL2 | 10-15 | 13.243 | 200-400 | 342 | 18-50 | 33.6 |  |  | N |  | Pass | OK 0.517 | NotOk | Without SPM of L5 on both s/f at F/w cont obsd Upto ID 150 Mtrs.After that both sides to 150 mm cont obsd from 150-210 Mtrs.after that Ok.Dross spots and pathes of L2 on both s/f at f/w H&T discont obsd in f/c.Flow mark of L3 on both s/f at f/w cont obsd in f/c.Unskinpassed edges of L2 on both s/f at both sides to 3-4mm cont obsd f/c. | RW | Without SPM/TLL | CRM1CGL2 | SPCLCRS1 | Salvage ID 210mtrs .rest-ok Without SPM of L5 on both s/f at F/w cont obsd Upto ID 150 Mtrs.After that both sides to 150 mm cont obsd from 150-210 Mtrs.after that Ok.Dross spots and pathes of L2 on both s/f at f/w H&T discont obsd in f/c.Flow mark of L3 on both s/f at f/w cont obsd in f/c.Unskinpassed edges of L2 on both s/f at both sides to 3-4mm cont obsd f/c. | CRM1CGL2 | N |  | 2023-12-07T10:53:33.000+0000 | 0.1042014 | S_GICW |  | N | B
675 | GI | 23C0TS2000 | 23C0TS0000 | 0.5 | 0.5 | 1500 | 1500 | ZEX110 | ZEX110 | 508 | Duferco S.A. | Duferco S.A. | SMS1CAS3-COND2-HSM2-CRM1PTM1-CRM1CGL3-CRM1APL8 | HSM2-CRM1PTM1-CRM1CGL2 | 10-15 | 12.417 | 200-400 | 342 | 18-50 | 33.61 |  |  | N |  | Pass | OK 0.517 | Ok | Dross spots and pathes of L2 on both s/f at f/w H&T discont obsd in f/c.Flow mark of L3 on both s/f at f/w cont obsd in f/c.Unskinpassed edges of L2 on both s/f at both sides to 3-4mm cont obsd f/c.Nozzle lines of L2 on both s/f at d/s from 500mm cont obsd in f/c. Bow shape of L3 cont obsd in f/c. | P1 |  |  |  | Dross spots and pathes of L2 on both s/f at f/w H&T discont obsd in f/c.Flow mark of L3 on both s/f at f/w cont obsd in f/c.Unskinpassed edges of L2 on both s/f at both sides to 3-4mm cont obsd f/c.Nozzle lines of L2 on both s/f at d/s from 500mm cont obsd in f/c. Bow shape of L3 cont obsd in f/c. | CRM1CGL2 | N |  | 2023-12-07T10:49:45.000+0000 | 0.07193287 | S_GICW |  | N | B
676 | GI | 23C0SC1100 | 23C0SC1000 | 1.5 | 1.5 | 1500 | 1500 | ZEX922 | ZEX922 | 508 | Roba Metals B.V | Roba Metals B.V | SMS1CAS3-COND2-HSM2-CRM1PTM1-CRM1CGL2-CRM1APL8 | HSM2-CRM1PTM1-CRM1CGL3 | 10-20 | 13.86 | 220-350 | 345 | 20-50 | 28.7 |  |  | N |  | Pass | OK 1.521 | Ok | U/W Done. SPM band of L2 on both s/f at both side to 30 mm cont obsd in f/c OK as per PDQC .Black patches of L2 on bottom s/f at H/T discont long intervel obsd in f/c .Unskin passed edges of L2 on both s/f at both edges to 7-8 mm cont obsd in f/c .Dross spots of L2/3 on both s/f at H&T discont obsd f/c. Flow mark of L2/on both s/f at f/w in f/c. | P1 |  |  |  | U/W Done. SPM band of L2 on both s/f at both side to 30 mm cont obsd in f/c OK as per PDQC .Black patches of L2 on bottom s/f at H/T discont long intervel obsd in f/c .Unskin passed edges of L2 on both s/f at both edges to 7-8 mm cont obsd in f/c .Dross spots of L2/3 on both s/f at H&T discont obsd f/c. Flow mark of L2/on both s/f at f/w in f/c. | CRM1CGL3 | N |  | 2023-12-11T20:37:23.000+0000 | 0.6423611 | S_GICW |  | Y | A
677 | GI | 23C0SC1200 | 23C0SC1000 | 1.5 | 1.5 | 1500 | 1500 | ZEX922 | ZEX922 | 508 | Roba Metals B.V | Roba Metals B.V | SMS1CAS3-COND2-HSM2-CRM1PTM1-CRM1CGL2-CRM1APL8 | HSM2-CRM1PTM1-CRM1CGL3 | 10-20 | 8.8 | 220- | 345 | 20- | 28.71 |  |  | N |  | Pass | OK 1.521 | Ok | U/W Done. SPM band of L2 on both s/f at both side to 30 mm cont obsd in f/c OK as per PDQC .Black patches of L2 on bottom s/f at H/T discont long intervel obsd in f/c .Unskin passed edges of L2 on both s/f at both edges to 7-8 mm cont obsd in f/c .Dross spots of L2/3 on both s/f at H&T discont obsd f/c. Flow mark of L2/on both s/f at f/w in f/c. Insp by Manju | P1 |  |  |  | csd ok U/W Done. SPM band of L2 on both s/f at both side to 30 mm cont obsd in f/c OK as per PDQC .Black patches of L2 on bottom s/f at H/T discont long intervel obsd in f/c .Unskin passed edges of L2 on both s/f at both edges to 7-8 mm cont obsd in f/c .Dross spots of L2/3 on both s/f at H&T discont obsd f/c. Flow mark of L2/on both s/f at f/w in f/c. Insp by Manju | CRM1CGL3 | N |  | 2023-12-15T09:45:25.000+0000 | 3.898067 | S_GICW |  | Y | A
678 | GI | 23C0TY1000 | 23C0TY1000 | 1.5 | 1.5 | 1500 | 1500 | ZEX922 | ZEX922 | 508 | Indo Intertrade AG | Indo Intertrade AG | SMS1CAS3-COND2-HSM2-CRM1PTM1-CRM1CGL2-CRM1APL8 | HSM2-CRM1PTM1-CRM1CGL3 | 18-28 | 21.83 | 220-350 | 333 | 20-50 | 30.6 |  |  | N |  | Pass | OK 1.528 | Ok | U/W Done. SPM band of L2 on both s/f at both side to 30 mm cont obsd in f/c OK as per PDQC .Black patches of L2 on bottom s/f at H/T discont long intervel obsd in f/c .Unskin passed edges of L2 on both s/f at both edges to 7-8 mm cont obsd in f/c .Dross spots of L2/3 on both s/f at H&T discont obsd f/c. Flow mark of L2/on both s/f at f/w in f/c. Insp by Manju Insd by Manju. | P1 |  |  |  | "U/W Done. SPM band of L2 on both s/f at both side to 30 mm cont obsd in f/c OK as per PDQC .Black patches of L2 on bottom s/f at H/T discont long intervel obsd in f/c .Unskin passed edges of L2 on both s/f at both edges to 7-8 mm cont obsd in f/c .Dross spots of L2/3 on both s/f at H&T discont obsd f/c. Flow mark of L2/on both s/f at f/w in f/c. Insp by Manju Insd by Manju." | CRM1CGL3 | N |  | 2023-12-07T17:03:22.000+0000 | 0.1815741 | S_GICW |  | Y | A
679 | GI | 23C0TW1000 | 23C0TW0000 | 1.5 | 1.5 | 1500 | 1500 | ZEX922 | ZEX922 | 508 | Roba Metals B.V | Roba Metals B.V | SMS1CAS3-COND2-HSM2-CRM1PTM1-CRM1CGL2-CRM1APL8 | HSM2-CRM1PTM1-CRM1CGL3 | 10-20 | 12.62 | 220-350 | 348 | 20-50 | 28 |  |  | N |  | Pass | OK | Ok | U/W Done. SPM band of L2 on both s/f at both side to 30 mm cont obsd in f/c OK as per PDQC .Black patches of L2 on bottom s/f at H/T discont long intervel obsd in f/c .Unskin passed edges of L2 on both s/f at both edges to 7-8 mm cont obsd in f/c .Dross spots of L2/3 on both s/f at H&T discont obsd f/c. Flow mark of L2/on both s/f at f/w in f/c. Insp by Manju | P1 |  |  |  | can be ok | CRM1CGL3 | N |  | 2023-12-07T03:08:10.000+0000 | 0.1268981 | S_GICW |  | Y | A
680 | GI | 23C0TW2000 | 23C0TW0000 | 1.5 | 1.5 | 1500 | 1500 | ZEX922 | ZEX922 | 508 | Roba Metals B.V | Roba Metals B.V | SMS1CAS3-COND2-HSM2-CRM1PTM1-CRM1CGL2-CRM1APL8 | HSM2-CRM1PTM1-CRM1CGL3 | 10-20 | 10.49 | 220-350 | 348 | 20-50 | 28 |  |  | N |  | Pass | OK | NotOk | U/W Done. Without oiling processed at ID 50 Mtr .SPM band of L2 on both s/f at both side to 30 mm cont obsd in f/c OK as per PDQC .Black patches of L2 on bottom s/f at H/T discont long intervel obsd in f/c .Unskin passed edges of L2 on both s/f at both edges to 7-8 mm cont obsd in f/c .Dross spots of L2/3 on both s/f at H&T discont obsd f/c. Flow mark of L2/on both s/f at f/w in f/c. Insp by Manju | RW | Without oiling | CRM1CGL3 | SPCLCRS1 | Check and Salavge ID Without oiling sf ID 50mtrs, U/W Done. Without oiling processed at ID 50 Mtr .SPM band of L2 on both s/f at both side to 30 mm cont obsd in f/c OK as per PDQC .Black patches of L2 on bottom s/f at H/T discont long intervel obsd in f/c .Unskin passed edges of L2 on both s/f at both edges to 7-8 mm cont obsd in f/c .Dross spots of L2/3 on both s/f at H&T discont obsd f/c. Flow mark of L2/on both s/f at f/w in f/c. Insp by Manju | CRM1CGL3 | N |  | 2023-12-07T03:13:44.000+0000 | 0.1031134 | S_GICW |  | Y | A
681 | PPGI | 23949RZ100 | 23949RZ000 | 0.5 | 0.5 | 1220 | 1220 | IFH955 | CH_S1 | 508 | JSW - MTS | NCO | SMS1CAS1-COND1-HSM1-CRM1PTM1-CRM1CGL2-CRM1CCL1-CRM1APL9 | HSM1-CRM1PTM1-CRM1CGL3-CRM1CCL1 | 8-25 | 3.675 | 550-700 | 550 | - | 10 | - | 94 | N | CB | Fail | top lock forming fail | NotOk | Oven Scratches of L4 on top s/f in c/w obsd in ID 745-800 Mtr after that ok (Snap Shared) Oven Scratches of L4 on bot s/f in c/w cont obsd in f/c Sample Preserved) Processed as Per TDC IFH955 Withut Liner Marking PPZM Trial Coil Stretch Mark of L3 on top s/f in f/w cont obsd in f/c Dross Patches Of l3on both s/f cont obsd in f/c | N2 | Scratches | CRM1CCL1 |  | CH_S1 NCO Coil Oven Scratches Oven Scratches of L4 on top s/f in c/w obsd in ID 745-800 Mtr after that ok (Snap Shared) Oven Scratches of L4 on bot s/f in c/w cont obsd in f/c Sample Preserved) Processed as Per TDC IFH955 Withut Liner Marking PPZM Trial Coil Stretch Mark of L3 on top s/f in f/w cont obsd in f/c Dross Patches Of l3on both s/f cont obsd in f/c NOT OK Nizam | CRM1CCL1 | Y | Plan Deviation | 2023-12-27T07:14:26.000+0000 | 7.858808 | S_PPGICW |  | N | A
682 | PPGI | 23949RZ200 | 23949RZ000 | 0.5 | 0.5 | 1220 | 1220 | IFH955 | CH_S1 | 508 | JSW - MTS | NCO | SMS1CAS1-COND1-HSM1-CRM1PTM1-CRM1CGL2-CRM1CCL1-CRM1APL9 | HSM1-CRM1PTM1-CRM1CGL3-CRM1CCL1 | 8-25 | 3.66 | 550-700 | 570 | - | 10 | - | 95 | N | CB | Fail | top lock forming fail | NotOk | Oven Scratches of L4 on bot s/f in c/w cont obsd in ID 210MTR After that ok Sample Preserved) Processed as Per TDC IFH955 Withut Liner Marking PPZM Trial Coil Center Buckling of L3 in c/w cont obsd in f/c Stretch Mark of L3 on top s/f in f/w cont obsd in f/c Dross Patches Of l3on both s/f cont obsd in f/c | N2 | Scratches | CRM1CCL1 |  | CH_S1 NCO Coil Oven Scratches Oven Scratches of L4 on bot s/f in c/w cont obsd in ID 210MTR After that ok Sample Preserved) Processed as Per TDC IFH955 Withut Liner Marking PPZM Trial Coil Center Buckling of L3 in c/w cont obsd in f/c Stretch Mark of L3 on top s/f in f/w cont obsd in f/c Dross Patches Of l3on both s/f cont obsd in f/c NOT OK Nizam | CRM1CCL1 | Y | Plan Deviation | 2023-12-27T07:16:19.000+0000 | 7.859132 | S_PPGICW |  | N | A
683 | PPGI | 23949RZ300 | 23949RZ000 | 0.5 | 0.5 | 1220 | 1220 | IFH955 | CH_S1 | 508 | JSW - MTS | NCO | SMS1CAS1-COND1-HSM1-CRM1PTM1-CRM1CGL2-CRM1CCL1-CRM1APL9 | HSM1-CRM1PTM1-CRM1CGL3-CRM1CCL1 | 8-25 | 3.89 | 550-700 | 560 | - | 9 | - | 94 | N | CB | Fail | top lock forming fail | NotOk | Processed as Per TDC IFH955 Withut Liner Marking PPZM Trial Coil Center Buckling of L3 in c/w cont obsd in f/c Stretch Mark of L3 on top s/f in f/w cont obsd in f/c Dross Patches Of l3on both s/f cont obsd in f/cSPR | N2 | Center Buckling | CRM1CCL1 |  | CH_S1 NCO Coil Processed as Per TDC IFH955 Withut Liner Marking PPZM Trial Coil Center Buckling of L3 in c/w cont obsd in f/c Stretch Mark of L3 on top s/f in f/w cont obsd in f/c Dross Patches Of l3on both s/f cont obsd in f/cSPR NOT OK Nizam | CRM1CCL1 | Y | Plan Deviation | 2023-12-27T07:18:48.000+0000 | 7.859271 | S_PPGICW |  | N | A
684 | GI | 23930N2000 | 23930N0000 | 0.8 | 0.418 | 1250 | 1220 | ZSP001 | NPF-CRGI | 508 | JSW - PROCESS DIVERSION | NCO | SMS1CAS1-COND1-HSM1-CRM1PTM1-CRM1CGL2-CRM1APL8 | HSM1-CRM1PTM1-CRM1CGL3 | 2-15 | 1.86 | 550- | 344 |  |  | - | 97 | N | CB |  | low ys & ts | NotOk | CCL unload coil uncoated | N5 | Uncoated Patches | CRM1CGL3 |  | dummy | CRM1CGL3 | N5 | Down Gradation | 2023-12-23T10:44:03.000+0000 | 8.054005 | 9GLTRIMMING |  | N | B
685 | GI | 2396BD5000 | 2396BD0000 | 0.8 | 0.733 | 1250 | 1250 | ZSP001 | NPF-CRGI | 508 | JSW - PROCESS DIVERSION | NCO | SMS1CAS1-COND1-HSM1-CRM1PTM1-CRM1CGL2-CRM1APL8 | HSM1-CRM1PTM1-CRM1CGL3 | 2-15 | 1.9 | 550- | 740 | - | 10 | - | 97 | N | CB |  | OK | NotOk | CCL Unloaded and Total Uncoated coil | N5 | Scrap Not Cut/Scrap Carry | CRM1CGL3 |  | dummy | CRM1CGL3 | N5 | Down Gradation | 2023-12-23T10:44:32.000+0000 | 22.14568 | 9GLTRIMMING |  | N | B
686 | GI | 23C10R2000 | P23C000044 | 1.35 | 1.369 | 1221 | 1221 | ZST555 | ZST555 | 610 | Pennar Industries Limited | NCO | SMS1CAS3-COND2-HSM2-CRM1PTM1-CRM1CGL3-CRM1APL8 | HSM1-CRM1PTM1 | 16.112-28.196 | 3.3 | [12 empty] | N5 |  |  |  | Mix thickness | CRM1PTM1 | Y | Down Gradation | 2023-12-10T11:03:31.000+0000 |  | 9HRCENDCUTS |  | N | B
687 | GI | 23C0GS1000 | 23C0GS0000 | 0.6 | 0.6 | 1480 | 1480 | ZAP221 | ZAP221 | 610 | Bombay Coated & Special Steels PVT. | Bombay Coated & Special Steels PVT. | SMS2CAS8-COND2-HSM2-CRM1PTM1-CRM1CGL2-CRM1APL8 | HSM2-CRM1PTM1-CRM1CGL3 | 6-18 | 17.735 | 120-180 | 177 | 36-55 | 45.7 | 30-50 | 42 | N |  |  | OK 0.603 | Ok | (2mm over Width obsd).Unskin pass Edges of L2 on both s/f at both edges to 5-6mm cont obsd In f/c.Improper SMP band of L2 on both s/f at both sides to 100-170mm cont obsd in f/c.Dross spots & patches of L2 on both s/f at f/w h&t discont obsd in f/c.Flow mark of L2 on both s/f at f/w in f/c.Oiling Done. | P1 |  |  |  | autoClrRemarks | CRM1CGL3 | N |  | 2023-12-04T23:21:01.000+0000 | 0.03222222 | S_GICW | FN | N | A
688 | GI | 23C0GS2000 | 23C0GS0000 | 0.6 | 0.6 | 1480 | 1480 | ZAP221 | ZAP221 | 610 | Bombay Coated & Special Steels PVT. | Bombay Coated & Special Steels PVT. | SMS2CAS8-COND2-HSM2-CRM1PTM1-CRM1CGL2-CRM1APL8 | HSM2-CRM1PTM1-CRM1CGL3 | 6-18 | 10.545 | 120-180 | 177 | 36-55 | 45.7 | 30-50 | 42 | N |  |  | OK 0.603 | Ok | (1mm over Width obsd).Unskin pass Edges of L2 on both s/f at both edges to 5-6mm cont obsd In f/c.Improper SMP band of L2 on both s/f at both sides to 100-170mm cont obsd in f/c.Dross spots & patches of L2 on both s/f at f/w h&t discont obsd in f/c.Flow mark of L2 on both s/f at f/w in f/c.Oiling Done. | P1 |  |  |  | autoClrRemarks | CRM1CGL3 | N |  | 2023-12-04T23:21:12.000+0000 | 0.03127315 | S_GICW | FN | N | A
689 | GI | 23C0LV1000 | 23C0LV0000 | 0.6 | 0.6 | 1480 | 1480 | ZAP221 | ZAP221 | 610 | Bombay Coated & Special Steels PVT. | Bombay Coated & Special Steels PVT. | SMS2CAS8-COND2-HSM2-CRM1PTM1-CRM1CGL2-CRM1APL8 | HSM2-CRM1PTM1-CRM1CGL3 | 6-18 | 17.755 | 120-180 | 164 | 36-55 | 46 | 30-50 | 39 | N |  |  | OK 0.578 | Ok | (1mm over Width obsd).Unskin pass Edges of L2 on both s/f at both edges to 5-6mm cont obsd In f/c.Improper SMP band of L2 on both s/f at both sides to 100-170mm cont obsd in f/c.Dross spots & patches of L2 on both s/f at f/w h&t discont obsd in f/c.Flow mark of L2 on both s/f at f/w in f/c.Oiling Done. | P1 |  |  |  | autoClrRemarks | CRM1CGL3 | N |  | 2023-12-04T23:45:44.000+0000 | 0.004930556 | S_GICW | FN | N | A
690 | GI | 23C0LV2000 | 23C0LV0000 | 0.6 | 0.6 | 1480 | 1480 | ZAP221 | ZAP221 | 610 | Bombay Coated & Special Steels PVT. | Bombay Coated & Special Steels PVT. | SMS2CAS8-COND2-HSM2-CRM1PTM1-CRM1CGL2-CRM1APL8 | HSM2-CRM1PTM1-CRM1CGL3 | 6-18 | 10.635 | 120-180 | 164 | 36-55 | 46 | 30-50 | 39 | N |  |  | OK 0.578 | Ok | (1mm over Width obsd).Unskin pass Edges of L2 on both s/f at both edges to 5-6mm cont obsd In f/c.Improper SMP band of L2 on both s/f at both sides to 100-170mm cont obsd in f/c.Dross spots & patches of L2 on both s/f at f/w h&t discont obsd in f/c.Flow mark of L2 on both s/f at f/w in f/c.Oiling Done. | P1 |  |  |  | autoClrRemarks | CRM1CGL3 | N |  | 2023-12-04T23:45:31.000+0000 | 0.004895833 | S_GICW | FN | N | A
691 | GI | 23C0TY2000 | 23679590 | 1.5 | 1.486 | 1502 | 1502 | ZEX922 | ZEX922 | 610 | Indo Intertrade AG | NCO | SMS1CAS3-COND2-HSM2-CRM1PTM1-CRM1CGL2-CRM1APL8 | HSM2-CRM1PTM1 | 18.126-28.196 | 3.9 | [12 empty] | N5 |  |  |  | Mix thickness | CRM1PTM1 | Y | Down Gradation | 2023-12-10T11:05:05.000+0000 |  | 9HRCENDCUTS |  | N | A
692 | GI | 23C0FT1000 | 23C0FT0000 | 0.6 | 0.6 | 1530 | 1530 | ZAP221 | ZAP221 | 508 | Grv Steels Private Limited | Grv Steels Private Limited | SMS2CAS8-COND2-HSM2-CRM1PTM1-CRM1CGL2-CRM1APL8 | HSM2-CRM1PTM1-CRM1CGL3 | 9-18 | 17.745 | 120-180 | 180 | 36-55 | 44 | 30-50 | 49 | N |  | Pass | Ys ok as per PDQC & 0.574 | NotOk | Oiling Not Done in ID upto 380mtr & again 850-1300mtr.Remeaning Oiling Done.(Infomed to Exit Enger).(3mm over Width obsd).Unskin pass Edges of L2 on both s/f at both edges to 3-4mm cont obsd In f/c.Improper SMP band of L2 on both s/f at both sides to 100-170mm cont obsd in f/c.Dross spots & patches of L2 on both s/f at f/w h&t discont obsd in f/c | P1 | No Defect | CRM1CGL3 |  | Oiling done as per mail & as per Req Oiling Not Done in ID upto 380mtr & again 850-1300mtr.Remeaning Oiling Done.(Infomed to Exit Enger).(3mm over Width obsd).Unskin pass Edges of L2 on both s/f at both edges to 3-4mm cont obsd In f/c.Improper SMP band of L2 on both s/f at both sides to 100-170mm cont obsd in f/c.Dross spots & patches of L2 on both s/f at f/w h&t discont obsd in f/c | CRM1CGL3 | N |  | 2023-12-09T14:49:36.000+0000 | 4.709699 | S_GICW | FN | N | A
693 | GI | 23C0FT2000 | 23C0FT0000 | 0.6 | 0.6 | 1530 | 1530 | ZAP221 | ZAP221 | 508 | Grv Steels Private Limited | Grv Steels Private Limited | SMS2CAS8-COND2-HSM2-CRM1PTM1-CRM1CGL2-CRM1APL8 | HSM2-CRM1PTM1-CRM1CGL3 | 9-18 | 11.085 | 120-180 | 180 | 36-55 | 44 | 30-50 | 43 | N |  |  | Ys ok as per PDQC & 0.574 | Ok | (3mm over Width obsd).Unskin pass Edges of L2 on both s/f at both edges to 3-4mm cont obsd In f/c.Improper SMP band of L2 on both s/f at both sides to 100-170mm cont obsd in f/c.Dross spots & patches of L2 on both s/f at f/w h&t discont obsd in f/c.Flow mark of L2 on both s/f at f/w in f/c.Oiling Done. | P1 |  |  |  | autoClrRemarks | CRM1CGL3 | N |  | 2023-12-05T05:32:15.000+0000 | 8.101852e-05 | S_GICW | FN | N | A
694 | GI | 23C0JY1000 | 23C0JY0000 | 0.6 | 0.6 | 1435 | 1435 | ZAP221 | ZAP221 | 610 | Bombay Coated & Special Steels PVT. | Bombay Coated & Special Steels PVT. | SMS2CAS8-COND2-HSM2-CRM1PTM1-CRM1CGL2-CRM1APL8 | HSM2-CRM1PTM1-CRM1CGL3 | 6-18 | 15.77 | 120-180 | 172 | 36-55 | 45.7 | 30-50 | 42.5 | N |  | Pass | OK | NotOk | U/W.Without oiling processed in f/c .4MM Overwidth obsd..Unskin pass Edges of L2 on both s/f at both edges to 5-6mm cont obsd In f/c.SPM Band of L2/3 on both s/f at both sides to 130-160mm cont obsd in f/c.Ok as per PDQC.Nozzle line of L2 on top s/f at c/w cont obsd in f/c. Dross spots & patches of L2/3 on both s/f at f/w h&t discont obsd in f/c.Flow mark of L2 on both s/f at f/w in f/c.Insp by Manju | P1 | Without oiling | CRM1CGL3 |  | Oiling done at RCL 5 as per req & as per mail U/W.Without oiling processed in f/c .4MM Overwidth obsd..Unskin pass Edges of L2 on both s/f at both edges to 5-6mm cont obsd In f/c.SPM Band of L2/3 on both s/f at both sides to 130-160mm cont obsd in f/c.Ok as per PDQC.Nozzle line of L2 on top s/f at c/w cont obsd in f/c. Dross spots & patches of L2/3 on both s/f at f/w h&t discont obsd in f/c.Flow mark of L2 on both s/f at f/w in f/c.Insp by Manju | CRM1CGL3 | N |  | 2023-12-09T14:50:46.000+0000 | 4.398218 | S_GICW | FN | N | B
695 | GI | 23C0JY2000 | 23C0JY0000 | 0.6 | 0.6 | 1435 | 1435 | ZAP221 | ZAP221 | 610 | Bombay Coated & Special Steels PVT. | Bombay Coated & Special Steels PVT. | SMS2CAS8-COND2-HSM2-CRM1PTM1-CRM1CGL2-CRM1APL8 | HSM2-CRM1PTM1-CRM1CGL3 | 6-18 | 12.375 | 120-180 | 172 | 36-55 | 45.8 | 30-50 | 42.6 | N |  | Pass | OK | NotOk | U/W.Without oiling processed in f/c..4MM Overwidth obsd..Unskin pass Edges of L2 on both s/f at both edges to 5-6mm cont obsd In f/c.SPM Band of L2/3 on both s/f at both sides to 130-160mm cont obsd in f/c.Ok as per PDQC.Nozzle line of L2 on top s/f at c/w cont obsd in f/c. Dross spots & patches of L2/3 on both s/f at f/w h&t discont obsd in f/c.Flow mark of L2 on both s/f at f/w in f/c.Insp by Manju | P1 | Without oiling | CRM1CGL3 |  | Oiling done at RCL 5 as per req & mail U/W.Without oiling processed in f/c..4MM Overwidth obsd..Unskin pass Edges of L2 on both s/f at both edges to 5-6mm cont obsd In f/c.SPM Band of L2/3 on both s/f at both sides to 130-160mm cont obsd in f/c.Ok as per PDQC.Nozzle line of L2 on top s/f at c/w cont obsd in f/c. Dross spots & patches of L2/3 on both s/f at f/w h&t discont obsd in f/c.Flow mark of L2 on both s/f at f/w in f/c.Insp by Manju | CRM1CGL3 | N |  | 2023-12-09T14:51:27.000+0000 | 4.396968 | S_GICW | FN | N | B
696 | GI | 23C0FQ1000 | 23C0FQ0000 | 0.7 | 0.7 | 1480 | 1480 | ZAP221 | ZAP221 | 508 | Grv Steels Private Limited | Grv Steels Private Limited | SMS2CAS8-COND2-HSM2-CRM1PTM1-CRM1CGL2-CRM1APL8 | HSM2-CRM1PTM1-CRM1CGL3 | 9-18 | 17.76 | 120-180 | 169 | 36-55 | 46.11 | 30-50 | 40.4 | N |  |  | OK | Ok | (2mm over Width obsd).Unskin pass Edges of L2 on both s/f at both edges to 5-6mm cont obsd In f/c.Improper SMP band of L2 on both s/f at both sides to 100-170mm cont obsd in f/c.Whitesh band of L2 on top s/f at o/s to 30mm obsd in f/c.Dross spots & patches of L2 on both s/f at f/w h&t discont obsd in f/c.Flow mark of L2 on both s/f at f/w in f/c.Insp by Srikanth | P1 |  |  |  | autoClrRemarks | CRM1CGL3 | N |  | 2023-12-05T03:26:29.000+0000 | 0.05340278 | S_GICW | NA | N | A
697 | GI | 23C0FQ2000 | 23C0FQ0000 | 0.7 | 0.7 | 1480 | 1480 | ZAP221 | ZAP221 | 508 | Grv Steels Private Limited | Grv Steels Private Limited | SMS2CAS8-COND2-HSM2-CRM1PTM1-CRM1CGL2-CRM1APL8 | HSM2-CRM1PTM1-CRM1CGL3 | 9-18 | 10.275 | 120-180 | 169 | 36-55 | 46.12 | 30-50 | 40.4 | N |  | Pass | OK | NotOk | W/O SPM obsd in OD 5mtr.(2mm over Width obsd).Unskin pass Edges of L2 on both s/f at both edges to 5-6mm cont obsd In f/c.Improper SMP band of L2 on both s/f at both sides to 100-170mm cont obsd in f/c.Whitesh band of L2 on top s/f at o/s to 30mm obsd in f/c.Dross spots & patches of L2 on both s/f at f/w h&t discont obsd in f/c.Flow mark of L2 on both s/f at f/w in f/c.Insp by Srikanth | P1 | Without SPM/TLL | CRM1CGL3 |  | W/O SPM portion manually salvaged as per CGL 3 mail W/O SPM obsd in OD 5mtr.(2mm over Width obsd).Unskin pass Edges of L2 on both s/f at both edges to 5-6mm cont obsd In f/c.Improper SMP band of L2 on both s/f at both sides to 100-170mm cont obsd in f/c.Whitesh band of L2 on top s/f at o/s to 30mm obsd in f/c.Dross spots & patches of L2 on both s/f at f/w h&t discont obsd in f/c.Flow mark of L2 on both s/f at f/w in f/c.Insp by Srikanth | CRM1CGL3 | N |  | 2023-12-07T23:45:44.000+0000 | 2.909352 | S_GICW | NA | N | A
698 | GI | 23C0GU1000 | 23C0GU0000 | 0.7 | 0.7 | 1480 | 1480 | ZAP221 | ZAP221 | 508 | Grv Steels Private Limited | Grv Steels Private Limited | SMS2CAS8-COND2-HSM2-CRM1PTM1-CRM1CGL2-CRM1APL8 | HSM2-CRM1PTM1-CRM1CGL3 | 9-18 | 17.755 | 120-180 | 180 | 36-55 | 45.1 | 30-50 | 44.1 | N |  | Pass | OK | NotOk | W/O Passivation obsd in ID approx 55mtr.after that ok.(2mm over Width obsd).Unskin pass Edges of L2 on both s/f at both edges to 5-6mm cont obsd In f/c.Improper SMP band of L2 on both s/f at both sides to 100-170mm cont obsd in f/c.Whitesh band of L2 on top s/f at o/s to 30mm obsd in f/c.Dross spots & patches of L2 on both s/f at f/w h&t discont obsd in f/c.Flow mark of L2 on both s/f at f/w in f/c. | RW | Without Passivation | CRM1CGL3 | SPCLCRS1 | Salavge ID55mtrs and rest can b eok W/O Passivation obsd in ID approx 55mtr.after that ok.(2mm over Width obsd).Unskin pass Edges of L2 on both s/f at both edges to 5-6mm cont obsd In f/c.Improper SMP band of L2 on both s/f at both sides to 100-170mm cont obsd in f/c.Whitesh band of L2 on top s/f at o/s to 30mm obsd in f/c.Dross spots & patches of L2 on both s/f at f/w h&t discont obsd in f/c.Flow mark of L2 on both s/f at f/w in f/c. | CRM1CGL3 | N |  | 2023-12-05T05:09:33.000+0000 | 0.2280208 | S_GICW | NA | N | A
699 | GI | 23C0GU2000 | 23C0GU0000 | 0.7 | 0.7 | 1480 | 1480 | ZAP221 | ZAP221 | 508 | Grv Steels Private Limited | Grv Steels Private Limited | SMS2CAS8-COND2-HSM2-CRM1PTM1-CRM1CGL2-CRM1APL8 | HSM2-CRM1PTM1-CRM1CGL3 | 9-18 | 10.38 | 120-180 | 180 | 36-55 | 45.2 | 30-50 | 44.1 | N |  |  | OK AS PER PDQC PRASHANT SIR | Ok | (2mm over Width obsd).Unskin pass Edges of L2 on both s/f at both edges to 5-6mm cont obsd In f/c.Improper SMP band of L2 on both s/f at both sides to 100-170mm cont obsd in f/c.Whitesh band of L2 on top s/f at o/s to 30mm obsd in f/c.Dross spots & patches of L2 on both s/f at f/w h&t discont obsd in f/c.Flow mark of L2 on both s/f at f/w in f/c. | P1 |  |  |  | autoClrRemarks | CRM1CGL3 | N |  | 2023-12-05T03:26:34.000+0000 | 0.1382407 | S_GICW | NA | N | A
700 | GI | 23C0GV1000 | 23C0GV0000 | 0.7 | 0.7 | 1480 | 1480 | ZAP221 | ZAP221 | 508 | Grv Steels Private Limited | Grv Steels Private Limited | SMS2CAS8-COND2-HSM2-CRM1PTM1-CRM1CGL2-CRM1APL8 | HSM2-CRM1PTM1-CRM1CGL3 | 9-18 | 17.77 | 120-180 | 175 | 36-55 | 46.5 | 30-50 | 44.1 | N |  |  | OK | Ok | (2mm over Width obsd).Unskin pass Edges of L2 on both s/f at both edges to 5-6mm cont obsd In f/c.Improper SMP band of L2 on both s/f at both sides to 100-170mm cont obsd in f/c.Whitesh band of L2 on top s/f at o/s to 30mm obsd in f/c.Dross spots & patches of L2 on both s/f at f/w h&t discont obsd in f/c.Flow mark of L2 on both s/f at f/w in f/c.Insp by Srikanth | P1 |  |  |  | autoClrRemarks | CRM1CGL3 | N |  | 2023-12-05T02:38:03.000+0000 | 0.0769213 | S_GICW | NA | N | A
701 | GI | 23C0GV2000 | 23C0GV0000 | 0.7 | 0.7 | 1480 | 1480 | ZAP221 | ZAP221 | 508 | Grv Steels Private Limited | Grv Steels Private Limited | SMS2CAS8-COND2-HSM2-CRM1PTM1-CRM1CGL2-CRM1APL8 | HSM2-CRM1PTM1-CRM1CGL3 | 9-18 | 10.295 | 120-180 | 175 | 36-55 | 46.6 | 30-50 | 44.2 | N |  |  | OK | Ok | (2mm over Width obsd).Unskin pass Edges of L2 on both s/f at both edges to 5-6mm cont obsd In f/c.Improper SMP band of L2 on both s/f at both sides to 100-170mm cont obsd in f/c.Whitesh band of L2 on top s/f at o/s to 30mm obsd in f/c.Dross spots & patches of L2 on both s/f at f/w h&t discont obsd in f/c.Flow mark of L2 on both s/f at f/w in f/c.Insp by Srikanth | P1 |  |  |  | autoClrRemarks | CRM1CGL3 | N |  | 2023-12-05T02:37:59.000+0000 | 0.08255787 | S_GICW | NA | N | A
702 | GI | 23C0JP1000 | 23C0JP0000 | 0.6 | 0.6 | 1220 | 1220 | ZGN110 | ZGN110 | 508 | Vishal Precision Steel Tubes & Stri | Vishal Precision Steel Tubes & Stri | SMS1CAS1-COND1-HSM1-CRM1PTM1-CRM1CGL2-CRM1APL8 | HSM1-CRM1PTM1-CRM1CGL3 | 8-14 | 9.9 | 240-400 | 299 | 20-50 | 38.5 |  |  | Y |  |  | OK 0.596 | Ok | Liner and logo print ok.Dross spots of L2/3 on both s/f at H&T discont obsd f/c. Stretch mark of L2/3 on both s/f at f/w cont obsd in f/c. | P1 |  |  |  | autoClrRemarks | CRM1CGL3 | N |  | 2023-12-05T20:01:29.000+0000 | 0.03130787 | S_GICW |  | N | C
703 | GI | 23C0JP2000 | 23C0JP0000 | 0.6 | 0.6 | 1220 | 1220 | ZGN110 | ZGN110 | 508 | Vishal Precision Steel Tubes & Stri | Vishal Precision Steel Tubes & Stri | SMS1CAS1-COND1-HSM1-CRM1PTM1-CRM1CGL2-CRM1APL8 | HSM1-CRM1PTM1-CRM1CGL3 | 8-14 | 9.81 | 240-400 | 299 | 20-50 | 38.51 |  |  | Y |  |  | OK 0.596 | Ok | Liner and logo print ok.Dross spots of L2/3 on both s/f at H&T discont obsd f/c. Stretch mark of L2/3 on both s/f at f/w cont obsd in f/c. | P1 |  |  |  | autoClrRemarks | CRM1CGL3 | N |  | 2023-12-05T20:01:24.000+0000 | 0.03042824 | S_GICW |  | N | C
704 | GI | 23C0FK0000 | 23C0FK0000 | 0.5 | 0.5 | 1495 | 1495 | ZAP130 | ZAP130 | 610 | Jswmi Steel Service Center Pvt Limi | Jswmi Steel Service Center Pvt Limi | SMS1CAS3-COND2-HSM2-CRM1PTM1-CRM1CGL2-CRM1APL8 | HSM2-CRM1PTM1-CRM1CGL3 | 15-30 | 28.075 | 205-280 | 280 | 30-60 | 34.1 | 40-55 | 55 | N |  |  | ACT YS 300 OK AS PER PDQC | Ok | Black band of L2 bottom s/f at c/w 2-3 nos cont obsd in f/c . Unskin pass Edges of L2 on both s/f at both edges to 2-3mm cont obsd In f/c . | P1 |  |  |  | autoClrRemarks | CRM1CGL3 | N |  | 2023-12-05T15:17:47.000+0000 | 0.04627315 | S_GICW | FN | N | C
705 | GI | 23C0LB1000 | 23C0LB0000 | 0.72 | 0.72 | 1500 | 1500 | ZEX532 | ZEX532 | 508 | Delft Profielen B.V | Delft Profielen B.V | SMS1CAS3-COND2-HSM2-CRM1PTM1-CRM1CGL3-CRM1APL8 | HSM2-CRM1PTM1-CRM1CGL2 | 8-15 | 14.723 | 320-420 | 341 | 20-45 | 28 |  |  | N |  |  | OK 0.722 | Ok | Dross patches and spots of L3 on both s/f at f/w H&T cont obsd in f/c. .. Flow mark of L2 on both s/f at f/w cont obsd in f/c.whitish lines of L2 on both s/f at f/w H&T cont obsd in f/c.. ins by kp | P1 |  |  |  | autoClrRemarks | CRM1CGL2 | N |  | 2023-12-04T23:47:51.000+0000 | 0.02881944 | S_GICW | NA | N | A
706 | GI | 23C0LB2000 | 23C0LB0000 | 0.72 | 0.72 | 1500 | 1500 | ZEX532 | ZEX532 | 508 | Delft Profielen B.V | Delft Profielen B.V | SMS1CAS3-COND2-HSM2-CRM1PTM1-CRM1CGL3-CRM1APL8 | HSM2-CRM1PTM1-CRM1CGL2 | 8-15 | 13.762 | 320-420 | 341 | 20-45 | 28 |  |  | N |  |  | OK 0.722 | Ok | Dross patches and spots of L3 on both s/f at f/w H&T cont obsd in f/c. .. Flow mark of L2 on both s/f at f/w cont obsd in f/c.whitish lines of L2 on both s/f at f/w H&T cont obsd in f/c.. ins by kp | P1 |  |  |  | autoClrRemarks | CRM1CGL2 | N |  | 2023-12-04T23:47:46.000+0000 | 0.02708333 | S_GICW | NA | N | A
707 | GI | 23C0KQ1000 | 23C0KQ0000 | 0.72 | 0.72 | 1500 | 1500 | ZEX532 | ZEX532 | 508 | Delft Profielen B.V | Delft Profielen B.V | SMS1CAS3-COND2-HSM2-CRM1PTM1-CRM1CGL3-CRM1APL8 | HSM2-CRM1PTM1-CRM1CGL2 | 8-15 | 14.707 | 320-420 | 385 | 20-45 | 27.61 |  |  | N |  |  | OK 0.743 | Ok | Dross patches and spots of L3 on both s/f at f/w H&T cont obsd in f/c. .. Flow mark of L2 on both s/f at f/w cont obsd in f/c.whitish lines of L2 on both s/f at f/w H&T cont obsd in f/c.. ins by kp | P1 |  |  |  | autoClrRemarks | CRM1CGL2 | N |  | 2023-12-04T23:21:16.000+0000 | 0.04574074 | S_GICW | NA | N | A
708 | GI | 23C0KQ2000 | 23C0KQ0000 | 0.72 | 0.72 | 1500 | 1500 | ZEX532 | ZEX532 | 508 | Delft Profielen B.V | Delft Profielen B.V | SMS1CAS3-COND2-HSM2-CRM1PTM1-CRM1CGL3-CRM1APL8 | HSM2-CRM1PTM1-CRM1CGL2 | 8-15 | 14.329 | 320-420 | 385 | 20-45 | 27.6 |  |  | N |  |  | OK 0.743 | Ok | Dross patches and spots of L3 on both s/f at f/w H&T cont obsd in f/c. .. Flow mark of L2 on both s/f at f/w cont obsd in f/c.whitish lines of L2 on both s/f at f/w H&T cont obsd in f/c.. ins by kp | P1 |  |  |  | autoClrRemarks | CRM1CGL2 | N |  | 2023-12-04T23:21:07.000+0000 | 0.04537037 | S_GICW | NA | N | A
709 | GI | 23C0DG1000 | 23C0DG0000 | 0.6 | 0.6 | 1480 | 1480 | ZAP221 | ZAP221 | 610 | Bombay Coated & Special Steels PVT. | Bombay Coated & Special Steels PVT. | SMS2CAS8-COND2-HSM2-CRM1PTM1-CRM1CGL2-CRM1APL8 | HSM2-CRM1PTM1-CRM1CGL3 | 6-18 | 15.735 | 120-180 | 141 | 36-55 | 46.15 | 30-50 | 40.2 | N |  | Pass | OK | NotOk | Oiling Not Done in ID upto 120mtr.(Informed to Exit enger).(1mm over Width obsd).Dross patches of L3 feelable on top s/f at o/s to 400mm H&t cont obsd from id 1150-1310mtr.Unskin pass Edges of L2 on both s/f at both edges to 5-6mm cont obsd In f/c.Improper SPM band of L2/3 on both s/f at both sides to 100-170mm cont obsd in f/c.Ok as per PDQC.Whitesh band of L2 on top s/f at o/s to 30mm obsd in f/c.Dross spots & patches of L2 on both s/f at f/w h&t discont obsd in f/c.Flow mark of L2 on both s/f at f/w in f/c.Oiling Done.From ID upto 1200mtr Insp by Srikanth,after that Sai. | RW | Without oiling | CRM1CGL3 | SPCLCRS1 | Manual oiling at SPCL in ID 120 mtr & mail to spcl operation Oiling Not Done in ID upto 120mtr.(Informed to Exit enger).(1mm over Width obsd).Dross patches of L3 feelable on top s/f at o/s to 400mm H&t cont obsd from id 1150-1310mtr.Unskin pass Edges of L2 on both s/f at both edges to 5-6mm cont obsd In f/c.Improper SPM band of L2/3 on both s/f at both sides to 100-170mm cont obsd in f/c.Ok as per PDQC.Whitesh band of L2 on top s/f at o/s to 30mm obsd in f/c.Dross spots & patches of L2 on both s/f at f/w h&t discont obsd in f/c.Flow mark of L2 on both s/f at f/w in f/c.Oiling Done.From ID upto 1200mtr Insp by Srikanth,after that Sai. | CRM1CGL3 | N |  | 2023-12-05T09:57:23.000+0000 | 0.3212847 | S_GICW |  | N | A
710 | GI | 23C0DG2000 | 23C0DG0000 | 0.6 | 0.6 | 1480 | 1480 | ZAP221 | ZAP221 | 610 | Bombay Coated & Special Steels PVT. | Bombay Coated & Special Steels PVT. | SMS2CAS8-COND2-HSM2-CRM1PTM1-CRM1CGL2-CRM1APL8 | HSM2-CRM1PTM1-CRM1CGL3 | 6-18 | 10.145 | 120-180 | 141 | 36-55 | 46.1 | 30-50 | 40.3 | N |  | Pass | OK | Ok | 1MM Over Width obsd.Unskin pass Edges of L2 on both s/f at both edges to 5-6mm cont obsd In f/c.SPM Band of L2/3 on both s/f at both sides to 150-170mm cont obsd in f/c.Ok as per PDQC.Dross spots & patches of L2/3 on both s/f at f/w h&t discont obsd in f/c.Flow mark of L2 on both s/f at f/w in f/c.Oiling Done | P1 |  |  |  | 1MM Over Width obsd.Unskin pass Edges of L2 on both s/f at both edges to 5-6mm cont obsd In f/c.SPM Band of L2/3 on both s/f at both sides to 150-170mm cont obsd in f/c.Ok as per PDQC.Dross spots & patches of L2/3 on both s/f at f/w h&t discont obsd in f/c.Flow mark of L2 on both s/f at f/w in f/c.Oiling Done | CRM1CGL3 | N |  | 2023-12-05T08:11:45.000+0000 | 0.2427778 | S_GICW |  | N | A
711 | GI | 23C0JV1000 | 23C0JV0000 | 0.72 | 0.72 | 1500 | 1500 | ZEX532 | ZEX532 | 508 | Delft Profielen B.V | Delft Profielen B.V | SMS1CAS3-COND2-HSM2-CRM1PTM1-CRM1CGL3-CRM1APL8 | HSM2-CRM1PTM1-CRM1CGL2 | 8-15 | 14.71 | 320-420 | 389 | 20-45 | 27.8 |  |  | N |  |  | OK 0.701 | Ok | Dross patches and spots of L3 on both s/f at f/w H&T cont obsd in f/c. .. Flow mark of L2 on both s/f at f/w cont obsd in f/c.whitish lines of L2 on both s/f at f/w H&T cont obsd in f/c.. ins by kp | P1 |  |  |  | autoClrRemarks | CRM1CGL2 | N |  | 2023-12-04T23:45:24.000+0000 | 0.02784722 | S_GICW | NA | N | A
712 | GI | 23C0JV2000 | 23C0JV0000 | 0.72 | 0.72 | 1500 | 1500 | ZEX532 | ZEX532 | 508 | Delft Profielen B.V | Delft Profielen B.V | SMS1CAS3-COND2-HSM2-CRM1PTM1-CRM1CGL3-CRM1APL8 | HSM2-CRM1PTM1-CRM1CGL2 | 8-15 | 14.175 | 320-420 | 389 | 20-45 | 27.81 |  |  | N |  |  | OK 0.701 | Ok | Dross patches and spots of L3 on both s/f at f/w H&T cont obsd in f/c. .. Flow mark of L2 on both s/f at f/w cont obsd in f/c.whitish lines of L2 on both s/f at f/w H&T cont obsd in f/c.. ins by kp | P1 |  |  |  | autoClrRemarks | CRM1CGL2 | N |  | 2023-12-04T23:45:38.000+0000 | 0.02966435 | S_GICW | NA | N | A
713 | GI | 23C0KR1000 | 23C0KR0000 | 0.72 | 0.72 | 1500 | 1500 | ZEX532 | ZEX532 | 508 | Delft Profielen B.V | Delft Profielen B.V | SMS1CAS3-COND2-HSM2-CRM1PTM1-CRM1CGL3-CRM1APL8 | HSM2-CRM1PTM1-CRM1CGL2 | 8-15 | 14.708 | 320-420 | 375 | 20-45 | 28.2 |  |  | N |  |  | OK 0.735 | Ok | Dross patches and spots of L3 on both s/f at f/w H&T cont obsd in f/c. .. Flow mark of L2 on both s/f at f/w cont obsd in f/c.whitish lines of L2 on both s/f at f/w H&T cont obsd in f/c.. ins by kp | P1 |  |  |  | autoClrRemarks | CRM1CGL2 | N |  | 2023-12-04T22:09:22.000+0000 | 0.03856481 | S_GICW | NA | N | A
714 | GI | 23C0KR2000 | 23C0KR0000 | 0.72 | 0.72 | 1500 | 1500 | ZEX532 | ZEX532 | 508 | Delft Profielen B.V | Delft Profielen B.V | SMS1CAS3-COND2-HSM2-CRM1PTM1-CRM1CGL3-CRM1APL8 | HSM2-CRM1PTM1-CRM1CGL2 | 8-15 | 14.448 | 320-420 | 375 | 20-45 | 28.21 |  |  | N |  |  | OK 0.735 | Ok | Dross patches and spots of L3 on both s/f at f/w H&T cont obsd in f/c. .. Flow mark of L2 on both s/f at f/w cont obsd in f/c.whitish lines of L2 on both s/f at f/w H&T cont obsd in f/c.. ins by kp | P1 |  |  |  | autoClrRemarks | CRM1CGL2 | N |  | 2023-12-04T22:09:27.000+0000 | 0.04034722 | S_GICW | NA | N | A
715 | GI | 23C0JX1000 | 23C0JX0000 | 0.72 | 0.72 | 1500 | 1500 | ZEX532 | ZEX532 | 508 | Delft Profielen B.V | Delft Profielen B.V | SMS1CAS3-COND2-HSM2-CRM1PTM1-CRM1CGL3-CRM1APL8 | HSM2-CRM1PTM1-CRM1CGL2 | 8-15 | 14.696 | 320-420 | 362 | 20-45 | 28.2 |  |  | N |  |  | OK 0.688 | Ok | Dross patches and spots of L3 on both s/f at f/w H&T cont obsd in f/c. .. Flow mark of L2 on both s/f at f/w cont obsd in f/c.whitish lines of L2 on both s/f at f/w H&T cont obsd in f/c.. ins by kp | P1 |  |  |  | autoClrRemarks | CRM1CGL2 | N |  | 2023-12-04T22:53:00.000+0000 | 0.03033565 | S_GICW | NA | N | A
716 | GI | 23C0JX2000 | 23C0JX0000 | 0.72 | 0.72 | 1500 | 1500 | ZEX532 | ZEX532 | 508 | Delft Profielen B.V | Delft Profielen B.V | SMS1CAS3-COND2-HSM2-CRM1PTM1-CRM1CGL3-CRM1APL8 | HSM2-CRM1PTM1-CRM1CGL2 | 8-15 | 12.71 | 320-420 | 362 | 20-45 | 28.21 |  |  | N |  |  | OK 0.688 | Ok | Dross patches and spots of L3 on both s/f at f/w H&T cont obsd in f/c. .. Flow mark of L2 on both s/f at f/w cont obsd in f/c.whitish lines of L2 on both s/f at f/w H&T cont obsd in f/c.. ins by kp | P1 |  |  |  | autoClrRemarks | CRM1CGL2 | N |  | 2023-12-04T22:52:54.000+0000 | 0.02788194 | S_GICW | NA | N | A
717 | GI | 23C0CZ1000 | 23C0CZ0000 | 1.2 | 1.2 | 1520 | 1520 | ZPL925 | ZPL925 | 508 | Sandeep Udyog | Sandeep Udyog | SMS1CAS3-COND2-HSM2-CRM1PTM1-CRM1CGL2-CRM1APL8 | HSM2-CRM1PTM1-CRM1CGL2 | 5-15 | 9.72 | 255-360 | 273 | 20-40 | 40 |  |  | N |  |  | OK | Ok | Unskinpass edge of L3 both side 12-15 mm at op/s cont obsd in id 50 mtr then ok.shyning spm band line of L2 at dr/s h/t cont obsd in f/c.Dross patches and spots of L3 on both s/f at f/w H&T cont obsd in f/c.Flow mark of L2 on both s/f at f/w cont obsd in f/c | P1 |  |  |  | autoClrRemarks | CRM1CGL2 | N |  | 2023-12-05T07:37:00.000+0000 | 0.04069444 | S_GICW | NA | N | B
718 | GI | 23C0CZ2000 | 23C0CZ0000 | 1.2 | 1.2 | 1520 | 1520 | ZPL925 | ZPL925 | 508 | Sandeep Udyog | Sandeep Udyog | SMS1CAS3-COND2-HSM2-CRM1PTM1-CRM1CGL2-CRM1APL8 | HSM2-CRM1PTM1-CRM1CGL2 | 5-15 | 9.687 | 255-360 | 273 | 20-40 | 40 |  |  | N |  |  | OK | Ok | Unskinpass edge of L3 both side 12-15 mm at op/s cont obsd in id 50 mtr then ok.shyning spm band line of L2 at dr/s h/t cont obsd in f/c.Dross patches and spots of L3 on both s/f at f/w H&T cont obsd in f/c.Flow mark of L2 on both s/f at f/w cont obsd in f/c | P1 |  |  |  | autoClrRemarks | CRM1CGL2 | N |  | 2023-12-05T07:36:55.000+0000 | 0.04263889 | S_GICW | NA | N | B
719 | GI | 23C0CZ3000 | 23C0CZ0000 | 1.2 | 1.2 | 1520 | 1520 | ZPL925 | ZPL925 | 508 | Sandeep Udyog | Sandeep Udyog | SMS1CAS3-COND2-HSM2-CRM1PTM1-CRM1CGL2-CRM1APL8 | HSM2-CRM1PTM1-CRM1CGL2 | 5-15 | 9.435 | 255-360 | 273 | 20-40 | 40 |  |  | N |  |  | OK | Ok | Unskinpass edge of L3 both side 12-15 mm at op/s cont obsd in id 50 mtr then ok.shyning spm band line of L2 at dr/s h/t cont obsd in f/c.Dross patches and spots of L3 on both s/f at f/w H&T cont obsd in f/c.Flow mark of L2 on both s/f at f/w cont obsd in f/c | P1 |  |  |  | autoClrRemarks | CRM1CGL2 | N |  | 2023-12-05T07:37:04.000+0000 | 0.04229167 | S_GICW | NA | N | B
720 | GI | 23C0KP1000 | 23C0KP0000 | 1.85 | 1.85 | 1500 | 1500 | ZEX110 | ZEX110 | 610 | Duferco S.A. | Duferco S.A. | SMS1CAS3-COND2-HSM2-CRM1PTM1-CRM1CGL2-CRM1APL8 | HSM2-CRM1PTM1-CRM1CGL3 | 16-28 | 8.95 | - | 379 | 22- | 22.1 |  |  | N |  | Pass | OK | NotOk | Nozzle cleaning mark of L5 obsd at OD 30 mtr. Unskin passed edges of L2 both edges to 5 mm cont obsd in f/c. Dross spots of L2/3 on both s/f at H&T discont obsd f/c. Stretch mark of L2/3 on both s/f at f/w cont obsd in f/c. | P1 | Nozzle Cleaning Mark | CRM1CGL3 |  | ok as per second orde base Nozzle cleaning mark of L5 obsd at OD 30 mtr. Unskin passed edges of L2 both edges to 5 mm cont obsd in f/c. Dross spots of L2/3 on both s/f at H&T discont obsd f/c. Stretch mark of L2/3 on both s/f at f/w cont obsd in f/c. | CRM1CGL3 | N |  | 2023-12-06T03:42:02.000+0000 | 0.1744676 | S_GICW |  | N | A
721 | GI | 23C0KP2000 | 23C0KP0000 | 1.85 | 1.85 | 1500 | 1500 | ZEX110 | ZEX110 | 508 | Duferco S.A. | Duferco S.A. | SMS1CAS3-COND2-HSM2-CRM1PTM1-CRM1CGL2-CRM1APL8 | HSM2-CRM1PTM1-CRM1CGL3 | 16-28 | 16.985 | 220-400 | 379 | 22-50 | 22.2 |  |  | N |  |  | OK | Ok | Nozzle cleaning mark of L5 obsd at OD 30 mtr. Unskin passed edges of L2 both edges to 5 mm cont obsd in f/c. Dross spots of L2/3 on both s/f at H&T discont obsd f/c. Stretch mark of L2/3 on both s/f at f/w cont obsd in f/c. | P1 |  |  |  | autoClrRemarks | CRM1CGL3 | N |  | 2023-12-06T01:32:22.000+0000 | 0.0759838 | S_GICW |  | N | A
722 | GI | 23C0LK1000 | 23C0LK0000 | 2 | 2 | 1500 | 1500 | ZEX110 | ZEX110 | 508 | Duferco S.A. | Duferco S.A. | SMS1CAS3-COND2-HSM2-CRM1PTM1-CRM1CGL3-CRM1APL8 | HSM2-CRM1PTM1-CRM1CGL3 | 10-15 | 11.375 | - | 345 | 22- | 29.3 |  |  | N |  | Fail | LOW CT WT OBSVD 187 | Ok | Unskin passed edges of L2 both edges to 5 mm cont obsd in f/c. Dross spots of L2/3 on both s/f at H&T discont obsd f/c. Stretch mark of L2/3 on both s/f at f/w cont obsd in f/c. Flow mark of L2/3 on both s/f at f/w in f/c. | P1 |  |  |  | Ok as per CGG, | CRM1CGL3 | N |  | 2023-12-07T11:08:15.000+0000 | 1.371308 | S_GICW |  | N | A
723 | GI | 23C0LK2000 | 23C0LK0000 | 2 | 2 | 1500 | 1500 | ZEX110 | ZEX110 | 508 | Duferco S.A. | Duferco S.A. | SMS1CAS3-COND2-HSM2-CRM1PTM1-CRM1CGL3-CRM1APL8 | HSM2-CRM1PTM1-CRM1CGL3 | 10-15 | 11.385 | - | 345 | 22- | 29.3 |  |  | N |  | Fail | LOW CT WT OBSVD 187 | Ok | Unskin passed edges of L2 both edges to 5 mm cont obsd in f/c. Dross spots of L2/3 on both s/f at H&T discont obsd f/c. Stretch mark of L2/3 on both s/f at f/w cont obsd in f/c. Flow mark of L2/3 on both s/f at f/w in f/c. | P1 |  |  |  | OK as per CGG, | CRM1CGL3 | N |  | 2023-12-07T11:08:49.000+0000 | 1.373623 | S_GICW |  | N | A
724 | GI | 23C0LK3000 | 23C0LK0000 | 2 | 2 | 1500 | 1500 | ZEX110 | ZSP001 | 508 | Duferco S.A. | NCO | SMS1CAS3-COND2-HSM2-CRM1PTM1-CRM1CGL3-CRM1APL8 | HSM2-CRM1PTM1-CRM1CGL3 | 10-15 | 3.08 | 140-450 | 345 | 10-60 | 29.3 |  |  | N |  | Fail | LOW CT WT OBSVD 187 | NotOk | Less weight due to exit einding issue. Unskin passed edges of L2 both edges to 5 mm cont obsd in f/c. Dross spots of L2/3 on both s/f at H&T discont obsd f/c. Stretch mark of L2/3 on both s/f at f/w cont obsd in f/c. Flow mark of L2/3 on both s/f at f/w in f/c. | N2 | Less weight | CRM1CGL3 |  | ZSP001 Less weight due to exit einding issue. Unskin passed edges of L2 both edges to 5 mm cont obsd in f/c. Dross spots of L2/3 on both s/f at H&T discont obsd f/c. Stretch mark of L2/3 on both s/f at f/w cont obsd in f/c. Flow mark of L2/3 on both s/f at f/w in f/c. | CRM1CGL3 | Y | Plan Deviation | 2023-12-13T02:16:18.000+0000 | 6.834109 | S_GICW |  | N | A
725 | GI | 23C0KN1000 | 23C0KN0000 | 2 | 2 | 1500 | 1500 | ZEX110 | ZEX110 | 508 | Duferco S.A. | Duferco S.A. | SMS1CAS3-COND2-HSM2-CRM1PTM1-CRM1CGL3-CRM1APL8 | HSM2-CRM1PTM1-CRM1CGL3 | 10-15 | 11.39 | 220-400 | 352 | 22-50 | 26.6 |  |  | N |  | Pass | OK | NotOk | 508 IDM ok(Wrong Entry Done by Exit), Unskin passed edges of L2 both edges to 5 mm cont obsd in f/c. Dross spots of L2/3 on both s/f at H&T discont obsd f/c. Stretch mark of L2/3 on both s/f at f/w cont obsd in f/c. Flow mark of L2/3 on both s/f at f/w in f/c.Insp by Sai. | P1 | No Defect | CRM1CGL3 |  | 508 IDM ok(Wrong Entry Done by Exit), Unskin passed edges of L2 both edges to 5 mm cont obsd in f/c. Dross spots of L2/3 on both s/f at H&T discont obsd f/c. Stretch mark of L2/3 on both s/f at f/w cont obsd in f/c. Flow mark of L2/3 on both s/f at f/w in f/c.Insp by Sai. | CRM1CGL3 | N |  | 2023-12-06T15:09:00.000+0000 | 0.2137269 | S_GICW |  | N | A
726 | GI | 23C0KN2000 | 23C0KN0000 | 2 | 2 | 1500 | 1500 | ZEX110 | ZEX110 | 508 | Duferco S.A. | Duferco S.A. | SMS1CAS3-COND2-HSM2-CRM1PTM1-CRM1CGL3-CRM1APL8 | HSM2-CRM1PTM1-CRM1CGL3 | 10-15 | 10.345 | 220-400 | 352 | 22-50 | 26.6 |  |  | N |  | Pass | OK | NotOk | 508 IDM ok(Wrong Entry Done by Exit), Unskin passed edges of L2 both edges to 5 mm cont obsd in f/c. Dross spots of L2/3 on both s/f at H&T discont obsd f/c. Stretch mark of L2/3 on both s/f at f/w cont obsd in f/c. Flow mark of L2/3 on both s/f at f/w in f/c.Insp by Sai. | P1 | No Defect | CRM1CGL3 |  | 508 IDM ok(Wrong Entry Done by Exit), Unskin passed edges of L2 both edges to 5 mm cont obsd in f/c. Dross spots of L2/3 on both s/f at H&T discont obsd f/c. Stretch mark of L2/3 on both s/f at f/w cont obsd in f/c. Flow mark of L2/3 on both s/f at f/w in f/c.Insp by Sai. | CRM1CGL3 | N |  | 2023-12-06T15:10:46.000+0000 | 0.2144213 | S_GICW |  | N | A
727 | GI | 23C0KL1000 | 23C0KL0000 | 2 | 2 | 1500 | 1500 | ZEX110 | ZEX110 | 508 | Duferco S.A. | Duferco S.A. | SMS1CAS3-COND2-HSM2-CRM1PTM1-CRM1CGL3-CRM1APL8 | HSM2-CRM1PTM1-CRM1CGL3 | 10-15 | 14.825 | 220-400 | 340 | 22-50 | 29 |  |  | N |  |  | OK AS PER COATING GRAPH | Ok | Unskin passed edges of L2 both edges to 5 mm cont obsd in f/c. Dross spots of L2/3 on both s/f at H&T discont obsd f/c. Stretch mark of L2/3 on both s/f at f/w cont obsd in f/c. Flow mark of L2/3 on both s/f at f/w in f/c.Insp by Riju | P1 |  |  |  | autoClrRemarks | CRM1CGL3 | N |  | 2023-12-06T03:22:56.000+0000 | 0.07444444 | S_GICW |  | N | A
728 | GI | 23C0KL2000 | 23C0KL0000 | 2 | 2 | 1500 | 1500 | ZEX110 | ZEX110 | 508 | Duferco S.A. | Duferco S.A. | SMS1CAS3-COND2-HSM2-CRM1PTM1-CRM1CGL3-CRM1APL8 | HSM2-CRM1PTM1-CRM1CGL3 | 10-15 | 11.065 | 220-400 | 340 | 22-50 | 29.1 |  |  | N |  |  | OK AS PER COATING GRAPH | Ok | Unskin passed edges of L2 both edges to 5 mm cont obsd in f/c. Dross spots of L2/3 on both s/f at H&T discont obsd f/c. Stretch mark of L2/3 on both s/f at f/w cont obsd in f/c. Flow mark of L2/3 on both s/f at f/w in f/c.Insp by Riju | P1 |  |  |  | autoClrRemarks | CRM1CGL3 | N |  | 2023-12-06T03:22:46.000+0000 | 0.07215278 | S_GICW |  | N | A
729 | GI | 23C0LW1000 | 23C0LW0000 | 2 | 2 | 1500 | 1500 | ZEX110 | ZEX110 | 508 | Duferco S.A. | Duferco S.A. | SMS1CAS3-COND2-HSM2-CRM1PTM1-CRM1CGL3-CRM1APL8 | HSM2-CRM1PTM1-CRM1CGL3 | 10-15 | 14.81 | 220-400 | 336 | 22-50 | 32 |  |  | N |  |  | OK | Ok | Unskin passed edges of L2 both edges to 5 mm cont obsd in f/c. Dross spots of L2/3 on both s/f at H&T discont obsd f/c. Stretch mark of L2/3 on both s/f at f/w cont obsd in f/c. Flow mark of L2/3 on both s/f at f/w in f/c.Insp by Riju | P1 |  |  |  | autoClrRemarks | CRM1CGL3 | N |  | 2023-12-06T03:26:42.000+0000 | 0.05652778 | S_GICW |  | N | A
730 | GI | 23C0LW2000 | 23C0LW0000 | 2 | 2 | 1500 | 1500 | ZEX110 | ZEX110 | 508 | Duferco S.A. | Duferco S.A. | SMS1CAS3-COND2-HSM2-CRM1PTM1-CRM1CGL3-CRM1APL8 | HSM2-CRM1PTM1-CRM1CGL3 | 10-15 | 11.23 | 220-400 | 336 | 22-50 | 32.1 |  |  | N |  |  | OK | Ok | Unskin passed edges of L2 both edges to 5 mm cont obsd in f/c. Dross spots of L2/3 on both s/f at H&T discont obsd f/c. Stretch mark of L2/3 on both s/f at f/w cont obsd in f/c. Flow mark of L2/3 on both s/f at f/w in f/c. Insp by Riju | P1 |  |  |  | autoClrRemarks | CRM1CGL3 | N |  | 2023-12-06T03:26:48.000+0000 | 0.05540509 | S_GICW |  | N | A
731 | GI | 23B5NV1000 | 23B5NV0000 | 1.25 | 1.25 | 1440 | 1440 | ZPL130 | ZPL130 | 610 | Enpar Steels PVT. LTD. | Enpar Steels PVT. LTD. | SMS1CAS3-COND2-HSM2-CRM1PTM1-CRM1CGL2-CRM1APL8 | HSM1-CRM1PTM1-CRM1CGL2 | 6-14 | 9.425 | 140-280 | 243 | 30-60 | 43.4 | 40-55 | 52.6 | N |  |  | OK | Ok | nozzle line of L2/3 on bottom s/f at center cont obsd in f/c.shyning mark at dr/s edge to 10 mm on top s/f cont obsd in f/c.Unskinpass edge of L3 both side 5-7 mm at both edge cont obsd in f/c.uncoted spot of L3 at center in bottom id 401 -402 mtr obsd. rajnish / manju | P1 |  |  |  | autoClrRemarks | CRM1CGL2 | N |  | 2023-12-05T10:20:31.000+0000 | 0.03133102 | S_GICW |  | N | B
732 | GI | 23B5NV2000 | 23B5NV0000 | 1.25 | 1.25 | 1440 | 1440 | ZPL130 | ZPL130 | 610 | Enpar Steels PVT. LTD. | Enpar Steels PVT. LTD. | SMS1CAS3-COND2-HSM2-CRM1PTM1-CRM1CGL2-CRM1APL8 | HSM1-CRM1PTM1-CRM1CGL2 | 6-14 | 9.414 | 140-280 | 243 | 30-60 | 43.4 | 40-55 | 52.8 | N |  |  | OK | Ok | nozzle line of L2/3 on bottom s/f at center cont obsd in f/c.shyning mark at dr/s edge to 10 mm on top s/f cont obsd in f/c.Unskinpass edge of L3 both side 5-7 mm at both edge cont obsd in f/c.uncoted spot of L3 at center in bottom id 401 -402 mtr obsd. manju/ rajnish | P1 |  |  |  | autoClrRemarks | CRM1CGL2 | N |  | 2023-12-05T10:22:18.000+0000 | 0.03167824 | S_GICW |  | N | B
733 | GI | 23B5NV3000 | 23B5NV0000 | 1.25 | 1.25 | 1440 | 1440 | ZPL130 | ZPL130 | 610 | Enpar Steels PVT. LTD. | Enpar Steels PVT. LTD. | SMS1CAS3-COND2-HSM2-CRM1PTM1-CRM1CGL2-CRM1APL8 | HSM1-CRM1PTM1-CRM1CGL2 | 6-14 | 9.448 | 140-280 | 243 | 30-60 | 43.4 | 40-55 | 52.9 | N |  |  | OK | Ok | nozzle line of L2/3 on bottom s/f at center cont obsd in f/c.shyning mark at dr/s edge to 10 mm on top s/f cont obsd in f/c.Unskinpass edge of L3 both side 5-7 mm at both edge cont obsd in f/c.uncoted spot of L3 at center in bottom id 401 -402 mtr obsd. manju/ rajnish | P1 |  |  |  | autoClrRemarks | CRM1CGL2 | N |  | 2023-12-05T10:22:13.000+0000 | 0.03069444 | S_GICW |  | N | B
734 | GI | 23C0CY0000 | 23C0CY0000 | 1.1 | 1.1 | 1500 | 1500 | ZEX110 | ZEX110 | 610 | Coilinter Internationaler | Coilinter Internationaler | SMS1CAS3-COND2-HSM2-CRM1PTM1-CRM1CGL2-CRM1APL8 | HSM2-CRM1PTM1-CRM1CGL2 | 17-27 | 26.608 | 220-400 | 336 | 22-50 | 33 |  |  | N |  |  | OK | Ok | Unskinpass edge of L3 both side 12-15 mm at op/s cont obsd in id 50 mtr then ok.shyning spm band line of L2 at dr/s h/t cont obsd in f/c.Dross patches and spots of L3 on both s/f at f/w H&T cont obsd in f/c.Flow mark of L2 on both s/f at f/w cont obsd in f/c | P1 |  |  |  | autoClrRemarks | CRM1CGL2 | N |  | 2023-12-05T07:05:27.000+0000 | 0.04478009 | S_GICW | NA | N | B
735 | GI | 23C0LT0000 | 23C0LT0000 | 0.98 | 0.98 | 1500 | 1500 | ZEX110 | ZEX110 | 610 | Coilinter Internationaler | Coilinter Internationaler | SMS1CAS3-COND2-HSM2-CRM1PTM1-CRM1CGL2-CRM1APL8 | HSM2-CRM1PTM1-CRM1CGL2 | 17-27 | 27.015 | - | 329 | 22- | 33.2 |  |  | N |  | Pass | OK | Ok | Air angle mark of L2/3 on both s/f at both s/f cont obsd in f/c .Unskinpass edge of L3 both side 12-15 mm at op/s cont obsd in id 50 mtr then ok.shyning spm band line of L2 at dr/s h/t cont obsd in f/c.Dross patches and spots of L3 on both s/f at f/w H&T cont obsd in f/c.Flow mark of L2 on both s/f at f/w cont obsd in f/c | P1 |  |  |  | 15kg Over wt ,ok as per CSD Previous clearance. | CRM1CGL2 | N |  | 2023-12-05T09:36:40.000+0000 | 0.1483912 | S_GICW | NA | N | B
736 | GI | 23C0KM0000 | 23C0KM0000 | 1 | 1 | 1500 | 1500 | ZEX110 | ZEX110 | 508 | Duferco S.A. | Duferco S.A. | SMS1CAS3-COND2-HSM2-CRM1PTM1-CRM1CGL2-CRM1APL8 | HSM2-CRM1PTM1-CRM1CGL2 | 16-28 | 26.808 | 220-400 | 348 | 22-50 | 31.7 |  |  | N |  |  | OK | Ok | Unskinpass edge of L3 both side 12-15 mm at op/s cont obsd in id 50 mtr then ok.shyning spm band line of L2 at dr/s cont obsd in f/c.Dross patches and spots of L2 on both s/f at f/w H&T cont obsd in f/c.Flow mark of L2 on both s/f at f/w cont obsd in f/c. | P1 |  |  |  | autoClrRemarks | CRM1CGL2 | N |  | 2023-12-05T07:05:22.000+0000 | 0.0418287 | S_GICW | NA | N | B
737 | GI | 23C0KZ1000 | 23C0KZ0000 | 0.6 | 0.6 | 1435 | 1435 | ZAP221 | ZAP221 | 610 | Bombay Coated & Special Steels PVT. | Bombay Coated & Special Steels PVT. | SMS2CAS8-COND2-HSM2-CRM1PTM1-CRM1CGL2-CRM1APL8 | HSM2-CRM1PTM1-CRM1CGL3 | 6-18 | 15.775 | 120-180 | 171 | 36-55 | 45.3 | 30-50 | 40.1 | N |  | Pass | OK | Ok | U/W.4MM Overwidth obsd..Unskin pass Edges of L2 on both s/f at both edges to 5-6mm cont obsd In f/c.SPM Band of L2/3 on both s/f at both sides to 130-160mm cont obsd in f/c.Ok as per PDQC.Nozzle line of L2 on top s/f at c/w cont obsd in f/c. Dross spots & patches of L2/3 on both s/f at f/w h&t discont obsd in f/c.Flow mark of L2 on both s/f at f/w in f/c.Oiling Done | P1 |  |  |  | U/W.4MM Overwidth obsd..Unskin pass Edges of L2 on both s/f at both edges to 5-6mm cont obsd In f/c.SPM Band of L2/3 on both s/f at both sides to 130-160mm cont obsd in f/c.Ok as per PDQC.Nozzle line of L2 on top s/f at c/w cont obsd in f/c. Dross spots & patches of L2/3 on both s/f at f/w h&t discont obsd in f/c.Flow mark of L2 on both s/f at f/w in f/c.Oiling Done | CRM1CGL3 | N |  | 2023-12-05T09:37:47.000+0000 | 0.1308449 | S_GICW |  | N | A
738 | GI | 23C0KZ2000 | 23C0KZ0000 | 0.6 | 0.6 | 1435 | 1435 | ZAP221 | ZAP221 | 610 | Bombay Coated & Special Steels PVT. | Bombay Coated & Special Steels PVT. | SMS2CAS8-COND2-HSM2-CRM1PTM1-CRM1CGL2-CRM1APL8 | HSM2-CRM1PTM1-CRM1CGL3 | 6-18 | 11.19 | 120-180 | 171 | 36-55 | 45.3 | 30-50 | 40.1 | N |  | Pass | OK | Ok | U/W.4MM Overwidth obsd..Unskin pass Edges of L2 on both s/f at both edges to 5-6mm cont obsd In f/c.SPM Band of L2/3 on both s/f at both sides to 130-160mm cont obsd in f/c.Ok as per PDQC.Nozzle line of L2 on top s/f at c/w cont obsd in f/c. Dross spots & patches of L2/3 on both s/f at f/w h&t discont obsd in f/c.Flow mark of L2 on both s/f at f/w in f/c.Oiling Done | P1 |  |  |  | U/W.4MM Overwidth obsd..Unskin pass Edges of L2 on both s/f at both edges to 5-6mm cont obsd In f/c.SPM Band of L2/3 on both s/f at both sides to 130-160mm cont obsd in f/c.Ok as per PDQC.Nozzle line of L2 on top s/f at c/w cont obsd in f/c. Dross spots & patches of L2/3 on both s/f at f/w h&t discont obsd in f/c.Flow mark of L2 on both s/f at f/w in f/c.Oiling Done | CRM1CGL3 | N |  | 2023-12-05T07:29:17.000+0000 | 0.04180556 | S_GICW |  | N | A
739 | GI | 23C0KK0000 | 23C0KK0000 | 1 | 1 | 1500 | 1500 | ZEX110 | ZEX110 | 508 | Duferco S.A. | Duferco S.A. | SMS1CAS3-COND2-HSM2-CRM1PTM1-CRM1CGL2-CRM1APL8 | HSM2-CRM1PTM1-CRM1CGL2 | 16-28 | 23.56 | - | 331 | 22- | 32.4 |  |  | N |  | Fail | LOW COATING WEIGHT OBSVD 256 | Ok | shyning line of L2 at dr/s cont obsd in f/c.Dross patches and spots of L2 on both s/f at f/w H&T cont obsd in f/c.Flow mark of L2 on both s/f at f/w cont obsd in f/c. | P1 |  |  |  | Ok as per CGG, | CRM1CGL2 | N |  | 2023-12-07T08:49:17.000+0000 | 2.145116 | S_GICW |  | N | B
740 | GI | 23C0JD1000 | 23C0JD0000 | 0.6 | 0.6 | 1435 | 1435 | ZAP221 | ZAP221 | 610 | Bombay Coated & Special Steels PVT. | Bombay Coated & Special Steels PVT. | SMS2CAS8-COND2-HSM2-CRM1PTM1-CRM1CGL2-CRM1APL8 | HSM2-CRM1PTM1-CRM1CGL3 | 6-18 | 15.79 | 120-180 | 173 | 36-55 | 45.6 | 30-50 | 39.6 | N |  | Pass | OK | NotOk | 3MM Overwidth obsd. W/O SPM material from id to 5-6mtr.1MM Over Width obsd.Unskin pass Edges of L2 on both s/f at both edges to 5-6mm cont obsd In f/c.SPM Band of L2/3 on both s/f at both sides to 150-170mm cont obsd in f/c.Ok as per PDQC.Dross spots & patches of L2/3 on both s/f at f/w h&t discont obsd in f/c.Flow mark of L2 on both s/f at f/w in f/c.Oiling Done | RW | Without SPM/TLL | CRM1CGL3 | SPCLCRS1 | Salavge ID 10mtr at SPCL, 3MM Overwidth obsd. W/O SPM material from id to 5-6mtr.1MM Over Width obsd.Unskin pass Edges of L2 on both s/f at both edges to 5-6mm cont obsd In f/c.SPM Band of L2/3 on both s/f at both sides to 150-170mm cont obsd in f/c.Ok as per PDQC.Dross spots & patches of L2/3 on both s/f at f/w h&t discont obsd in f/c.Flow mark of L2 on both s/f at f/w in f/c.Oiling Done | CRM1CGL3 | N |  | 2023-12-06T11:58:07.000+0000 | 1.404132 | S_GICW |  | N | A
741 | GI | 23C0JD2000 | 23C0JD0000 | 0.6 | 0.6 | 1435 | 1435 | ZAP221 | ZAP221 | 610 | Bombay Coated & Special Steels PVT. | Bombay Coated & Special Steels PVT. | SMS2CAS8-COND2-HSM2-CRM1PTM1-CRM1CGL2-CRM1APL8 | HSM2-CRM1PTM1-CRM1CGL3 | 6-18 | 10.23 | 120-180 | 173 | 36-55 | 45.5 | 30-50 | 39.5 | N |  | Pass | K | Ok | U/W.3MM Overwidth obsd.1MM Over Width obsd.Unskin pass Edges of L2 on both s/f at both edges to 5-6mm cont obsd In f/c.SPM Band of L2/3 on both s/f at both sides to 130-160mm cont obsd in f/c.Ok as per PDQC.Nozzle line of L2 on top s/f at c/w cont obsd in f/c. Dross spots & patches of L2/3 on both s/f at f/w h&t discont obsd in f/c.Flow mark of L2 on both s/f at f/w in f/c.Oiling Done | P1 |  |  |  | U/W.3MM Overwidth obsd.1MM Over Width obsd.Unskin pass Edges of L2 on both s/f at both edges to 5-6mm cont obsd In f/c.SPM Band of L2/3 on both s/f at both sides to 130-160mm cont obsd in f/c.Ok as per PDQC.Nozzle line of L2 on top s/f at c/w cont obsd in f/c. Dross spots & patches of L2/3 on both s/f at f/w h&t discont obsd in f/c.Flow mark of L2 on both s/f at f/w in f/c.Oiling Done | CRM1CGL3 | N |  | 2023-12-05T08:12:12.000+0000 | 0.2222106 | S_GICW |  | N | A
742 | PPGL | 23B52X1000 | 23B52X0000 | 0.5 | 0.5 | 1440 | 1440 | LID955 | LID955 | 508 | JSW MTS ACCIL | JSW MTS ACCIL | SMS1CAS3-COND2-HSM2-CRM1PTM1-CRM1CGL2-CRM1CCL1-CRM1APL9 | HSM2-CRM1PTM1-CRM1CGL2-CRM1CCL1 | 5-7 | 6.474 | 550-700 | 660 |  |  | 80-98 | 98 | Y | CB |  | ok | Ok | Pin type uncoated of L3 on bott s/f at both edge to 200mm cont obsd in f/c ( due to Pock mark from input )Fold mark of L3 on top s/f at c/w cont obsd in f/c.Width Band of L2 on both s/f at both edge to 80mm cont obsd in f/c.Roll Damage Mark(1 Spot) of L2 on bott s/f Cont obsd in f/c Dross Spots of L3 on top s/f in c/w cont obsd in f/c,Roll Grinding Mark of L3 on bott s/f at f/w cont obsd in f/c. Liner Marking Found ok as SO Indradhanush Az70 (ISI) 15965 BIS Approved OK KARTHIK | P1 |  |  |  | autoClrRemarks | CRM1CCL1 | N |  | 2023-12-23T20:58:18.000+0000 | 0.02671296 | S_PPGLCW |  | N | C
743 | PPGL | 23B52X2000 | 23B52X0000 | 0.5 | 0.5 | 1440 | 1440 | LID955 | LID955 | 508 | JSW MTS ACCIL | JSW MTS ACCIL | SMS1CAS3-COND2-HSM2-CRM1PTM1-CRM1CGL2-CRM1CCL1-CRM1APL9 | HSM2-CRM1PTM1-CRM1CGL2-CRM1CCL1 | 5-7 | 6.477 | 550-700 | 660 |  |  | 80-98 | 98 | Y | CB |  | ok | Ok | Pin type uncoated of L3 on bott s/f at both edge to 200mm cont obsd in f/c ( due to Pock mark from input )Fold mark of L3 on top s/f at c/w cont obsd in f/c.Width Band of L2 on both s/f at both edge to 80mm cont obsd in f/c.Roll Damage Mark(1 Spot) of L2 on bott s/f Cont obsd in f/c Dross Spots of L3 on top s/f in c/w cont obsd in f/c,Roll Grinding Mark of L3 on bott s/f at f/w cont obsd in f/c. Liner Marking Found ok as SO Indradhanush Az70 (ISI) 15965 BIS Approved OK KARTHIK | P1 |  |  |  | autoClrRemarks | CRM1CCL1 | N |  | 2023-12-23T20:58:13.000+0000 | 0.02542824 | S_PPGLCW |  | N | C
744 | PPGL | 23B52X3000 | 23B52X0000 | 0.5 | 0.5 | 1440 | 1440 | LID955 | LID955 | 508 | JSW MTS ACCIL | JSW MTS ACCIL | SMS1CAS3-COND2-HSM2-CRM1PTM1-CRM1CGL2-CRM1CCL1-CRM1APL9 | HSM2-CRM1PTM1-CRM1CGL2-CRM1CCL1 | 5-7 | 6.474 | 550-700 | 660 |  |  | 80-98 | 98 | Y | CB |  | ok | Ok | Pin type uncoated of L3 on bott s/f at both edge to 200mm cont obsd in f/c ( due to Pock mark from input )Fold mark of L3 on top s/f at c/w cont obsd in f/c.Width Band of L2 on both s/f at both edge to 80mm cont obsd in f/c.Roll Damage Mark(1 Spot) of L2 on bott s/f Cont obsd in f/c Dross Spots of L3 on top s/f in c/w cont obsd in f/c,Roll Grinding Mark of L3 on bott s/f at f/w cont obsd in f/c. Liner Marking Found ok as SO Indradhanush Az70 (ISI) 15965 BIS Approved OK KARTHIK | P1 |  |  |  | autoClrRemarks | CRM1CCL1 | N |  | 2023-12-23T20:58:25.000+0000 | 0.02445602 | S_PPGLCW |  | N | C
745 | PPGL | 23B52X4000 | 23B52X0000 | 0.5 | 0.5 | 1440 | 1440 | LID955 | LID955 | 508 | JSW MTS ACCIL | JSW MTS ACCIL | SMS1CAS3-COND2-HSM2-CRM1PTM1-CRM1CGL2-CRM1CCL1-CRM1APL9 | HSM2-CRM1PTM1-CRM1CGL2-CRM1CCL1 | 5-7 | 6.22 | 550-700 | 660 |  |  | 80-98 | 98 | Y | CB |  | ok | Ok | Pin type uncoated of L3 on bott s/f at both edge to 200mm cont obsd in f/c ( due to Pock mark from input )Fold mark of L3 on top s/f at c/w cont obsd in f/c.Width Band of L2 on both s/f at both edge to 80mm cont obsd in f/c.Roll Damage Mark(1 Spot) of L2 on bott s/f Cont obsd in f/c Dross Spots of L3 on top s/f in c/w cont obsd in f/c,Roll Grinding Mark of L3 on bott s/f at f/w cont obsd in f/c. Liner Marking Found ok as SO Indradhanush Az70 (ISI) 15965 BIS Approved OK KARTHIK | P1 |  |  |  | autoClrRemarks | CRM1CCL1 | N |  | 2023-12-23T20:58:01.000+0000 | 0.0230787 | S_PPGLCW |  | N | C
746 | PPGL | 23B52Z1000 | 23B52Z0000 | 0.5 | 0.5 | 1440 | 1440 | LID955 | LID955 | 508 | JSW MTS ACCIL | JSW MTS ACCIL | SMS1CAS3-COND2-HSM2-CRM1PTM1-CRM1CGL2-CRM1CCL1-CRM1APL9 | HSM2-CRM1PTM1-CRM1CGL2-CRM1CCL1 | 5-7 | 6.93 | 550-700 | 670 |  |  | 80-98 | 97.9 | Y | CB | Pass | OK | Ok | Dross spots of L3 on both s/f H&T discont obsd in f/c,strech mark of L3 on both s/f H&T discont obsd in f/c, high delta E obsd on top s/f 2.4 but shade visually ok with main master sample,pickup roll mark of L3 on bottom s/f at opr/s int obsd in f/c,water mark and liner marking found ok as per TDC indradhanush AZ70 ISI 15965 BIS Approved OK Rajiv | P1 |  |  |  | K | CRM1CCL1 | N |  | 2023-12-15T15:31:50.000+0000 | 0.5330671 | S_PPGLCW |  | N | A
747 | PPGL | 23B52Z2000 | 23B52Z0000 | 0.5 | 0.5 | 1440 | 1440 | LID955 | LID955 | 508 | JSW MTS ACCIL | JSW MTS ACCIL | SMS1CAS3-COND2-HSM2-CRM1PTM1-CRM1CGL2-CRM1CCL1-CRM1APL9 | HSM2-CRM1PTM1-CRM1CGL2-CRM1CCL1 | 5-7 | 6.93 | 550-700 | 670 |  |  | 80-98 | 97.9 | Y | CB | Pass | OK | Ok | Dross spots of L3 on both s/f H&T discont obsd in f/c,strech mark of L3 on both s/f H&T discont obsd in f/c, high delta E obsd on top s/f 2.4 but shade visually ok with main master sample,pickup roll mark of L3 on bottom s/f at opr/s int obsd in f/c,water mark and liner marking found ok as per TDC indradhanush AZ70 ISI 15965 BIS Approved OK Rajiv | P1 |  |  |  | K | CRM1CCL1 | N |  | 2023-12-15T15:31:36.000+0000 | 0.5319444 | S_PPGLCW |  | N | A
748 | PPGL | 23B52Z3000 | 23B52Z0000 | 0.5 | 0.5 | 1440 | 1440 | LID955 | LID955 | 508 | JSW MTS ACCIL | JSW MTS ACCIL | SMS1CAS3-COND2-HSM2-CRM1PTM1-CRM1CGL2-CRM1CCL1-CRM1APL9 | HSM2-CRM1PTM1-CRM1CGL2-CRM1CCL1 | 5-7 | 6.939 | 550-700 | 670 |  |  | 80-98 | 97.9 | Y | CB | Pass | OK | Ok | Dross spots of L3 on both s/f H&T discont obsd in f/c,strech mark of L3 on both s/f H&T discont obsd in f/c, high delta E obsd on top s/f 2.4 but shade visually ok with main master sample,pickup roll mark of L3 on bottom s/f at opr/s int obsd in f/c,water mark and liner marking found ok as per TDC indradhanush AZ70 ISI 15965 BIS Approved OK Mohit | P1 |  |  |  | K | CRM1CCL1 | N |  | 2023-12-15T15:31:23.000+0000 | 0.5308681 | S_PPGLCW |  | N | A
749 | PPGL | 23B52Z4000 | 23B52Z0000 | 0.5 | 0.5 | 1440 | 1440 | LID955 | LID955 | 508 | JSW MTS ACCIL | JSW MTS ACCIL | SMS1CAS3-COND2-HSM2-CRM1PTM1-CRM1CGL2-CRM1CCL1-CRM1APL9 | HSM2-CRM1PTM1-CRM1CGL2-CRM1CCL1 | 5-7 | 6.995 | 550-700 | 670 |  |  | 80-98 | 97.9 | Y | CB | Pass | OK | Ok | Dross spots of L3 on both s/f H&T discont obsd in f/c,strech mark of L3 on both s/f H&T discont obsd in f/c, high delta E obsd on top s/f 2.4 but shade visually ok with main master sample,pickup roll mark of L3 on bottom s/f at opr/s int obsd in f/c,water mark and liner marking found ok as per TDC indradhanush AZ70 ISI 15965 BIS Approved spr OK Mohit | P1 |  |  |  | K | CRM1CCL1 | N |  | 2023-12-15T15:32:42.000+0000 | 0.4392245 | S_PPGLCW |  | N | A
750 | PPGL | 23B52W1000 | 23B52W0000 | 0.5 | 0.5 | 1440 | 1440 | LFH955 | CH_S1 | 508 | JSW - MTS | NCO | SMS1CAS3-COND2-HSM2-CRM1PTM1-CRM1CGL2-CRM1CCL1-CRM1APL9 | HSM2-CRM1PTM1-CRM1CGL2-CRM1CCL1 | 3-5 | 4.769 | 550-700 | 654 |  |  | - | 95 | N | CB | Pass | OK | NotOk | TDC LFH955.Chromatic patches of L4 feelable on bottom s/f cont obsd in d/s to c/w H&T in f/c.Black patches of L4 on bot s/f at o/s cont obsd in f/c.Dross spots of L2 on both s/f at H/T discont obsd in f/c .Stretch mark of L2 on both s/f at f/w cont obsd in f/c. NOT OK NISHMITHA/MOHIT | N2 | Chrome patches | CRM1CCL1 |  | CH_S1 TDC LFH955.Chromatic patches of L4 feelable on bottom s/f cont obsd in d/s to c/w H&T in f/c.Black patches of L4 on bot s/f at o/s cont obsd in f/c.Dross spots of L2 on both s/f at H/T discont obsd in f/c .Stretch mark of L2 on both s/f at f/w cont obsd in f/c. | CRM1CCL1 | Y | Plan Deviation | 2023-12-15T10:51:55.000+0000 | 0.7181713 | S_PPGLCW |  | N | C
751 | PPGL | 23B52W2000 | 23B52W0000 | 0.5 | 0.5 | 1440 | 1440 | LFH955 | CH_S1 | 508 | JSW - MTS | NCO | SMS1CAS3-COND2-HSM2-CRM1PTM1-CRM1CGL2-CRM1CCL1-CRM1APL9 | HSM2-CRM1PTM1-CRM1CGL2-CRM1CCL1 | 3-5 | 4.824 | 550-700 | 654 |  |  | - | 95 | N | CB | Pass | OK | NotOk | TDC LFH955.Chromatic patches of L4 feelable on bottom s/f cont obsd in d/s to c/w H&T in f/c.Black patches of L4 on bot s/f at o/s cont obsd in f/c.Dross spots of L2 on both s/f at H/T discont obsd in f/c .Stretch mark of L2 on both s/f at f/w cont obsd in f/c. NOT OK NISHMITHA/MOHIT | N2 | Chrome patches | CRM1CCL1 |  | CH_S1 TDC LFH955.Chromatic patches of L4 feelable on bottom s/f cont obsd in d/s to c/w H&T in f/c.Black patches of L4 on bot s/f at o/s cont obsd in f/c.Dross spots of L2 on both s/f at H/T discont obsd in f/c .Stretch mark of L2 on both s/f at f/w cont obsd in f/c. | CRM1CCL1 | Y | Plan Deviation | 2023-12-15T10:53:31.000+0000 | 0.7172106 | S_PPGLCW |  | N | C
752 | PPGL | 23B52W3000 | 23B52W0000 | 0.5 | 0.5 | 1440 | 1440 | LFH955 | CH_S1 | 508 | JSW - MTS | NCO | SMS1CAS3-COND2-HSM2-CRM1PTM1-CRM1CGL2-CRM1CCL1-CRM1APL9 | HSM2-CRM1PTM1-CRM1CGL2-CRM1CCL1 | 3-5 | 4.929 | 550-700 | 654 |  |  | - | 95 | N | CB | Pass | ok | NotOk | TDC LFH955.Chromatic patches of L4 feelable on bottom s/f cont obsd in d/s to c/w H&T in f/c.Black patches of L4 on bot s/f at o/s cont obsd in f/c.Dross spots of L2 on both s/f at H/T discont obsd in f/c .Stretch mark of L2 on both s/f at f/w cont obsd in f/c. NOT OK NISHMITHA/MOHIT | N2 | Chrome patches | CRM1CGL2 |  | CH_S1 TDC LFH955.Chromatic patches of L4 feelable on bottom s/f cont obsd in d/s to c/w H&T in f/c.Black patches of L4 on bot s/f at o/s cont obsd in f/c.Dross spots of L2 on both s/f at H/T discont obsd in f/c .Stretch mark of L2 on both s/f at f/w cont obsd in f/c. | CRM1CCL1 | Y | Plan Deviation | 2023-12-15T17:50:20.000+0000 | 1.004861 | S_PPGLCW |  | N | C
753 | PPGL | 23B52W4000 | 23B52W0000 | 0.5 | 0.5 | 1440 | 1440 | LFH955 | CH_S1 | 508 | JSW - MTS | NCO | SMS1CAS3-COND2-HSM2-CRM1PTM1-CRM1CGL2-CRM1CCL1-CRM1APL9 | HSM2-CRM1PTM1-CRM1CGL2-CRM1CCL1 | 3-5 | 4.924 | 550-700 | 654 |  |  | - | 95 | N | CB | Pass | OK | NotOk | TDC LFH955.Chromatic patches of L4 feelable on bottom s/f cont obsd in d/s to c/w H&T in f/c.Black patches of L4 on bot s/f at o/s cont obsd in f/c.Dross spots of L2 on both s/f at H/T discont obsd in f/c .Stretch mark of L2 on both s/f at f/w cont obsd in f/c. NOT OK NISHMITHA/MOHIT | N2 | Chrome patches | CRM1CCL1 |  | CH_S1 TDC LFH955.Edge uncoated of L4 on bot s/f in o/s obsd from ID 290 MTR due to Edge waviness (I/P)after that found ok.Chromatic patches of L4 feelable on bottom s/f cont obsd in d/s to c/w H&T in f/c.Black patches of L4 on bot s/f at o/s cont obsd in f/c.Dross spots of L2 on both s/f at H/T discont obsd in f/c .Stretch mark of L2 on both s/f at f/w cont obsd in f/c. | CRM1CCL1 | Y | Plan Deviation | 2023-12-15T10:54:20.000+0000 | 0.7149537 | S_PPGLCW |  | N | C
754 | PPGL | 23B52W5000 | 23B52W0000 | 0.5 | 0.5 | 1440 | 1440 | LFH955 | CH_S1 | 508 | JSW - MTS | NCO | SMS1CAS3-COND2-HSM2-CRM1PTM1-CRM1CGL2-CRM1CCL1-CRM1APL9 | HSM2-CRM1PTM1-CRM1CGL2-CRM1CCL1 | 3-5 | 4.939 | 550-700 | 654 |  |  | - | 95 | N | CB | Pass | OK | NotOk | TDC LFH955.Chromatic patches of L4 feelable on bottom s/f cont obsd in d/s to c/w H&T in f/c.Black patches of L4 on bot s/f at o/s cont obsd in f/c.Dross spots of L2 on both s/f at H/T discont obsd in f/c .Stretch mark of L2 on both s/f at f/w cont obsd in f/c. SPR NOT OK NISHMITHA/MOHIT | N2 | Chrome patches | CRM1CCL1 |  | CH_S1 TDC LFH955.Chromatic patches of L4 feelable on bottom s/f cont obsd in d/s to c/w H&T in f/c.Black patches of L4 on bot s/f at o/s cont obsd in f/c.Dross spots of L2 on both s/f at H/T discont obsd in f/c .Stretch mark of L2 on both s/f at f/w cont obsd in f/c. SPR | CRM1CCL1 | Y | Plan Deviation | 2023-12-15T10:55:08.000+0000 | 0.7116782 | S_PPGLCW |  | N | C
755 | PPGL | 23B56A1000 | 23B56A0000 | 0.5 | 0.5 | 1440 | 1440 | LFH955 | CH_S1 | 508 | JSW - MTS | NCO | SMS1CAS3-COND2-HSM2-CRM1PTM1-CRM1CGL2-CRM1CCL1-CRM1APL9 | HSM2-CRM1PTM1-CRM1CGL2-CRM1CCL1 | 3-5 | 4.109 | 550-700 | 637 |  |  | - | 95 | N | CB | Pass | OK | NotOk | TDC LFH955. Bot shade variations obsd (sample preserved)DFT 4 microns..Dross lines and patches of L3 on BOT s/f H& discont obsd in f/c. Stretch mark of L2 on both s/f f/w H&T cont in f/c. NOT OK NISHMITHA/MOHIT | N2 | DFT Variation | CRM1CCL1 |  | CH_S1 TDC LFH955. Bot shade variations obsd (sample preserved)DFT 4 microns..Dross lines and patches of L3 on BOT s/f H& discont obsd in f/c. Stretch mark of L2 on both s/f f/w H&T cont in f/c. | CRM1CCL1 | Y | Plan Deviation | 2023-12-15T10:56:16.000+0000 | 0.711169 | S_PPGLCW |  | N | C
756 | PPGL | 23B56A2000 | 23B56A0000 | 0.5 | 0.5 | 1440 | 1440 | LFH955 | CH_S1 | 508 | JSW - MTS | NCO | SMS1CAS3-COND2-HSM2-CRM1PTM1-CRM1CGL2-CRM1CCL1-CRM1APL9 | HSM2-CRM1PTM1-CRM1CGL2-CRM1CCL1 | 3-5 | 4.12 | 550-700 | 637 |  |  | - | 95 | N | CB | Pass | OK | NotOk | TDC LFH955. Bot shade variations obsd (sample preserved)DFT 4 microns..Dross lines and patches of L3 on BOT s/f H& discont obsd in f/c. Stretch mark of L2 on both s/f f/w H&T cont in f/c. NOT OK NISHMITHA/MOHIT | N2 | DFT Variation | CRM1CCL1 |  | CH_S1 TDC LFH955. Bot shade variations obsd (sample preserved)DFT 4 microns..Dross lines and patches of L3 on BOT s/f H& discont obsd in f/c. Stretch mark of L2 on both s/f f/w H&T cont in f/c. | CRM1CCL1 | Y | Plan Deviation | 2023-12-15T10:57:49.000+0000 | 0.7096296 | S_PPGLCW |  | N | C
757 | PPGL | 23B56A3000 | 23B56A0000 | 0.5 | 0.5 | 1440 | 1440 | LFH955 | CH_S1 | 508 | JSW - MTS | NCO | SMS1CAS3-COND2-HSM2-CRM1PTM1-CRM1CGL2-CRM1CCL1-CRM1APL9 | HSM2-CRM1PTM1-CRM1CGL2-CRM1CCL1 | 3-5 | 4.11 | 550-700 | 637 |  |  | - | 95 | N | CB | Pass | OK | NotOk | TDC LFH955. Bot shade variations obsd (sample preserved)DFT 4 microns..Dross lines and patches of L3 on BOT s/f H& discont obsd in f/c. Stretch mark of L2 on both s/f f/w H&T cont in f/c. NOT OK NISHMITHA/MOHIT | N2 | DFT Variation | CRM1CCL1 |  | CH_S1 TDC LFH955. Bot shade variations obsd (sample preserved)DFT 4 microns..Dross lines and patches of L3 on BOT s/f H& discont obsd in f/c. Stretch mark of L2 on both s/f f/w H&T cont in f/c. | CRM1CCL1 | Y | Plan Deviation | 2023-12-15T10:57:01.000+0000 | 0.7065162 | S_PPGLCW |  | N | C
758 | PPGL | 23B56A4000 | 23B56A0000 | 0.5 | 0.5 | 1440 | 1440 | LFH955 | CH_S1 | 508 | JSW - MTS | NCO | SMS1CAS3-COND2-HSM2-CRM1PTM1-CRM1CGL2-CRM1CCL1-CRM1APL9 | HSM2-CRM1PTM1-CRM1CGL2-CRM1CCL1 | 3-5 | 4.105 | 550-700 | 637 |  |  | - | 95 | N | CB | Pass | OK | NotOk | TDC LFH955. Bot shade variations obsd (sample preserved)DFT 4 microns..Dross lines and patches of L3 on BOT s/f H& discont obsd in f/c. Stretch mark of L2 on both s/f f/w H&T cont in f/c. NOT OK NISHMITHA/MOHIT | N2 | DFT Variation | CRM1CCL1 |  | CH_S1 TDC LFH955. Bot shade variations obsd (sample preserved)DFT 4 microns..Dross lines and patches of L3 on BOT s/f H& discont obsd in f/c. Stretch mark of L2 on both s/f f/w H&T cont in f/c. | CRM1CCL1 | Y | Plan Deviation | 2023-12-15T10:59:28.000+0000 | 0.7065509 | S_PPGLCW |  | N | C
759 | PPGL | 23B56A5000 | 23B56A0000 | 0.5 | 0.5 | 1440 | 1440 | LFH955 | CH_S1 | 508 | JSW - MTS | NCO | SMS1CAS3-COND2-HSM2-CRM1PTM1-CRM1CGL2-CRM1CCL1-CRM1APL9 | HSM2-CRM1PTM1-CRM1CGL2-CRM1CCL1 | 3-5 | 4.255 | 550-700 | 637 |  |  | - | 95 | N | CB | Pass | OK | NotOk | Processed With out liner marking as per TDC LFH955 .Shade variation of L4 on bottom s/f at f/w cont obsd in f/c due low coating .Roll grainding mark of L3 on bottom s/f at f/w cont obsd in f/c .Dross spots of L3 on both s/f at H/T discont obsd in f/c .Stretch mark of L2 on both s/f f/w H&T cont in f/c NOT OK Manju | N2 | Shade Variation | CRM1CCL1 |  | CH_S1 Processed With out liner marking as per TDC LFH955 .Shade variation of L4 on bottom s/f at f/w cont obsd in f/c due low coating .Roll grainding mark of L3 on bottom s/f at f/w cont obsd in f/c .Dross spots of L3 on both s/f at H/T discont obsd in f/c .Stretch mark of L2 on both s/f f/w H&T cont in f/c | CRM1CCL1 | Y | Plan Deviation | 2023-12-15T11:00:24.000+0000 | 0.7061921 | S_PPGLCW |  | N | C
760 | PPGL | 23B56A6000 | 23B56A0000 | 0.5 | 0.5 | 1440 | 1440 | LFH955 | CH_S1 | 508 | JSW - MTS | NCO | SMS1CAS3-COND2-HSM2-CRM1PTM1-CRM1CGL2-CRM1CCL1-CRM1APL9 | HSM2-CRM1PTM1-CRM1CGL2-CRM1CCL1 | 3-5 | 4.061 | 550-700 | 637 |  |  | - | 95 | N | CB | Pass | OK | NotOk | Processed With out liner marking as per TDC LFH955 .Shade variation of L4 on bottom s/f at f/w cont obsd in f/c due low coating .Roll grainding mark of L3 on bottom s/f at f/w cont obsd in f/c .Dross spots of L3 on both s/f at H/T discont obsd in f/c .Stretch mark of L2 on both s/f f/w H&T cont in f/c SPR NOT OK Manju | N2 | Shade Variation | CRM1CCL1 |  | CH_S1 Processed With out liner marking as per TDC LFH955 .Shade variation of L4 on bottom s/f at f/w cont obsd in f/c due low coating .Roll grainding mark of L3 on bottom s/f at f/w cont obsd in f/c .Dross spots of L3 on both s/f at H/T discont obsd in f/c .Stretch mark of L2 on both s/f f/w H&T cont in f/c SPR | CRM1CCL1 | Y | Plan Deviation | 2023-12-15T11:01:14.000+0000 | 0.5677546 | S_PPGLCW |  | N | C
761 | PPGL | 23B55X1000 | 23B55X0000 | 0.5 | 0.5 | 1440 | 1440 | LID955 | CH_S2B | 508 | JSW MTS ACCIL | NCO | SMS1CAS3-COND2-HSM2-CRM1PTM1-CRM1CGL2-CRM1CCL1-CRM1APL9 | HSM2-CRM1PTM1-CRM1CGL2-CRM1CCL1 | 5-7 | 6.164 | 550-700 | 680 |  |  | - | 98 | Y | CB | Pass | ok | NotOk | Liner marking found ok Indradhanush AZ 70 (ISI) 15965 BIS Approved .Blisters of L5 on bottom s/f at f/w cont obsd in f/c sample has been collected .Dross spots of L3 on both s/f at H/T discont obsd in f/c .Shade variation of L3 on bottom s/f at f/w cont obsd in f/c due low coating .Pickup Roll mark of L3 on bottom s/f at o/s to 350 mm cont obsd in f/c approx 1.5 mtr pitch .Stretch mark of L2 on both s/f f/w H&T cont in f/c NOT OK Manju | N2 | Black Lines | CRM1CGL2 |  | CH_S2B Liner marking found ok Indradhanush AZ 70 (ISI) 15965 BIS Approved .Blisters of L5 on bottom s/f at f/w cont obsd in f/c sample has been collected .Dross spots of L3 on both s/f at H/T discont obsd in f/c .Shade variation of L3 on bottom s/f at f/w cont obsd in f/c due low coating .Pickup Roll mark of L3 on bottom s/f at o/s to 350 mm cont obsd in f/c approx 1.5 mtr pitch .Stretch mark of L2 on both s/f f/w H&T cont in f/c | CRM1CCL1 | Y | Plan Deviation | 2023-12-15T18:04:11.000+0000 | 0.8234954 | S_PPGLCW |  | N | A
762 | PPGL | 23B55X2000 | 23B55X0000 | 0.5 | 0.5 | 1440 | 1440 | LID955 | LID955 | 508 | JSW MTS ACCIL | JSW MTS ACCIL | SMS1CAS3-COND2-HSM2-CRM1PTM1-CRM1CGL2-CRM1CCL1-CRM1APL9 | HSM2-CRM1PTM1-CRM1CGL2-CRM1CCL1 | 5-7 | 6.155 | 550-700 | 680 |  |  | 80-98 | 98 | Y | CB |  | ok | Ok | Liner marking found ok Indradhanush AZ 70 (ISI) 15965 BIS Approved .Blisters of L4 on bottom s/f at f/w cont obsd in ID 80 Mtr after that L2 in f/c .Dross spots of L3 on both s/f at H/T discont obsd in f/c .Shade variation of L3 on bottom s/f at f/w cont obsd in f/c due low coating .Pickup Roll mark of L3 on bottom s/f at o/s to 350 mm cont obsd in f/c approx 1.5 mtr pitch .Stretch mark of L2 on both s/f f/w H&T cont in f/c OK Manju | P1 |  |  |  | autoClrRemarks | CRM1CCL1 | N |  | 2023-12-15T15:44:58.000+0000 | 0.7258565 | S_PPGLCW |  | N | A
763 | PPGL | 23B55X3000 | 23B55X0000 | 0.5 | 0.5 | 1440 | 1440 | LID955 | LID955 | 508 | JSW MTS ACCIL | JSW MTS ACCIL | SMS1CAS3-COND2-HSM2-CRM1PTM1-CRM1CGL2-CRM1CCL1-CRM1APL9 | HSM2-CRM1PTM1-CRM1CGL2-CRM1CCL1 | 5-7 | 6.159 | 550-700 | 680 |  |  | 80-98 | 98 | Y | CB |  | ok | Ok | Liner marking found ok Indradhanush AZ 70 (ISI) 15965 BIS Approved Delta ve obsd high oin bot s/f 3.2 ..Dross spots of L3 on both s/f at H/T discont obsd in f/c .Shade variation of L3 on bottom s/f at f/w cont obsd in f/c due low coating .Pickup Roll mark of L3 on bottom s/f at o/s to 350 mm cont obsd in f/c approx 1.5 mtr pitch .Stretch mark of L2 on both s/f f/w H&T cont in f/c OK Nizam | P1 |  |  |  | autoClrRemarks | CRM1CCL1 | N |  | 2023-12-15T14:36:27.000+0000 | 0.6770023 | S_PPGLCW |  | N | A
764 | PPGL | 23B55X4000 | 23B55X0000 | 0.5 | 0.5 | 1440 | 1440 | LID955 | LID955 | 508 | JSW MTS ACCIL | JSW MTS ACCIL | SMS1CAS3-COND2-HSM2-CRM1PTM1-CRM1CGL2-CRM1CCL1-CRM1APL9 | HSM2-CRM1PTM1-CRM1CGL2-CRM1CCL1 | 5-7 | 6.395 | 550-700 | 680 |  |  | 80-98 | 98 | Y | CB |  | ok | Ok | Liner marking found ok Indradhanush AZ 70 (ISI) 15965 BIS Approved Delta ve obsd high oin bot s/f 3.2 ..Dross spots of L3 on both s/f at H/T discont obsd in f/c .Shade variation of L3 on bottom s/f at f/w cont obsd in f/c due low coating .Pickup Roll mark of L3 on bottom s/f at o/s to 350 mm cont obsd in f/c approx 1.5 mtr pitch .Stretch mark of L2 on both s/f f/w H&T cont in f/c OK Nizam | P1 |  |  |  | autoClrRemarks | CRM1CCL1 | N |  | 2023-12-15T15:45:59.000+0000 | 0.7246296 | S_PPGLCW |  | N | A
765 | PPGL | 23B53U1000 | 23B53U0000 | 0.5 | 0.5 | 1440 | 1440 | LFH955 | CH_S1 | 508 | JSW - MTS | NCO | SMS1CAS3-COND2-HSM2-CRM1PTM1-CRM1CGL2-CRM1CCL1-CRM1APL9 | HSM2-CRM1PTM1-CRM1CGL2-CRM1CCL1 | 3-5 | 4.254 | 550-700 | 680 |  |  | - | 95 | N | CB | Pass | OK | NotOk | Processed With out liner marking as per TDC LFH955 .Dross spots of L3 on both s/f at H/T discont obsd in f/c .Shade variation of L3 on bottom s/f at f/w cont obsd in f/c due low coating .Roll grainding mark of L3 on bottom s/f at f/w cont obsd in f/c .Stretch mark of L2 on both s/f f/w H&T cont in f/c NOT OK Manju | N2 | Shade Variation | CRM1CCL1 |  | CH_S1 Processed With out liner marking as per TDC LFH955 .Dross spots of L3 on both s/f at H/T discont obsd in f/c .Shade variation of L3 on bottom s/f at f/w cont obsd in f/c due low coating .Roll grainding mark of L3 on bottom s/f at f/w cont obsd in f/c .Stretch mark of L2 on both s/f f/w H&T cont in f/c | CRM1CCL1 | Y | Plan Deviation | 2023-12-15T11:02:01.000+0000 | 0.7062153 | S_PPGLCW | FN | N | C
766 | PPGL | 23B53U2000 | 23B53U0000 | 0.5 | 0.5 | 1440 | 1440 | LFH955 | CH_S1 | 508 | JSW - MTS | NCO | SMS1CAS3-COND2-HSM2-CRM1PTM1-CRM1CGL2-CRM1CCL1-CRM1APL9 | HSM2-CRM1PTM1-CRM1CGL2-CRM1CCL1 | 3-5 | 4.254 | 550-700 | 680 |  |  | - | 95 | N | CB | Pass | OK | NotOk | Processed With out liner marking as per TDC LFH955 .Dross spots of L3 on both s/f at H/T discont obsd in f/c .Shade variation of L3 on bottom s/f at f/w cont obsd in f/c due low coating .Roll grainding mark of L3 on bottom s/f at f/w cont obsd in f/c .Stretch mark of L2 on both s/f f/w H&T cont in f/c NOT OK Manju | N2 | Dross Patches | CRM1CCL1 |  | CH_S1 Processed With out liner marking as per TDC LFH955 .Dross spots of L3 on both s/f at H/T discont obsd in f/c .Shade variation of L3 on bottom s/f at f/w cont obsd in f/c due low coating .Roll grainding mark of L3 on bottom s/f at f/w cont obsd in f/c .Stretch mark of L2 on both s/f f/w H&T cont in f/c | CRM1CCL1 | Y | Plan Deviation | 2023-12-15T11:02:53.000+0000 | 0.7059259 | S_PPGLCW | FN | N | C
767 | PPGL | 23B53U3000 | 23B53U0000 | 0.5 | 0.5 | 1440 | 1440 | LFH955 | CH_S1 | 508 | JSW - MTS | NCO | SMS1CAS3-COND2-HSM2-CRM1PTM1-CRM1CGL2-CRM1CCL1-CRM1APL9 | HSM2-CRM1PTM1-CRM1CGL2-CRM1CCL1 | 3-5 | 4.259 | 550-700 | 680 |  |  | - | 95 | N | CB | Pass | OK | NotOk | Processed With out liner marking as per TDC LFH955 .Dross spots of L3 on both s/f at H/T discont obsd in f/c .Shade variation of L3 on bottom s/f at f/w cont obsd in f/c due low coating .Roll grainding mark of L3 on bottom s/f at f/w cont obsd in f/c .Stretch mark of L2 on both s/f f/w H&T cont in f/c NOT OK Manju | N2 | Dross Patches | CRM1CCL1 |  | CH_S1 Processed With out liner marking as per TDC LFH955 .Dross spots of L3 on both s/f at H/T discont obsd in f/c .Shade variation of L3 on bottom s/f at f/w cont obsd in f/c due low coating .Roll grainding mark of L3 on bottom s/f at f/w cont obsd in f/c .Stretch mark of L2 on both s/f f/w H&T cont in f/c | CRM1CCL1 | Y | Plan Deviation | 2023-12-15T11:03:52.000+0000 | 0.7056481 | S_PPGLCW | FN | N | C
768 | PPGL | 23B53U4000 | 23B53U0000 | 0.5 | 0.5 | 1440 | 1440 | LFH955 | CH_S1 | 508 | JSW - MTS | NCO | SMS1CAS3-COND2-HSM2-CRM1PTM1-CRM1CGL2-CRM1CCL1-CRM1APL9 | HSM2-CRM1PTM1-CRM1CGL2-CRM1CCL1 | 3-5 | 4.259 | 550-700 | 680 |  |  | - | 95 | N | CB | Pass | OK | NotOk | Processed With out liner marking as per TDC LFH955 .Dross spots of L3 on both s/f at H/T discont obsd in f/c .Shade variation of L3 on bottom s/f at f/w cont obsd in f/c due low coating .Roll grainding mark of L3 on bottom s/f at f/w cont obsd in f/c .Stretch mark of L2 on both s/f f/w H&T cont in f/c NOT OK Manju | N2 | Dross Patches | CRM1CCL1 |  | CH_S1 Processed With out liner marking as per TDC LFH955 .Dross spots of L3 on both s/f at H/T discont obsd in f/c .Shade variation of L3 on bottom s/f at f/w cont obsd in f/c due low coating .Roll grainding mark of L3 on bottom s/f at f/w cont obsd in f/c .Stretch mark of L2 on both s/f f/w H&T cont in f/c | CRM1CCL1 | Y | Plan Deviation | 2023-12-15T11:04:37.000+0000 | 0.6877199 | S_PPGLCW | FN | N | C
769 | PPGL | 23B53U5000 | 23B53U0000 | 0.5 | 0.5 | 1440 | 1440 | LFH955 | CH_S1 | 508 | JSW - MTS | NCO | SMS1CAS3-COND2-HSM2-CRM1PTM1-CRM1CGL2-CRM1CCL1-CRM1APL9 | HSM2-CRM1PTM1-CRM1CGL2-CRM1CCL1 | 3-5 | 4.059 | 550-700 | 680 |  |  |  |  | N | CB | Pass | OK | NotOk | Processed With out liner marking as per TDC LFH955 .Dross spots of L3 on both s/f at H/T discont obsd in f/c .Shade variation of L3 on bottom s/f at f/w cont obsd in f/c due low coating .Roll grainding mark of L3 on bottom s/f at f/w cont obsd in f/c .Stretch mark of L2 on both s/f f/w H&T cont in f/c NOT OK Manju | N2 | Dross Patches | CRM1CCL1 |  | CH_S1 Processed With out liner marking as per TDC LFH955 .Dross spots of L3 on both s/f at H/T discont obsd in f/c .Shade variation of L3 on bottom s/f at f/w cont obsd in f/c due low coating .Roll grainding mark of L3 on bottom s/f at f/w cont obsd in f/c .Stretch mark of L2 on both s/f f/w H&T cont in f/c | CRM1CCL1 | Y | Plan Deviation | 2023-12-15T11:05:19.000+0000 | 0.6874421 | S_PPGLCW | FN | N | C
770 | PPGL | 23B53U6000 | 23B53U0000 | 0.5 | 0.5 | 1440 | 1440 | LFH955 | CH_S1 | 508 | JSW - MTS | NCO | SMS1CAS3-COND2-HSM2-CRM1PTM1-CRM1CGL2-CRM1CCL1-CRM1APL9 | HSM2-CRM1PTM1-CRM1CGL2-CRM1CCL1 | 3-5 | 3.95 | 550-700 | 680 |  |  | - | 95 | N | CB | Pass | OK | NotOk | Processed With out liner marking as per TDC LFH955 .Dross spots of L3 on both s/f at H/T discont obsd in f/c .Shade variation of L3 on bottom s/f at f/w cont obsd in f/c due low coating .Roll grainding mark of L3 on bottom s/f at f/w cont obsd in f/c .Stretch mark of L2 on both s/f f/w H&T cont in f/c SPR NOT OK Manju | N2 | Dross Patches | CRM1CGL2 |  | CH_S1 Processed With out liner marking as per TDC LFH955 .Dross spots of L3 on both s/f at H/T discont obsd in f/c .Shade variation of L3 on bottom s/f at f/w cont obsd in f/c due low coating .Roll grainding mark of L3 on bottom s/f at f/w cont obsd in f/c .Stretch mark of L2 on both s/f f/w H&T cont in f/c SPR | CRM1CCL1 | Y | Plan Deviation | 2023-12-15T11:06:03.000+0000 | 0.6871065 | S_PPGLCW | FN | N | C
771 | PPGL | 23B57S1100 | 23B57S1000 | 0.5 | 0.5 | 1440 | 1440 | LFH955 | CH_S2A | 508 | JSW - MTS | NCO | SMS1CAS3-COND2-HSM2-CRM1PTM1-CRM1CGL2-CRM1CCL1-CRM1APL9 | HSM2-CRM1PTM1-CRM1CGL2-CRM1CCL1 | 3-5 | 3.085 | 550-700 | 663 |  |  | - | 95 | N | CB | Pass | OK | NotOk | Processed With out liner marking as per TDC LFH955 .Edge uncoated of L4 on bottom s/f at o/s to 15 mm cont obsd in ID 340 mtr .Edge waviness of L4 on both s/f at o/s cont obsd in ID 340 mtr 6-7 mm height .Dross spots of L3 on both s/f at H/T discont obsd in f/c .Shade variation of L3 on bottom s/f at f/w cont obsd in f/c due low coating .Roll grainding mark of L3 on bottom s/f at f/w cont obsd in f/c .Stretch mark of L2 on both s/f f/w H&T cont in f/c NOT OK Manju | N2 | Uncoated Spots | CRM1CCL1 |  | CH_S2A Processed With out liner marking as per TDC LFH955 .Edge uncoated of L4 on bottom s/f at o/s to 15 mm cont obsd in ID 340 mtr .Edge waviness of L4 on both s/f at o/s cont obsd in ID 340 mtr 6-7 mm height .Dross spots of L3 on both s/f at H/T discont obsd in f/c .Shade variation of L3 on bottom s/f at f/w cont obsd in f/c due low coating .Roll grainding mark of L3 on bottom s/f at f/w cont obsd in f/c .Stretch mark of L2 on both s/f f/w H&T cont in f/c | CRM1CCL1 | Y | Plan Deviation | 2023-12-15T11:26:21.000+0000 | 0.5837616 | S_PPGLCW |  | N | A
772 | PPGL | 23B57S1200 | 23B57S1000 | 0.5 | 0.5 | 1440 | 1440 | LFH955 | CH_S1 | 508 | JSW - MTS | NCO | SMS1CAS3-COND2-HSM2-CRM1PTM1-CRM1CGL2-CRM1CCL1-CRM1APL9 | HSM2-CRM1PTM1-CRM1CGL2-CRM1CCL1 | 3-5 | 3.305 | 550-700 | 663 |  |  | - | 95 | N | CB | Pass | OK | NotOk | Processed With out liner marking as per TDC LFH955 .Dross spots of L3 on both s/f at H/T discont obsd in f/c .Shade variation of L3 on bottom s/f at f/w cont obsd in f/c due low coating .Roll grainding mark of L3 on bottom s/f at f/w cont obsd in f/c .Stretch mark of L2 on both s/f f/w H&T cont in f/c SPR NOT OK Manju | N2 | Dross Patches | CRM1CGL2 |  | CH_S1 Processed With out liner marking as per TDC LFH955 .Dross spots of L3 on both s/f at H/T discont obsd in f/c .Shade variation of L3 on bottom s/f at f/w cont obsd in f/c due low coating .Roll grainding mark of L3 on bottom s/f at f/w cont obsd in f/c .Stretch mark of L2 on both s/f f/w H&T cont in f/c SPR | CRM1CCL1 | Y | Plan Deviation | 2023-12-15T17:46:57.000+0000 | 0.8469097 | S_PPGLCW |  | N | A
773 | PPGL | 23B57S2100 | 23B57S2000 | 0.5 | 0.5 | 1440 | 1440 | LFH955 | CH_S1 | 508 | JSW - MTS | NCO | SMS1CAS3-COND2-HSM2-CRM1PTM1-CRM1CGL2-CRM1CCL1-CRM1APL9 | HSM2-CRM1PTM1-CRM1CGL2-CRM1CCL1 | 3-5 | 3.441 | 550-700 | 663 |  |  | - | 95 | N | CB | Pass | OK | NotOk | Processed With out liner marking as per TDC LFH955 .Paint lums of L3 on bottom s/f at H/T Discont obsd ID 50 .Dross spots of L3 on both s/f at H/T discont obsd in f/c .Shade variation of L3 on bottom s/f at f/w cont obsd in f/c due low coating .Roll grainding mark of L3 on bottom s/f at f/w cont obsd in f/c .Stretch mark of L2 on both s/f f/w H&T cont in f/c NOT OK Manju | N2 | Dross Patches | CRM1CCL1 |  | CH_S1 Processed With out liner marking as per TDC LFH955 .Paint lums of L3 on bottom s/f at H/T Discont obsd ID 50 .Dross spots of L3 on both s/f at H/T discont obsd in f/c .Shade variation of L3 on bottom s/f at f/w cont obsd in f/c due low coating .Roll grainding mark of L3 on bottom s/f at f/w cont obsd in f/c .Stretch mark of L2 on both s/f f/w H&T cont in f/c | CRM1CCL1 | Y | Plan Deviation | 2023-12-15T11:07:26.000+0000 | 0.5635069 | S_PPGLCW |  | N | A
774 | PPGL | 23B57S2200 | 23B57S2000 | 0.5 | 0.5 | 1440 | 1440 | LFH955 | CH_S1 | 508 | JSW - MTS | NCO | SMS1CAS3-COND2-HSM2-CRM1PTM1-CRM1CGL2-CRM1CCL1-CRM1APL9 | HSM2-CRM1PTM1-CRM1CGL2-CRM1CCL1 | 3-5 | 3.435 | 550-700 | 663 |  |  | - | 95 | N | CB | Pass | OK | NotOk | Processed With out liner marking as per TDC LFH955 .Dross spots of L3 on both s/f at H/T discont obsd in f/c .Shade variation of L3 on bottom s/f at f/w cont obsd in f/c due low coating .Roll grainding mark of L3 on bottom s/f at f/w cont obsd in f/c .Stretch mark of L2 on both s/f f/w H&T cont in f/c NOT OK Manju | N2 | Dross Patches | CRM1CGL2 |  | CH_S1 Processed With out liner marking as per TDC LFH955 .Dross spots of L3 on both s/f at H/T discont obsd in f/c .Shade variation of L3 on bottom s/f at f/w cont obsd in f/c due low coating .Roll grainding mark of L3 on bottom s/f at f/w cont obsd in f/c .Stretch mark of L2 on both s/f f/w H&T cont in f/c | CRM1CCL1 | Y | Plan Deviation | 2023-12-15T17:49:10.000+0000 | 0.841331 | S_PPGLCW |  | N | A
775 | PPGL | 23B57S2300 | 23B57S2000 | 0.5 | 0.5 | 1440 | 1440 | LFH955 | CH_S1 | 508 | JSW - MTS | NCO | SMS1CAS3-COND2-HSM2-CRM1PTM1-CRM1CGL2-CRM1CCL1-CRM1APL9 | HSM2-CRM1PTM1-CRM1CGL2-CRM1CCL1 | 3-5 | 3.71 | 550-700 | 663 |  |  | - | 95 | N | CB | Pass | OK | NotOk | Processed With out liner marking as per TDC LFH955 .Huntting mark of L3 on both s/f at c/w cont obsd in ID 260 Mtr to 680 mtr .Dross spots of L3 on both s/f at H/T discont obsd in f/c .Shade variation of L3 on bottom s/f at f/w cont obsd in f/c due low coating .Roll grainding mark of L3 on bottom s/f at f/w cont obsd in f/c .Stretch mark of L2 on both s/f f/w H&T cont in f/c SPR NOT OK Manju | N2 | Dross Patches | CRM1CGL2 |  | CH_S1 Processed With out liner marking as per TDC LFH955 .Huntting mark of L3 on both s/f at c/w cont obsd in ID 260 Mtr to 680 mtr .Dross spots of L3 on both s/f at H/T discont obsd in f/c .Shade variation of L3 on bottom s/f at f/w cont obsd in f/c due low coating .Roll grainding mark of L3 on bottom s/f at f/w cont obsd in f/c .Stretch mark of L2 on both s/f f/w H&T cont in f/c SPR | CRM1CCL1 | Y | Plan Deviation | 2023-12-15T17:45:50.000+0000 | 0.8380556 | S_PPGLCW |  | N | A
776 | PPGL | 23B4TR1000 | 23B4TR0000 | 0.5 | 0.5 | 1220 | 1220 | LPR955 | LPR955 | 508 | JSW MTS PRAGATI PLUS | JSW MTS PRAGATI PLUS | SMS1CAS1-COND1-HSM1-CRM1PTM1-CRM1CGL2-CRM1CCL1-CRM1APL9 | HSM1-CRM1PTM1-CRM1CGL2-CRM1CCL1 | 3-5 | 3.862 | 550-700 | 696 |  |  | 80-95 | 95 | Y | CB |  | OK | Ok | Dross Patches of L3 on top s/f in c/w cont obsd in f/c Flow Mark of l3 on top s/f in c/w cont obsd in f/c Stretch Mark of L3 on top s/f in c/w cont obsd in f/c Liner Marking Found ok as SO Jsw Pragathi+ 0.47mM AZ70 (ISI) 15965 BIS Approved OK Nizam | P1 |  |  |  | autoClrRemarks | CRM1CCL1 | N |  | 2023-12-16T05:49:28.000+0000 | 0.3958333 | S_PPGLCW | FN | N | C
777 | PPGL | 23B4TR2000 | 23B4TR0000 | 0.5 | 0.5 | 1220 | 1220 | LPR955 | LPR955 | 508 | JSW MTS PRAGATI PLUS | JSW MTS PRAGATI PLUS | SMS1CAS1-COND1-HSM1-CRM1PTM1-CRM1CGL2-CRM1CCL1-CRM1APL9 | HSM1-CRM1PTM1-CRM1CGL2-CRM1CCL1 | 3-5 | 4.162 | 550-700 | 696 |  |  | 80-95 | 95 | Y | CB |  | OK | Ok | Dross Patches of L3 on top s/f in c/w cont obsd in f/c Flow Mark of l3 on top s/f in c/w cont obsd in f/c Stretch Mark of L3 on top s/f in c/w cont obsd in f/c Liner Marking Found ok as SO Jsw Pragathi+ 0.47mM AZ70 (ISI) 15965 BIS Approved OK Nizam | P1 |  |  |  | autoClrRemarks | CRM1CCL1 | N |  | 2023-12-16T05:49:17.000+0000 | 0.3943171 | S_PPGLCW | FN | N | A
778 | PPGL | 23B4TR3000 | 23B4TR0000 | 0.5 | 0.5 | 1220 | 1220 | LPR955 | LPR955 | 508 | JSW MTS PRAGATI PLUS | JSW MTS PRAGATI PLUS | SMS1CAS1-COND1-HSM1-CRM1PTM1-CRM1CGL2-CRM1CCL1-CRM1APL9 | HSM1-CRM1PTM1-CRM1CGL2-CRM1CCL1 | 3-5 | 4.162 | 550-700 | 696 |  |  | 80-95 | 95 | Y | CB |  | OK | Ok | Dross Patches of L3 on top s/f in c/w cont obsd in f/c Flow Mark of l3 on top s/f in c/w cont obsd in f/c Stretch Mark of L3 on top s/f in c/w cont obsd in f/c Liner Marking Found ok as SO Jsw Pragathi+ 0.47mM AZ70 (ISI) 15965 BIS Approved OK Nizam | P1 |  |  |  | autoClrRemarks | CRM1CCL1 | N |  | 2023-12-16T05:48:43.000+0000 | 0.3923495 | S_PPGLCW | FN | N | A
779 | PPGL | 23B4TR4000 | 23B4TR0000 | 0.5 | 0.5 | 1220 | 1220 | LPR955 | LPR955 | 508 | JSW MTS PRAGATI PLUS | JSW MTS PRAGATI PLUS | SMS1CAS1-COND1-HSM1-CRM1PTM1-CRM1CGL2-CRM1CCL1-CRM1APL9 | HSM1-CRM1PTM1-CRM1CGL2-CRM1CCL1 | 3-5 | 4.16 | 550-700 | 696 |  |  | 80-95 | 95 | Y | CB |  | OK | Ok | Dross Patches of L3 on top s/f in c/w cont obsd in f/c Flow Mark of l3 on top s/f in c/w cont obsd in f/c Stretch Mark of L3 on top s/f in c/w cont obsd in f/c Liner Marking Found ok as SO Jsw Pragathi+ 0.47mM AZ70 (ISI) 15965 BIS Approved OK Nizam | P1 |  |  |  | autoClrRemarks | CRM1CCL1 | N |  | 2023-12-16T05:50:04.000+0000 | 0.3921296 | S_PPGLCW | FN | N | A
780 | PPGL | 23B4TR5000 | 23B4TR0000 | 0.5 | 0.5 | 1220 | 1220 | LPR955 | LPR955 | 508 | JSW MTS PRAGATI PLUS | JSW MTS PRAGATI PLUS | SMS1CAS1-COND1-HSM1-CRM1PTM1-CRM1CGL2-CRM1CCL1-CRM1APL9 | HSM1-CRM1PTM1-CRM1CGL2-CRM1CCL1 | 3-5 | 3.785 | 550-700 | 696 |  |  | 80-95 | 95 | Y | CB |  | OK | Ok | Dross Patches of L3 on top s/f in c/w cont obsd in f/c Flow Mark of l3 on top s/f in c/w cont obsd in f/c Stretch Mark of L3 on top s/f in c/w cont obsd in f/c Liner Marking Found ok as SO Jsw Pragathi+ 0.47mM AZ70 (ISI) 15965 BIS Approved Scratches Salvaged OK Nizam | P1 |  |  |  | autoClrRemarks | CRM1CCL1 | N |  | 2023-12-16T05:49:06.000+0000 | 0.3902083 | S_PPGLCW | FN | N | A
781 | PPGL | 23B2XM1000 | 23B2XM0000 | 0.5 | 0.5 | 1220 | 1220 | LID955 | LID955 | 508 | JSW MTS ACCIL | JSW MTS ACCIL | SMS1CAS1-COND1-HSM1-CRM1PTM1-CRM1CGL2-CRM1CCL1-CRM1APL9 | HSM1-CRM1PTM1-CRM1CGL2-CRM1CCL1 | 3-5 | 4.677 | 550-700 | 644 |  |  | 80-98 | 98 | Y | CB |  | OK | Ok | multiple sink roll dents of L3/4 (not uncoated) at opr/s discont long int obsd in f/c, uncoated metal spots of L3/4 (size 1mm)on bottom s/f H&T discont long int obsd in f/c, paint lumps of L3 on bottom s/f H&T discont long int obsd in f/c,pickup roll mark of L3 on bottom s/f at opr/s int obsd in f/c,water mark and liner marking found ok as per TDC indradhanush AZ70 ISI 15965 BIS Approved OK Rajiv | P1 |  |  |  | autoClrRemarks | CRM1CCL1 | N |  | 2023-12-15T12:36:46.000+0000 | 0.1408681 | S_PPGLCW |  | N | B
782 | PPGL | 23B2XM2000 | 23B2XM0000 | 0.5 | 0.5 | 1220 | 1220 | LID955 | LID955 | 508 | JSW MTS ACCIL | JSW MTS ACCIL | SMS1CAS1-COND1-HSM1-CRM1PTM1-CRM1CGL2-CRM1CCL1-CRM1APL9 | HSM1-CRM1PTM1-CRM1CGL2-CRM1CCL1 | 3-5 | 4.677 | 550-700 | 644 |  |  | 80-98 | 98 | Y | CB |  | OK | Ok | Dross patch of L3 (light nail feelable)on both s/f H&T discont long int obsd in f/c,multiple sink roll dents of L3/4 (not uncoated) at opr/s discont long int obsd in f/c, uncoated metal spots of L3/4 (size 1mm)on bottom s/f H&T discont long int obsd in f/c, paint lumps of L3 on bottom s/f H&T discont long int obsd in f/c,pickup roll mark of L3 on bottom s/f at opr/s int obsd in f/c,water mark and liner marking found ok as per TDC indradhanush AZ70 ISI 15965 BIS Approved OK Rajiv | P1 |  |  |  | autoClrRemarks | CRM1CCL1 | N |  | 2023-12-15T12:36:33.000+0000 | 0.1395833 | S_PPGLCW |  | N | B
783 | PPGL | 23B2XM3000 | 23B2XM0000 | 0.5 | 0.5 | 1220 | 1220 | LID955 | LID955 | 508 | JSW MTS ACCIL | JSW MTS ACCIL | SMS1CAS1-COND1-HSM1-CRM1PTM1-CRM1CGL2-CRM1CCL1-CRM1APL9 | HSM1-CRM1PTM1-CRM1CGL2-CRM1CCL1 | 3-5 | 4.682 | 550-700 | 644 |  |  | 80-98 | 98 | Y | CB |  | OK | Ok | Dross patch of L3 (light nail feelable)on both s/f H&T discont long int obsd in f/c,multiple sink roll dents of L3/4 (not uncoated) at opr/s discont long int obsd in f/c, uncoated metal spots of L3/4 (size 1mm)on bottom s/f H&T discont long int obsd in f/c, paint lumps of L3 on bottom s/f H&T discont long int obsd in f/c,pickup roll mark of L3 on bottom s/f at opr/s int obsd in f/c,water mark and liner marking found ok as per TDC indradhanush AZ70 ISI 15965 BIS Approved OK Rajiv | P1 |  |  |  | autoClrRemarks | CRM1CCL1 | N |  | 2023-12-15T12:37:10.000+0000 | 0.1378125 | S_PPGLCW |  | N | B
784 | PPGL | 23B2XM4000 | 23B2XM0000 | 0.5 | 0.5 | 1220 | 1220 | LID955 | LID955 | 508 | JSW MTS ACCIL | JSW MTS ACCIL | SMS1CAS1-COND1-HSM1-CRM1PTM1-CRM1CGL2-CRM1CCL1-CRM1APL9 | HSM1-CRM1PTM1-CRM1CGL2-CRM1CCL1 | 3-5 | 3.487 | 550-700 | 644 |  |  | 80-98 | 98 | Y | CB |  | OK | Ok | Dross patch of L3 (light nail feelable)on both s/f H&T discont long int obsd in f/c,multiple sink roll dents of L3/4 (not uncoated) at opr/s discont long int obsd in f/c, uncoated metal spots of L3/4 (size 1mm)on bottom s/f H&T discont long int obsd in f/c, paint lumps of L3 on bottom s/f H&T discont long int obsd in f/c,pickup roll mark of L3 on bottom s/f at opr/s int obsd in f/c,water mark and liner marking found ok as per TDC indradhanush AZ70 ISI 15965 BIS Approved OK Rajiv | P1 |  |  |  | autoClrRemarks | CRM1CCL1 | N |  | 2023-12-15T12:36:17.000+0000 | 0.1356134 | S_PPGLCW |  | N | B
785 | PPGL | 23B2XM5000 | 23B2XM0000 | 0.5 | 0.5 | 1220 | 1220 | LID955 | LID955 | 508 | JSW MTS ACCIL | JSW MTS ACCIL | SMS1CAS1-COND1-HSM1-CRM1PTM1-CRM1CGL2-CRM1CCL1-CRM1APL9 | HSM1-CRM1PTM1-CRM1CGL2-CRM1CCL1 | 3-5 | 3.227 | 550-700 | 644 |  |  | 80-98 | 98 | Y | CB |  | OK | Ok | Dross patch of L3 (light nail feelable)on both s/f H&T discont long int obsd in f/c,multiple sink roll dents of L3/4 (not uncoated) at opr/s discont long int obsd in f/c, uncoated metal spots of L3/4 (size 1mm)on bottom s/f H&T discont long int obsd in f/c, paint lumps of L3 on bottom s/f H&T discont long int obsd in f/c,pickup roll mark of L3 on bottom s/f at opr/s int obsd in f/c,water mark and liner marking found ok as per TDC indradhanush AZ70 ISI 15965 BIS Approved spr OK Rajiv | P1 |  |  |  | autoClrRemarks | CRM1CCL1 | N |  | 2023-12-15T12:35:46.000+0000 | 0.1335648 | S_PPGLCW |  | N | B
786 | PPGL | 23B1YA1000 | 23B1YA0000 | 0.45 | 0.45 | 1220 | 1220 | LFH955 | CH_S1 | 508 | JSW - MTS | NCO | SMS1CAS1-COND1-HSM1-CRM1PTM1-CRM1CGL2-CRM1CCL1-CRM1APL9 | HSM1-CRM1PTM1-CRM1CGL2-CRM1CCL1 | 3-5 | 3.917 | 550-700 | 633.63 |  |  | - | 95 | N | CB | Pass | OK | NotOk | Drosss lines of L4 feelable obsd on bot to top impression obsd at c/w to o/s in f/c .Scratch uncoated of L3 feelable obsd on top s/f at f/w from id 100 to 170mtrs & Bot 350mtr to 420 mtr and again bot 700 to f/c.Center buckling uncoataed of L4/5 feelable obsd on bot s/f at center cont obsd from 700mtr to f/c . Dross lines and patches of L3 nailfeelable on top s/f H& discont obsd in f/c. Dent of L2 /3 on top s/f f/w H&T cont in f/c. NOT OK NISHMITHA | N2 | Dross Patches | CRM1CGL2 |  | CH_S1 Processed Without liner marking as per TDC LFH955.Drosss lines of L4 feelable obsd on bot to top impression obsd at c/w to o/s in f/c .Scratch uncoated of L3 feelable obsd on top s/f at f/w from id 100 to 170mtrs & Bot 350mtr to 420 mtr and again bot 700 to f/c.Center buckling uncoataed of L4/5 feelable obsd on bot s/f at center cont obsd from 700mtr to f/c . Dross lines and patches of L3 nailfeelable on top s/f H& discont obsd in f/c. Dent of L2 /3 on top s/f f/w H&T cont in f/c. | CRM1CCL1 | Y | Plan Deviation | 2023-12-17T04:17:42.000+0000 | 1.719167 | S_PPGLCW | FN | N | B
787 | PPGL | 23B1YA2000 | 23B1YA0000 | 0.45 | 0.45 | 1220 | 1220 | LFH955 | CH_S1 | 508 | JSW - MTS | NCO | SMS1CAS1-COND1-HSM1-CRM1PTM1-CRM1CGL2-CRM1CCL1-CRM1APL9 | HSM1-CRM1PTM1-CRM1CGL2-CRM1CCL1 | 3-5 | 3.937 | 550-700 | 633.63 |  |  | - | 95 | N | CB | Pass | OK | NotOk | dross patchess and lines of L4(feelable) on top s/f H&T discont long int obsd in f/c,edge wavy of L3 at opr/s int obsd in f/c, paint lumps of L3 on bottom s/f H&T discont obsd in f/c,Pin point uncoated spots of L3 on bottom s/f discont long int obsd in f/c, as per TDC LFH955 COIL processed without liner marking. Not ok Rajiv | N2 | Dross Patches | CRM1CGL2 |  | CH_S1 dross patchess and lines of L4(feelable) on top s/f H&T discont long int obsd in f/c,edge wavy of L3 at opr/s int obsd in f/c, paint lumps of L3 on bottom s/f H&T discont obsd in f/c,Pin point uncoated spots of L3 on bottom s/f discont long int obsd in f/c, as per TDC LFH955 COIL processed without liner marking. | CRM1CCL1 | Y | Plan Deviation | 2023-12-17T04:18:29.000+0000 | 1.717708 | S_PPGLCW | FN | N | B
788 | PPGL | 23B1YA3000 | 23B1YA0000 | 0.45 | 0.45 | 1220 | 1220 | LFH955 | CH_S1 | 508 | JSW - MTS | NCO | SMS1CAS1-COND1-HSM1-CRM1PTM1-CRM1CGL2-CRM1CCL1-CRM1APL9 | HSM1-CRM1PTM1-CRM1CGL2-CRM1CCL1 | 3-5 | 3.937 | 550-700 | 633.63 |  |  | - | 95 | N | CB | Pass | OK | NotOk | dross patchess and lines of L4(feelable) on top s/f H&T discont long int obsd in f/c,edge wavy of L3 at opr/s int obsd in f/c, paint lumps of L3 on bottom s/f H&T discont obsd in f/c,Pin point uncoated spots of L3 on bottom s/f discont long int obsd in f/c, as per TDC LFH955 COIL processed without liner marking. Not ok Rajiv | N2 | Dross Patches | CRM1CGL2 |  | CH_S1 dross patchess and lines of L4(feelable) on top s/f H&T discont long int obsd in f/c,edge wavy of L3 at opr/s int obsd in f/c, paint lumps of L3 on bottom s/f H&T discont obsd in f/c,Pin point uncoated spots of L3 on bottom s/f discont long int obsd in f/c, as per TDC LFH955 COIL processed without liner marking. | CRM1CCL1 | Y | Plan Deviation | 2023-12-17T04:19:13.000+0000 | 1.7159375 | S_PPGLCW | FN | N | B
789 | PPGL | 23B1YA4000 | 23B1YA0000 | 0.45 | 0.45 | 1220 | 1220 | LFH955 | CH_S1 | 508 | JSW - MTS | NCO | SMS1CAS1-COND1-HSM1-CRM1PTM1-CRM1CGL2-CRM1CCL1-CRM1APL9 | HSM1-CRM1PTM1-CRM1CGL2-CRM1CCL1 | 3-5 | 4.167 | 550-700 | 633.63 |  |  | - | 95 | N | CB | Pass | OK | NotOk | Dentof L3(feelable) on top s/f H&T discont long int obsd in f/c.dross patchess and lines of L4(feelable) on top s/f H&T discont long int obsd in f/c,edge wavy of L3 at opr/s int obsd in f/c, paint lumps of L3 on bottom s/f H&T discont obsd in f/c,Pin point uncoated spots of L3 on bottom s/f discont long int obsd in f/c, as per TDC LFH955 COIL processed without liner marking. Not ok NISHMITHA | N2 | Dross Patches | CRM1CCL1 |  | CH_S1 Processed Without liner marking as per TDC LFH955 .Dentof L3(feelable) on top s/f H&T discont long int obsd in f/c.dross patchess and lines of L4(feelable) on top s/f H&T discont long int obsd in f/c,edge wavy of L3 at opr/s int obsd in f/c, paint lumps of L3 on bottom s/f H&T discont obsd in f/c,Pin point uncoated spots of L3 on bottom s/f discont long int obsd in f/c, as per TDC LFH955 COIL processed without liner marking. | CRM1CCL1 | Y | Plan Deviation | 2023-12-17T04:20:14.000+0000 | 1.706898 | S_PPGLCW | FN | N | B
790 | PPGL | 23B1YA5000 | 23B1YA0000 | 0.45 | 0.45 | 1220 | 1220 | LFH955 | CH_S1 | 508 | JSW - MTS | NCO | SMS1CAS1-COND1-HSM1-CRM1PTM1-CRM1CGL2-CRM1CCL1-CRM1APL9 | HSM1-CRM1PTM1-CRM1CGL2-CRM1CCL1 | 3-5 | 4.145 | 550-700 | 633.63 |  |  | - | 95 | N | CB | Pass | OK | NotOk | dross patchess and lines of L4(feelable) on top s/f H&T discont long int obsd in f/c,edge wavy of L3 at opr/s int obsd in f/c, paint lumps of L3 on bottom s/f H&T discont obsd in f/c,Pin point uncoated spots of L3 on bottom s/f discont long int obsd in f/c, as per TDC LFH955 COIL processed without liner marking.SPR Not ok NISHMITHA | N2 | Dross Patches | CRM1CCL1 |  | CH_S1 Processed Without liner marking as per TDC LFH955.dross patchess and lines of L4(feelable) on top s/f H&T discont long int obsd in f/c,edge wavy of L3 at opr/s int obsd in f/c, paint lumps of L3 on bottom s/f H&T discont obsd in f/c,Pin point uncoated spots of L3 on bottom s/f discont long int obsd in f/c, as per TDC LFH955 COIL processed without liner marking.SPR | CRM1CCL1 | Y | Plan Deviation | 2023-12-17T04:20:50.000+0000 | 1.7028125 | S_PPGLCW | FN | N | B
791 | PPGL | 23B55A1000 | 23B55A0000 | 0.47 | 0.47 | 1220 | 1220 | LPR955 | CH_S3 | 508 | JSW MTS PRAGATI PLUS | NCO | SMS1CAS1-COND1-HSM1-CRM1PTM1-CRM1CGL2-CRM1CCL1-CRM1APL9 | HSM1-CRM1PTM1-CRM1CGL2-CRM1CCL1 | 3-5 | 2 | 550-700 | 633.64 |  |  | - | 94.7 | Y | CB | Fail | over bake coil | NotOk | OVER BAKE L5 DUE TO LINE STOP COATER PROD. NOT OK Harish | N2 | Over baked | CRM1CCL1 |  | s3 "OVER BAKE L5 DUE TO LINE STOP COATER PROD. NOT OK Harish" | CRM1CCL1 | Y | Plan Deviation | 2023-12-17T04:01:14.000+0000 | 0.9054051 | S_PPGLCW | FN | N | A
792 | PPGL | 23B55A2000 | 23B55A0000 | 0.47 | 0.47 | 1220 | 1220 | LPR955 | LPR955 | 508 | JSW MTS PRAGATI PLUS | JSW MTS PRAGATI PLUS | SMS1CAS1-COND1-HSM1-CRM1PTM1-CRM1CGL2-CRM1CCL1-CRM1APL9 | HSM1-CRM1PTM1-CRM1CGL2-CRM1CCL1 | 3-5 | 4.117 | 550-700 | 633.64 |  |  | 80-95 | 94.7 | Y | CB |  | OK | Ok | Liner Marking Found ok as SO Jsw Pragathi+ 0.47mM AZ70 (ISI) 15965 BIS Approved. Dross Patches of L3 on top s/f in c/w cont obsd in f/c Flow Mark of l3 on top s/f in c/w cont obsd in f/c Stretch Mark of L3 on top s/f in c/w cont obsd in f/c. OK Harish | P1 |  |  |  | autoClrRemarks | CRM1CCL1 | N |  | 2023-12-16T05:59:20.000+0000 | 0.1179977 | S_PPGLCW | FN | N | A
793 | PPGL | 23B55A3000 | 23B55A0000 | 0.47 | 0.47 | 1220 | 1220 | LPR955 | LPR955 | 508 | JSW MTS PRAGATI PLUS | JSW MTS PRAGATI PLUS | SMS1CAS1-COND1-HSM1-CRM1PTM1-CRM1CGL2-CRM1CCL1-CRM1APL9 | HSM1-CRM1PTM1-CRM1CGL2-CRM1CCL1 | 3-5 | 4.117 | 550-700 | 633.64 |  |  | 80-95 | 94.7 | Y | CB |  | OK | Ok | Liner Marking Found ok as SO Jsw Pragathi+ 0.47mM AZ70 (ISI) 15965 BIS Approved. Dross Patches of L3 on top s/f in c/w cont obsd in f/c Flow Mark of l3 on top s/f in c/w cont obsd in f/c Stretch Mark of L3 on top s/f in c/w cont obsd in f/c. OK Harish | P1 |  |  |  | autoClrRemarks | CRM1CCL1 | N |  | 2023-12-16T05:57:29.000+0000 | 0.09171296 | S_PPGLCW | FN | N | A
794 | PPGL | 23B55A4000 | 23B55A0000 | 0.47 | 0.47 | 1220 | 1220 | LPR955 | LPR955 | 508 | JSW MTS PRAGATI PLUS | JSW MTS PRAGATI PLUS | SMS1CAS1-COND1-HSM1-CRM1PTM1-CRM1CGL2-CRM1CCL1-CRM1APL9 | HSM1-CRM1PTM1-CRM1CGL2-CRM1CCL1 | 3-5 | 4.3 | 550-700 | 633.64 |  |  | 80-95 | 94.7 | Y | CB |  | OK | Ok | Liner Marking Found ok as SO Jsw Pragathi+ 0.47mM AZ70 (ISI) 15965 BIS Approved. Dross Patches of L3 on top s/f in c/w cont obsd in f/c Flow Mark of l3 on top s/f in c/w cont obsd in f/c Stretch Mark of L3 on top s/f in c/w cont obsd in f/c. OK Harish | P1 |  |  |  | autoClrRemarks | CRM1CCL1 | N |  | 2023-12-16T05:58:12.000+0000 | 0.09060185 | S_PPGLCW | FN | N | A
795 | PPGL | 23B55A5000 | 23B55A0000 | 0.47 | 0.47 | 1220 | 1220 | LPR955 | LPR955 | 508 | JSW MTS PRAGATI PLUS | JSW MTS PRAGATI PLUS | SMS1CAS1-COND1-HSM1-CRM1PTM1-CRM1CGL2-CRM1CCL1-CRM1APL9 | HSM1-CRM1PTM1-CRM1CGL2-CRM1CCL1 | 3-5 | 3.627 | 550-700 | 633.64 |  |  | 80-95 | 94.7 | Y | CB |  | OK | Ok | Liner Marking Found ok as SO Jsw Pragathi+ 0.47mM AZ70 (ISI) 15965 BIS Approved. Dross Patches of L3 on top s/f in c/w cont obsd in f/c Flow Mark of l3 on top s/f in c/w cont obsd in f/c Stretch Mark of L3 on top s/f in c/w cont obsd in f/c.SPR OK Harish | P1 |  |  |  | autoClrRemarks | CRM1CCL1 | N |  | 2023-12-16T05:57:40.000+0000 | 0.08878472 | S_PPGLCW | FN | N | A
796 | PPGL | 23B55A6000 | 23B55A0000 | 0.47 | 0.47 | 1220 | 1220 | LPR955 | LPR955 | 508 | JSW MTS PRAGATI PLUS | JSW MTS PRAGATI PLUS | SMS1CAS1-COND1-HSM1-CRM1PTM1-CRM1CGL2-CRM1CCL1-CRM1APL9 | HSM1-CRM1PTM1-CRM1CGL2-CRM1CCL1 | 3-5 | 3.625 | 550-700 | 633.64 |  |  | 80-95 | 94.7 | Y | CB |  | ok | Ok | Liner Marking Found ok as SO Jsw Pragathi+ 0.47mM AZ70 (ISI) 15965 BIS Approved. Dross Patches of L3 on top s/f in c/w cont obsd in f/c Flow Mark of l3 on top s/f in c/w cont obsd in f/c Stretch Mark of L3 on top s/f in c/w cont obsd in f/c.SPR OK Harish | P1 |  |  |  | autoClrRemarks | CRM1CCL1 | N |  | 2023-12-17T09:48:07.000+0000 | 0.02133102 | S_PPGLCW | FN | N | A
797 | PPGL | 23B3YS2100 | 23B3YS2000 | 0.5 | 0.5 | 1220 | 1220 | LCO955 | LCO955 | 508 | JSW MTS COLOURON PLUS | JSW MTS COLOURON PLUS | SMS1CAS1-COND1-HSM1-CRM1PTM1-CRM1CGL2-CRM1CCL1-CRM1APL9 | HSM1-CRM1PTM1-CRM1CGL2-CRM1CCL1 | 3-5 | 4.093 | 550-700 | 685.31 |  |  | 80-95 | 94.9 | Y | M |  | OK | Ok | Short GF of L3 on top s/f at both sides to 6-9 mm cont obsd in F/c.Pickup Roll mark of L3 on bott s/f at c/w cont obsd at aproxx 1.1 mtrs pitch in F/c.Dross Patches and spots of L3 on both s/f at F/w Cont obsd at f/w H&T in F/c.Roll Grinding Mark of L2/3 on bott s/f at f/w cont obsd in f/c. .Water Mark and Liner Marking Print Found Ok As per So Jsw Colouron+ 0.5mm AZ-150 VJ D/M/Y BIS Aproved SPR Ok karthik | P1 |  |  |  | autoClrRemarks | CRM1CCL1 | N |  | 2023-12-22T20:31:39.000+0000 | 0.006145833 | S_PPGLCW |  | N | A
798 | PPGL | 23B3YS2200 | 23B3YS2000 | 0.5 | 0.5 | 1220 | 1220 | LCO955 | LCO955 | 508 | JSW MTS COLOURON PLUS | JSW MTS COLOURON PLUS | SMS1CAS1-COND1-HSM1-CRM1PTM1-CRM1CGL2-CRM1CCL1-CRM1APL9 | HSM1-CRM1PTM1-CRM1CGL2-CRM1CCL1 | 3-5 | 4.039 | 550-700 | 685.31 |  |  | 80-95 | 94.9 | Y | M |  | OK | Ok | Short GF of L3 on top s/f at both sides to 6-9 mm cont obsd in F/c.Pickup Roll mark of L3 on bott s/f at c/w cont obsd at aproxx 1.1 mtrs pitch in F/c.Dross Patches and spots of L3 on both s/f at F/w Cont obsd at f/w H&T in F/c.Roll Grinding Mark of L2/3 on bott s/f at f/w cont obsd in f/c. .Water Mark and Liner Marking Print Found Ok As per So Jsw Colouron+ 0.5mm AZ-150 VJ D/M/Y BIS Aproved SPR Ok karthik | P1 |  |  |  | autoClrRemarks | CRM1CCL1 | N |  | 2023-12-22T20:31:20.000+0000 | 0.005127315 | S_PPGLCW |  | N | A
799 | GI | 23C31F1000 | 23C31F0000 | 0.95 | 0.95 | 1220 | 1220 | ZGN110 | ZGN110 | 508 | Kummenchery Hardwares | Kummenchery Hardwares | SMS1CAS1-COND1-HSM1-CRM1PTM1-CRM1CGL2-CRM1APL8 | HSM1-CRM1PTM1-CRM1CGL3 | 9.9-14 | 11.08 | 240-400 | 297 | 20-50 | 35 |  |  | Y |  |  | OK | Ok | Dross spot /patches of L3 on both s/f at f/w H&T cont obsd in f/c . Stretch Mark of L3 on both s/f at f/w cont obsd in f/c Logo & Liner Found ok.Ins by K B | P1 |  |  |  | autoClrRemarks | CRM1CGL3 | N |  | 2023-12-17T15:19:35.000+0000 | 0.04731481 | S_GICW | NA | N | C
800 | GI | 23C31F2000 | 23C31F0000 | 0.95 | 0.95 | 1220 | 1220 | ZGN110 | ZGN110 | 508 | Kummenchery Hardwares | Kummenchery Hardwares | SMS1CAS1-COND1-HSM1-CRM1PTM1-CRM1CGL2-CRM1APL8 | HSM1-CRM1PTM1-CRM1CGL3 | 9.9-14 | 10.185 | 240-400 | 297 | 20-50 | 35 |  |  | Y |  |  | OK | Ok | Dross spot /patches of L3 on both s/f at f/w H&T cont obsd in f/c . Stretch Mark of L3 on both s/f at f/w cont obsd in f/c Logo & Liner Found ok.Ins by K B | P1 |  |  |  | autoClrRemarks | CRM1CGL3 | N |  | 2023-12-17T15:19:25.000+0000 | 0.04759259 | S_GICW | NA | N | C
801 | GI | 23C2ZC1000 | 23C2ZC0000 | 1 | 1 | 1220 | 1220 | ZGN110 | ZGN110 | 508 | HH Iron and Steel Private Limited | HH Iron and Steel Private Limited | SMS1CAS1-COND1-HSM1-CRM1PTM1-CRM1CGL2-CRM1APL8 | HSM1-CRM1PTM1-CRM1CGL2 | 9.9-14 | 11.19 | 240-400 | 296 | 20-50 | 40 |  |  | Y |  |  | 1.016 ok | Ok | Liner & Logo found ok,Dross spot & patches of L3 on both s/f at f/w H&T cont obsd in f/c. Strech mark of L2 on both s/f at f/w cont obsd in f/c. Nozzle line of L2/3 on bott s/f at c/w cont obsd in f/c ins by K B | P1 |  |  |  | autoClrRemarks | CRM1CGL2 | N |  | 2023-12-16T10:30:56.000+0000 | 0.1036111 | S_GICW | NA | N | A
802 | GI | 23C2ZC2000 | 23C2ZC0000 | 1 | 1 | 1220 | 1220 | ZGN110 | ZGN110 | 508 | HH Iron and Steel Private Limited | HH Iron and Steel Private Limited | SMS1CAS1-COND1-HSM1-CRM1PTM1-CRM1CGL2-CRM1APL8 | HSM1-CRM1PTM1-CRM1CGL2 | 9.9-14 | 10.513 | 240-400 | 296 | 20-50 | 40 |  |  | Y |  |  | 1.016 ok | Ok | Liner & Logo found ok,Dross spot & patches of L3 on both s/f at f/w H&T cont obsd in f/c. Strech mark of L2 on both s/f at f/w cont obsd in f/c. Nozzle line of L2/3 on bott s/f at c/w cont obsd in f/c ins by K B | P1 |  |  |  | autoClrRemarks | CRM1CGL2 | N |  | 2023-12-16T10:31:15.000+0000 | 0.1034838 | S_GICW | NA | N | A
803 | GI | 23C31C1000 | 23C31C0000 | 0.75 | 0.75 | 1220 | 1220 | ZGN110 | ZGN110 | 508 | Saro Steel | Saro Steel | SMS1CAS1-COND1-HSM1-CRM1PTM1-CRM1CGL2-CRM1APL8 | HSM1-CRM1PTM1-CRM1CGL3 | 9.9-14 | 11.305 | 240-400 | 335.774 | 20-50 | 40 |  |  | Y |  |  | OK | Ok | Ink bleadind of L3/4 on top at c/w obsd in Id 25mtr.Dross patches of L3 on both s/f at f/w h&t discont obsd in Id 250mtr.Dross patches of L2/3 on both s/f at f/w h&t discont obsd in f/c.Stretch mark of L2/3 on both s/f at f/w in f/c.Logo & Liner Print ok. | P1 |  |  |  | autoClrRemarks | CRM1CGL3 | N |  | 2023-12-15T07:38:47.000+0000 | 0.1243287 | S_GICW | NA | N | B
804 | GI | 23C31C2000 | 23C31C0000 | 0.75 | 0.75 | 1220 | 1220 | ZGN110 | ZGN110 | 508 | Saro Steel | Saro Steel | SMS1CAS1-COND1-HSM1-CRM1PTM1-CRM1CGL2-CRM1APL8 | HSM1-CRM1PTM1-CRM1CGL3 | 9.9-14 | 10.615 | 240-400 | 335.774 | 20-50 | 40 |  |  | Y |  |  | OK | Ok | Dross patches of L3 Unfeelable on both s/f at f/w h&t discont obsd in Id 850-1050mtr.(Informed to center).Dross patches of L2/3 on both s/f at f/w h&t discont obsd in f/c.Stretch mark of L2/3 on both s/f at f/w in f/c.Logo & Liner Print ok. | P1 |  |  |  | autoClrRemarks | CRM1CGL3 | N |  | 2023-12-15T07:38:29.000+0000 | 0.12375 | S_GICW | NA | N | B
805 | GI | 23C1ZN1000 | 23C1ZN0000 | 0.6 | 0.6 | 1220 | 1220 | ZGN110 | ZGN110 | 508 | Steel Centre | Steel Centre | SMS1CAS1-COND1-HSM1-CRM1PTM1-CRM1CGL2-CRM1APL8 | HSM1-CRM1PTM1-CRM1CGL2 | 9.9-14 | 11.352 | 240-400 | 275 | 20-50 | 40.6 |  |  | Y |  |  | OK 0.58 | Ok | Liner & Logo found ok,Dross spot & patches of L3 on both s/f at f/w H&T discont obsd in f/c. Strech mark of L2 on both s/f at f/w cont obsd in f/c. | P1 |  |  |  | autoClrRemarks | CRM1CGL2 | N |  | 2023-12-16T05:58:23.000+0000 | 0.02952546 | S_GICW |  | N | C
806 | GI | 23C1ZN2000 | 23C1ZN0000 | 0.6 | 0.6 | 1220 | 1220 | ZGN110 | ZGN110 | 508 | Steel Centre | Steel Centre | SMS1CAS1-COND1-HSM1-CRM1PTM1-CRM1CGL2-CRM1APL8 | HSM1-CRM1PTM1-CRM1CGL2 | 9.9-14 | 10.674 | 240-400 | 275 | 20-50 | 40.6 |  |  | Y |  |  | OK 0.58 | Ok | Liner & Logo found ok,Dross spot & patches of L3 on both s/f at f/w H&T discont obsd in f/c. Strech mark of L2 on both s/f at f/w cont obsd in f/c. | P1 |  |  |  | autoClrRemarks | CRM1CGL2 | N |  | 2023-12-16T05:57:58.000+0000 | 0.02885417 | S_GICW |  | N | C
807 | GI | 23C2HN1000 | 23C2HN0000 | 0.6 | 0.6 | 1220 | 1220 | ZGN110 | ZGN110 | 508 | Steel Centre | Steel Centre | SMS1CAS1-COND1-HSM1-CRM1PTM1-CRM1CGL2-CRM1APL8 | HSM1-CRM1PTM1-CRM1CGL3 | 9.9-14 | 11.595 | 240-400 | 312.914 | 20-50 | 36.71 |  |  | Y |  |  | OK | Ok | U/W.,Snout Lines of L2/3 unfeelable on bottom s/f at f/w h&t discont obsd in f/c.Dross patches of L2/3 on both s/f at f/w h&t discont obsd in f/c.Stretch mark of L2/3 on both s/f at f/w in f/c.Logo & Liner Print ok. | P1 |  |  |  | autoClrRemarks | CRM1CGL3 | N |  | 2023-12-15T08:14:36.000+0000 | 0.04232639 | S_GICW | NA | N | B
808 | GI | 23C2HN2000 | 23C2HN0000 | 0.6 | 0.6 | 1220 | 1220 | ZGN110 | ZGN110 | 508 | Steel Centre | Steel Centre | SMS1CAS1-COND1-HSM1-CRM1PTM1-CRM1CGL2-CRM1APL8 | HSM1-CRM1PTM1-CRM1CGL3 | 9.9-14 | 10.735 | 240-400 | 312.914 | 20-50 | 36.71 |  |  | Y |  |  | OK | Ok | U/W.,Snout Lines of L2/3 unfeelable on bottom s/f at f/w h&t discont obsd in f/c.Dross patches of L2/3 on both s/f at f/w h&t discont obsd in f/c.Stretch mark of L2 on both s/f at f/w in f/c.Logo & Liner Print ok. | P1 |  |  |  | autoClrRemarks | CRM1CGL3 | N |  | 2023-12-15T08:14:42.000+0000 | 0.0427662 | S_GICW | NA | N | B
809 | GI | 23C2HP1000 | 23C2HP0000 | 0.6 | 0.6 | 1220 | 1220 | ZGN110 | ZGN110 | 508 | Steel Centre | Steel Centre | SMS1CAS1-COND1-HSM1-CRM1PTM1-CRM1CGL2-CRM1APL8 | HSM1-CRM1PTM1-CRM1CGL2 | 9.9-14 | 10.069 | 240-400 | 284 | 20-50 | 39 |  |  | Y |  |  | OK 0.609 | Ok | Liner & Logo found ok,Dross spot & patches of L3 on both s/f at f/w H&T discont obsd in f/c. Strech mark of L2 on both s/f at f/w cont obsd in f/c. | P1 |  |  |  | autoClrRemarks | CRM1CGL2 | N |  | 2023-12-16T05:31:50.000+0000 | 0.009976852 | S_GICW | NA | N | C
810 | GI | 23C2HP2000 | 23C2HP0000 | 0.6 | 0.6 | 1220 | 1220 | ZGN110 | ZGN110 | 508 | Steel Centre | Steel Centre | SMS1CAS1-COND1-HSM1-CRM1PTM1-CRM1CGL2-CRM1APL8 | HSM1-CRM1PTM1-CRM1CGL2 | 9.9-14 | 9.287 | - | 284 | - | 39 |  |  | Y |  | Pass | OK 0.609 | Ok | Liner & Logo found ok,Dross spot & patches of L3 on both s/f at f/w H&T discont obsd in f/c. Strech mark of L2 on both s/f at f/w cont obsd in f/c. | P1 |  |  |  | Wt ok as per CSD | CRM1CGL2 | N |  | 2023-12-16T07:04:53.000+0000 | 0.6083565 | S_GICW | NA | N | C
811 | GI | 23C2LB1000 | 23C2LB0000 | 0.6 | 0.6 | 1220 | 1220 | ZGN110 | ZGN110 | 508 | Steel Centre | Steel Centre | SMS1CAS1-COND1-HSM1-CRM1PTM1-CRM1CGL2-CRM1APL8 | HSM1-CRM1PTM1-CRM1CGL3 | 9.9-14 | 11.31 | 240-400 | 314.135 | 20-50 | 37.79 |  |  | Y |  |  | OK | Ok | Snout Lines of L2/3 unfeelable on top s/f at f/w h&t discont obsd in f/c.Dross patches of L2/3 on both s/f at f/w h&t discont obsd in f/c.Stretch mark of L2/3 on both s/f at f/w in f/c.Logo & Liner Print ok. | P1 |  |  |  | autoClrRemarks | CRM1CGL3 | N |  | 2023-12-15T08:22:45.000+0000 | 0.06738426 | S_GICW | NA | N | B
812 | GI | 23C2LB2000 | 23C2LB0000 | 0.6 | 0.6 | 1220 | 1220 | ZGN110 | ZGN110 | 508 | Steel Centre | Steel Centre | SMS1CAS1-COND1-HSM1-CRM1PTM1-CRM1CGL2-CRM1APL8 | HSM1-CRM1PTM1-CRM1CGL3 | 9.9-14 | 10.83 | 240-400 | 314.135 | 20-50 | 37.79 |  |  | Y |  |  | OK | Ok | U/W.,Snout Lines of L2/3 unfeelable on bottom s/f at f/w h&t discont obsd in f/c.Dross patches of L2/3 on both s/f at f/w h&t discont obsd in f/c.Stretch mark of L2/3 on both s/f at f/w in f/c.Logo & Liner Print ok. | P1 |  |  |  | autoClrRemarks | CRM1CGL3 | N |  | 2023-12-15T08:29:43.000+0000 | 0.07265046 | S_GICW | NA | N | B
813 | GI | 23C2LK1000 | 23C2LK0000 | 0.6 | 0.6 | 1220 | 1220 | ZGN110 | ZGN110 | 508 | Vishal Precision Steel Tubes & Stri | Vishal Precision Steel Tubes & Stri | SMS1CAS1-COND1-HSM1-CRM1PTM1-CRM1CGL2-CRM1APL8 | HSM1-CRM1PTM1-CRM1CGL2 | 8-14 | 13.049 | 240-400 | 296 | 20-50 | 38.21 |  |  | Y |  | Pass | OK 0.598 | Ok | Liner & Logo found ok,Dross spot & patches of L3 on both s/f at f/w H&T discont obsd in f/c. Strech mark of L2 on both s/f at f/w cont obsd in f/c. | P1 |  |  |  | k | CRM1CGL2 | N |  | 2023-12-17T03:47:28.000+0000 | 0.8290394 | S_GICW |  | N | C
814 | GI | 23C2LK2000 | 23C2LK0000 | 0.6 | 0.6 | 1220 | 1220 | ZGN110 | ZGN110 | 508 | Vishal Precision Steel Tubes & Stri | Vishal Precision Steel Tubes & Stri | SMS1CAS1-COND1-HSM1-CRM1PTM1-CRM1CGL2-CRM1APL8 | HSM1-CRM1PTM1-CRM1CGL2 | 8-14 | 11.757 | 240-400 | 296 | 20-50 | 38.2 |  |  | Y |  | Pass | OK 0.598 | Ok | Liner & Logo found ok,Dross spot & patches of L3 on both s/f at f/w H&T discont obsd in f/c. Strech mark of L2 on both s/f at f/w cont obsd in f/c. | P1 |  |  |  | k | CRM1CGL2 | N |  | 2023-12-17T03:49:40.000+0000 | 0.829456 | S_GICW |  | N | C
815 | GI | 23C2MU1000 | 23C2MU0000 | 0.6 | 0.6 | 1220 | 1220 | ZGN110 | ZGN110 | 508 | Steel Centre | Steel Centre | SMS1CAS1-COND1-HSM1-CRM1PTM1-CRM1CGL2-CRM1APL8 | HSM1-CRM1PTM1-CRM1CGL3 | 9.9-14 | 9.965 | 240-400 | 307.102 | 20-50 | 39.8 |  |  | Y |  |  | OK | Ok | U/W.,Snout Lines of L2/3 unfeelable on bottom s/f at f/w h&t discont obsd in f/c.Dross patches of L2/3 on both s/f at f/w h&t discont obsd in f/c.Stretch mark of L2/3 on both s/f at f/w in f/c.Logo & Liner Print ok. | P1 |  |  |  | autoClrRemarks | CRM1CGL3 | N |  | 2023-12-15T08:14:46.000+0000 | 0.06709491 | S_GICW | NA | N | B
816 | GI | 23C2MU2000 | 23C2MU0000 | 0.6 | 0.6 | 1220 | 1220 | ZGN110 | ZGN110 | 508 | Steel Centre | Steel Centre | SMS1CAS1-COND1-HSM1-CRM1PTM1-CRM1CGL2-CRM1APL8 | HSM1-CRM1PTM1-CRM1CGL3 | 9.9-14 | 6.02 | [6 empty] | Y |  | Pass | OK | NotOk | U/W.,Seam Line of L4/5 Feelable on top s/f at c/w cont obsd in OD 85-105mtr.(Informed to Exit & kapil sir).Snout Lines of L2/3 unfeelable on bottom s/f at f/w h&t discont obsd in f/c.Dross patches of L2/3 on both s/f at f/w h&t discont obsd in f/c.Stretch mark of L2 on both s/f at f/w in f/c.Logo & Liner Print ok. | RW | Snout lines | CRM1CGL3 | SPCLCRS1 | Salavge OD 105mtr at SPCL rest ok, U/W.,Seam Line of L4/5 Feelable on top s/f at c/w cont obsd in OD 85-105mtr.(Informed to Exit & kapil sir).Snout Lines of L2/3 unfeelable on bottom s/f at f/w h&t discont obsd in f/c.Dross patches of L2/3 on both s/f at f/w h&t discont obsd in f/c.Stretch mark of L2 on both s/f at f/w in f/c.Logo & Liner Print ok. | CRM1CGL3 | N |  | 2023-12-16T02:14:11.000+0000 | 0.8027431 | S_GICW | NA | N | B
817 | GI | 23C2MU3000 | 23C2MU0000 | 0.6 | 0.6 | 1220 | 1220 | ZGN110 | ZGN110 | 508 | Steel Centre | Steel Centre | SMS1CAS1-COND1-HSM1-CRM1PTM1-CRM1CGL2-CRM1APL8 | HSM1-CRM1PTM1-CRM1CGL3 | 9.9-14 | 3.86 | - | 307.102 | - | 39.8 |  |  | Y |  | Pass | OK | NotOk | U/W.,Less Weight obsd.Snout Lines of L2/3 unfeelable on bottom s/f at f/w h&t discont obsd in f/c.Dross patches of L2/3 on both s/f at f/w h&t discont obsd in f/c.Stretch mark of L2 on both s/f at f/w in f/c.Logo & Liner Print ok. | P1 | Less weight | CRM1CGL3 |  | csd ok U/W.,Less Weight obsd.Snout Lines of L2/3 unfeelable on bottom s/f at f/w h&t discont obsd in f/c.Dross patches of L2/3 on both s/f at f/w h&t discont obsd in f/c.Stretch mark of L2 on both s/f at f/w in f/c.Logo & Liner Print ok. | CRM1CGL3 | N |  | 2023-12-20T06:33:32.000+0000 | 4.9821875 | S_GICW | NA | N | B
818 | GI | 23C2VG1000 | 23C2VG0000 | 0.6 | 0.6 | 1220 | 1220 | ZGN110 | ZGN110 | 508 | Kummenchery Hardwares | Kummenchery Hardwares | SMS1CAS1-COND1-HSM1-CRM1PTM1-CRM1CGL2-CRM1APL8 | HSM1-CRM1PTM1-CRM1CGL2 | 9.9-14 | 11.921 | 240-400 | 297 | 20-50 | 39 |  |  | Y |  |  | ok 0.596 | Ok | Liner & Logo found ok,Dross spot & patches of L3 on both s/f at f/w H&T discont obsd in f/c. Strech mark of L2 on both s/f at f/w cont obsd in f/c. | P1 |  |  |  | autoClrRemarks | CRM1CGL2 | N |  | 2023-12-16T06:22:34.000+0000 | 0.03293981 | S_GICW | NA | N | C
819 | GI | 23C2VG2000 | 23C2VG0000 | 0.6 | 0.6 | 1220 | 1220 | ZGN110 | ZGN110 | 508 | Kummenchery Hardwares | Kummenchery Hardwares | SMS1CAS1-COND1-HSM1-CRM1PTM1-CRM1CGL2-CRM1APL8 | HSM1-CRM1PTM1-CRM1CGL2 | 9.9-14 | 10.64 | 240-400 | 297 | 20-50 | 39 |  |  | Y |  |  | ok 0.596 | Ok | Liner & Logo found ok,Dross spot & patches of L3 on both s/f at f/w H&T discont obsd in f/c. Strech mark of L2 on both s/f at f/w cont obsd in f/c. | P1 |  |  |  | autoClrRemarks | CRM1CGL2 | N |  | 2023-12-16T06:23:26.000+0000 | 0.03391204 | S_GICW | NA | N | C
820 | GI | 23C30Y1000 | 23C30Y0000 | 0.6 | 0.6 | 1220 | 1220 | ZGN110 | ZGN110 | 508 | Kummenchery Hardwares | Kummenchery Hardwares | SMS1CAS1-COND1-HSM1-CRM1PTM1-CRM1CGL2-CRM1APL8 | HSM1-CRM1PTM1-CRM1CGL3 | 9.9-14 | 11.145 | 240-400 | 288 | 20-50 | 39 |  |  | Y |  |  | 0.617 OK | Ok | U/W. Dross patches of L2/3 on both s/f at f/w h&t discont obsd in f/c.Stretch mark of L2/3 on both s/f at f/w in f/c.Logo & Liner Print ok. | P1 |  |  |  | autoClrRemarks | CRM1CGL3 | N |  | 2023-12-16T09:20:27.000+0000 | 0.02087963 | S_GICW | NA | N | A
821 | GI | 23C30Y2000 | 23C30Y0000 | 0.6 | 0.6 | 1220 | 1220 | ZGN110 | ZGN110 | 508 | Kummenchery Hardwares | Kummenchery Hardwares | SMS1CAS1-COND1-HSM1-CRM1PTM1-CRM1CGL2-CRM1APL8 | HSM1-CRM1PTM1-CRM1CGL3 | 9.9-14 | 10.735 | 240-400 | 288 | 20-50 | 39 |  |  | Y |  |  | 0.601 OK | Ok | U/W. Dross patches of L2/3 on both s/f at f/w h&t discont obsd in f/c.Stretch mark of L2/3 on both s/f at f/w in f/c.Logo & Liner Print ok. | P1 |  |  |  | autoClrRemarks | CRM1CGL3 | N |  | 2023-12-16T09:20:48.000+0000 | 0.02077546 | S_GICW | NA | N | A
822 | GI | 23C2VP1000 | 23C2VP0000 | 1.15 | 1.15 | 1240 | 1240 | ZST935 | ZST935 | 610 | Metalwerks International Private Li | Metalwerks International Private Li | SMS1CAS1-COND2-HSM2-CRM1PTM1-CRM1CGL2-CRM1APL8 | HSM1-CRM1PTM1-CRM1CGL3 | 10-25 | 12.955 | 350-490 | 402 | 21-50 | 26 |  |  | N |  |  | 1.143 OK | Ok | u/w Done Flow Mark of L3/4 on both s/f at f/w cont obsd in f/c. Dross Patches & spots of L3 on both s/f at f/w h&t discont obsd in f/c. Unskin pass of L2 on both s/f at both edge to 5-7mm cont obsd in f/c. Stretch Mark of L2/3 on both s/f at f/w cont obsd in f/c. | P1 |  |  |  | autoClrRemarks | CRM1CGL3 | N |  | 2023-12-16T15:30:44.000+0000 | 0.1187616 | S_GICW |  | N | C
823 | GI | 23C2VP2000 | 23C2VP0000 | 1.15 | 1.15 | 1240 | 1240 | ZST935 | ZST935 | 610 | Metalwerks International Private Li | Metalwerks International Private Li | SMS1CAS1-COND2-HSM2-CRM1PTM1-CRM1CGL2-CRM1APL8 | HSM1-CRM1PTM1-CRM1CGL3 | 10-25 | 11.665 | 350-490 | 402 | 21-50 | 26 |  |  | N |  |  | 1.143 OK | Ok | u/w Done Flow Mark of L3/4 on both s/f at f/w cont obsd in f/c. Dross Patches & spots of L3 on both s/f at f/w h&t discont obsd in f/c. Unskin pass of L2 on both s/f at both edge to 5-7mm cont obsd in f/c. Stretch Mark of L2/3 on both s/f at f/w cont obsd in f/c. | P1 |  |  |  | autoClrRemarks | CRM1CGL3 | N |  | 2023-12-16T15:30:22.000+0000 | 0.1181134 | S_GICW |  | N | C
824 | GI | 23C2WZ1000 | 23C2WZ0000 | 1.15 | 1.15 | 1240 | 1240 | ZST935 | ZST935 | 610 | Metalwerks International Private Li | Metalwerks International Private Li | SMS1CAS1-COND2-HSM2-CRM1PTM1-CRM1CGL2-CRM1APL8 | HSM1-CRM1PTM1-CRM1CGL3 | 10-25 | 13.24 | 350-490 | 438 | 21-50 | 22 |  |  | N |  |  | 1.157 ok | Ok | u/w Done Flow Mark of L3/4 on both s/f at f/w cont obsd in f/c.. Dross Patches & spots of L3 on both s/f at f/w h&t discont obsd in f/c. Unskin pass of L2 on both s/f at both edge to 5-7mm cont obsd in f/c. Stretch Mark of L2/3 on both s/f at f/w cont obsd in f/c. | P1 |  |  |  | autoClrRemarks | CRM1CGL3 | N |  | 2023-12-16T13:44:01.000+0000 | 0.04575231 | S_GICW |  | N | C
825 | GI | 23C2WZ2000 | 23C2WZ0000 | 1.15 | 1.15 | 1240 | 1240 | ZST935 | ZST935 | 610 | Metalwerks International Private Li | Metalwerks International Private Li | SMS1CAS1-COND2-HSM2-CRM1PTM1-CRM1CGL2-CRM1APL8 | HSM1-CRM1PTM1-CRM1CGL3 | 10-25 | 12.435 | 350-490 | 438 | 21-50 | 22 |  |  | N |  |  | 1.157 ok | Ok | u/w Done Flow Mark of L3/4 on both s/f at f/w cont obsd in f/c.. Dross Patches & spots of L3 on both s/f at f/w h&t discont obsd in f/c. Unskin pass of L2 on both s/f at both edge to 5-7mm cont obsd in f/c. Stretch Mark of L2/3 on both s/f at f/w cont obsd in f/c. | P1 |  |  |  | autoClrRemarks | CRM1CGL3 | N |  | 2023-12-16T13:43:44.000+0000 | 0.04592593 | S_GICW |  | N | C
826 | GI | 23C2XV1000 | 23C2XV0000 | 1.15 | 1.15 | 1240 | 1240 | ZST935 | ZSP001 | 610 | Metalwerks International Private Li | NCO | SMS1CAS1-COND2-HSM2-CRM1PTM1-CRM1CGL2-CRM1APL8 | HSM1-CRM1PTM1-CRM1CGL3 | 10-25 | 2.7 | 140-450 | 421 | 10-60 | 22 |  |  | N |  | Pass | 1.192 ok | NotOk | Pinch shade of L4/5 obsd in f/c( parting done). Flow Mark of L3/4 on both s/f at f/w cont obsd in f/c.. Dross Patches & spots of L3 on both s/f at f/w h&t discont obsd in f/c. Unskin pass of L2 on both s/f at both edge to 5-7mm cont obsd in f/c. Stretch Mark of L2/3 on both s/f at f/w cont obsd in f/c. | N2 | Pinching Shade | CRM1CGL3 |  | ZSP001 Pinch shade of L4/5 obsd in f/c( parting done). Flow Mark of L3/4 on both s/f at f/w cont obsd in f/c.. Dross Patches & spots of L3 on both s/f at f/w h&t discont obsd in f/c. Unskin pass of L2 on both s/f at both edge to 5-7mm cont obsd in f/c. Stretch Mark of L2/3 on both s/f at f/w cont obsd in f/c. | CRM1CGL3 | Y | Down Gradation | 2023-12-16T15:52:23.000+0000 | 0.1552199 | S_GICW |  | N | C
827 | GI | 23C2XV2000 | 23C2XV0000 | 1.15 | 1.15 | 1240 | 1240 | ZST935 | ZST935 | 610 | Metalwerks International Private Li | Metalwerks International Private Li | SMS1CAS1-COND2-HSM2-CRM1PTM1-CRM1CGL2-CRM1APL8 | HSM1-CRM1PTM1-CRM1CGL3 | 10-25 | 21.93 | 350-490 | 421 | 21-50 | 22 |  |  | N |  |  | 1.192 ok | Ok | Flow Mark of L3/4 on both s/f at f/w cont obsd in f/c.. Dross Patches & spots of L3 on both s/f at f/w h&t discont obsd in f/c. Unskin pass of L2 on both s/f at both edge to 5-7mm cont obsd in f/c. Stretch Mark of L2/3 on both s/f at f/w cont obsd in f/c. | P1 |  |  |  | autoClrRemarks | CRM1CGL3 | N |  | 2023-12-16T13:52:14.000+0000 | 0.06899306 | S_GICW |  | N | C
828 | GI | 23C30V0000 | 23C30V0000 | 1.15 | 1.15 | 1240 | 1240 | ZST935 | ZST935 | 610 | Metalwerks International Private Li | Metalwerks International Private Li | SMS1CAS1-COND2-HSM2-CRM1PTM1-CRM1CGL2-CRM1APL8 | HSM1-CRM1PTM1-CRM1CGL3 | 10-25 | 21.01 | 350-490 | 402 | 21-50 | 26 |  |  | N |  |  | 1.18 OK | Ok | u/w Done Flow Mark of L3/4 on both s/f at f/w cont obsd in f/c. Dross Patches & spots of L3 on both s/f at f/w h&t discont obsd in f/c. Unskin pass of L2 on both s/f at both edge to 5-7mm cont obsd in f/c. Stretch Mark of L2/3 on both s/f at f/w cont obsd in f/c. | P1 |  |  |  | autoClrRemarks | CRM1CGL3 | N |  | 2023-12-16T15:30:37.000+0000 | 0.07959491 | S_GICW |  | N | C
829 | GI | 23C2UV1000 | 23C2UV0000 | 1 | 1 | 1200 | 1200 | ZST935 | ZST935 | 610 | Metalwerks International Private Li | Metalwerks International Private Li | SMS1CAS1-COND2-HSM2-CRM1PTM1-CRM1CGL2-CRM1APL8 | HSM1-CRM1PTM1-CRM1CGL3 | 10-25 | 12.72 | 350-490 | 386 | 21-50 | 27.3 |  |  | N |  | Pass | OK, 0.98 | NotOk | U/W. Black Air angle mark of L5 on both s/f both edge cont obsd in f/c( snap shared in TE group infrom to centre ) .Dross spot /patches of L2 on bottom s/f at f/w H&T cont obsd in f/c .(oven temp 60 C). | P1 | Air Wiping Mark | CRM1CGL3 |  | Can be ok U/W. Black Air angle mark 50-60mm of L3 on both s/f both edge cont obsd in f/c( snap shared in TE group infrom to centre ) .Dross spot /patches of L2 on bottom s/f at f/w H&T cont obsd in f/c .(oven temp 60 C). | CRM1CGL3 | N |  | 2023-12-18T11:05:07.000+0000 | 1.238507 | S_GICW |  | N | B
830 | GI | 23C2UV2000 | 23C2UV0000 | 1 | 1 | 1200 | 1200 | ZST935 | ZST935 | 610 | Metalwerks International Private Li | Metalwerks International Private Li | SMS1CAS1-COND2-HSM2-CRM1PTM1-CRM1CGL2-CRM1APL8 | HSM1-CRM1PTM1-CRM1CGL3 | 10-25 | 11.525 | 350-490 | 386 | 21-50 | 27.31 |  |  | N |  | Pass | OK, 0.98 | NotOk | U/W. Black Air angle mark of L5 on both s/f both edge cont obsd in f/c( snap shared in TE group infrom to centre ) .Dross spot /patches of L2 on bottom s/f at f/w H&T cont obsd in f/c .(oven temp 60 C). | P1 | Air Wiping Mark | CRM1CGL3 |  | Can be ok U/W. Black Air angle mark 40-60mm of L3 on both s/f both edge cont obsd in f/c( snap shared in TE group infrom to centre ) .Dross spot /patches of L2 on bottom s/f at f/w H&T cont obsd in f/c .(oven temp 60 C). | CRM1CGL3 | N |  | 2023-12-18T11:05:38.000+0000 | 1.220972 | S_GICW |  | N | B
831 | GI | 23C2UU1000 | 23C2UU0000 | 1 | 1 | 1200 | 1200 | ZST935 | ZST935 | 610 | Metalwerks International Private Li | Metalwerks International Private Li | SMS1CAS1-COND2-HSM2-CRM1PTM1-CRM1CGL2-CRM1APL8 | HSM1-CRM1PTM1-CRM1CGL3 | 10-25 | 12.74 | 350-490 | 406 | 21-50 | 27.35 |  |  | N |  |  | OK | Ok | O/W. Air angle mark of L3/2 on both s/f both edge cont obsd in f/c.dross spot /patches of L2 on bottom s/f at f/w H&T cont obsd in f/c . | P1 |  |  |  | autoClrRemarks | CRM1CGL3 | N |  | 2023-12-17T09:41:30.000+0000 | 0.1053241 | S_GICW |  | N | B
832 | GI | 23C2UU2000 | 23C2UU0000 | 1 | 1 | 1200 | 1200 | ZST935 | ZST935 | 610 | Metalwerks International Private Li | Metalwerks International Private Li | SMS1CAS1-COND2-HSM2-CRM1PTM1-CRM1CGL2-CRM1APL8 | HSM1-CRM1PTM1-CRM1CGL3 | 10-25 | 11.48 | 350-490 | 406 | 21-50 | 27.34 |  |  | N |  |  | OK | Ok | O/W. Air angle mark of L3/2 on both s/f both edge cont obsd in f/c.dross spot /patches of L2 on bottom s/f at f/w H&T cont obsd in f/c . | P1 |  |  |  | autoClrRemarks | CRM1CGL3 | N |  | 2023-12-17T09:41:22.000+0000 | 0.1048727 | S_GICW |  | N | B
833 | GI | 23C2UX1000 | 23C2UX0000 | 1 | 1 | 1200 | 1200 | ZST935 | ZST935 | 610 | Metalwerks International Private Li | Metalwerks International Private Li | SMS1CAS1-COND2-HSM2-CRM1PTM1-CRM1CGL2-CRM1APL8 | HSM1-CRM1PTM1-CRM1CGL3 | 10-25 | 12.74 | 350-490 | 398 | 21-50 | 27.3 |  |  | N |  |  | ok 1.05 | Ok | O/W. Air angle mark of L3/2 on both s/f both edge cont obsd in f/c.dross spot /patches of L2 on bottom s/f at f/w H&T cont obsd in f/c .(oven temp 56.2C). | P1 |  |  |  | autoClrRemarks | CRM1CGL3 | N |  | 2023-12-17T07:48:40.000+0000 | 0.02219907 | S_GICW |  | N | B
834 | GI | 23C2UX2000 | 23C2UX0000 | 1 | 1 | 1200 | 1200 | ZST935 | ZST935 | 610 | Metalwerks International Private Li | Metalwerks International Private Li | SMS1CAS1-COND2-HSM2-CRM1PTM1-CRM1CGL2-CRM1APL8 | HSM1-CRM1PTM1-CRM1CGL3 | 10-25 | 11.47 | 350-490 | 398 | 21-50 | 27.3 |  |  | N |  |  | ok 1.05 | Ok | O/W. Air angle mark of L3/2 on both s/f both edge cont obsd in f/c.dross spot /patches of L2 on bottom s/f at f/w H&T cont obsd in f/c . | P1 |  |  |  | autoClrRemarks | CRM1CGL3 | N |  | 2023-12-17T07:48:18.000+0000 | 0.02231481 | S_GICW |  | N | B
835 | GI | 23C2VA1000 | 23C2VA0000 | 1 | 1 | 1200 | 1200 | ZST935 | ZST935 | 610 | Metalwerks International Private Li | Metalwerks International Private Li | SMS1CAS1-COND2-HSM2-CRM1PTM1-CRM1CGL2-CRM1APL8 | HSM1-CRM1PTM1-CRM1CGL3 | 10-25 | 12.74 | 350-490 | 541 | 21-50 | 20.1 |  |  | N |  | Fail | LOW COATING & HIGH YS TS, LOW EL% | Ok | U/W. Air angle mark of L3/2 on both s/f both edge cont obsd in f/c.dross spot /patches of L2 on bottom s/f at f/w H&T cont obsd in f/c .(oven temp 57.9C). | RW | Coating Wt Variation | CRM1CGL3 | SPCLCRS1 | Salvage ID 5mtr and Check Re coating Weight Sample for TOP/Bottom and Overall. U/W. Air angle mark of L3/2 on both s/f both edge cont obsd in f/c.dross spot /patches of L2 on bottom s/f at f/w H&T cont obsd in f/c .(oven temp 57.9C). | CRM1CGL3 | N |  | 2023-12-19T07:34:02.000+0000 | 2.076238 | S_GICW |  | N | B
836 | GI | 23C2VA2000 | 23C2VA0000 | 1 | 1 | 1200 | 1200 | ZST935 | ZST935 | 610 | Metalwerks International Private Li | Metalwerks International Private Li | SMS1CAS1-COND2-HSM2-CRM1PTM1-CRM1CGL2-CRM1APL8 | HSM1-CRM1PTM1-CRM1CGL3 | 10-25 | 11.425 | 350-490 | 541 | 21-50 | 20.1 |  |  | N |  | Fail | LOW COATING & HIGH YS TS, LOW EL% | Ok | U/W. Air angle mark of L3/2 on both s/f both edge cont obsd in f/c.dross spot /patches of L2 on bottom s/f at f/w H&T cont obsd in f/c .(oven temp 57.9C). | RW | Coating Wt Variation | CRM1CGL3 | SPCLCRS1 | Salvage OD 5mtr and Check Re coating Weight Sample for TOP/Bottom and Overall. U/W. Air angle mark of L3/2 on both s/f both edge cont obsd in f/c.dross spot /patches of L2 on bottom s/f at f/w H&T cont obsd in f/c .(oven temp 57.9C). | CRM1CGL3 | N |  | 2023-12-19T07:34:39.000+0000 | 2.077037 | S_GICW |  | N | B
837 | GI | 23C2VZ1000 | 23C2VZ0000 | 1 | 1 | 1200 | 1200 | ZST935 | ZST935 | 610 | Metalwerks International Private Li | Metalwerks International Private Li | SMS1CAS1-COND2-HSM2-CRM1PTM1-CRM1CGL2-CRM1APL8 | HSM1-CRM1PTM1-CRM1CGL3 | 10-25 | 12.725 | 350-490 | 384.67 | 21-50 | 26.77 |  |  | N |  | Pass | OK | Ok | U/W. Air angle mark of L3/2 on both s/f both edge cont obsd in f/c.dross spot /patches of L2 on bottom s/f at f/w H&T cont obsd in f/c .(oven temp 56.2C). | P1 |  |  |  | can be ok | CRM1CGL3 | N |  | 2023-12-17T11:47:47.000+0000 | 0.2117708 | S_GICW |  | N | B
838 | GI | 23C2VZ2000 | 23C2VZ0000 | 1 | 1 | 1200 | 1200 | ZST935 | ZST935 | 610 | Metalwerks International Private Li | Metalwerks International Private Li | SMS1CAS1-COND2-HSM2-CRM1PTM1-CRM1CGL2-CRM1APL8 | HSM1-CRM1PTM1-CRM1CGL3 | 10-25 | 11.575 | 350-490 | 384.679 | 21-50 | 26.77 |  |  | N |  | Pass | OK | Ok | O/W. Air angle mark of L3/2 on both s/f both edge cont obsd in f/c.dross spot /patches of L2 on bottom s/f at f/w H&T cont obsd in f/c .(oven temp 56.2C). | P1 |  |  |  | can be ok | CRM1CGL3 | N |  | 2023-12-17T11:48:47.000+0000 | 0.2128241 | S_GICW |  | N | B
839 | GI | 23C2VY1000 | 23C2VY0000 | 1 | 1 | 1200 | 1200 | ZST935 | ZST935 | 610 | Metalwerks International Private Li | Metalwerks International Private Li | SMS1CAS1-COND2-HSM2-CRM1PTM1-CRM1CGL2-CRM1APL8 | HSM1-CRM1PTM1-CRM1CGL3 | 10-25 | 12.735 | 350-490 | 411 | 21-50 | 28.1 |  |  | N |  |  | OK 1.02 | Ok | U/W. Air angle mark of L3/2 on both s/f both edge cont obsd in f/c.dross spot /patches of L2 on bottom s/f at f/w H&T cont obsd in f/c .(oven temp 56.2C). | P1 |  |  |  | autoClrRemarks | CRM1CGL3 | N |  | 2023-12-17T07:20:30.000+0000 | 0.06497685 | S_GICW |  | N | B
840 | GI | 23C2VY2000 | 23C2VY0000 | 1 | 1 | 1200 | 1200 | ZST935 | ZST935 | 610 | Metalwerks International Private Li | Metalwerks International Private Li | SMS1CAS1-COND2-HSM2-CRM1PTM1-CRM1CGL2-CRM1APL8 | HSM1-CRM1PTM1-CRM1CGL3 | 10-25 | 12.11 | 350-490 | 411 | 21-50 | 28.11 |  |  | N |  |  | OK 1.02 | Ok | U/W. Air angle mark of L3/2 on both s/f both edge cont obsd in f/c.dross spot /patches of L2 on bottom s/f at f/w H&T cont obsd in f/c .(oven temp 56.2C). | P1 |  |  |  | autoClrRemarks | CRM1CGL3 | N |  | 2023-12-17T07:20:20.000+0000 | 0.06451389 | S_GICW |  | N | B
841 | GI | 23C25W0000 | 23C25W0000 | 0.58 | 0.58 | 1250 | 1250 | ZEX110 | ZEX110 | 508 | Indo Intertrade AG | Indo Intertrade AG | SMS1CAS3-COND1-HSM1-CRM1PTM1-CRM1CGL2-CRM1APL8 | HSM1-CRM1PTM1-CRM1CGL3 | 16-25 | 22.69 | - | 300 | 20- | 35 |  |  | N |  | Pass | ok | NotOk | Groove Lines of L3 Lightly feelable on top s/f at d/s to 200mm, o/s to 50mm & c/w cont obsd in ID 2600-3600mtr.Snap Shared & Informed to Center).Shiny Line of L2 on bottom s/f at o/s to 40mm cont obsd in f/c.Dross patches of L2/3 on both s/f at f/w h&t discont obsd in f/c. | P1 | Groove Mark | CRM1CGL3 |  | Can be ok Groove Lines of L3 Lightly feelable on top s/f at d/s to 200mm, o/s to 50mm & c/w cont obsd in ID 2600-3600mtr.Snap Shared & Informed to Center).Shiny Line of L2 on bottom s/f at o/s to 40mm cont obsd in f/c.Dross patches of L2/3 on both s/f at f/w h&t discont obsd in f/c. | CRM1CGL3 | N |  | 2023-12-20T06:36:55.000+0000 | 5.049838 | S_GICW | NA | N | B
842 | GI | 23C2MR1000 | 23C2MR0000 | 0.5 | 0.5 | 1250 | 1250 | ZGN110 | ZGN110 | 508 | Steel Centre | Steel Centre | SMS1CAS1-COND1-HSM1-CRM1PTM1-CRM1CGL2-CRM1APL8 | HSM1-CRM1PTM1-CRM1CGL3 | 9.9-14 | 11.98 | 240-400 | 298 | 20-50 | 35 |  |  | N |  | Pass | ok 0.498 | Ok | U/W.Logo printed after ID 50 mtr. Dross patches of L2/3 on both s/f at f/w h&t discont obsd in f/c.Stretch mark of L2 on both s/f at f/w in f/c.Liner Print ok. | P1 |  |  |  | ok | CRM1CGL3 | N |  | 2023-12-16T07:38:25.000+0000 | 0.0659375 | S_GICW | NA | N | C
843 | GI | 23C2MR2000 | 23C2MR0000 | 0.5 | 0.5 | 1250 | 1250 | ZGN110 | ZGN110 | 508 | Steel Centre | Steel Centre | SMS1CAS1-COND1-HSM1-CRM1PTM1-CRM1CGL2-CRM1APL8 | HSM1-CRM1PTM1-CRM1CGL3 | 9.9-14 | 10.54 | 240-400 | 298 | 20-50 | 35 |  |  | N |  | Pass | OK 0.479 | Ok | U/W.before coating scratches of L2/3 unfeelable on bottom s/f at both edges to 100-150mm randomly discont obsd in f/c. Dross patches of L2/3 on both s/f at f/w h&t discont obsd in f/c.Stretch mark of L2 on both s/f at f/w in f/c.Logo & Liner Print ok. | P1 |  |  |  | ok | CRM1CGL3 | N |  | 2023-12-16T07:38:56.000+0000 | 0.06665509 | S_GICW | NA | N | C
844 | GI | 23C2NB1000 | 23C2NB0000 | 0.5 | 0.5 | 1250 | 1250 | ZGN110 | ZGN110 | 508 | Steel Centre | Steel Centre | SMS1CAS1-COND1-HSM1-CRM1PTM1-CRM1CGL2-CRM1APL8 | HSM1-CRM1PTM1-CRM1CGL3 | 9.9-14 | 11.97 | 240-400 | 298 | 20-50 | 37 |  |  | Y |  | Pass | OK 0.489 | NotOk | U/W. Zinc patch of L3/4 on top s/f at o/s to 100mm cont obsd in 900mm pitch from id 640mtr to f/c.(Snap shared). before coating scratches of L2/3 unfeelable on bottom s/f at both edges to 100-150mm randomly long intervals obsd in f/c. Dross patches of L2/3 on both s/f at f/w h&t discont obsd in f/c.Stretch mark of L2 on both s/f at f/w in f/c.Logo & Liner Print ok. | RW | Zinc Peel off | CRM1CGL3 | SPCLCRS1 | Underwind & OK , U/W. Zinc patch of L3/4 on top s/f at o/s to 100mm cont obsd in 900mm pitch from id 640mtr to f/c.(Snap shared). before coating scratches of L2/3 unfeelable on bottom s/f at both edges to 100-150mm randomly long intervals obsd in f/c. Dross patches of L2/3 on both s/f at f/w h&t discont obsd in f/c.Stretch mark of L2 on both s/f at f/w in f/c.Logo & Liner Print ok. | CRM1CGL3 | N |  | 2023-12-16T07:37:22.000+0000 | 0.6146528 | S_GICW | NA | N | C
845 | GI | 23C2NB2000 | 23C2NB0000 | 0.5 | 0.5 | 1250 | 1250 | ZGN110 | ZGN110 | 508 | Steel Centre | Steel Centre | SMS1CAS1-COND1-HSM1-CRM1PTM1-CRM1CGL2-CRM1APL8 | HSM1-CRM1PTM1-CRM1CGL3 | 9.9-14 | 10.67 | 240-400 | 298 | 20-50 | 37 |  |  | Y |  |  | OK 0.489 | Ok | U/W. Zinc patch of L3on top s/f at o/s to 100mm cont obsd in 900mm pitch from id to 400mtrs. before coating scratches of L2/3 unfeelable on bottom s/f at both edges to 100-150mm randomly long intervals obsd in f/c. Dross patches of L2/3 on both s/f at f/w h&t discont obsd in f/c.Stretch mark of L2 on both s/f at f/w in f/c.Logo & Liner Print ok. | P1 |  |  |  | autoClrRemarks | CRM1CGL3 | N |  | 2023-12-16T06:22:50.000+0000 | 0.002685185 | S_GICW | NA | N | C
846 | GI | 23C2ND1000 | 23C2ND0000 | 0.5 | 0.5 | 1250 | 1250 | ZGN110 | ZSP001 | 508 | Steel Centre | NCO | SMS1CAS1-COND1-HSM1-CRM1PTM1-CRM1CGL2-CRM1APL8 | HSM1-CRM1PTM1-CRM1CGL3 | 9.9-14 | 11.95 | 140-450 | 301 | 10-60 | 37 |  |  | Y |  | Pass | 0.506 ok | NotOk | U/W.Zinc patches of L3/4 on bottom s/f at o/s to c/w H&t cont obsd from id to 450mtr after 1-2 patches cont obsd at o/s to 200mm in 1mtr intervals upto f/c. Scratches of L2/3 on top s/f at both edges to 50-100mm discont obsd from id to 760mtrs. Stretch mark of L2 on both s/f at f/w in f/c.Logo & Liner Print ok. | N2 | Zinc Peel off | CRM1CGL3 |  | ZSP001, U/W.Zinc patches of L3/4 on bottom s/f at o/s to c/w H&t cont obsd from id to 450mtr after 1-2 patches cont obsd at o/s to 200mm in 1mtr intervals upto f/c. Scratches of L2/3 on top s/f at both edges to 50-100mm discont obsd from id to 760mtrs. Stretch mark of L2 on both s/f at f/w in f/c.Logo & Liner Print ok. | CRM1CGL3 | Y | Plan Deviation | 2023-12-16T06:25:57.000+0000 | 0.8307523 | S_GICW | NA | N | B
847 | GI | 23C2ND2000 | 23C2ND0000 | 0.5 | 0.5 | 1250 | 1250 | ZGN110 | ZGN110 | 508 | Steel Centre | Steel Centre | SMS1CAS1-COND1-HSM1-CRM1PTM1-CRM1CGL2-CRM1APL8 | HSM1-CRM1PTM1-CRM1CGL3 | 9.9-14 | 10 | 240-400 | 301 | 20-50 | 37 |  |  | Y |  | Pass | 0.506 ok | NotOk | U/W.Before coating scratches of L3 on top s/f at both edges to 100mm discont obsd from id 1530-1820,2070-2120mtr,Snap shared. Zinc patches of L3 1-2nos on bottom s/f at o/s to 200mm cont obsd in f/c. Stretch mark of L2 on both s/f at f/w in f/c.Logo & Liner Print ok. | P1 | Scratches | CRM1CGL3 |  | Ok as per daily QA Report | CRM1CGL3 | N |  | 2023-12-16T06:26:23.000+0000 | 0.8301389 | S_GICW | NA | N | B
848 | GI | 23C2NC1000 | 23C2NC0000 | 0.5 | 0.5 | 1250 | 1250 | ZGN110 | ZGN110 | 508 | Steel Centre | Steel Centre | SMS1CAS1-COND1-HSM1-CRM1PTM1-CRM1CGL2-CRM1APL8 | HSM1-CRM1PTM1-CRM1CGL3 | 9.9-14 | 11.89 | 240-400 | 298 | 20-50 | 37.5 |  |  | Y |  | Pass | OK 0.506 | NotOk | U/W. Zinc patch of L3 (random severity) on top s/f at o/s to 100mm cont obsd in approx 900mm pitch from id 620 to f/c. Dross patches of L2/3 on both s/f at f/w h&t discont obsd in f/c.Stretch mark of L2 on both s/f at f/w in f/c.Logo & Liner Print ok. | RW | Zinc Peel off | CRM1CGL3 | SPCLCRS1 | Underwind & Ok , U/W. Zinc patch of L3 (random severity) on top s/f at o/s to 100mm cont obsd in approx 900mm pitch from id 620 to f/c. Dross patches of L2/3 on both s/f at f/w h&t discont obsd in f/c.Stretch mark of L2 on both s/f at f/w in f/c.Logo & Liner Print ok. | CRM1CGL3 | N |  | 2023-12-16T07:04:20.000+0000 | 0.7242477 | S_GICW | NA | N | C
849 | GI | 23C2NC2000 | 23C2NC0000 | 0.5 | 0.5 | 1250 | 1250 | ZGN110 | ZGN110 | 508 | Steel Centre | Steel Centre | SMS1CAS1-COND1-HSM1-CRM1PTM1-CRM1CGL2-CRM1APL8 | HSM1-CRM1PTM1-CRM1CGL3 | 9.9-14 | 10.66 | 240-400 | 298 | 20-50 | 37.51 |  |  | Y |  |  | OK 0.506 | Ok | Edge sliver/scratches of L2/3 on top s/f at both edges to 100-150mm randomly long intevals obsd in f/c. Dross patches of L2/3 on both s/f at f/w h&t discont obsd in f/c.Stretch mark of L2 on both s/f at f/w in f/c.Logo & Liner Print ok. | P1 |  |  |  | autoClrRemarks | CRM1CGL3 | N |  | 2023-12-16T05:24:23.000+0000 | 0.0246875 | S_GICW | NA | N | C
850 | GI | 23C2NG1000 | 23C2NG0000 | 0.5 | 0.5 | 1250 | 1250 | ZGN110 | ZGN110 | 508 | Steel Centre | Steel Centre | SMS1CAS1-COND1-HSM1-CRM1PTM1-CRM1CGL2-CRM1APL8 | HSM1-CRM1PTM1-CRM1CGL3 | 9.9-14 | 11.95 | 240-400 | 290 | 20-50 | 37 |  |  | Y |  |  | 0.511 ok | Ok | U/W.Zinc patches of L3/4 on bottom s/f at o/s to 100mm cont obsd in approx 2500mm pitch from id 1100mtr to f/c. Dross patches of L2/3 on both s/f at f/w h&t discont obsd in f/c.Stretch mark of L2 on both s/f at f/w in f/c.Logo & Liner Print ok. From ID upto 1050mtr Insp by Srikanth,after that Sai. | P1 |  |  |  | autoClrRemarks | CRM1CGL3 | N |  | 2023-12-15T15:44:45.000+0000 | 0.2341204 | S_GICW | NA | N | B
851 | GI | 23C2NG2000 | 23C2NG0000 | 0.5 | 0.5 | 1250 | 1250 | ZGN110 | ZGN110 | 508 | Steel Centre | Steel Centre | SMS1CAS1-COND1-HSM1-CRM1PTM1-CRM1CGL2-CRM1APL8 | HSM1-CRM1PTM1-CRM1CGL3 | 9.9-14 | 10.75 | 240-400 | 290 | 20-50 | 37 |  |  | Y |  | Pass | 0.511 ok | NotOk | U/W.Zinc patches of L3/4 on top s/f at f/w cont obsd from id 250mtr to f/c and on bottom s/f at f/w from OD to 30mtrs,sample collected. Dross patches of L2/3 on both s/f at f/w h&t discont obsd in f/c.Stretch mark of L2 on both s/f at f/w in f/c.Logo & Liner Print ok. | RW | Zinc Peel off | CRM1CGL3 | SPCLCRS1 | Underwind & Salvage OD 30mtr, U/W.Zinc patches of L3/4 on top s/f at f/w cont obsd from id 250mtr to f/c and on bottom s/f at f/w from OD to 30mtrs,sample collected. Dross patches of L2/3 on both s/f at f/w h&t discont obsd in f/c.Stretch mark of L2 on both s/f at f/w in f/c.Logo & Liner Print ok. | CRM1CGL3 | N |  | 2023-12-16T06:25:23.000+0000 | 0.8347454 | S_GICW | NA | N | B
852 | GI | 23C2NK1000 | 23C2NK0000 | 0.5 | 0.5 | 1250 | 1250 | ZGN110 | ZGN110 | 508 | Steel Centre | Steel Centre | SMS1CAS1-COND1-HSM1-CRM1PTM1-CRM1CGL2-CRM1APL8 | HSM1-CRM1PTM1-CRM1CGL3 | 9.9-14 | 11.995 | 240-400 | 313 | 20-50 | 37 |  |  | Y |  |  | OK, 0.498 | Ok | Zinc patches of L3 1-2nos on bottom s/f at o/s to 200mm cont obsd in approx 3-4mtr intervals in f/c. Dross patches of L2/3 on both s/f at f/w h&t discont obsd in f/c.Stretch mark of L2 on both s/f at f/w in f/c.Logo & Liner Print ok. | P1 |  |  |  | autoClrRemarks | CRM1CGL3 | N |  | 2023-12-16T05:25:00.000+0000 | 0.04659722 | S_GICW | NA | N | B
853 | GI | 23C2NK2000 | 23C2NK0000 | 0.5 | 0.5 | 1250 | 1250 | ZGN110 | ZGN110 | 508 | Steel Centre | Steel Centre | SMS1CAS1-COND1-HSM1-CRM1PTM1-CRM1CGL2-CRM1APL8 | HSM1-CRM1PTM1-CRM1CGL3 | 9.9-14 | 10.71 | 240-400 | 313 | 20-50 | 37 |  |  | Y |  |  | OK, 0.498 | Ok | Zinc patch of L3 on bottom s/f at o/s to 200mm discont obsd in in f/c. Dross patches of L2/3 on both s/f at f/w h&t discont obsd in f/c.Stretch mark of L2 on both s/f at f/w in f/c.Logo & Liner Print ok. | P1 |  |  |  | autoClrRemarks | CRM1CGL3 | N |  | 2023-12-16T05:25:08.000+0000 | 0.04631944 | S_GICW | NA | N | C
854 | GI | 23C2NM1000 | 23C2NM0000 | 0.5 | 0.5 | 1250 | 1250 | ZGN110 | ZGN110 | 508 | Steel Centre | Steel Centre | SMS1CAS1-COND1-HSM1-CRM1PTM1-CRM1CGL2-CRM1APL8 | HSM1-CRM1PTM1-CRM1CGL3 | 9.9-14 | 11.78 | 240-400 | 308 | 20-50 | 39.1 |  |  | Y |  |  | ok 0.471 | Ok | before coating scratches of L2/3 unfeelable on top s/f at both edges to 100-150mm randomly discont obsd in f/c. Dross patches of L2/3 on both s/f at f/w h&t discont obsd in f/c.Stretch mark of L2 on both s/f at f/w in f/c.Logo & Liner Print ok. | P1 |  |  |  | autoClrRemarks | CRM1CGL3 | N |  | 2023-12-16T06:15:45.000+0000 | 0.0156713 | S_GICW | NA | N | C
855 | GI | 23C2NM2000 | 23C2NM0000 | 0.5 | 0.5 | 1250 | 1250 | ZGN110 | ZGN110 | 508 | Steel Centre | Steel Centre | SMS1CAS1-COND1-HSM1-CRM1PTM1-CRM1CGL2-CRM1APL8 | HSM1-CRM1PTM1-CRM1CGL3 | 9.9-14 | 10.65 | 240-400 | 308 | 20-50 | 39.11 |  |  | Y |  |  | ok 0.471 | Ok | before coating scratches of L2/3 unfeelable on top s/f at both edges to 100-150mm randomly discont obsd in f/c. Dross patches of L2/3 on both s/f at f/w h&t discont obsd in f/c.Stretch mark of L2 on both s/f at f/w in f/c.Logo & Liner Print ok. | P1 |  |  |  | autoClrRemarks | CRM1CGL3 | N |  | 2023-12-16T06:15:56.000+0000 | 0.01614583 | S_GICW | NA | N | C
856 | GI | 23C2NP1000 | 23C2NP0000 | 0.5 | 0.5 | 1250 | 1250 | ZGN110 | ZGN110 | 508 | Steel Centre | Steel Centre | SMS1CAS1-COND1-HSM1-CRM1PTM1-CRM1CGL2-CRM1APL8 | HSM1-CRM1PTM1-CRM1CGL3 | 9.9-14 | 11.56 | 240-400 | 323.204 | 20-50 | 29.54 |  |  | Y |  | Pass | OK | NotOk | U/W.,Wrong Liner Print 0.6MM JSWTC obsd in ID upto 150mtr.(req 0.5MM JSWTC).Tiny Scratchs of L3 unfeelable on bottom s/f at f/w cont obsd in Id upto 980mtr & again 1400-1800mtr.Snap Shared.Groove Lines of L3 Unfeelable on bottom s/f at d/s to 90mm & o/s to 50mm cont obsd in ID upto 980mtr & again 1400-1800mtr.(Informed to Center).Dross patches of L2/3 on both s/f at f/w h&t discont obsd in f/c.Logo & Liner Print ok. | RW | Improper Liner & Logo | CRM1CGL3 | SPCLCRS1 | Salvage ID 150mtr at SPCL , U/W.,Wrong Liner Print 0.6MM JSWTC obsd in ID upto 150mtr.(req 0.5MM JSWTC).Tiny Scratchs of L3 unfeelable on bottom s/f at f/w cont obsd in Id upto 980mtr & again 1400-1800mtr.Snap Shared.Groove Lines of L3 Unfeelable on bottom s/f at d/s to 90mm & o/s to 50mm cont obsd in ID upto 980mtr & again 1400-1800mtr.(Informed to Center).Dross patches of L2/3 on both s/f at f/w h&t discont obsd in f/c.Logo & Liner Print ok. | CRM1CGL3 | N |  | 2023-12-16T02:14:57.000+0000 | 0.7755671 | S_GICW | NA | N | B
857 | GI | 23C2NP2000 | 23C2NP0000 | 0.5 | 0.5 | 1250 | 1250 | ZGN110 | ZGN110 | 508 | Steel Centre | Steel Centre | SMS1CAS1-COND1-HSM1-CRM1PTM1-CRM1CGL2-CRM1APL8 | HSM1-CRM1PTM1-CRM1CGL3 | 9.9-14 | 11.285 | 240-400 | 323.204 | 20-50 | 29.54 |  |  | Y |  |  | OK | Ok | U/W.,Shiny Line of L2 on top s/f at o/s to 40mm cont obsd in f/c.Dross patches of L2/3 on both s/f at f/w h&t discont obsd in f/c.Stretch mark of L2 on both s/f at f/w in f/c.Logo & Liner Print ok. | P1 |  |  |  | autoClrRemarks | CRM1CGL3 | N |  | 2023-12-15T08:14:22.000+0000 | 0.005335648 | S_GICW | NA | N | B
858 | GI | 23C2PD1000 | 23C2PD0000 | 0.5 | 0.5 | 1250 | 1250 | ZGN110 | ZGN110 | 508 | Steel Centre | Steel Centre | SMS1CAS1-COND1-HSM1-CRM1PTM1-CRM1CGL2-CRM1APL8 | HSM1-CRM1PTM1-CRM1CGL3 | 9.9-14 | 11.975 | 240-400 | 302 | 20-50 | 36.51 |  |  | Y |  |  | OK 0.498 | Ok | Scratches of L2 on top s/f at both edges to 100-150mm cont obsd from id 2100mtr to f/c. Zinc patch of L3 on bottom s/f at o/s to 200mm discont obsd in in f/c. Dross patches of L2/3 on both s/f at f/w h&t discont obsd in f/c.Stretch mark of L2 on both s/f at f/w in f/c.Logo & Liner Print ok. | P1 |  |  |  | autoClrRemarks | CRM1CGL3 | N |  | 2023-12-16T05:24:37.000+0000 | 0.0337037 | S_GICW | NA | N | C
859 | GI | 23C2PD2000 | 23C2PD0000 | 0.5 | 0.5 | 1250 | 1250 | ZGN110 | ZGN110 | 508 | Steel Centre | Steel Centre | SMS1CAS1-COND1-HSM1-CRM1PTM1-CRM1CGL2-CRM1APL8 | HSM1-CRM1PTM1-CRM1CGL3 | 9.9-14 | 10.785 | 240-400 | 302 | 20-50 | 36.5 |  |  | Y |  |  | OK 0.498 | Ok | U/W. Scratches of L2/3 on bottom s/f at both edges to 100-150mm cont obsd from id 1700-2050mtr.Zinc patch of L3 on bottom s/f at o/s to 200mm discont obsd in in f/c. Dross patches of L2/3 on both s/f at f/w h&t discont obsd in f/c.Stretch mark of L2 on both s/f at f/w in f/c.Logo & Liner Print ok. | P1 |  |  |  | autoClrRemarks | CRM1CGL3 | N |  | 2023-12-16T05:16:08.000+0000 | 0.02743056 | S_GICW | NA | N | C
860 | GI | 23C2PL1000 | 23C2PL0000 | 0.5 | 0.5 | 1250 | 1250 | ZGN110 | ZGN110 | 508 | Steel Centre | Steel Centre | SMS1CAS1-COND1-HSM1-CRM1PTM1-CRM1CGL2-CRM1APL8 | HSM1-CRM1PTM1-CRM1CGL3 | 9.9-14 | 11.97 | 240-400 | 328 | 20-50 | 39 |  |  | Y |  |  | Prop ok as per QA report & ok 0.484 | Ok | U/W.before coating scratches of L2/3 unfeelable on bottom s/f at both edges to 100-150mm randomly discont obsd in f/c. Dross patches of L2/3 on both s/f at f/w h&t discont obsd in f/c.Stretch mark of L2 on both s/f at f/w in f/c.Logo & Liner Print ok. | P1 |  |  |  | autoClrRemarks | CRM1CGL3 | N |  | 2023-12-16T07:23:41.000+0000 | 0.05644676 | S_GICW | NA | N | C
861 | GI | 23C2PL2000 | 23C2PL0000 | 0.5 | 0.5 | 1250 | 1250 | ZGN110 | ZGN110 | 508 | Steel Centre | Steel Centre | SMS1CAS1-COND1-HSM1-CRM1PTM1-CRM1CGL2-CRM1APL8 | HSM1-CRM1PTM1-CRM1CGL3 | 9.9-14 | 10.735 | 240-400 | 328 | 20-50 | 39 |  |  | Y |  | Pass | Prop ok as per QA report & ok 0.484 | NotOk | before coating scratches of L2/3 unfeelable on top s/f at both edges to 100-150mm randomly discont obsd in f/c,sample collected in 23C2NM COIL) . Dross patches of L2/3 on both s/f at f/w h&t discont obsd in f/c.Stretch mark of L2 on both s/f at f/w in f/c.Logo & Liner Print ok. | P1 | Scratches | CRM1CGL3 |  | OK as per daily QA Report | CRM1CGL3 | N |  | 2023-12-16T07:36:46.000+0000 | 0.668669 | S_GICW | NA | N | C
862 | GI | 23C2QJ1000 | 23C2QJ0000 | 0.5 | 0.5 | 1250 | 1250 | ZGN110 | ZGN110 | 508 | Steel Centre | Steel Centre | SMS1CAS1-COND1-HSM1-CRM1PTM1-CRM1CGL2-CRM1APL8 | HSM1-CRM1PTM1-CRM1CGL3 | 9.9-14 | 11.57 | 240-400 | 316 | 20-50 | 35 |  |  | Y |  |  | 0.505 ok | Ok | U/W.,Shiny Line of L2 on top s/f at o/s to 40mm cont obsd in f/c.Dross patches of L2/3 on both s/f at f/w h&t discont obsd in f/c.Stretch mark of L2 on both s/f at f/w in f/c.Logo & Liner Print ok.Insp by Srikanth | P1 |  |  |  | autoClrRemarks | CRM1CGL3 | N |  | 2023-12-15T10:49:13.000+0000 | 0.09021991 | S_GICW | NA | N | B
863 | GI | 23C2QJ2000 | 23C2QJ0000 | 0.5 | 0.5 | 1250 | 1250 | ZGN110 | ZGN110 | 508 | Steel Centre | Steel Centre | SMS1CAS1-COND1-HSM1-CRM1PTM1-CRM1CGL2-CRM1APL8 | HSM1-CRM1PTM1-CRM1CGL3 | 9.9-14 | 11.13 | 240-400 | 316 | 20-50 | 35 |  |  | Y |  |  | 0.505 ok | Ok | U/W.,Shiny Line of L2 on top s/f at o/s to 40mm cont obsd in f/c.Dross patches of L2/3 on both s/f at f/w h&t discont obsd in f/c.Stretch mark of L2 on both s/f at f/w in f/c.Logo & Liner Print ok.Insp by Srikanth | P1 |  |  |  | autoClrRemarks | CRM1CGL3 | N |  | 2023-12-15T10:55:55.000+0000 | 0.09523148 | S_GICW | NA | N | B
864 | GI | 23C2QH1000 | 23C2QH0000 | 0.5 | 0.5 | 1250 | 1250 | ZGN110 | ZGN110 | 508 | Steel Centre | Steel Centre | SMS1CAS1-COND1-HSM1-CRM1PTM1-CRM1CGL2-CRM1APL8 | HSM1-CRM1PTM1-CRM1CGL3 | 9.9-14 | 11.58 | 240-400 | 302 | 20-50 | 35 |  |  | Y |  |  | 0.507 OK | Ok | U/W.Dross patches of L2/3 on both s/f at f/w h&t discont obsd in f/c.before coating scratches of L2/3 unfeelable on bottom s/f at both edges to 100-150mm randomly discont obsd in f/c. Stretch mark of L2 on both s/f at f/w in f/c.Logo & Liner Print ok. | P1 |  |  |  | autoClrRemarks | CRM1CGL3 | N |  | 2023-12-16T09:29:35.000+0000 | 0.05625 | S_GICW |  | N | C
865 | GI | 23C2QH2000 | 23C2QH0000 | 0.5 | 0.5 | 1250 | 1250 | ZGN110 | ZGN110 | 508 | Steel Centre | Steel Centre | SMS1CAS1-COND1-HSM1-CRM1PTM1-CRM1CGL2-CRM1APL8 | HSM1-CRM1PTM1-CRM1CGL3 | 9.9-14 | 4.18 | - | 302 | - | 35 |  |  | Y |  | Pass | 0.507 OK | Ok | U/W. Dross patches of L2/3 on both s/f at f/w h&t discont obsd in f/c.before coating scratches of L2/3 unfeelable on bottom s/f at both edges to 100-150mm randomly discont obsd in f/c.Stretch mark of L2 on both s/f at f/w in f/c.Logo & Liner Print ok. | P1 |  |  |  | CSD OK U/W. Dross patches of L2/3 on both s/f at f/w h&t discont obsd in f/c.before coating scratches of L2/3 unfeelable on bottom s/f at both edges to 100-150mm randomly discont obsd in f/c.Stretch mark of L2 on both s/f at f/w in f/c.Logo & Liner Print ok. | CRM1CGL3 | N |  | 2023-12-20T04:20:08.000+0000 | 3.84103 | S_GICW |  | N | C
866 | GI | 23C2QH3000 | 23C2QH0000 | 0.5 | 0.5 | 1250 | 1250 | ZGN110 | ZSP001 | 508 | Steel Centre | NCO | SMS1CAS1-COND1-HSM1-CRM1PTM1-CRM1CGL2-CRM1APL8 | HSM1-CRM1PTM1-CRM1CGL3 | 9.9-14 | 3.12 | 140-450 | 302 | 10-60 | 35 |  |  | Y |  | Pass | 0.507 OK | NotOk | U/W. Zinc flowmark/overcoating surface of L4/5 on both s/f f/w cont obsd from id to 360mtr due to line startup(low speeds), after that ok. Dross patches of L2/3 on both s/f at f/w h&t discont obsd in f/c.Stretch mark of L2/3 on both s/f at f/w in f/c.Logo & Liner Print ok. INSPED BY SAI | N2 | Edge Overcoating | CRM1CGL3 |  | ZSP001 "U/W. Zinc flowmark/overcoating surface of L4/5 on both s/f f/w cont obsd from id to 360mtr due to line startup(low speeds), after that ok. Dross patches of L2/3 on both s/f at f/w h&t discont obsd in f/c.Stretch mark of L2/3 on both s/f at f/w in f/c.Logo & Liner Print ok. INSPED BY SAI" | CRM1CGL3 | Y | Plan Deviation | 2023-12-16T15:50:12.000+0000 | 0.244919 | S_GICW |  | N | C
867 | GI | 23C2QP1000 | 23C2QP0000 | 0.5 | 0.5 | 1250 | 1250 | ZGN110 | ZGN110 | 508 | Steel Centre | Steel Centre | SMS1CAS1-COND1-HSM1-CRM1PTM1-CRM1CGL2-CRM1APL8 | HSM1-CRM1PTM1-CRM1CGL2 | 9.9-14 | 11.811 | 240-400 | 310 | 20-50 | 36.2 |  |  | Y |  |  | ok 0.485 | Ok | Liner & Logo found ok,Dross spot & patches of L3 on both s/f at f/w H&T cont obsd in f/c. Strech mark of L2 on both s/f at f/w cont obsd in f/c.Ridge line of L2/3 on bott s/f at c/w cont obsd in f/c. ins by K B | P1 |  |  |  | autoClrRemarks | CRM1CGL2 | N |  | 2023-12-16T06:30:21.000+0000 | 0.02475694 | S_GICW | NA | N | C
868 | GI | 23C2QP2000 | 23C2QP0000 | 0.5 | 0.5 | 1250 | 1250 | ZGN110 | ZGN110 | 508 | Steel Centre | Steel Centre | SMS1CAS1-COND1-HSM1-CRM1PTM1-CRM1CGL2-CRM1APL8 | HSM1-CRM1PTM1-CRM1CGL2 | 9.9-14 | 10.569 | 240-400 | 310 | 20-50 | 36.21 |  |  | Y |  |  | ok 0.485 | Ok | Liner & Logo found ok,Dross spot & patches of L3 on both s/f at f/w H&T cont obsd in f/c. Strech mark of L2 on both s/f at f/w cont obsd in f/c.Ridge line of L2/3 on bott s/f at c/w cont obsd in f/c. ins by K B | P1 |  |  |  | autoClrRemarks | CRM1CGL2 | N |  | 2023-12-16T06:30:34.000+0000 | 0.0252662 | S_GICW | NA | N | A
869 | GI | 23C2RL1000 | 23C2RL0000 | 0.5 | 0.5 | 1250 | 1250 | ZGN110 | ZGN110 | 508 | Steel Centre | Steel Centre | SMS1CAS1-COND1-HSM1-CRM1PTM1-CRM1CGL2-CRM1APL8 | HSM1-CRM1PTM1-CRM1CGL2 | 9.9-14 | 11.8 | 240-400 | 275 | 20-50 | 37 |  |  | Y |  |  | ok | Ok | Liner & Logo found ok,Dross spot & patches of L3 on both s/f at f/w H&T cont obsd in f/c. Strech mark of L2 on both s/f at f/w cont obsd in f/c.Ridge line of L2/3 on bott s/f at c/w cont obsd in f/c. ins by K B | P1 |  |  |  | autoClrRemarks | CRM1CGL2 | N |  | 2023-12-16T10:37:55.000+0000 | 0.1113657 | S_GICW | NA | N | A
870 | GI | 23C2RL2000 | 23C2RL0000 | 0.5 | 0.5 | 1250 | 1250 | ZGN110 | ZGN110 | 508 | Steel Centre | Steel Centre | SMS1CAS1-COND1-HSM1-CRM1PTM1-CRM1CGL2-CRM1APL8 | HSM1-CRM1PTM1-CRM1CGL2 | 9.9-14 | 10.594 | 240-400 | 275 | 20-50 | 37 |  |  | Y |  |  | okl | Ok | Liner & Logo found ok,Dross spot & patches of L3 on both s/f at f/w H&T cont obsd in f/c. Strech mark of L2 on both s/f at f/w cont obsd in f/c.Ridge line of L2/3 on bott s/f at c/w cont obsd in f/c. ins by K B | P1 |  |  |  | autoClrRemarks | CRM1CGL2 | N |  | 2023-12-16T10:38:06.000+0000 | 0.1111111 | S_GICW | NA | N | A
871 | GI | 23C2SK1000 | 23C2SK0000 | 0.5 | 0.5 | 1250 | 1250 | ZGN110 | ZGN110 | 508 | Steel Centre | Steel Centre | SMS1CAS1-COND1-HSM1-CRM1PTM1-CRM1CGL2-CRM1APL8 | HSM1-CRM1PTM1-CRM1CGL2 | 9.9-14 | 11.816 | 240-400 | 284 | 20-50 | 39 |  |  | Y |  |  | ok | Ok | Liner & Logo found ok,Dross spot & patches of L3 on both s/f at f/w H&T cont obsd in f/c. Strech mark of L2 on both s/f at f/w cont obsd in f/c.Ridge line of L2/3 on bott s/f at c/w cont obsd in f/c. ins by K B | P1 |  |  |  | autoClrRemarks | CRM1CGL2 | N |  | 2023-12-16T10:38:12.000+0000 | 0.09303241 | S_GICW | NA | N | C
872 | GI | 23C2SK2000 | 23C2SK0000 | 0.5 | 0.5 | 1250 | 1250 | ZGN110 | ZGN110 | 508 | Steel Centre | Steel Centre | SMS1CAS1-COND1-HSM1-CRM1PTM1-CRM1CGL2-CRM1APL8 | HSM1-CRM1PTM1-CRM1CGL2 | 9.9-14 | 10.989 | 240-400 | 284 | 20-50 | 39 |  |  | Y |  |  | ok | Ok | Liner & Logo found ok,Dross spot & patches of L3 on both s/f at f/w H&T cont obsd in f/c. Strech mark of L2 on both s/f at f/w cont obsd in f/c.Ridge line of L2/3 on bott s/f at c/w cont obsd in f/c. ins by K B | P1 |  |  |  | autoClrRemarks | CRM1CGL2 | N |  | 2023-12-16T10:38:31.000+0000 | 0.09289352 | S_GICW | NA | N | C
873 | GI | 23C2SZ1000 | 23C2SZ0000 | 0.5 | 0.5 | 1250 | 1250 | ZGN110 | ZGN110 | 508 | Steel Centre | Steel Centre | SMS1CAS1-COND1-HSM1-CRM1PTM1-CRM1CGL2-CRM1APL8 | HSM1-CRM1PTM1-CRM1CGL2 | 9.9-14 | 11.849 | 240-400 | 305 | 20-50 | 34 |  |  | Y |  |  | ok 0.51 | Ok | Liner & Logo found ok,Dross spot & patches of L3 on both s/f at f/w H&T cont obsd in f/c. Strech mark of L2 on both s/f at f/w cont obsd in f/c.Ridge/Nozzle line of L2/3 on bott s/f at c/w cont obsd in f/c. ins by K B | P1 |  |  |  | autoClrRemarks | CRM1CGL2 | N |  | 2023-12-16T06:46:37.000+0000 | 0.01138889 | S_GICW | NA | N | C
874 | GI | 23C2SZ2000 | 23C2SZ0000 | 0.5 | 0.5 | 1250 | 1250 | ZGN110 | ZGN110 | 508 | Steel Centre | Steel Centre | SMS1CAS1-COND1-HSM1-CRM1PTM1-CRM1CGL2-CRM1APL8 | HSM1-CRM1PTM1-CRM1CGL2 | 9.9-14 | 11.065 | 240-400 | 305 | 20-50 | 34 |  |  | Y |  | Pass | ok 0.51 | Ok | Liner & Logo found ok,Dross spot & patches of L3 on both s/f at f/w H&T cont obsd in f/c. Strech mark of L2 on both s/f at f/w cont obsd in f/c.Ridge/Nozzle line of L2/3 on bott s/f at c/w cont obsd in f/c. ins by K B | P1 |  |  |  | ok | CRM1CGL2 | N |  | 2023-12-16T07:39:59.000+0000 | 0.0480787 | S_GICW | NA | N | C
875 | GI | 23C2WQ1000 | 23C2WQ0000 | 0.5 | 0.5 | 1250 | 1250 | ZGN110 | ZGN110 | 508 | Steel Centre | Steel Centre | SMS1CAS1-COND1-HSM1-CRM1PTM1-CRM1CGL2-CRM1APL8 | HSM1-CRM1PTM1-CRM1CGL2 | 9.9-14 | 11.802 | 240-400 | 318 | 20-50 | 33.7 |  |  | Y |  | Pass | ok 0.51 | NotOk | After coating scratchess of L4 obsd cont on top s/f at f/w ID 100mtr to 660mtr after that ok and again scratche obsd at f/w on top s/f ID 2100mtr to 2220mtr after that ok(snap shared).Nozzle line of L3 obsd cont on top s/f at d/s edge to 25mm ID 1440mtr to 2100mtr after that ok.Liner & Logo found ok,Dross spot & patches of L3 on both s/f at f/w H&T discont obsd in f/c. Strech mark of L2 on both s/f at f/w cont obsd in f/c. Shubash | RW | Scratches | CRM1CGL2 | SPCLCRS1 | Salvage ID from 660-2100mtrs as ok, After coating scratchess of L4 obsd cont on top s/f at f/w ID 100mtr to 660mtr after that ok and again scratche obsd at f/w on top s/f ID 2100mtr to 2220mtr after that ok(snap shared).Nozzle line of L3 obsd cont on top s/f at d/s edge to 25mm ID 1440mtr to 2100mtr after that ok.Liner & Logo found ok,Dross spot & patches of L3 on both s/f at f/w H&T discont obsd in f/c. Strech mark of L2 on both s/f at f/w cont obsd in f/c. Shubash | CRM1CGL2 | N |  | 2023-12-16T07:06:22.000+0000 | 0.5341319 | S_GICW | NA | N | C
876 | GI | 23C2WQ2000 | 23C2WQ0000 | 0.5 | 0.5 | 1250 | 1250 | ZGN110 | ZGN110 | 508 | Steel Centre | Steel Centre | SMS1CAS1-COND1-HSM1-CRM1PTM1-CRM1CGL2-CRM1APL8 | HSM1-CRM1PTM1-CRM1CGL2 | 9.9-14 | 11.151 | 240-400 | 318 | 20-50 | 33.71 |  |  | Y |  |  | ok 0.51 | Ok | Liner & Logo found ok,Dross spot & patches of L3 on both s/f at f/w H&T discont obsd in f/c. Strech mark of L2 on both s/f at f/w cont obsd in f/c. subhash | P1 |  |  |  | autoClrRemarks | CRM1CGL2 | N |  | 2023-12-16T05:39:19.000+0000 | 0.002164352 | S_GICW | NA | N | C
877 | GI | 23C2ZG1000 | 23C2ZG0000 | 0.5 | 0.5 | 1250 | 1250 | ZGN110 | ZGN110 | 508 | Steel Centre | Steel Centre | SMS1CAS1-COND1-HSM1-CRM1PTM1-CRM1CGL2-CRM1APL8 | HSM1-CRM1PTM1-CRM1CGL3 | 9.9-14 | 11.975 | 240-400 | 301 | 20-50 | 37 |  |  | N |  | Pass | ok 0.479 | Ok | U/W.before coating scratches of L2/3 unfeelable on bottom s/f at both edges to 100-150mm randomly discont obsd in f/c. Dross patches of L2/3 on both s/f at f/w h&t discont obsd in f/c.Stretch mark of L2 on both s/f at f/w in f/c.Logo & Liner Print ok. | P1 |  |  |  | ok | CRM1CGL3 | N |  | 2023-12-16T07:21:24.000+0000 | 0.09572917 | S_GICW | NA | N | C
878 | GI | 23C2ZG2000 | 23C2ZG0000 | 0.5 | 0.5 | 1250 | 1250 | ZGN110 | ZGN110 | 508 | Steel Centre | Steel Centre | SMS1CAS1-COND1-HSM1-CRM1PTM1-CRM1CGL2-CRM1APL8 | HSM1-CRM1PTM1-CRM1CGL3 | 9.9-14 | 10.675 | 240-400 | 301 | 20-50 | 37 |  |  | Y |  |  | ok 0.479 | Ok | U/W.Dross patches of L2/3 on both s/f at f/w h&t discont obsd in f/c.before coating scratches of L2/3 unfeelable on bottom s/f at both edges to 100-150mm randomly discont obsd in f/c. Stretch mark of L2 on both s/f at f/w in f/c.Logo & Liner Print ok. | P1 |  |  |  | autoClrRemarks | CRM1CGL3 | N |  | 2023-12-16T05:58:54.000+0000 | 0.03880787 | S_GICW | NA | N | C
879 | GI | 23C00G1000 | 23C00G0000 | 1.15 | 1.15 | 1240 | 1240 | ZST935 | ZST935 | 610 | Metalwerks International Private Li | Metalwerks International Private Li | SMS1CAS1-COND2-HSM2-CRM1PTM1-CRM1CGL2-CRM1APL8 | HSM1-CRM1PTM1-CRM1CGL2 | 10-25 | 13.344 | 340- | 356 | 21- | 26.6 |  |  | N |  | Fail | LOW & TS | Ok | Flow Mark of L3 obsd on both s/f at f/w cont obsd in f/c..Air angle mark of L2 on both s/f at both edge to 30-40mm cont obsd in f/c. unskin pass of L2 on both s/f at both edge to 5mm cont obsd in f/c.INSP BY KP | P1 |  |  |  | PROP OK AS PER PDQC | CRM1CGL2 | N |  | 2023-12-07T11:19:12.000+0000 | 0.8886227 | S_GICW |  | N | A
880 | GI | 23C00G2000 | 23C00G0000 | 1.15 | 1.15 | 1240 | 1240 | ZST935 | ZST935 | 610 | Metalwerks International Private Li | Metalwerks International Private Li | SMS1CAS1-COND2-HSM2-CRM1PTM1-CRM1CGL2-CRM1APL8 | HSM1-CRM1PTM1-CRM1CGL2 | 10-25 | 11.871 | 340- | 355 | 21- | 26.7 |  |  | N |  | Fail | LOW & TS | Ok | Flow Mark of L3 obsd on both s/f at f/w cont obsd in f/c..Air angle mark of L2 on both s/f at both edge to 30-40mm cont obsd in f/c. unskin pass of L2 on both s/f at both edge to 5mm cont obsd in f/c.INSP BY KP | P1 |  |  |  | PROP OK AS PER PDQC | CRM1CGL2 | N |  | 2023-12-07T11:20:18.000+0000 | 0.891169 | S_GICW |  | N | A
881 | GI | 23C01X0000 | 23C01X0000 | 0.8 | 0.8 | 1235 | 1235 | ZPK001 | ZPK001 | 508 | JSW GI PACKING | JSW GI PACKING | SMS1CAS1-COND1-HSM1-CRM1PTM1-CRM1CGL3-CRM1APL8 | HSM1-CRM1PTM1-CRM1CGL3 | 5-30 | 22.395 | 120-600 | 190 | 10-60 | 42 | 30-60 | 41 | N |  | Pass | Dummy prop | NotOk | EDGE sliver L5 AT 1188 mtr only 320 mm then ok & nozzle line at 2680 mtr apoox 50-60 mtr then ok Insd by Harish SIr. | P1 | Edge Slivers | CRM1CGL3 |  | OK FOR PACKING | CRM1CGL3 | N |  | 2023-12-07T10:51:18.000+0000 | 0.05233796 | S_GICW |  | N | B
882 | GI | 23B5MK0000 | 23B5MK0000 | 1.4 | 1.4 | 1220 | 1220 | ZTU110 | ZTU110 | 508 | Kizhakkethil Steels Pvt Ltd | Kizhakkethil Steels Pvt Ltd | SMS1CAS1-COND1-HSM1-CRM1PTM1-CRM1CGL2-CRM1APL8 | HSM1-CRM1PTM1-CRM1CGL2 | 6-24 | 21.43 | 180-400 | 290 | 20-50 | 36.3 |  |  | Y |  |  | OK AS PER COATING GRAPH | Ok | LINER OK..Dross spots and patches of L3 on both s/f at both sides cont obsd in f/c | P1 |  |  |  | autoClrRemarks | CRM1CGL2 | N |  | 2023-12-07T04:18:01.000+0000 | 0.1145602 | S_GICW |  | N | A
883 | GI | 23C02F1000 | 23C02F0000 | 0.8 | 0.8 | 1270 | 1270 | ZPL925 | ZPL925 | 508 | Sandeep Udyog | Sandeep Udyog | SMS1CAS3-COND2-HSM2-CRM1PTM1-CRM1CGL2-CRM1APL8 | HSM1-CRM1PTM1-CRM1CGL2 | 5-15 | 12.895 | 255-360 | 275 | 20-40 | 38 |  |  | N |  |  | OK | Ok | Dross spot nd patches of L2/3 both s/f dis cont obsd in f/c.Unskin pass of L2 on both s/f at both edge to 5mm cont obsd in f/c.Inspct By Karthik and Mohith | P1 |  |  |  | autoClrRemarks | CRM1CGL2 | N |  | 2023-12-05T05:17:47.000+0000 | 0.002997685 | S_GICW |  | N | B
884 | GI | 23C02F2000 | 23C02F0000 | 0.8 | 0.8 | 1270 | 1270 | ZPL925 | ZPL925 | 508 | Sandeep Udyog | Sandeep Udyog | SMS1CAS3-COND2-HSM2-CRM1PTM1-CRM1CGL2-CRM1APL8 | HSM1-CRM1PTM1-CRM1CGL2 | 5-15 | 11.45 | 255-360 | 275 | 20-40 | 38 |  |  | N |  |  | OK | Ok | Dross spot nd patches of L2/3 both s/f dis cont obsd in f/c.Unskin pass of L2 on both s/f at both edge to 5mm cont obsd in f/c.Inspct By Karthik and Mohith | P1 |  |  |  | autoClrRemarks | CRM1CGL2 | N |  | 2023-12-05T05:11:07.000+0000 | 9.259259e-05 | S_GICW |  | N | C
885 | GI | 23C04S1000 | 23C04S0000 | 1.15 | 1.15 | 1240 | 1240 | ZST935 | ZST935 | 610 | Metalwerks International Private Li | Metalwerks International Private Li | SMS1CAS1-COND2-HSM2-CRM1PTM1-CRM1CGL2-CRM1APL8 | HSM1-CRM1PTM1-CRM1CGL2 | 10-25 | 13.336 | 350-490 | 401 | 21-50 | 25.1 |  |  | N |  |  | OK | Ok | Flow Mark of L3 obsd on both s/f at f/w cont obsd in f/c..Air angle mark of L2 on both s/f at both edge to 30-40mm cont obsd in f/c. unskin pass of L2 on both s/f at both edge to 5mm cont obsd in f/c.INSP BY KP | P1 |  |  |  | autoClrRemarks | CRM1CGL2 | N |  | 2023-12-03T21:07:08.000+0000 | 0.02270833 | S_GICW |  | N | A
886 | GI | 23C04S2000 | 23C04S0000 | 1.15 | 1.15 | 1240 | 1240 | ZST935 | ZST935 | 610 | Metalwerks International Private Li | Metalwerks International Private Li | SMS1CAS1-COND2-HSM2-CRM1PTM1-CRM1CGL2-CRM1APL8 | HSM1-CRM1PTM1-CRM1CGL2 | 10-25 | 11.456 | 350-490 | 401 | 21-50 | 25.2 |  |  | N |  |  | OK | Ok | Flow Mark of L3 obsd on both s/f at f/w cont obsd in f/c..Air angle mark of L2 on both s/f at both edge to 30-40mm cont obsd in f/c. unskin pass of L2 on both s/f at both edge to 5mm cont obsd in f/c.INSP BY KP | P1 |  |  |  | autoClrRemarks | CRM1CGL2 | N |  | 2023-12-03T21:07:03.000+0000 | 0.01774306 | S_GICW |  | N | A
887 | GI | 23C04R1000 | 23C04R0000 | 1.15 | 1.15 | 1240 | 1240 | ZST935 | ZST935 | 610 | Metalwerks International Private Li | Metalwerks International Private Li | SMS1CAS1-COND2-HSM2-CRM1PTM1-CRM1CGL2-CRM1APL8 | HSM1-CRM1PTM1-CRM1CGL2 | 10-25 | 13.322 | 350-490 | 394 | 21-50 | 27.3 |  |  | N |  |  | OK | Ok | Flow Mark of L3 obsd on both s/f at f/w cont obsd in f/c..Air angle mark of L2 on both s/f at both edge to 30-40mm cont obsd in f/c. unskin pass of L2 on both s/f at both edge to 5mm cont obsd in f/c.INSP BY KP | P1 |  |  |  | autoClrRemarks | CRM1CGL2 | N |  | 2023-12-03T19:49:00.000+0000 | 0.02283565 | S_GICW |  | N | C
888 | GI | 23C04R2000 | 23C04R0000 | 1.15 | 1.15 | 1240 | 1240 | ZST935 | ZST935 | 610 | Metalwerks International Private Li | Metalwerks International Private Li | SMS1CAS1-COND2-HSM2-CRM1PTM1-CRM1CGL2-CRM1APL8 | HSM1-CRM1PTM1-CRM1CGL2 | 10-25 | 11.66 | 350-490 | 394 | 21-50 | 27 |  |  | N |  |  | OK | Ok | Flow Mark of L3 obsd on both s/f at f/w cont obsd in f/c..Air angle mark of L2 on both s/f at both edge to 30-40mm cont obsd in f/c. unskin pass of L2 on both s/f at both edge to 5mm cont obsd in f/c.INSP BY KP | P1 |  |  |  | autoClrRemarks | CRM1CGL2 | N |  | 2023-12-03T19:48:43.000+0000 | 0.0199537 | S_GICW |  | N | C
889 | GI | 23C04W1000 | 23C04W0000 | 1.15 | 1.15 | 1240 | 1240 | ZST935 | ZST935 | 610 | Metalwerks International Private Li | Metalwerks International Private Li | SMS1CAS1-COND2-HSM2-CRM1PTM1-CRM1CGL2-CRM1APL8 | HSM1-CRM1PTM1-CRM1CGL2 | 10-25 | 13.33 | 350-490 | 402 | 21-50 | 25 |  |  | N |  |  | OK | Ok | Flow Mark of L3 obsd on both s/f at f/w cont obsd in f/c..Air angle mark of L2 on both s/f at both edge to 30-40mm cont obsd in f/c. unskin pass of L2 on both s/f at both edge to 5mm cont obsd in f/c.INSP BY KP | P1 |  |  |  | autoClrRemarks | CRM1CGL2 | N |  | 2023-12-04T11:00:33.000+0000 | 0.5705787 | S_GICW |  | N | A
890 | GI | 23C04W2000 | 23C04W0000 | 1.15 | 1.15 | 1240 | 1240 | ZST935 | ZST935 | 610 | Metalwerks International Private Li | Metalwerks International Private Li | SMS1CAS1-COND2-HSM2-CRM1PTM1-CRM1CGL2-CRM1APL8 | HSM1-CRM1PTM1-CRM1CGL2 | 10-25 | 11.481 | 350-490 | 402 | 21-50 | 25 |  |  | N |  |  | OK | Ok | Flow Mark of L3 obsd on both s/f at f/w cont obsd in f/c..Air angle mark of L2 on both s/f at both edge to 30-40mm cont obsd in f/c. unskin pass of L2 on both s/f at both edge to 5mm cont obsd in f/c.INSP BY KP | P1 |  |  |  | autoClrRemarks | CRM1CGL2 | N |  | 2023-12-04T11:00:28.000+0000 | 0.5713542 | S_GICW |  | N | A
891 | GI | 23C05N1000 | 23C05N0000 | 1.2 | 1.2 | 1220 | 1220 | ZST935 | ZST935 | 508 | JSW - MTS | JSW - MTS | SMS1CAS1-COND2-HSM2-CRM1PTM1-CRM1CGL2-CRM1APL8 | HSM1-CRM1PTM1-CRM1CGL2 | 8-14 | 13.349 | 350- | 478 | 16- | 23 |  |  | N |  | Fail | LOW YS & TS | NotOk | Coater shyning spot of L3/4 at dr/s both side cont obsd in Id 400 mtr then ok.snap shared.Flow Mark of L3 obsd on both s/f at f/w cont obsd in f/c.Air angle mark of L2 on both s/f at both edge to 30-40mm cont obsd in f/c. pocket buckling of L2/3 at dr/s cont obsd in f/c.spm band shyning line of L3 at dr/s to 200 mm in cont obsd in f/c. | P1 | Passivation fail | CRM1CGL2 |  | OK as per PPC Swapped coil | CRM1CGL2 | N |  | 2023-12-29T23:46:46.000+0000 | 2.472465 | S_GICW |  | N | A
892 | GI | 23C05N2000 | 23C05N0000 | 1.2 | 1.2 | 1220 | 1220 | ZST935 | ZST935 | 508 | JSW - MTS | JSW - MTS | SMS1CAS1-COND2-HSM2-CRM1PTM1-CRM1CGL2-CRM1APL8 | HSM1-CRM1PTM1-CRM1CGL2 | 8-14 | 11.496 | 350- | 477 | 16- | 23 |  |  | N |  | Fail | LOW YS & TS | Ok | spm band shyning line of L3 at dr/s to 200 mm both side cont obsd in f/c.Air angle mark of L3 on both s/f at both edge to 30-40mm cont obsd in f/c.pocket buckling of L2/3 at dr/s cont obsd in f/c. | P1 |  |  |  | Swaped to ZST 935-to be cleared spm band shyning line of L3 at dr/s to 200 mm both side cont obsd in f/c.Air angle mark of L3 on both s/f at both edge to 30-40mm cont obsd in f/c.pocket buckling of L2/3 at dr/s cont obsd in f/c. | CRM1CGL2 | N |  | 2023-12-23T10:33:22.000+0000 | 0.9994329 | S_GICW |  | N | A
893 | GI | 23C05A1000 | 23C05A0000 | 1.35 | 1.35 | 1220 | 1220 | ZST555 | ZST555 | 508 | Pennar Industries Limited | Pennar Industries Limited | SMS1CAS3-COND2-HSM2-CRM1PTM1-CRM1CGL3-CRM1APL8 | HSM1-CRM1PTM1-CRM1CGL2 | 8-14 | 12.398 | 550-650 | 450 | 12-45 | 23 |  |  | N |  | Fail | LOW YS & TS | NotOk | Edge wavy of L2 cont obsd upto ID 300 mtr (clip shared in quality group). Pitting Mark of L2/3 obsd at both s/f at f/c. Dross spots and pathes of L2/3 on both s/f at f/w H&T discont obsd in f/c. Flow mark of L2/3 on both s/f at f/w cont obsd in f/c. Unskinpassed edges of L2 on both s/f at both sides to 3-4mm cont obsd f/c. | RW | Waviness | CRM1CGL2 | SPCLCRS1 | Salvage ID 300mtr at SPCL & collect Prop sample after salvaging ID&OD 20mtr for Mech property Re-check Edge wavy of L2 cont obsd upto ID 300 mtr (clip shared in quality group). Pitting Mark of L2/3 obsd at both s/f at f/c. Dross spots and pathes of L2/3 on both s/f at f/w H&T discont obsd in f/c. Flow mark of L2/3 on both s/f at f/w cont obsd in f/c. Unskinpassed edges of L2 on both s/f at both sides to 3-4mm cont obsd f/c. | CRM1CGL2 | N |  | 2023-12-09T14:56:19.000+0000 | 0.1679745 | S_GICW |  | N | B
894 | GI | 23C05A2000 | 23C05A0000 | 1.4 | 1.4 | 1220 | 1220 | ZST935 | ZST935 | 508 | JSW - MTS | JSW - MTS | SMS1CAS1-COND2-HSM2-CRM1PTM1-CRM1CGL2-CRM1APL8 | HSM1-CRM1PTM1-CRM1CGL2 | 8-14 | 11.818 | 350- | 475 | 16- | 23 |  |  | N |  | Fail | LOW YS & TS | Ok | Pitting Mark of L2/3 obsd at both s/f at f/c. Dross spots and pathes of L2/3 on both s/f at f/w H&T discont obsd in f/c. Flow mark of L2/3 on both s/f at f/w cont obsd in f/c. Unskinpassed edges of L2 on both s/f at both sides to 3-4mm cont obsd f/c. | P1 |  |  |  | Swaped to ZST 935-to be cleared Pitting Mark of L2/3 obsd at both s/f at f/c. Dross spots and pathes of L2/3 on both s/f at f/w H&T discont obsd in f/c. Flow mark of L2/3 on both s/f at f/w cont obsd in f/c. Unskinpassed edges of L2 on both s/f at both sides to 3-4mm cont obsd f/c. | CRM1CGL2 | N |  | 2023-12-23T10:21:03.000+0000 | 0.9827083 | S_GICW |  | N | B
895 | GI | 23C08P1000 | 23C08P0000 | 1.2 | 1.2 | 1220 | 1220 | ZST935 | ZST935 | 508 | JSW - MTS | JSW - MTS | SMS1CAS1-COND2-HSM2-CRM1PTM1-CRM1CGL2-CRM1APL8 | HSM1-CRM1PTM1-CRM1CGL2 | 8-14 | 12.85 | 350-480 | 465 | 16-50 | 24 |  |  | N |  | Fail | LOW YS & TS | Ok | U/W.spm band shyning line of L3 at dr/s to 200 mm both side cont obsd in f/c.Air angle mark of L3 on both s/f at both edge to 30-40mm cont obsd in f/c. . pocket buckling of L2/3 at dr/s cont obsd in f/c. | P1 |  |  |  | Swaped to ZST 935-to be cleared U/W.spm band shyning line of L3 at dr/s to 200 mm both side cont obsd in f/c.Air angle mark of L3 on both s/f at both edge to 30-40mm cont obsd in f/c. . pocket buckling of L2/3 at dr/s cont obsd in f/c. | CRM1CGL2 | N |  | 2023-12-23T10:32:36.000+0000 | 0.9981366 | S_GICW |  | N | A
896 | GI | 23C08P2000 | 23C08P0000 | 1.2 | 1.2 | 1220 | 1220 | ZST935 | ZST935 | 508 | JSW - MTS | JSW - MTS | SMS1CAS1-COND2-HSM2-CRM1PTM1-CRM1CGL2-CRM1APL8 | HSM1-CRM1PTM1-CRM1CGL2 | 8-14 | 11.836 | 350-480 | 465 | 16-50 | 24 |  |  | N |  | Fail | LOW YS & TS | Ok | U/Wspm band shyning line of L3 at dr/s to 200 mm both side cont obsd in f/c.Air angle mark of L3 on both s/f at both edge to 30-40mm cont obsd in f/c. . pocket buckling of L2/3 at dr/s cont obsd in f/c. | P1 |  |  |  | Swaped to ZST 935-to be cleared U/Wspm band shyning line of L3 at dr/s to 200 mm both side cont obsd in f/c.Air angle mark of L3 on both s/f at both edge to 30-40mm cont obsd in f/c. . pocket buckling of L2/3 at dr/s cont obsd in f/c. | CRM1CGL2 | N |  | 2023-12-23T10:31:52.000+0000 | 0.9968981 | S_GICW |  | N | A
897 | GI | 23C04Z1000 | 23C04Z0000 | 1.15 | 1.15 | 1240 | 1240 | ZST935 | ZST935 | 610 | Metalwerks International Private Li | Metalwerks International Private Li | SMS1CAS1-COND2-HSM2-CRM1PTM1-CRM1CGL2-CRM1APL8 | HSM1-CRM1PTM1-CRM1CGL2 | 10-25 | 13.329 | 340- | 383 | 21- | 28.1 |  |  | N |  | Fail | LOW COATING WT | Ok | Flow Mark of L3 on both s/f at f/w cont obsd in f/c..Air angle mark of L2 on both s/f at both edge to 30-40mm cont obsd in f/c. unskin pass of L2 on both s/f at both edge to 5mm cont obsd in f/c. | P1 |  |  |  | Coating wt ok as per PDQC, Flow Mark of L3 on both s/f at f/w cont obsd in f/c..Air angle mark of L2 on both s/f at both edge to 30-40mm cont obsd in f/c. unskin pass of L2 on both s/f at both edge to 5mm cont obsd in f/c. | CRM1CGL2 | N |  | 2023-12-04T12:13:58.000+0000 | 0.7692014 | S_GICW |  | N | C
898 | GI | 23C04Z2000 | 23C04Z0000 | 1.15 | 1.15 | 1240 | 1240 | ZST935 | ZST935 | 610 | Metalwerks International Private Li | Metalwerks International Private Li | SMS1CAS1-COND2-HSM2-CRM1PTM1-CRM1CGL2-CRM1APL8 | HSM1-CRM1PTM1-CRM1CGL2 | 10-25 | 11.491 | 350-490 | 383 | 21-50 | 28.2 |  |  | N |  | Fail | LOW COATING WT | NotOk | Black patches of L4 obsd on top s/f at 50mm to o/s from id 900 mtrs to f/c .Dent of L3/4 top to bottom s/f at 25mm to o/s at a pitch of 790mm from id 900mtrs to f/c .Flow Mark of L3 obsd on both s/f at f/w cont obsd in f/c..Air angle mark of L2 on both s/f at both edge to 30-40mm cont obsd in f/c. unskin pass of L2 on both s/f at both edge to 5mm cont obsd in f/c.INSP BY KP | RW | Dents | CRM1CGL2 | SPCLCRS1 | Salvage OD 117 mtr & collect dent sample and collect Coating wt sample, Black patches of L4 obsd on top s/f at 50mm to o/s from id 900 mtrs to f/c .Dent of L3/4 top to bottom s/f at 25mm to o/s at a pitch of 790mm from id 900mtrs to f/c .Flow Mark of L3 obsd on both s/f at f/w cont obsd in f/c..Air angle mark of L2 on both s/f at both edge to 30-40mm cont obsd in f/c. unskin pass of L2 on both s/f at both edge to 5mm cont obsd in f/c.INSP BY KP | CRM1CGL2 | N |  | 2023-12-04T11:46:19.000+0000 | 0.7676157 | S_GICW |  | N | C
899 | GI | 23C05B1000 | 23C05B0000 | 1.15 | 1.15 | 1240 | 1240 | ZST935 | ZST935 | 610 | Metalwerks International Private Li | Metalwerks International Private Li | SMS1CAS1-COND2-HSM2-CRM1PTM1-CRM1CGL2-CRM1APL8 | HSM1-CRM1PTM1-CRM1CGL2 | 10-25 | 13.325 | 350-490 | 357 | 21-50 | 27 |  |  | N |  | Fail | LOW COATING | Ok | Flow Mark of L3 obsd on both s/f at f/w cont obsd in f/c..Air angle mark of L2 on both s/f at both edge to 30-40mm cont obsd in f/c. unskin pass of L2 on both s/f at both edge to 5mm cont obsd in f/c.INSP BY KP | RW | Coating Wt Variation | CRM1CGL3 | SPCLCRS1 | SPCL for collect coating wt sample from ID &OD , Flow Mark of L3 obsd on both s/f at f/w cont obsd in f/c..Air angle mark of L2 on both s/f at both edge to 30-40mm cont obsd in f/c. unskin pass of L2 on both s/f at both edge to 5mm cont obsd in f/c.INSP BY KP | CRM1CGL2 | N |  | 2023-12-04T15:27:02.000+0000 | 0.8871296 | S_GICW |  | N | C
900 | GI | 23C05B2000 | 23C05B0000 | 1.15 | 1.15 | 1240 | 1240 | ZST935 | ZST935 | 610 | Metalwerks International Private Li | Metalwerks International Private Li | SMS1CAS1-COND2-HSM2-CRM1PTM1-CRM1CGL2-CRM1APL8 | HSM1-CRM1PTM1-CRM1CGL2 | 10-25 | 11.663 | 350-490 | 357 | 21-50 | 27 |  |  | N |  | Fail | LOW COATING | NotOk | Lamnation of L4/5 obsd on top s/f at c/w at od 55 mtr (obsd at 1 no of place ) .Flow Mark of L3 obsd on both s/f at f/w cont obsd in f/c..Air angle mark of L2 on both s/f at both edge to 30-40mm cont obsd in f/c. unskin pass of L2 on both s/f at both edge to 5mm cont obsd in f/c.INSP BY KP | RW | Hole | CRM1CGL2 | SPCLCRS1 | SPCL for salvage OD 55mtr, Lamnation of L4/5 obsd on top s/f at c/w at od 55 mtr (obsd at 1 no of place ) .Flow Mark of L3 obsd on both s/f at f/w cont obsd in f/c..Air angle mark of L2 on both s/f at both edge to 30-40mm cont obsd in f/c. unskin pass of L2 on both s/f at both edge to 5mm cont obsd in f/c.INSP BY KP | CRM1CGL2 | N |  | 2023-12-04T11:49:36.000+0000 | 0.7397222 | S_GICW |  | N | C
901 | GI | 23C05J1000 | 23C05J0000 | 1.15 | 1.15 | 1240 | 1240 | ZST935 | ZST935 | 610 | Metalwerks International Private Li | Metalwerks International Private Li | SMS1CAS1-COND2-HSM2-CRM1PTM1-CRM1CGL2-CRM1APL8 | HSM1-CRM1PTM1-CRM1CGL2 | 10-25 | 13.334 | 350-490 | 389 | 21-50 | 27.1 |  |  | N |  |  | OK | Ok | Flow Mark of L3 obsd on both s/f at f/w cont obsd in f/c..Air angle mark of L2 on both s/f at both edge to 30-40mm cont obsd in f/c. unskin pass of L2 on both s/f at both edge to 5mm cont obsd in f/c.INSP BY KP | P1 |  |  |  | autoClrRemarks | CRM1CGL2 | N |  | 2023-12-03T23:44:18.000+0000 | 0.06474537 | S_GICW |  | N | A
902 | GI | 23C05J2000 | 23C05J0000 | 1.15 | 1.15 | 1240 | 1240 | ZST935 | ZST935 | 610 | Metalwerks International Private Li | Metalwerks International Private Li | SMS1CAS1-COND2-HSM2-CRM1PTM1-CRM1CGL2-CRM1APL8 | HSM1-CRM1PTM1-CRM1CGL2 | 10-25 | 11.746 | 350-490 | 389 | 21-50 | 27.2 |  |  | N |  |  | OK | Ok | Flow Mark of L3 obsd on both s/f at f/w cont obsd in f/c..Air angle mark of L2 on both s/f at both edge to 30-40mm cont obsd in f/c. unskin pass of L2 on both s/f at both edge to 5mm cont obsd in f/c.INSP BY KP | P1 |  |  |  | autoClrRemarks | CRM1CGL2 | N |  | 2023-12-03T23:44:22.000+0000 | 0.06306713 | S_GICW |  | N | A
903 | GI | 23C06M1000 | 23C06M0000 | 1.15 | 1.15 | 1240 | 1240 | ZST935 | ZST935 | 610 | Metalwerks International Private Li | Metalwerks International Private Li | SMS1CAS1-COND2-HSM2-CRM1PTM1-CRM1CGL2-CRM1APL8 | HSM1-CRM1PTM1-CRM1CGL2 | 10-25 | 13.332 | 350-490 | 372 | 21-50 | 27.8 |  |  | N |  |  | OK | Ok | Flow Mark of L3 obsd on both s/f at f/w cont obsd in f/c..Air angle mark of L2 on both s/f at both edge to 30-40mm cont obsd in f/c. unskin pass of L2 on both s/f at both edge to 5mm cont obsd in f/c.INSP BY KP | P1 |  |  |  | autoClrRemarks | CRM1CGL2 | N |  | 2023-12-03T20:59:51.000+0000 | 0.03278935 | S_GICW |  | N | A
904 | GI | 23C06M2000 | 23C06M0000 | 1.15 | 1.15 | 1240 | 1240 | ZST935 | ZST935 | 610 | Metalwerks International Private Li | Metalwerks International Private Li | SMS1CAS1-COND2-HSM2-CRM1PTM1-CRM1CGL2-CRM1APL8 | HSM1-CRM1PTM1-CRM1CGL2 | 10-25 | 11.66 | 350-490 | 372 | 21-50 | 27.9 |  |  | N |  |  | OK | Ok | Flow Mark of L3 obsd on both s/f at f/w cont obsd in f/c..Air angle mark of L2 on both s/f at both edge to 30-40mm cont obsd in f/c. unskin pass of L2 on both s/f at both edge to 5mm cont obsd in f/c.INSP BY KP | P1 |  |  |  | autoClrRemarks | CRM1CGL2 | N |  | 2023-12-03T20:59:45.000+0000 | 0.03414352 | S_GICW |  | N | A
905 | GI | 23C00R1000 | 23C00R0000 | 0.8 | 0.8 | 1270 | 1270 | ZPL925 | ZPL925 | 508 | Metalkraft Forming Industries Pvt L | Metalkraft Forming Industries Pvt L | SMS1CAS3-COND2-HSM2-CRM1PTM1-CRM1CGL2-CRM1APL8 | HSM1-CRM1PTM1-CRM1CGL2 | 8-14 | 12.87 | 255-360 | 296 | 20-40 | 38.15 |  |  | N |  |  | OK | Ok | Dross spot nd patches of L2/3 both s/f dis cont obsd in f/c. Whitish patches nd lines of L2 on both s/f at f/w H&T Discont obsd in f/c.Inspct By Karthik and Mohith | P1 |  |  |  | autoClrRemarks | CRM1CGL2 | N |  | 2023-12-04T13:55:22.000+0000 | 0.1146412 | S_GICW |  | N | B
906 | GI | 23C00R2000 | 23C00R0000 | 0.8 | 0.8 | 1270 | 1270 | ZPL925 | ZPL925 | 508 | Metalkraft Forming Industries Pvt L | Metalkraft Forming Industries Pvt L | SMS1CAS3-COND2-HSM2-CRM1PTM1-CRM1CGL2-CRM1APL8 | HSM1-CRM1PTM1-CRM1CGL2 | 8-14 | 4.174 | 250- | 296 | 20- | 38.1 |  |  | N |  | Pass | OK | NotOk | Less wt due to line stoppage portion parting done Dross spot nd patches of L2/3 both s/f dis cont obsd in f/c. Whitish patches nd lines of L2 on both s/f at f/w H&T Discont obsd in f/c.Inspct By Karthik and Mohith | P1 | Less weight | CRM1CGL2 |  | less wt ok as per CSD,rest ok as per QAD,Less wt due to line stoppage portion parting done Dross spot nd patches of L2/3 both s/f dis cont obsd in f/c. Whitish patches nd lines of L2 on both s/f at f/w H&T Discont obsd in f/c.Inspct By Karthik and Mohith | CRM1CGL2 | N |  | 2023-12-08T04:24:39.000+0000 | 3.688426 | S_GICW |  | N | B
907 | GI | 23C00R3000 | 23C00R0000 | 0.8 | 0.8 | 1270 | 1270 | ZPL925 | ZNP401 | 508 | Metalkraft Forming Industries Pvt L | NCO | SMS1CAS3-COND2-HSM2-CRM1PTM1-CRM1CGL2-CRM1APL8 | HSM1-CRM1PTM1-CRM1CGL2 | 8-14 | 7.331 | 140-600 | 296 | 10-60 | 38.45 |  |  | N |  | Pass | OK | NotOk | Line stoppage material obsd ID from 140 to 165mtrss, Zinch ash with roll impress of L4 o both s/f at f/w cont obsd from ID 200 to 750mtrs ,later ok.f/c.Dent of L4 on both s/f at f/w H&T cont obsd ID upto 50mtrs, Dross spot nd patches of L2/3 both s/f dis cont obsd in f/c. Whitish patches nd lines of L2 on both s/f at f/w H&T Discont obsd in f/c.Inspct By Karthik and Mohith | N2 | Line stoppage | CRM1CGL2 |  | ZNP401, Line stoppage material obsd ID from 140 to 165mtrss, Zinch ash with roll impress of L4 o both s/f at f/w cont obsd from ID 200 to 750mtrs ,later ok.f/c.Dent of L4 on both s/f at f/w H&T cont obsd ID upto 50mtrs, Dross spot nd patches of L2/3 both s/f dis cont obsd in f/c. Whitish patches nd lines of L2 on both s/f at f/w H&T Discont obsd in f/c.Inspct By Karthik and Mohith | CRM1CGL2 | Y | Plan Deviation | 2023-12-04T14:09:58.000+0000 | 0.09435185 | S_GICW |  | N | B
908 | GI | 23C06T1000 | 23C06T0000 | 1.15 | 1.15 | 1240 | 1240 | ZST935 | ZST935 | 610 | Metalwerks International Private Li | Metalwerks International Private Li | SMS1CAS1-COND2-HSM2-CRM1PTM1-CRM1CGL2-CRM1APL8 | HSM1-CRM1PTM1-CRM1CGL2 | 10-25 | 13.329 | 350-490 | 371 | 21-50 | 26.1 |  |  | N |  |  | OK | Ok | Flow Mark of L3 obsd on both s/f at f/w cont obsd in f/c..Air angle mark of L2 on both s/f at both edge to 30-40mm cont obsd in f/c. unskin pass of L2 on both s/f at both edge to 5mm cont obsd in f/c.INSP BY KP | P1 |  |  |  | autoClrRemarks | CRM1CGL2 | N |  | 2023-12-03T19:49:06.000+0000 | 0.01835648 | S_GICW |  | N | A
909 | GI | 23C06T2000 | 23C06T0000 | 1.15 | 1.15 | 1240 | 1240 | ZST935 | ZST935 | 610 | Metalwerks International Private Li | Metalwerks International Private Li | SMS1CAS1-COND2-HSM2-CRM1PTM1-CRM1CGL2-CRM1APL8 | HSM1-CRM1PTM1-CRM1CGL2 | 10-25 | 11.761 | 350-490 | 371 | 21-50 | 26.2 |  |  | N |  |  | OK | Ok | Flow Mark of L3 obsd on both s/f at f/w cont obsd in f/c..Air angle mark of L2 on both s/f at both edge to 30-40mm cont obsd in f/c. unskin pass of L2 on both s/f at both edge to 5mm cont obsd in f/c.INSP BY KP | P1 |  |  |  | autoClrRemarks | CRM1CGL2 | N |  | 2023-12-03T19:48:49.000+0000 | 0.01820602 | S_GICW |  | N | A
910 | GI | 23C06U1000 | 23C06U0000 | 1.15 | 1.15 | 1240 | 1240 | ZST935 | ZST935 | 610 | Metalwerks International Private Li | Metalwerks International Private Li | SMS1CAS1-COND2-HSM2-CRM1PTM1-CRM1CGL2-CRM1APL8 | HSM1-CRM1PTM1-CRM1CGL2 | 10-25 | 11.853 | 350-490 | 486 | 21-50 | 23 |  |  | N |  |  | 0.601 OK | Ok | Flow Mark of L3 obsd on both s/f at f/w cont obsd in f/c..Air angle mark of L2 on both s/f at both edge to 30-40mm cont obsd in f/c. unskin pass of L2 on both s/f at both edge to 5mm cont obsd in f/c.INSP BY KP | P1 |  |  |  | autoClrRemarks | CRM1CGL2 | N |  | 2023-12-04T04:45:44.000+0000 | 0.2382176 | S_GICW |  | N | A
911 | GI | 23C06U2000 | 23C06U0000 | 1.15 | 1.15 | 1240 | 1240 | ZST935 | ZST935 | 610 | Metalwerks International Private Li | Metalwerks International Private Li | SMS1CAS1-COND2-HSM2-CRM1PTM1-CRM1CGL2-CRM1APL8 | HSM1-CRM1PTM1-CRM1CGL2 | 10-25 | 11.617 | 350-490 | 486 | 21-50 | 23 |  |  | N |  |  | 0.601 OK | Ok | Flow Mark of L3 obsd on both s/f at f/w cont obsd in f/c..Air angle mark of L2 on both s/f at both edge to 30-40mm cont obsd in f/c. unskin pass of L2 on both s/f at both edge to 5mm cont obsd in f/c.INSP BY KP | P1 |  |  |  | autoClrRemarks | CRM1CGL2 | N |  | 2023-12-04T04:45:49.000+0000 | 0.2380787 | S_GICW |  | N | A
912 | GI | 23C05K1100 | 23C05K1000 | 1.4 | 1.4 | 1220 | 1220 | ZST935 | ZST935 | 508 | JSW - MTS | JSW - MTS | SMS1CAS1-COND2-HSM2-CRM1PTM1-CRM1CGL2-CRM1APL8 | HSM1-CRM1PTM1-CRM1CGL2 | 8-14 | 11.9 | 350-480 | 454 | 16-50 | 25 |  |  | N |  | Fail | LOW YS & TS | Ok | U/W.Pitting of L3 on both s/f at dr/s h/t cont obsd in f/c.spm band shyning line of L3 at dr/s to 200 mm both side cont obsd in f/c.Air angle mark of L3 on both s/f at both edge to 30-40mm cont obsd in f/c. Flow Mark of L3 obsd on both s/f at f/w cont obsd in f/c. | P1 |  |  |  | Swaped to ZST 935-to be cleared U/W.Pitting of L3 on both s/f at dr/s h/t cont obsd in f/c.spm band shyning line of L3 at dr/s to 200 mm both side cont obsd in f/c.Air angle mark of L3 on both s/f at both edge to 30-40mm cont obsd in f/c. Flow Mark of L3 obsd on both s/f at f/w cont obsd in f/c. | CRM1CGL2 | N |  | 2023-12-23T10:30:33.000+0000 | 0.9901968 | S_GICW |  | N | B
913 | GI | 23C05K1200 | 23C05K1000 | 1.4 | 1.4 | 1220 | 1220 | ZST935 | ZST935 | 508 | JSW - MTS | JSW - MTS | SMS1CAS1-COND2-HSM2-CRM1PTM1-CRM1CGL2-CRM1APL8 | HSM1-CRM1PTM1-CRM1CGL2 | 8-14 | 9.741 | 350-480 | 454 | 16-50 | 25 |  |  | N |  | Fail | LOW YS & TS | Ok | Pitting of L3 on both s/f at dr/s h/t cont obsd in f/c.spm band shyning line of L3 at dr/s to 200 mm both side cont obsd in f/c.Air angle mark of L3 on both s/f at both edge to 30-40mm cont obsd in f/c. Flow Mark of L3 obsd on both s/f at f/w cont obsd in f/c. | P1 |  |  |  | Swaped to ZST 935-to be cleared Pitting of L3 on both s/f at dr/s h/t cont obsd in f/c.spm band shyning line of L3 at dr/s to 200 mm both side cont obsd in f/c.Air angle mark of L3 on both s/f at both edge to 30-40mm cont obsd in f/c. Flow Mark of L3 obsd on both s/f at f/w cont obsd in f/c. | CRM1CGL2 | N |  | 2023-12-23T10:29:53.000+0000 | 0.9894329 | S_GICW |  | N | B
914 | GI | 23C04X1000 | 23C04X0000 | 0.8 | 0.8 | 1270 | 1270 | ZPL925 | ZPL925 | 508 | Metalkraft Forming Industries Pvt L | Metalkraft Forming Industries Pvt L | SMS1CAS3-COND2-HSM2-CRM1PTM1-CRM1CGL2-CRM1APL8 | HSM1-CRM1PTM1-CRM1CGL2 | 8-14 | 12.881 | 255-360 | 315 | 20-40 | 36.35 |  |  | N |  | Pass | OK | Ok | Dross spot nd patches of L2/3 both s/f dis cont obsd in f/c. Whitish patches nd lines of L2 on both s/f at f/w H&T Discont obsd in f/c.Inspct By Karthik and Mohith | P1 |  |  |  | ok | CRM1CGL2 | N |  | 2023-12-04T14:07:09.000+0000 | 0.1829167 | S_GICW |  | N | B
915 | GI | 23C04X2000 | 23C04X0000 | 0.8 | 0.8 | 1270 | 1270 | ZPL925 | ZPL925 | 508 | Metalkraft Forming Industries Pvt L | Metalkraft Forming Industries Pvt L | SMS1CAS3-COND2-HSM2-CRM1PTM1-CRM1CGL2-CRM1APL8 | HSM1-CRM1PTM1-CRM1CGL2 | 8-14 | 11.527 | 255-360 | 315 | 20-40 | 36.3 |  |  | N |  | Pass | OK | Ok | Dross spot nd patches of L2/3 both s/f dis cont obsd in f/c. Whitish patches nd lines of L2 on both s/f at f/w H&T Discont obsd in f/c.Inspct By Karthik and Mohith | P1 |  |  |  | ok | CRM1CGL2 | N |  | 2023-12-04T14:07:18.000+0000 | 0.187419 | S_GICW |  | N | B
916 | GI | 23C08N1000 | 23C08N0000 | 1.4 | 1.4 | 1220 | 1220 | ZST935 | ZST935 | 508 | JSW - MTS | JSW - MTS | SMS1CAS1-COND2-HSM2-CRM1PTM1-CRM1CGL2-CRM1APL8 | HSM1-CRM1PTM1-CRM1CGL2 | 8-14 | 12.033 | 550-480 | 466 | 16-50 | 24 |  |  | N |  | Fail | LOW YS & TS | NotOk | U/Wnozzle cleaning mark of L4/5 in od 40 mtr.Pitting of L3 on top s/f at dr/s cont obsd in f/c.spm band shyning line of L3 at dr/s to 200 mm both side cont obsd in f/c.Air angle mark of L3 on both s/f at both edge to 30-40mm cont obsd in f/c. Flow Mark of L3 obsd on both s/f at f/w cont obsd in f/c. U/Wnozzle cleaning mark of L4/5 in od 40 mtr.Pitting of L3 on top s/f at dr/s cont obsd in f/c.spm band shyning line of L3 at dr/s to 200 mm both side cont obsd in f/c.Air angle mark of L3 on both s/f at both edge to 30-40mm cont obsd in f/c. Flow Mark of L3 obsd on both s/f at f/w cont obsd in f/c. | RW | Nozzle Cleaning Mark | CRM1CGL2 | SPCLCRS1 | Salvage at SPCL-U/Wnozzle cleaning mark of L4/5 in od 40 mtr.Pitting of L3 on top s/f at dr/s cont obsd in f/c.spm band shyning line of L3 at dr/s to 200 mm both side cont obsd in f/c.Air angle mark of L3 on both s/f at both edge to 30-40mm cont obsd in f/c. Flow Mark of L3 obsd on both s/f at f/w cont obsd in f/c. U/Wnozzle cleaning mark of L4/5 in od 40 mtr.Pitting of L3 on top s/f at dr/s cont obsd in f/c.spm band shyning line of L3 at dr/s to 200 mm both side cont obsd in f/c.Air angle mark of L3 on both s/f at both edge to 30-40mm cont obsd in f/c. Flow Mark of L3 obsd on both s/f at f/w cont obsd in f/c. | CRM1CGL2 | N |  | 2023-12-22T15:16:28.000+0000 | 0.1908333 | S_GICW |  | N | A
917 | GI | 23C08N2000 | 23C08N0000 | 1.4 | 1.4 | 1220 | 1220 | ZST935 | ZST935 | 508 | JSW - MTS | JSW - MTS | SMS1CAS1-COND2-HSM2-CRM1PTM1-CRM1CGL2-CRM1APL8 | HSM1-CRM1PTM1-CRM1CGL2 | 8-14 | 8.563 | 350-480 | 466 | 16-50 | 24 |  |  | N |  | Fail | LOW YS & TS | Ok | U/W.Pitting of L3 on both s/f at dr/s h/t cont obsd in f/c.spm band shyning line of L3 at dr/s to 200 mm both side cont obsd in f/c.Air angle mark of L3 on both s/f at both edge to 30-40mm cont obsd in f/c. Flow Mark of L3 obsd on both s/f at f/w cont obsd in f/c. | P1 |  |  |  | Swaped to ZST 935-to be cleared U/W.Pitting of L3 on both s/f at dr/s h/t cont obsd in f/c.spm band shyning line of L3 at dr/s to 200 mm both side cont obsd in f/c.Air angle mark of L3 on both s/f at both edge to 30-40mm cont obsd in f/c. Flow Mark of L3 obsd on both s/f at f/w cont obsd in f/c. | CRM1CGL2 | N |  | 2023-12-23T10:31:13.000+0000 | 0.9899074 | S_GICW |  | N | A
918 | GI | 23C06K1000 | 23C06K0000 | 0.8 | 0.8 | 1270 | 1270 | ZPL925 | ZPL925 | 508 | Metalkraft Forming Industries Pvt L | Metalkraft Forming Industries Pvt L | SMS1CAS3-COND2-HSM2-CRM1PTM1-CRM1CGL2-CRM1APL8 | HSM1-CRM1PTM1-CRM1CGL2 | 8-14 | 12.878 | 255-360 | 293 | 20-40 | 38 |  |  | N |  | Pass | OK | Ok | Dross spot nd patches of L2/3 both s/f dis cont obsd in f/c. Whitish patches nd lines of L2 on both s/f at f/w H&T Discont obsd in f/c.Inspct By Karthik and Mohith | P1 |  |  |  | ok | CRM1CGL2 | N |  | 2023-12-04T12:32:37.000+0000 | 0.09030093 | S_GICW |  | N | B
919 | GI | 23C06K2000 | 23C06K0000 | 0.8 | 0.8 | 1270 | 1270 | ZPL925 | ZPL925 | 508 | Metalkraft Forming Industries Pvt L | Metalkraft Forming Industries Pvt L | SMS1CAS3-COND2-HSM2-CRM1PTM1-CRM1CGL2-CRM1APL8 | HSM1-CRM1PTM1-CRM1CGL2 | 8-14 | 11.633 | 255-360 | 293 | 20-40 | 38 |  |  | N |  |  | OK | Ok | Dross spot nd patches of L2/3 both s/f dis cont obsd in f/c. Whitish patches nd lines of L2 on both s/f at f/w H&T Discont obsd in f/c.Inspct By Karthik and Mohith | P1 |  |  |  | autoClrRemarks | CRM1CGL2 | N |  | 2023-12-04T12:02:05.000+0000 | 0.0637037 | S_GICW |  | N | B
920 | GI | 23C07M1000 | 23C07M0000 | 0.6 | 0.6 | 1245 | 1245 | ZPK001 | ZPK001 | 508 | JSW GI PACKING | JSW GI PACKING | SMS1CAS1-COND1-HSM1-CRM1PTM1-CRM1CGL3-CRM1APL8 | HSM2-CRM1PTM1-CRM1CGL3 | 5-30 | 7.94 | 120-600 | 250 | 10-60 | 51 | 30-60 | 47 | N |  |  | DUMMY PROPERTIES | Ok | OK FOR PACKING | P1 |  |  |  | autoClrRemarks | CRM1CGL3 | N |  | 2023-12-05T11:32:57.000+0000 | 0.06777778 | S_GICW | NA | N | B
921 | GI | 23C07M2000 | 23C07M0000 | 0.6 | 0.6 | 1245 | 1245 | ZPK001 | ZPK001 | 508 | JSW GI PACKING | JSW GI PACKING | SMS1CAS1-COND1-HSM1-CRM1PTM1-CRM1CGL3-CRM1APL8 | HSM2-CRM1PTM1-CRM1CGL3 | 5-30 | 7.93 | 120-600 | 250 | 10-60 | 51 | 30-60 | 47.1 | N |  |  | DUMMY PROPERTIES | Ok | OK FOR PACKING | P1 |  |  |  | autoClrRemarks | CRM1CGL3 | N |  | 2023-12-05T11:32:52.000+0000 | 0.06584491 | S_GICW | NA | N | B
922 | GI | 23C07M3000 | 23C07M0000 | 0.6 | 0.6 | 1245 | 1245 | ZPK001 | ZPK001 | 508 | JSW GI PACKING | JSW GI PACKING | SMS1CAS1-COND1-HSM1-CRM1PTM1-CRM1CGL3-CRM1APL8 | HSM2-CRM1PTM1-CRM1CGL3 | 5-30 | 9.35 | 120-600 | 250 | 10-60 | 51 | 30-60 | 47 | N |  |  | DUMMY PROPERTIES | Ok | OK FOR PACKING | P1 |  |  |  | autoClrRemarks | CRM1CGL3 | N |  | 2023-12-05T11:34:40.000+0000 | 0.06324074 | S_GICW | NA | N | B
923 | GI | 23C09M1000 | 23C09M0000 | 1.15 | 1.15 | 1240 | 1240 | ZST935 | ZST935 | 610 | Metalwerks International Private Li | Metalwerks International Private Li | SMS1CAS1-COND2-HSM2-CRM1PTM1-CRM1CGL2-CRM1APL8 | HSM1-CRM1PTM1-CRM1CGL2 | 10-25 | 13.327 | 350-490 | 394 | 21-50 | 27 |  |  | N |  | Fail | LOW COATING OBSD | Ok | Flow Mark of L3 obsd on both s/f at f/w cont obsd in f/c..Air angle mark of L2 on both s/f at both edge to 30-40mm cont obsd in f/c. unskin pass of L2 on both s/f at both edge to 5mm cont obsd in f/c.INSP BY KP | RW | Coating Wt Variation | CRM1CGL3 | SPCLCRS1 | SPCL for collect coating wt sample from ID &OD , Flow Mark of L3 obsd on both s/f at f/w cont obsd in f/c..Air angle mark of L2 on both s/f at both edge to 30-40mm cont obsd in f/c. unskin pass of L2 on both s/f at both edge to 5mm cont obsd in f/c.INSP BY KP | CRM1CGL2 | N |  | 2023-12-04T15:27:37.000+0000 | 0.3766088 | S_GICW |  | N | C
924 | GI | 23C09M2000 | 23C09M0000 | 1.15 | 1.15 | 1240 | 1240 | ZST935 | ZST935 | 610 | Metalwerks International Private Li | Metalwerks International Private Li | SMS1CAS1-COND2-HSM2-CRM1PTM1-CRM1CGL2-CRM1APL8 | HSM1-CRM1PTM1-CRM1CGL2 | 10-25 | 11.677 | 350-490 | 394 | 21-50 | 27 |  |  | N |  | Fail | LOW COATING OBSD | Ok | Flow Mark of L3 obsd on both s/f at f/w cont obsd in f/c..Air angle mark of L2 on both s/f at both edge to 30-40mm cont obsd in f/c. unskin pass of L2 on both s/f at both edge to 5mm cont obsd in f/c.INSP BY KP | RW | Coating Wt Variation | CRM1CGL3 | SPCLCRS1 | SPCL for collect coating wt sample from ID &OD, Flow Mark of L3 obsd on both s/f at f/w cont obsd in f/c..Air angle mark of L2 on both s/f at both edge to 30-40mm cont obsd in f/c. unskin pass of L2 on both s/f at both edge to 5mm cont obsd in f/c.INSP BY KP | CRM1CGL2 | N |  | 2023-12-04T15:28:03.000+0000 | 0.3901852 | S_GICW |  | N | C
925 | GI | 23C09Q1000 | 23C09Q0000 | 1.15 | 1.15 | 1240 | 1240 | ZST935 | ZST935 | 610 | Metalwerks International Private Li | Metalwerks International Private Li | SMS1CAS1-COND2-HSM2-CRM1PTM1-CRM1CGL2-CRM1APL8 | HSM1-CRM1PTM1-CRM1CGL2 | 10-25 | 13.337 | 350-490 | 368 | 21-50 | 26.2 |  |  | N |  | Pass | OK | NotOk | Dent of L3/4 top to bottom s/f at 25mm to o/s at a pitch of 790mm in f/c (defect sample collected ) . Flow Mark of L3 obsd on both s/f at f/w cont obsd in f/c..Air angle mark of L2 on both s/f at both edge to 30-40mm cont obsd in f/c. unskin pass of L2 on both s/f at both edge to 5mm cont obsd in f/c.INSP BY KP | P1 | Dents | CRM1CGL2 |  | OK as per PDQC Dent of L3/4 top to bottom s/f at 25mm to o/s at a pitch of 790mm in f/c (defect sample collected ) . Flow Mark of L3 obsd on both s/f at f/w cont obsd in f/c..Air angle mark of L2 on both s/f at both edge to 30-40mm cont obsd in f/c. unskin pass of L2 on both s/f at both edge to 5mm cont obsd in f/c.INSP BY KP | CRM1CGL2 | N |  | 2023-12-13T12:11:49.000+0000 | 9.757569 | S_GICW |  | N | C
926 | GI | 23C09Q2000 | 23C09Q0000 | 1.15 | 1.15 | 1240 | 1240 | ZST935 | ZST935 | 610 | Metalwerks International Private Li | Metalwerks International Private Li | SMS1CAS1-COND2-HSM2-CRM1PTM1-CRM1CGL2-CRM1APL8 | HSM1-CRM1PTM1-CRM1CGL2 | 10-25 | 11.572 | 350-490 | 368 | 21-50 | 26.32 |  |  | N |  | Pass | OK | NotOk | Dent of L3/4 top to bottom s/f at 25mm to o/s at a pitch of 790mm till id 850mtrs . Flow Mark of L3 obsd on both s/f at f/w cont obsd in f/c..Air angle mark of L2 on both s/f at both edge to 30-40mm cont obsd in f/c. unskin pass of L2 on both s/f at both edge to 5mm cont obsd in f/c.INSP BY KP | P1 | Dents | CRM1CGL2 |  | OK as per PDQC Dent of L3/4 top to bottom s/f at 25mm to o/s at a pitch of 790mm till id 850mtrs . Flow Mark of L3 obsd on both s/f at f/w cont obsd in f/c..Air angle mark of L2 on both s/f at both edge to 30-40mm cont obsd in f/c. unskin pass of L2 on both s/f at both edge to 5mm cont obsd in f/c.INSP BY KP | CRM1CGL2 | N |  | 2023-12-13T12:12:26.000+0000 | 9.757257 | S_GICW |  | N | C
927 | GI | 23B5HFZ000 | 23B5HFZ000 | 1.2 | 1.2 | 1220 | 1220 | ZTU110 | ZTU110 | 508 | Kizhakkethil Steels Pvt Ltd | Kizhakkethil Steels Pvt Ltd | SMS1CAS1-COND1-HSM1-CRM1PTM1-CRM1CGL2-CRM1APL8 | HSM1-CRM1PTM1-CRM1CGL2 | 6-24 | 11.825 | 180-400 | 352.877 | 20-50 | 41.14 |  |  | Y |  |  | OK | Ok | Liner Marking Print Found Ok.Whitish S/f of L3 on both s/f at F/w Cont obsd in F/c.Dross Patches and Spots of L3 on both s/f at F/w H&T discont obsd in F/c.Flow Mark of L2 on both s/f at F/w Cont obsd in F/c. MANJU | P1 |  |  |  | autoClrRemarks | CRM1CGL2 | N |  | 2023-12-07T05:17:21.000+0000 | 0.0005555556 | S_GICW |  | N | B
928 | GI | 23C06W1000 | 23C06W0000 | 1.2 | 1.2 | 1220 | 1220 | ZAP221 | ZAP221 | 508 | Jgi Metal Convertors Private Limite | Jgi Metal Convertors Private Limite | SMS2CAS8-COND2-HSM2-CRM1PTM1-CRM1CGL2-CRM1APL8 | HSM2-CRM1PTM1-CRM1CGL3 | 8-14 | 13.79 | 120-180 | 180 | 36-55 | 47.36 | 30-50 | 45.15 | N |  |  | OK | Ok | U/w Done.Unskinpassed Edges of L3 on both s/f at both sides to 5-6 mm cont obsd in F/c.Dross Patches and spots on both s/f at F/w H&T cont obsd in f/c.Flow Mark of L3 on both s/f at F/w Cont obsd in F/c. | P1 |  |  |  | autoClrRemarks | CRM1CGL3 | N |  | 2023-12-04T08:36:18.000+0000 | 0.002060185 | S_GICW | NA | N | B
929 | GI | 23C06W2000 | 23C06W0000 | 1.2 | 1.2 | 1220 | 1220 | ZAP221 | ZAP221 | 508 | Jgi Metal Convertors Private Limite | Jgi Metal Convertors Private Limite | SMS2CAS8-COND2-HSM2-CRM1PTM1-CRM1CGL2-CRM1APL8 | HSM2-CRM1PTM1-CRM1CGL3 | 8-14 | 10.75 | 120-180 | 180 | 36-55 | 47.37 | 30-50 | 45.16 | N |  |  | OK | Ok | U/w Done.Unskinpassed Edges of L3 on both s/f at both sides to 5-6 mm cont obsd in F/c.Dross Patches and spots on both s/f at F/w H&T cont obsd in f/c.Flow Mark of L3 on both s/f at F/w Cont obsd in F/c. | P1 |  |  |  | autoClrRemarks | CRM1CGL3 | N |  | 2023-12-04T08:31:42.000+0000 | 0.0004861111 | S_GICW | NA | N | B
930 | GI | 23C05W1000 | 23C05W0000 | 2 | 2 | 1270 | 1270 | ZPL925 | ZPL925 | 508 | Sandeep Udyog | Sandeep Udyog | SMS1CAS3-COND2-HSM2-CRM1PTM1-CRM1CGL2-CRM1APL8 | HSM1-CRM1PTM1-CRM1CGL2 | 5-15 | 12.935 | 255-360 | 263 | 20-40 | 39.35 |  |  | N |  | Pass | OK | NotOk | Pittings of L3 on both s/f at f/w cont obsd in f/c sample has been same to the 23B4FX1000 .Unskin passed edges of L3 on both s/f at d/s to 12 mm cont obsd in f/c sample has been collected .Flow Mark of L3 obsd on both s/f at f/w cont obsd in f/c.spm band shyning line of L2 at dr/s to 200 mm both side cont obsd in f/c.Air angle mark of L3 on both s/f at both edge to 30-40mm cont obsd in f/c. | P1 | Pitting | CRM1CGL2 |  | can be ok to check customer feedback | CRM1CGL2 | N |  | 2023-12-04T15:30:47.000+0000 | 0.3244097 | S_GICW |  | N | B
931 | GI | 23C05W2000 | 23C05W0000 | 2 | 2 | 1270 | 1270 | ZPL925 | ZPL925 | 508 | Sandeep Udyog | Sandeep Udyog | SMS1CAS3-COND2-HSM2-CRM1PTM1-CRM1CGL2-CRM1APL8 | HSM1-CRM1PTM1-CRM1CGL2 | 5-15 | 11.214 | 255-360 | 263 | 20-40 | 39.31 |  |  | N |  | Pass | OK | NotOk | Pittings of L3 on both s/f at f/w cont obsd in f/c sample has been same to the 23B4FX1000 .Unskin passed edges of L3 on both s/f at d/s to 12 mm cont obsd in f/c sample has been collected .Flow Mark of L3 obsd on both s/f at f/w cont obsd in f/c.spm band shyning line of L2 at dr/s to 200 mm both side cont obsd in f/c.Air angle mark of L3 on both s/f at both edge to 30-40mm cont obsd in f/c. | P1 | Pitting | CRM1CGL2 |  | can be ok to check customer feedback | CRM1CGL2 | N |  | 2023-12-04T15:31:11.000+0000 | 0.3237037 | S_GICW |  | N | B
932 | GI | 23C06C1000 | 23C06C0000 | 0.6 | 0.6 | 1220 | 1220 | ZGN110 | ZGN110 | 508 | Vishal Precision Steel Tubes & Stri | Vishal Precision Steel Tubes & Stri | SMS1CAS1-COND1-HSM1-CRM1PTM1-CRM1CGL2-CRM1APL8 | HSM1-CRM1PTM1-CRM1CGL3 | 8-14 | 14.04 | - | 299 | - | 40 |  |  | Y |  | Pass | OK 0.596 | Ok | Liner and logo print ok.Dross spots of L2/3 on both s/f at H&T discont obsd f/c. Stretch mark of L2/3 on both s/f at f/w cont obsd in f/c. | P1 | Coating Wt Variation | CRM1CGL3 |  | Liner and logo print ok.Dross spots of L2/3 on both s/f at H&T discont obsd f/c. Stretch mark of L2/3 on both s/f at f/w cont obsd in f/c. | CRM1CGL3 | N |  | 2023-12-07T11:51:45.000+0000 | 1.738495 | S_GICW |  | N | C
933 | GI | 23C06C2000 | 23C06C0000 | 0.6 | 0.6 | 1220 | 1220 | ZGN110 | ZGN110 | 508 | Vishal Precision Steel Tubes & Stri | Vishal Precision Steel Tubes & Stri | SMS1CAS1-COND1-HSM1-CRM1PTM1-CRM1CGL2-CRM1APL8 | HSM1-CRM1PTM1-CRM1CGL3 | 8-14 | 10.69 | 240-400 | 299 | 20-50 | 40 |  |  | Y |  |  | OK 0.594 | Ok | Liner and logo print ok.Dross spots of L2/3 on both s/f at H&T discont obsd f/c. Stretch mark of L2/3 on both s/f at f/w cont obsd in f/c. Insd by Riju. | P1 |  |  |  | autoClrRemarks | CRM1CGL3 | N |  | 2023-12-07T12:26:47.000+0000 | 0.05601852 | S_GICW |  | N | C
934 | GI | 23C2NH1000 | 23C2NH0000 | 1.15 | 1.15 | 1240 | 1240 | ZST935 | ZST935 | 610 | Metalwerks International Private Li | Metalwerks International Private Li | SMS1CAS1-COND2-HSM2-CRM1PTM1-CRM1CGL2-CRM1APL8 | HSM1-CRM1PTM1-CRM1CGL3 | 10-25 | 13.255 | 350-490 | 390 | 21-50 | 31.2 |  |  | N |  |  | OK AS PER PDQC | Ok | u/w done Air angle Mark of L3 unfeelable on both s/f at both edge to 40-50mm cont obsd in f/c. Flow Mark of L3 on both s/f at f/w cont obsd in f/c..dross Patches & spots of L3 on both s/f at f/w h&t discont obsd in f/c.Unskin pass of L2 on both s/f at both edge to 10mm cont obsd in f/c. | P1 |  |  |  | autoClrRemarks | CRM1CGL3 | N |  | 2023-12-14T23:10:54.000+0000 | 0.1453125 | S_GICW |  | N | A
935 | GI | 23C2NH2000 | 23C2NH0000 | 1.15 | 1.15 | 1240 | 1240 | ZST935 | ZST935 | 610 | Metalwerks International Private Li | Metalwerks International Private Li | SMS1CAS1-COND2-HSM2-CRM1PTM1-CRM1CGL2-CRM1APL8 | HSM1-CRM1PTM1-CRM1CGL3 | 10-25 | 11.35 | 350-490 | 390 | 21-50 | 31.3 |  |  | N |  |  | OK | Ok | u/w done Air angle Mark of L3 unfeelable on both s/f at both edge to 40-50mm cont obsd in f/c. Flow Mark of L3 on both s/f at f/w cont obsd in f/c..dross Patches & spots of L3 on both s/f at f/w h&t discont obsd in f/c.Unskin pass of L2 on both s/f at both edge to 10mm cont obsd in f/c. | P1 |  |  |  | autoClrRemarks | CRM1CGL3 | N |  | 2023-12-14T23:10:38.000+0000 | 0.1454051 | S_GICW |  | N | A
936 | GI | 23C2NJ1000 | 23C2NJ0000 | 1.15 | 1.15 | 1240 | 1240 | ZST935 | ZST935 | 610 | Metalwerks International Private Li | Metalwerks International Private Li | SMS1CAS1-COND2-HSM2-CRM1PTM1-CRM1CGL2-CRM1APL8 | HSM1-CRM1PTM1-CRM1CGL3 | 10-25 | 13.275 | 350-490 | 413 | 21-50 | 24.1 |  |  | N |  |  | OK | Ok | u/w done Air angle Mark of L3 on top s/f at both edge to 60mm cont obsd in f/c. Flow Mark of L3 on both s/f at f/w cont obsd in f/c..dross Patches & spots of L3 on both s/f at f/w h&t discont obsd in f/c.Unskin pass of L2 on both s/f at both edge to 10mm cont obsd in f/c.Whitish line of L2/3 on bott s/f at d/s cont obsd in f/c. K B | P1 |  |  |  | autoClrRemarks | CRM1CGL3 | N |  | 2023-12-14T21:49:34.000+0000 | 0.106088 | S_GICW |  | N | C
937 | GI | 23C2NJ2000 | 23C2NJ0000 | 1.15 | 1.15 | 1240 | 1240 | ZST935 | ZST935 | 610 | Metalwerks International Private Li | Metalwerks International Private Li | SMS1CAS1-COND2-HSM2-CRM1PTM1-CRM1CGL2-CRM1APL8 | HSM1-CRM1PTM1-CRM1CGL3 | 10-25 | 11.11 | 350-490 | 413 | 21-50 | 24.1 |  |  | N |  |  | OK | Ok | u/w done Air angle Mark of L3 unfeelable on both s/f at both edge to 40-50mm cont obsd in f/c. Flow Mark of L3 on both s/f at f/w cont obsd in f/c..dross Patches & spots of L3 on both s/f at f/w h&t discont obsd in f/c.Unskin pass of L2 on both s/f at both edge to 10mm cont obsd in f/c. | P1 |  |  |  | autoClrRemarks | CRM1CGL3 | N |  | 2023-12-14T21:49:41.000+0000 | 0.1134375 | S_GICW |  | N | C
938 | GI | 23C2RG1000 | 23C2RG0000 | 1.15 | 1.15 | 1240 | 1240 | ZST935 | ZST935 | 610 | Metalwerks International Private Li | Metalwerks International Private Li | SMS1CAS1-COND2-HSM2-CRM1PTM1-CRM1CGL2-CRM1APL8 | HSM1-CRM1PTM1-CRM1CGL3 | 10-25 | 13.255 | 350-490 | 408 | 21-50 | 28.5 |  |  | N |  |  | OK | Ok | u/w done Edge over coating of L3 on both s/f at both edge to 10mm cont obsd from ID 750 to 880mtrs.Air angle Mark of L3 unfeelable on both s/f at both edge to 40-50mm cont obsd in f/c. Flow Mark of L3 on both s/f at f/w cont obsd in f/c..dross Patches & spots of L3 on both s/f at f/w h&t discont obsd in f/c.Unskin pass of L2 on both s/f at both edge to 10mm cont obsd in f/c. K B | P1 |  |  |  | autoClrRemarks | CRM1CGL3 | N |  | 2023-12-14T23:11:00.000+0000 | 0.08101852 | S_GICW |  | N | A
939 | GI | 23C2RG2000 | 23C2RG0000 | 1.15 | 1.15 | 1240 | 1240 | ZST935 | ZST935 | 610 | Metalwerks International Private Li | Metalwerks International Private Li | SMS1CAS1-COND2-HSM2-CRM1PTM1-CRM1CGL2-CRM1APL8 | HSM1-CRM1PTM1-CRM1CGL3 | 10-25 | 11.435 | 350-490 | 408 | 21-50 | 28.6 |  |  | N |  |  | OK | Ok | u/w done Air angle Mark of L3 unfeelable on both s/f at both edge to 40-50mm cont obsd in f/c. Flow Mark of L3 on both s/f at f/w cont obsd in f/c..dross Patches & spots of L3 on both s/f at f/w h&t discont obsd in f/c.Unskin pass of L2 on both s/f at both edge to 10mm cont obsd in f/c. K B | P1 |  |  |  | autoClrRemarks | CRM1CGL3 | N |  | 2023-12-14T23:11:09.000+0000 | 0.08149306 | S_GICW |  | N | A
940 | GI | 23C1BZ1000 | 23C1BZ0000 | 1 | 1 | 1200 | 1200 | ZST935 | ZST935 | 610 | Metalwerks International Private Li | Metalwerks International Private Li | SMS1CAS1-COND2-HSM2-CRM1PTM1-CRM1CGL2-CRM1APL8 | HSM1-CRM1PTM1-CRM1CGL3 | 10-25 | 12.24 | 340- | 411 | 21- | 25.5 |  |  | N |  | Fail | low coating weight | Ok | u/w done Air angle Mark of L3 unfeelable on both s/f at both edge to 40-50mm cont obsd in f/c. Flow Mark of L3 on both s/f at f/w cont obsd in f/c..dross Patches & spots of L3 on both s/f at f/w h&t discont obsd in f/c.Unskin pass of L2 on both s/f at both edge to 10mm cont obsd in f/c. | P1 |  |  |  | Can be ok as per Gauge Graph as per Mr Vikas sir through mail u/w done Air angle Mark of L3 unfeelable on both s/f at both edge to 40-50mm cont obsd in f/c. Flow Mark of L3 on both s/f at f/w cont obsd in f/c..dross Patches & spots of L3 on both s/f at f/w h&t discont obsd in f/c.Unskin pass of L2 on both s/f at both edge to 10mm cont obsd in f/c. | CRM1CGL3 | N |  | 2023-12-16T11:29:09.000+0000 | 1.516539 | S_GICW |  | N | A
941 | GI | 23C1BZ2000 | 23C1BZ0000 | 1 | 1 | 1200 | 1200 | ZST935 | ZST935 | 610 | Metalwerks International Private Li | Metalwerks International Private Li | SMS1CAS1-COND2-HSM2-CRM1PTM1-CRM1CGL2-CRM1APL8 | HSM1-CRM1PTM1-CRM1CGL3 | 10-25 | 11.905 | 340- | 411 | 21- | 25.5 |  |  | N |  | Fail | low coating wet | Ok | u/w done Air angle Mark of L3 unfeelable on both s/f at both edge to 40-50mm cont obsd in f/c. Flow Mark of L3 on both s/f at f/w cont obsd in f/c..dross Patches & spots of L3 on both s/f at f/w h&t discont obsd in f/c.Unskin pass of L2 on both s/f at both edge to 10mm cont obsd in f/c. k b | P1 |  |  |  | Can be ok as per Gauge Graph as per Mr Vikas sir reply through mail "u/w done Air angle Mark of L3 unfeelable on both s/f at both edge to 40-50mm cont obsd in f/c. Flow Mark of L3 on both s/f at f/w cont obsd in f/c..dross Patches & spots of L3 on both s/f at f/w h&t discont obsd in f/c.Unskin pass of L2 on both s/f at both edge to 10mm cont obsd in f/c. k b" | CRM1CGL3 | N |  | 2023-12-16T11:30:46.000+0000 | 1.518021 | S_GICW |  | N | A
942 | GI | 23C1GV1000 | 23C1GV0000 | 1 | 1 | 1200 | 1200 | ZST935 | ZST935 | 610 | Metalwerks International Private Li | Metalwerks International Private Li | SMS1CAS1-COND2-HSM2-CRM1PTM1-CRM1CGL2-CRM1APL8 | HSM1-CRM1PTM1-CRM1CGL3 | 10-25 | 11.5 | 350-490 | 427 | 21-50 | 24.35 |  |  | N |  | Fail | low coating weight | Ok | u/w done Air angle Mark of L3 unfeelable on both s/f at both edge to 40-50mm cont obsd in f/c. Flow Mark of L3 on both s/f at f/w cont obsd in f/c..dross Patches & spots of L3 on both s/f at f/w h&t discont obsd in f/c.Unskin pass of L2 on both s/f at both edge to 10mm cont obsd in f/c.Nozzle line of L2/3 on top s/f at d/s cont obsd in f/c. K B | RW | Coating Wt Variation | CRM1CGL3 | SPCLCRS1 | Salvage ID 5mtr and Check Re coating Weight Sample for TOP/Bottom and Overall. "u/w done Air angle Mark of L3 unfeelable on both s/f at both edge to 40-50mm cont obsd in f/c. Flow Mark of L3 on both s/f at f/w cont obsd in f/c..dross Patches & spots of L3 on both s/f at f/w h&t discont obsd in f/c.Unskin pass of L2 on both s/f at both edge to 10mm cont obsd in f/c.Nozzle line of L2/3 on top s/f at d/s cont obsd in f/c. K B" | CRM1CGL3 | N |  | 2023-12-19T07:18:54.000+0000 | 4.379086 | S_GICW |  | N | A
943 | GI | 23C1GV2000 | 23C1GV0000 | 1 | 1 | 1200 | 1200 | ZST935 | ZST935 | 610 | Metalwerks International Private Li | Metalwerks International Private Li | SMS1CAS1-COND2-HSM2-CRM1PTM1-CRM1CGL2-CRM1APL8 | HSM1-CRM1PTM1-CRM1CGL3 | 10-25 | 12.46 | 350-490 | 427 | 21-50 | 24 |  |  | N |  | Fail | low coating weight | Ok | u/w done Air angle Mark of L3 unfeelable on both s/f at both edge to 40-50mm cont obsd in f/c. Flow Mark of L3 on both s/f at f/w cont obsd in f/c..dross Patches & spots of L3 on both s/f at f/w h&t discont obsd in f/c.Unskin pass of L2 on both s/f at both edge to 10mm cont obsd in f/c.Nozzle line of L2/3 on top s/f at d/s cont obsd in f/c. K B | RW | Coating Wt Variation | CRM1CGL3 | SPCLCRS1 | Salvage OD 5mtr and Check Re coating Weight Sample for TOP/Bottom and Overall. "u/w done Air angle Mark of L3 unfeelable on both s/f at both edge to 40-50mm cont obsd in f/c. Flow Mark of L3 on both s/f at f/w cont obsd in f/c..dross Patches & spots of L3 on both s/f at f/w h&t discont obsd in f/c.Unskin pass of L2 on both s/f at both edge to 10mm cont obsd in f/c.Nozzle line of L2/3 on top s/f at d/s cont obsd in f/c. K B" | CRM1CGL3 | N |  | 2023-12-19T07:19:35.000+0000 | 4.381609 | S_GICW |  | N | A
944 | GI | 23C2HZ1000 | 23C2HZ0000 | 0.8 | 0.8 | 1240 | 1240 | ZPL925 | ZPL925 | 508 | Sandeep Udyog | Sandeep Udyog | SMS1CAS1-COND1-HSM1-CRM1PTM1-CRM1CGL2-CRM1APL8 | HSM1-CRM1PTM1-CRM1CGL2 | 5-15 | 13.819 | 255-360 | 273 | 20-40 | 40 |  |  | N |  |  | 0.828 ok | Ok | Unskinpassed Edges of L2 on both s/f at both sides to 5-6 mm cont obsd in F/c .Flow mark of L2 on both s/f f/w cont in f/c.Dross spots and patches of L3 on both s/f H&t discont obsd in f/c. | P1 |  |  |  | autoClrRemarks | CRM1CGL2 | N |  | 2023-12-15T09:54:38.000+0000 | 0.1349653 | S_GICW | NA | N | B
945 | GI | 23C2HZ2000 | 23C2HZ0000 | 0.8 | 0.8 | 1240 | 1240 | ZPL925 | ZPL925 | 508 | Sandeep Udyog | Sandeep Udyog | SMS1CAS1-COND1-HSM1-CRM1PTM1-CRM1CGL2-CRM1APL8 | HSM1-CRM1PTM1-CRM1CGL2 | 5-15 | 8.514 | 255-360 | 273 | 20-40 | 40 |  |  | N |  |  | 0.828 ok | Ok | Unskinpassed Edges of L2 on both s/f at both sides to 5-6 mm cont obsd in F/c .Flow mark of L2 on both s/f f/w cont in f/c.Dross spots and patches of L3 on both s/f H&t discont obsd in f/c. | P1 |  |  |  | autoClrRemarks | CRM1CGL2 | N |  | 2023-12-15T09:54:28.000+0000 | 0.1344792 | S_GICW | NA | N | B
946 | GI | 23C2LR1000 | 23C2LR0000 | 0.8 | 0.8 | 1240 | 1240 | ZPL925 | ZPL925 | 508 | Sandeep Udyog | Sandeep Udyog | SMS1CAS1-COND1-HSM1-CRM1PTM1-CRM1CGL2-CRM1APL8 | HSM1-CRM1PTM1-CRM1CGL2 | 5-15 | 11.957 | 255-360 | 277 | 20-40 | 40 |  |  | N |  |  | 0.836 ok | Ok | Unskinpassed Edges of L2 on both s/f at both sides to 5-6 mm cont obsd in F/c .Flow mark of L2 on both s/f f/w cont in f/c.Dross spots and patches of L3 on both s/f H&t discont obsd in f/c. | P1 |  |  |  | autoClrRemarks | CRM1CGL2 | N |  | 2023-12-15T09:46:47.000+0000 | 0.1085417 | S_GICW | NA | N | B
947 | GI | 23C2LR2000 | 23C2LR0000 | 0.8 | 0.8 | 1240 | 1240 | ZPL925 | ZPL925 | 508 | Sandeep Udyog | Sandeep Udyog | SMS1CAS1-COND1-HSM1-CRM1PTM1-CRM1CGL2-CRM1APL8 | HSM1-CRM1PTM1-CRM1CGL2 | 5-15 | 10.579 | 255-360 | 271 | 20-40 | 40 |  |  | N |  |  | 0.836 ok | Ok | Unskinpassed Edges of L2 on both s/f at both sides to 5-6 mm cont obsd in F/c .Flow mark of L2 on both s/f f/w cont in f/c.Dross spots and patches of L3 on both s/f H&t discont obsd in f/c. | P1 |  |  |  | autoClrRemarks | CRM1CGL2 | N |  | 2023-12-15T09:47:00.000+0000 | 0.1091435 | S_GICW | NA | N | B
948 | GI | 23C2KP1000 | 23C2KP0000 | 0.63 | 0.63 | 1240 | 1240 | ZPL110 | ZPL110 | 508 | D. S. Ductofab Systems Private Limi | D. S. Ductofab Systems Private Limi | SMS1CAS1-COND1-HSM1-CRM1PTM1-CRM1CGL2-CRM1APL8 | HSM1-CRM1PTM1-CRM1CGL2 | 4-6 | 4.928 | 200-350 | 273 | 25-50 | 39.8 |  |  | Y |  | Pass | OK | Ok | Dross spot & patches of L3 on both s/f at f/w H&T cont obsd in f/c. ins by K B | P1 |  |  |  | ok | CRM1CGL2 | N |  | 2023-12-16T17:30:24.000+0000 | 0.4210185 | S_GICW | NA | N | A
949 | GI | 23C2KP2000 | 23C2KP0000 | 0.63 | 0.63 | 1240 | 1240 | ZPL110 | ZPL110 | 508 | D. S. Ductofab Systems Private Limi | D. S. Ductofab Systems Private Limi | SMS1CAS1-COND1-HSM1-CRM1PTM1-CRM1CGL2-CRM1APL8 | HSM1-CRM1PTM1-CRM1CGL2 | 4-6 | 4.926 | 200-350 | 273 | 25-50 | 39.9 |  |  | Y |  | Pass | OK | Ok | Dross spot & patches of L3 on both s/f at f/w H&T cont obsd in f/c. ins by K B | P1 |  |  |  | ok | CRM1CGL2 | N |  | 2023-12-16T17:31:04.000+0000 | 0.4347569 | S_GICW | NA | N | A
950 | GI | 23C2KP3000 | 23C2KP0000 | 0.63 | 0.63 | 1240 | 1240 | ZPL110 | ZPL110 | 508 | D. S. Ductofab Systems Private Limi | D. S. Ductofab Systems Private Limi | SMS1CAS1-COND1-HSM1-CRM1PTM1-CRM1CGL2-CRM1APL8 | HSM1-CRM1PTM1-CRM1CGL2 | 4-6 | 4.92 | 200-350 | 273 | 25-50 | 39.8 |  |  | Y |  | Pass | OK | Ok | Dross spot & patches of L3 on both s/f at f/w H&T cont obsd in f/c. ins by K B | P1 |  |  |  | Dross spot & patches of L3 on both s/f at f/w H&T cont obsd in f/c. ins by K B | CRM1CGL2 | N |  | 2023-12-16T19:30:46.000+0000 | 0.5174884 | S_GICW | NA | N | A
951 | GI | 23C2KP4000 | 23C2KP0000 | 0.63 | 0.63 | 1240 | 1240 | ZPL110 | ZPL110 | 508 | D. S. Ductofab Systems Private Limi | D. S. Ductofab Systems Private Limi | SMS1CAS1-COND1-HSM1-CRM1PTM1-CRM1CGL2-CRM1APL8 | HSM1-CRM1PTM1-CRM1CGL2 | 4-6 | 4.828 | 200-350 | 273 | 25-50 | 39.9 |  |  | Y |  | Pass | OK | Ok | Dross spot & patches of L3 on both s/f at f/w H&T cont obsd in f/c. ins by K B | P1 |  |  |  | Dross spot & patches of L3 on both s/f at f/w H&T cont obsd in f/c. ins by K B | CRM1CGL2 | N |  | 2023-12-16T19:31:29.000+0000 | 0.5175579 | S_GICW | NA | N | A
952 | PPGL | 23C2TL0000 | 23C2TL0000 | 0.4 | 0.366 | 1220 | 1220 | LID955 | LID955 | 508 | JSW MTS ACCIL | JSW MTS ACCIL | SMS1CAS1-COND1-HSM1-CRM1PTM1-CRM1CGL2-CRM1CCL1-CRM1APL9 | HSM1-CRM1PTM1-CRM1CGL2 | 12.084-20.14 | 21.231 | 550- | 652.65 |  |  | - | 92 | N |  | Pass | OK | Ok | Spangle variation of L2/3 unfeelable obsd on bottom s/f at c/w in f/c. Dross spots and patches of L3 obsd both s/f at f/w H&T in f/c .oiling and passivation not done. Edge wavy not obsd in f/c. | P1 |  |  |  | Spangle variation of L2/3 unfeelable obsd on bottom s/f at c/w in f/c. Dross spots and patches of L3 obsd both s/f at f/w H&T in f/c .oiling and passivation not done. Edge wavy not obsd in f/c. | CRM1CGL2 | N |  | 2023-12-17T17:23:54.000+0000 | 0.09626157 | S_GLCW | FN | N | C
953 | PPGL | 23C2YD0000 | 23C2YD0000 | 0.4 | 0.366 | 1220 | 1220 | LID925 | LID925 | 508 | JSW MTS ACCIL | JSW MTS ACCIL | SMS1CAS1-COND1-HSM1-CRM1PTM1-CRM1CGL2-CRM1CCL1-CRM1APL9 | HSM1-CRM1PTM1-CRM1CGL2 | 12.084-20.14 | 22.352 | 250- | 356 | 25- | 25 | - | 65 | N |  | Pass | OK 0.366 | Ok | Dross patches of L2 obsd on both s/f at f/w H&T cont obsd in f/c.Spangle variation of L2/3 obsd on both s/f at c/w in f/c. Coil Processed With SPM & Without Passivation & Oiling.Wavi not obsd.Oven Strip Tempr 90 *C. No edge wrinkel obsd . C KP | P1 |  |  |  | K | CRM1CGL2 | N |  | 2023-12-20T06:53:45.000+0000 | 0.1137731 | S_GLCW | FN | N | A
954 | PPGL | 23C2VX0000 | 23C2VX0000 | 0.45 | 0.403 | 1220 | 1220 | LCO955 | LCO955 | 508 | JSW MTS COLOURON PLUS | JSW MTS COLOURON PLUS | SMS1CAS1-COND1-HSM1-CRM1PTM1-CRM1CGL2-CRM1CCL1-CRM1APL9 | HSM1-CRM1PTM1-CRM1CGL2 | 12.084-20.14 | 22.542 | 550- | 698 |  |  | - | 95 | N |  | Pass | ok 0.44 | Ok | Dross patches of L3 on both s/f at f/w H&T cont obsd in f/c.Nozzle Line of L3 on top s/f cont obsd from d/s to 100mm.Coil Processed With SPM & Without Passivation & Oiling.Wavi not obsd.Oven Strip Tempr 97 C. Ins by Mohit | P1 |  |  |  | Dross patches of L3 on both s/f at f/w H&T cont obsd in f/c.Nozzle Line of L3 on top s/f cont obsd from d/s to 100mm.Coil Processed With SPM & Without Passivation & Oiling.Wavi not obsd.Oven Strip Tempr 97 C. Ins by Mohit | CRM1CGL2 | N |  | 2023-12-18T20:10:54.000+0000 | 0.1251273 | S_GLCW | FN | N | C
955 | GI | 23C2XA0000 | 23C2XA0000 | 0.6 | 0.6 | 1300 | 1300 | ZAP130 | ZAP130 | 610 | Jswmi Steel Service Center Pvt Limi | Jswmi Steel Service Center Pvt Limi | SMS1CAS3-COND2-HSM2-CRM1PTM1-CRM1CGL2-CRM1APL8 | HSM2-CRM1PTM1-CRM1CGL3 | 15-30 | 25.69 | 205-280 | 271 | 30-60 | 43.1 | 40-55 | 55 | N |  |  | OK | Ok | U/W.,Dross spots & Patches of L2/3 on both s/f at f/w h&t discont obsd in f/c.Width band of L2 on top s/f at d/s to 25mm cont obsd in ID upto 540mtr.Unskin pass Edges of L2 on both s/f at both edges to 4-5mm obsd in f/c.Oiling Done. | P1 |  |  |  | autoClrRemarks | CRM1CGL3 | N |  | 2023-12-16T23:14:40.000+0000 | 0.06638889 | S_GICW | FN | N | A
956 | GI | 23C2XY1000 | 23C2XY0000 | 0.7 | 0.7 | 1485 | 1485 | ZAP130 | ZAP130 | 508 | Jgi Metal Convertors Private Limite | Jgi Metal Convertors Private Limite | SMS1CAS3-COND2-HSM2-CRM1PTM1-CRM1CGL2-CRM1APL8 | HSM1-CRM1PTM1-CRM1CGL2 | 8-14 | 13.808 | 205-280 | 272 | 30-60 | 43 | 40-55 | 55 | N |  | Pass | OK, 0.715 | Ok | Nozzle line of L2 obsd cont on both s/f at cnter in f/c.Unskinpass Edges of L2 on both s/f at both side edges to 5-6 mm cont obsd in F/c.Flow mark of L2 on both s/f f/w cont in f/c.Dross spots and patches of L2 on both s/f H&t discont obsd in f/c. | P1 |  |  |  | ok | CRM1CGL2 | N |  | 2023-12-16T07:19:24.000+0000 | 0.1186806 | S_GICW |  | N | C
957 | GI | 23C2XY2000 | 23C2XY0000 | 0.7 | 0.7 | 1485 | 1485 | ZAP130 | ZAP130 | 508 | Jgi Metal Convertors Private Limite | Jgi Metal Convertors Private Limite | SMS1CAS3-COND2-HSM2-CRM1PTM1-CRM1CGL2-CRM1APL8 | HSM1-CRM1PTM1-CRM1CGL2 | 8-14 | 12.947 | 205-280 | 272 | 30-60 | 43.03 | 40-55 | 55 | N |  | Pass | OK, 0.715 | Ok | Nozzle line of L2 obsd cont on both s/f at cnter in f/c.Unskinpass Edges of L2 on both s/f at both side edges to 5-6 mm cont obsd in F/c.Flow mark of L2 on both s/f f/w cont in f/c.Dross spots and patches of L2 on both s/f H&t discont obsd in f/c. | P1 |  |  |  | ok | CRM1CGL2 | N |  | 2023-12-16T07:19:58.000+0000 | 0.1187037 | S_GICW |  | N | C
958 | GI | 23C2YV0000 | 23C2YV0000 | 0.78 | 0.78 | 1500 | 1500 | ZEX110 | ZEX110 | 610 | Coilinter Internationaler | Coilinter Internationaler | SMS1CAS3-COND2-HSM2-CRM1PTM1-CRM1CGL2-CRM1APL8 | HSM2-CRM1PTM1-CRM1CGL2 | 17-27 | 26.369 | 220-400 | 357 | 22-50 | 31 |  |  | N |  |  | OK 0.805 | Ok | Dross spot & patches of L3 on both s/f at f/w H&T discont obsd in f/c. Strech mark of L2 on both s/f at f/w cont obsd in f/c. | P1 |  |  |  | autoClrRemarks | CRM1CGL2 | N |  | 2023-12-16T04:53:43.000+0000 | 0.03195602 | S_GICW | NA | N | C
959 | GI | 23C1TV1000 | 23C1TV0000 | 1.73 | 1.73 | 1220 | 1220 | ZST555 | ZST555 | 508 | Pennar Industries Limited | Pennar Industries Limited | SMS1CAS3-COND2-HSM2-CRM1PTM1-CRM1CGL3-CRM1APL8 | HSM1-CRM1PTM1-CRM1CGL3 | 8-14 | 12.825 | 550- | 625 | 12- | 12.3 |  |  | N |  | Fail | HIGH YS TS & 1.845mm | Ok | U/W. Air angle mark of L2 on both s/f both edge cont obsd in f/c.dross spot /patches of L2 on bottom s/f at f/w H&T cont obsd in f/c .(oven temp 62.9C). | P1 |  |  |  | PROP OK AS PER PDQC U/W. Air angle mark of L2 on both s/f both edge cont obsd in f/c.dross spot /patches of L2 on bottom s/f at f/w H&T cont obsd in f/c .(oven temp 62.9C). | CRM1CGL3 | N |  | 2023-12-20T12:05:22.000+0000 | 3.328183 | S_GICW |  | N | B
960 | GI | 23C1TV2000 | 23C1TV0000 | 1.73 | 1.73 | 1220 | 1220 | ZST555 | ZST555 | 508 | Pennar Industries Limited | Pennar Industries Limited | SMS1CAS3-COND2-HSM2-CRM1PTM1-CRM1CGL3-CRM1APL8 | HSM1-CRM1PTM1-CRM1CGL3 | 8-14 | 9.27 | 550- | 625 | 12- | 12.31 |  |  | N |  | Fail | HIGH YS TS & 1.845mm | Ok | U/W. Air angle mark of L2 on both s/f both edge cont obsd in f/c.dross spot /patches of L2 on bottom s/f at f/w H&T cont obsd in f/c .(oven temp 62.9C). | P1 |  |  |  | PROP OK AS PER PDQC | CRM1CGL3 | N |  | 2023-12-20T12:06:12.000+0000 | 3.32838 | S_GICW |  | N | B
961 | GI | 23C1UV1000 | 23C1UV0000 | 1.17 | 1.17 | 1220 | 1220 | ZST555 | ZST555 | 508 | Pennar Industries Limited | Pennar Industries Limited | SMS1CAS3-COND2-HSM2-CRM1PTM1-CRM1CGL3-CRM1APL8 | HSM1-CRM1PTM1-CRM1CGL3 | 8-14 | 12.79 | 550- | 615 | 12- | 14.6 |  |  | N |  | Fail | High YS TS & 1.234mm | Ok | U/W,CCO 120 to 330. air angle mark of L2 on both s/f both edge cont obsd in f/c.dross spot /patches of L2 on bottom s/f at f/w H&T cont obsd in f/c .(oven temp 63.7C). | P1 |  |  |  | PP OK PDQC. U/W,CCO 120 to 330. air angle mark of L2 on both s/f both edge cont obsd in f/c.dross spot /patches of L2 on bottom s/f at f/w H&T cont obsd in f/c .(oven temp 63.7C). | CRM1CGL3 | N |  | 2023-12-30T11:17:24.000+0000 | 13.33564 | S_GICW |  | N | A
962 | GI | 23C1UV2000 | 23C1UV0000 | 1.17 | 1.17 | 1220 | 1220 | ZST555 | ZST555 | 508 | Pennar Industries Limited | Pennar Industries Limited | SMS1CAS3-COND2-HSM2-CRM1PTM1-CRM1CGL3-CRM1APL8 | HSM1-CRM1PTM1-CRM1CGL3 | 8-14 | 10.9 | 550- | 615 | 12- | 14.6 |  |  | N |  | Fail | High YS TS & 1.234mm | Ok | U/W. Air angle mark of L2 on both s/f both edge cont obsd in f/c.dross spot /patches of L2 on bottom s/f at f/w H&T cont obsd in f/c .(oven temp 63.7C). | P1 |  |  |  | PP OK PDQC. U/W. Air angle mark of L2 on both s/f both edge cont obsd in f/c.dross spot /patches of L2 on bottom s/f at f/w H&T cont obsd in f/c .(oven temp 63.7C). | CRM1CGL3 | N |  | 2023-12-30T11:18:19.000+0000 | 13.33662 | S_GICW |  | N | A
963 | PPGL | 23C2VH0000 | 23C2VH0000 | 0.45 | 0.403 | 1220 | 1220 | LCO955 | LCO955 | 508 | JSW MTS COLOURON PLUS | JSW MTS COLOURON PLUS | SMS1CAS1-COND1-HSM1-CRM1PTM1-CRM1CGL2-CRM1CCL1-CRM1APL9 | HSM1-CRM1PTM1-CRM1CGL2 | 12.084-20.14 | 22.204 | 550- | 689 |  |  | - | 95 | N |  | Pass | ok 0.42 | Ok | dent of L4 bottom to top obsd at c/w from id 5560 to 5565mtr(bsd at 1 no of place ) ..Dross patches of L3 on both s/f at f/w H&T cont obsd in f/c.Spangal variation of L2/3 obsd on both s/f at c/w in f/c .Coil Processed With SPM & Without Passivation & Oiling.Wavi not obsd.Oven Strip Tempr 97 C. Ins by KP | P1 |  |  |  | k | CRM1CGL2 | N |  | 2023-12-19T04:13:15.000+0000 | 0.1567593 | S_GLCW |  | N | C
964 | GI | 23C30B0000 | 23C30B0000 | 1.5 | 1.5 | 1500 | 1500 | ZEX922 | ZEX922 | 508 | Indo Intertrade AG | Indo Intertrade AG | SMS1CAS3-COND2-HSM2-CRM1PTM1-CRM1CGL2-CRM1APL8 | HSM2-CRM1PTM1-CRM1CGL3 | 18-28 | 25.39 | 220-350 | 303 | 20-50 | 34 |  |  | N |  | Pass | 1.594 OK | NotOk | U/W DONE .Edgeover coating of L3 nailfeelable obsd on bottom s/f at 20mm to d/s from id 1050 to 1150mtrs,1300 to 1360mtrs .SPM Band of L2 on both s/f at d/s to 70mm cont in f/c. Zinc ash of L2/3 unfeelable obsd on top s/f at f/w in f/c . Unskinpassed edges of 8-9mm on both s/f at o/s cont obsd in f/c.Dross patches of L2/3 on both s/f at f/w h&t discont obsd in f/c.Oling done . | RW | Edge Overcoating | CRM1CGL3 | SPCLCRS1 | Check waviness at SPCL U/W DONE .Edgeover coating of L3 nailfeelable obsd on bottom s/f at 20mm to d/s from id 1050 to 1150mtrs,1300 to 1360mtrs .SPM Band of L2 on both s/f at d/s to 70mm cont in f/c. Zinc ash of L2/3 unfeelable obsd on top s/f at f/w in f/c . Unskinpassed edges of 8-9mm on both s/f at o/s cont obsd in f/c.Dross patches of L2/3 on both s/f at f/w h&t discont obsd in f/c.Oling done . | CRM1CGL3 | N |  | 2023-12-16T13:49:38.000+0000 | 0.2622801 | S_GICW | QN | N | B
965 | GI | 23C2ZL1000 | 23C2ZL0000 | 1.4 | 1.4 | 1430 | 1430 | ZTU110 | ZTU110 | 508 | JSW - MTS | JSW - MTS | SMS1CAS3-COND2-HSM2-CRM1PTM1-CRM1CGL2-CRM1APL8 | HSM2-CRM1PTM1-CRM1CGL3 | 8-14 | 13.9 | 180-400 | 355 | 20-50 | 35.7 |  |  | N |  | Pass | OK | Ok | U/W., Dross spots of L2/3 on both s/f at f/w h&t discont in f/c.Stretch mark of L2 on both s/f at f/w cont obsd in f/c. Liner print ok.Insp by Ritwick. | P1 |  |  |  | K | CRM1CGL3 | N |  | 2023-12-19T08:03:14.000+0000 | 0.01409722 | S_GICW | NA | N | B
966 | GI | 23C2ZL2000 | 23C2ZL0000 | 1.4 | 1.4 | 1430 | 1430 | ZTU110 | ZTU110 | 508 | JSW - MTS | JSW - MTS | SMS1CAS3-COND2-HSM2-CRM1PTM1-CRM1CGL2-CRM1APL8 | HSM2-CRM1PTM1-CRM1CGL3 | 8-14 | 13.31 | 180-400 | 355 | 20-50 | 35.8 |  |  | N |  | Pass | OK | Ok | U/W., Dross spots of L2/3 on both s/f at f/w h&t discont in f/c.Stretch mark of L2 on both s/f at f/w cont obsd in f/c. Liner print ok.Insp by Ritwick. | P1 |  |  |  | U/W., Dross spots of L2/3 on both s/f at f/w h&t discont in f/c.Stretch mark of L2 on both s/f at f/w cont obsd in f/c. Liner print ok.Insp by Ritwick. | CRM1CGL3 | N |  | 2023-12-19T10:13:55.000+0000 | 0.1052199 | S_GICW | NA | N | B
967 | GI | 23C2XB1000 | 23C2XB0000 | 1.5 | 1.5 | 1500 | 1500 | ZGN110 | ZGN110 | 508 | Steel Centre | Steel Centre | SMS1CAS3-COND2-HSM2-CRM1PTM1-CRM1CGL2-CRM1APL8 | HSM2-CRM1PTM1-CRM1CGL3 | 9.9-14 | 14.03 | - | 361 | - | 31.99 |  |  | Y |  | Pass | OK | Ok | Dross spot /patches of L3 on both s/f at f/w H&T cont obsd in f/c . Stretch Mark of L3 on both s/f at f/w cont obsd in f/c Logo & Liner Found ok.Ins by K B | P1 |  |  |  | over can be ok, Dross spot /patches of L3 on both s/f at f/w H&T cont obsd in f/c . Stretch Mark of L3 on both s/f at f/w cont obsd in f/c Logo & Liner Found ok.Ins by K B | CRM1CGL3 | N |  | 2023-12-17T15:43:51.000+0000 | 0.1170833 | S_GICW | NA | N | C
968 | GI | 23C2XB2000 | 23C2XB0000 | 1.5 | 1.5 | 1500 | 1500 | ZGN110 | ZGN110 | 508 | Steel Centre | Steel Centre | SMS1CAS3-COND2-HSM2-CRM1PTM1-CRM1CGL2-CRM1APL8 | HSM2-CRM1PTM1-CRM1CGL3 | 9.9-14 | 13.86 | 240-400 | 361 | 20-50 | 31.97 |  |  | Y |  |  | OK | Ok | Dross spot /patches of L3 on both s/f at f/w H&T cont obsd in f/c . Stretch Mark of L3 on both s/f at f/w cont obsd in f/c Logo & Liner Found ok.Ins by K B | P1 |  |  |  | autoClrRemarks | CRM1CGL3 | N |  | 2023-12-17T15:20:29.000+0000 | 0.0928125 | S_GICW | NA | N | C
969 | GI | 23C2UN1000 | 23C2UN0000 | 1.42 | 1.42 | 1495 | 1495 | ZEX532 | ZEX532 | 508 | Sandrini Metalli Spa | Sandrini Metalli Spa | SMS1CAS3-COND2-HSM2-CRM1PTM1-CRM1CGL3-CRM1APL8 | HSM2-CRM1PTM1-CRM1CGL3 | 7-15 | 14.825 | 320-420 | 347 | 20-45 | 28 |  |  | N |  |  | 1.458 OK | Ok | U/W DONE .Dross patches of L2/3 on both s/f at f/w h&t discont obsd in f/c.Stretch mark of L3 obsd on both s/f in f/w in f/c .Flow mark of L3 obsd onn both s/f in f/w in f/c . | P1 |  |  |  | autoClrRemarks | CRM1CGL3 | N |  | 2023-12-16T09:20:00.000+0000 | 0.02540509 | S_GICW | NA | N | B
970 | GI | 23C2UN2000 | 23C2UN0000 | 1.42 | 1.42 | 1495 | 1495 | ZEX532 | ZEX532 | 508 | Sandrini Metalli Spa | Sandrini Metalli Spa | SMS1CAS3-COND2-HSM2-CRM1PTM1-CRM1CGL3-CRM1APL8 | HSM2-CRM1PTM1-CRM1CGL3 | 7-15 | 13.075 | 320-420 | 347 | 20-45 | 28 |  |  | N |  |  | 1.458 OK | Ok | U/W DONE .Scratch of L3/4 feelable obsd on bottom s/f at c/wto o/s in od 50mtrs .Dross patches of L2/3 on both s/f at f/w h&t discont obsd in f/c.Stretch mark of L3 obsd on both s/f in f/w in f/c .Flow mark of L3 obsd onn both s/f in f/w in f/c . | P1 |  |  |  | autoClrRemarks | CRM1CGL3 | N |  | 2023-12-16T09:20:36.000+0000 | 0.02887731 | S_GICW | NA | N | B
971 | GI | 23C2UT1000 | 23C2UT0000 | 0.83 | 0.83 | 1495 | 1495 | ZEX532 | ZEX532 | 508 | Sandrini Metalli Spa | Sandrini Metalli Spa | SMS1CAS3-COND2-HSM2-CRM1PTM1-CRM1CGL3-CRM1APL8 | HSM2-CRM1PTM1-CRM1CGL2 | 7-15 | 13.702 | 320-420 | 352 | 20-45 | 28 |  |  | N |  |  | 0.857 ok | Ok | Exess width obsd 1502mm, max width required 1500mm as per plan. Dross spot & patches of L2 on both s/f at f/w H&T discont obsd in f/c. Strech mark of L2 on both s/f at f/w cont obsd in f/c. | P1 |  |  |  | autoClrRemarks | CRM1CGL2 | N |  | 2023-12-15T15:46:10.000+0000 | 0.2347338 | S_GICW | NA | N | B
972 | GI | 23C2UT2000 | 23C2UT0000 | 0.83 | 0.83 | 1495 | 1495 | ZEX532 | ZEX532 | 508 | Sandrini Metalli Spa | Sandrini Metalli Spa | SMS1CAS3-COND2-HSM2-CRM1PTM1-CRM1CGL3-CRM1APL8 | HSM2-CRM1PTM1-CRM1CGL2 | 7-15 | 10.156 | 320-420 | 352 | 20-45 | 28 |  |  | N |  |  | 0.857 ok | Ok | Exess width obsd 1502mm, max width required 1500mm as per plan. Dross spot & patches of L2 on both s/f at f/w H&T discont obsd in f/c. Strech mark of L2 on both s/f at f/w cont obsd in f/c. | P1 |  |  |  | autoClrRemarks | CRM1CGL2 | N |  | 2023-12-15T15:44:34.000+0000 | 0.2332639 | S_GICW | NA | N | B
973 | GI | 23C2US1000 | 23C2US0000 | 0.83 | 0.83 | 1495 | 1495 | ZEX532 | ZEX532 | 508 | Sandrini Metalli Spa | Sandrini Metalli Spa | SMS1CAS3-COND2-HSM2-CRM1PTM1-CRM1CGL3-CRM1APL8 | HSM2-CRM1PTM1-CRM1CGL2 | 7-15 | 13.73 | 320-420 | 367 | 20-45 | 27 |  |  | N |  |  | 0.858 ok | Ok | Exess width obsd 1502mm, max width required 1500mm as per plan. Dross spot & patches of L2 on both s/f at f/w H&T discont obsd in f/c. Strech mark of L2 on both s/f at f/w cont obsd in f/c. | P1 |  |  |  | autoClrRemarks | CRM1CGL2 | N |  | 2023-12-15T15:46:17.000+0000 | 0.2084259 | S_GICW |  | N | B
974 | GI | 23C2US2000 | 23C2US0000 | 0.83 | 0.83 | 1495 | 1495 | ZEX532 | ZEX532 | 508 | Sandrini Metalli Spa | Sandrini Metalli Spa | SMS1CAS3-COND2-HSM2-CRM1PTM1-CRM1CGL3-CRM1APL8 | HSM2-CRM1PTM1-CRM1CGL2 | 7-15 | 10.37 | 320-420 | 367 | 20-45 | 27 |  |  | N |  |  | 0.858 ok | Ok | Exess width obsd 1502mm, max width required 1500mm as per plan. Dross spot & patches of L2 on both s/f at f/w H&T discont obsd in f/c. Strech mark of L2 on both s/f at f/w cont obsd in f/c. | P1 |  |  |  | autoClrRemarks | CRM1CGL2 | N |  | 2023-12-15T15:45:32.000+0000 | 0.2075347 | S_GICW |  | N | B
975 | GI | 23C2WU1000 | 23C2WU0000 | 0.83 | 0.83 | 1495 | 1495 | ZEX532 | ZEX532 | 508 | Sandrini Metalli Spa | Sandrini Metalli Spa | SMS1CAS3-COND2-HSM2-CRM1PTM1-CRM1CGL3-CRM1APL8 | HSM2-CRM1PTM1-CRM1CGL2 | 7-15 | 13.699 | 320-420 | 367 | 20-45 | 22 |  |  | N |  |  | 0.86 ok | Ok | Dross spot & patches of L3 on both s/f at f/w H&T discont obsd in f/c. Strech mark of L2/3 on both s/f at f/w cont obsd in f/c. A KP | P1 |  |  |  | autoClrRemarks | CRM1CGL2 | N |  | 2023-12-15T15:45:20.000+0000 | 0.2560301 | S_GICW | NA | N | B
976 | GI | 23C2WU2000 | 23C2WU0000 | 0.83 | 0.83 | 1495 | 1495 | ZEX532 | ZEX532 | 508 | Sandrini Metalli Spa | Sandrini Metalli Spa | SMS1CAS3-COND2-HSM2-CRM1PTM1-CRM1CGL3-CRM1APL8 | HSM2-CRM1PTM1-CRM1CGL2 | 7-15 | 10.22 | 320-420 | 367 | 20-45 | 22 |  |  | N |  |  | 0.86 ok | Ok | Dross spot & patches of L3 on both s/f at f/w H&T discont obsd in f/c. Strech mark of L2/3 on both s/f at f/w cont obsd in f/c. A KP | P1 |  |  |  | autoClrRemarks | CRM1CGL2 | N |  | 2023-12-15T15:46:25.000+0000 | 0.2571412 | S_GICW | NA | N | B
977 | GI | 23C2YQ1000 | 23C2YQ0000 | 0.83 | 0.83 | 1495 | 1495 | ZEX532 | ZEX532 | 508 | Sandrini Metalli Spa | Sandrini Metalli Spa | SMS1CAS3-COND2-HSM2-CRM1PTM1-CRM1CGL3-CRM1APL8 | HSM2-CRM1PTM1-CRM1CGL3 | 7-15 | 14.715 | 320-420 | 385 | 20-45 | 25.35 |  |  | N |  |  | OK | Ok | Shiny Line of L2/3 unfeelable on bottom s/f at o/s to 150mm cont obsd in f/c.(Informed to Coater & Center).Dross Spots & Patches of L3 on both s/f at f/w h&t discont obsd in f/c.Snout Whitesh Lines of L2 on bottom s/f at c/w h&t discont obsd in f/c. | P1 |  |  |  | autoClrRemarks | CRM1CGL3 | N |  | 2023-12-15T05:24:05.000+0000 | 0.1375694 | S_GICW | NA | N | A
978 | GI | 23C2YQ2000 | 23C2YQ0000 | 0.83 | 0.83 | 1495 | 1495 | ZEX532 | ZEX532 | 508 | Sandrini Metalli Spa | Sandrini Metalli Spa | SMS1CAS3-COND2-HSM2-CRM1PTM1-CRM1CGL3-CRM1APL8 | HSM2-CRM1PTM1-CRM1CGL3 | 7-15 | 13.77 | 320-420 | 385 | 20-45 | 25.34 |  |  | N |  | Pass | OK | NotOk | Dross patches of L3/4 feelable on both s/f at o/s to 300mm cont obsd in ID 1220mtr to f/c.Snout Lines of L3/4 Lightlyfeelable ob both s/f at f/w h&t cont obsd in ID 110-450mtr,after that L3 unfeelable on bottom s/f cont obsd in f/c.Snap Shared & Informed to center.(Informed to Coater & Center).Dross Spots & Patches of L3 on both s/f at f/w h&t discont obsd in f/c. | RW | Dross Patches | CRM1CGL3 | SPCLCRS1 | Salvage iD 1220 mtr as ok , Dross patches of L3/4 feelable on both s/f at o/s to 300mm cont obsd in ID 1220mtr to f/c.Snout Lines of L3/4 Lightlyfeelable ob both s/f at f/w h&t cont obsd in ID 110-450mtr,after that L3 unfeelable on bottom s/f cont obsd in f/c.Snap Shared & Informed to center.(Informed to Coater & Center).Dross Spots & Patches of L3 on both s/f at f/w h&t discont obsd in f/c. | CRM1CGL3 | N |  | 2023-12-16T06:22:50.000+0000 | 1.181655 | S_GICW | NA | N | A
979 | GI | 23C2YX1000 | 23C2YX0000 | 0.83 | 0.83 | 1495 | 1495 | ZEX532 | ZEX532 | 508 | Sandrini Metalli Spa | Sandrini Metalli Spa | SMS1CAS3-COND2-HSM2-CRM1PTM1-CRM1CGL3-CRM1APL8 | HSM2-CRM1PTM1-CRM1CGL3 | 7-15 | 14.705 | 320-420 | 416 | 20-45 | 22 |  |  | N |  |  | OK | Ok | u/w done .Dross Patches & spots of L3/4 on both s/f at f/w h&t Discont obsd in f/c.Stretch mark of L2/3 unfeelable obsd on both s/f in f/w in f/c. Nozzle line of L3 on top s/f at o/s to 100mm cont obsd in f/c.Insp by Karthik. | P1 |  |  |  | autoClrRemarks | CRM1CGL3 | N |  | 2023-12-15T04:01:30.000+0000 | 0.1012037 | S_GICW |  | N | A
980 | GI | 23C2YX2000 | 23C2YX0000 | 0.83 | 0.83 | 1495 | 1495 | ZEX532 | ZEX532 | 508 | Sandrini Metalli Spa | Sandrini Metalli Spa | SMS1CAS3-COND2-HSM2-CRM1PTM1-CRM1CGL3-CRM1APL8 | HSM2-CRM1PTM1-CRM1CGL3 | 7-15 | 11.48 | 320-420 | 416 | 20-45 | 22 |  |  | N |  |  | OK | Ok | Shiny Line of L2/3 unfeelable on bottom s/f at o/s to 150mm cont obsd in f/c.(Informed to Coater & Center).Dross Spots & Patches of L3 on both s/f at f/w h&t discont obsd in f/c.Snout Whitesh Lines of L2 on bottom s/f at c/w h&t discont obsd in f/c. | P1 |  |  |  | autoClrRemarks | CRM1CGL3 | N |  | 2023-12-15T04:05:39.000+0000 | 0.1049421 | S_GICW |  | N | A
981 | GI | 23C2ZZ1000 | 23C2ZZ0000 | 0.83 | 0.83 | 1495 | 1495 | ZEX532 | ZEX532 | 508 | Sandrini Metalli Spa | Sandrini Metalli Spa | SMS1CAS3-COND2-HSM2-CRM1PTM1-CRM1CGL3-CRM1APL8 | HSM2-CRM1PTM1-CRM1CGL2 | 7-15 | 13.708 | 320-420 | 393 | 20-45 | 24 |  |  | N |  |  | 0.859 ok | Ok | Dross spot & patches of L3 on both s/f at f/w H&T discont obsd in f/c. Strech mark of L2/3 on both s/f at f/w cont obsd in f/c. A KP | P1 |  |  |  | autoClrRemarks | CRM1CGL2 | N |  | 2023-12-15T15:45:52.000+0000 | 0.2793866 | S_GICW | NA | N | B
982 | GI | 23C2ZZ2000 | 23C2ZZ0000 | 0.83 | 0.83 | 1495 | 1495 | ZEX532 | ZEX532 | 508 | Sandrini Metalli Spa | Sandrini Metalli Spa | SMS1CAS3-COND2-HSM2-CRM1PTM1-CRM1CGL3-CRM1APL8 | HSM2-CRM1PTM1-CRM1CGL2 | 7-15 | 13.096 | 320-420 | 393 | 20-45 | 24 |  |  | N |  |  | ok | Ok | Dross spot & patches of L3 on both s/f at f/w H&T discont obsd in f/c. Strech mark of L2/3 on both s/f at f/w cont obsd in f/c. A KP | P1 |  |  |  | autoClrRemarks | CRM1CGL2 | N |  | 2023-12-15T15:45:09.000+0000 | 0.2785301 | S_GICW | NA | N | B
983 | GI | 23C30L1000 | 23C30L0000 | 0.83 | 0.83 | 1495 | 1495 | ZEX532 | ZSP401 | 508 | Sandrini Metalli Spa | NCO | SMS1CAS3-COND2-HSM2-CRM1PTM1-CRM1CGL3-CRM1APL8 | HSM2-CRM1PTM1-CRM1CGL3 | 7-15 | 5.675 | 140-600 | 373 | 10-60 | 27 |  |  | N |  | Pass | OK | NotOk | Uncoated with Dross patches of L4 (15-20mm dia) on both s/f at f/w h&t cont obsd in ID 150-520mtr.Snout Lines of L3/4 on both s/f at f/w h&t cont obsd in f/c.Snap Shared & informed to center) | N2 | Uncoated Patches | CRM1CGL3 |  | ZSP401, Uncoated with Dross patches of L4 (15-20mm dia) on both s/f at f/w h&t cont obsd in ID 150-520mtr.Snout Lines of L3/4 on both s/f at f/w h&t cont obsd in f/c.Snap Shared & informed to center) | CRM1CGL3 | Y | Down Gradation | 2023-12-15T06:53:02.000+0000 | 0.1822685 | S_GICW | NA | N | A
984 | GI | 23C30L2000 | 23C30L0000 | 0.83 | 0.83 | 1495 | 1495 | ZEX532 | ZEX532 | 508 | Sandrini Metalli Spa | Sandrini Metalli Spa | SMS1CAS3-COND2-HSM2-CRM1PTM1-CRM1CGL3-CRM1APL8 | HSM2-CRM1PTM1-CRM1CGL3 | 7-15 | 10.99 | 320-420 | 373 | 20-45 | 27 |  |  | N |  |  | OK | Ok | Dross patches of L3 on bottom s/f at c/w cont obsd in ID 750-800mtr.Dross patches of L2/3 on both s/f at f/w h&t discont obsd in f/c.Snout Lines of L2/3 on both s/f at f/w h&t Long interval obsd in f/c. | P1 |  |  |  | autoClrRemarks | CRM1CGL3 | N |  | 2023-12-15T05:23:46.000+0000 | 0.1167593 | S_GICW | NA | N | A
985 | GI | 23C30L3000 | 23C30L0000 | 0.83 | 0.83 | 1495 | 1495 | ZEX532 | ZEX532 | 508 | Sandrini Metalli Spa | Sandrini Metalli Spa | SMS1CAS3-COND2-HSM2-CRM1PTM1-CRM1CGL3-CRM1APL8 | HSM2-CRM1PTM1-CRM1CGL3 | 7-15 | 11.22 | 320-420 | 373 | 20-45 | 27 |  |  | N |  |  | OK | Ok | Dross patches of L2/3 on both s/f at f/w h&t discont obsd in f/c.Snout Lines of L2/3 on both s/f at f/w h&t Long interval obsd in f/c. | P1 |  |  |  | autoClrRemarks | CRM1CGL3 | N |  | 2023-12-15T05:23:41.000+0000 | 0.1156019 | S_GICW | NA | N | A
986 | GI | 23C2XU1000 | 23C2XU0000 | 0.75 | 0.75 | 1495 | 1495 | ZEX532 | ZEX532 | 508 | Sandrini Metalli Spa | Sandrini Metalli Spa | SMS1CAS3-COND2-HSM2-CRM1PTM1-CRM1CGL3-CRM1APL8 | HSM2-CRM1PTM1-CRM1CGL2 | 7-15 | 14.802 | 320-420 | 354 | 20-45 | 27 |  |  | N |  |  | ok | Ok | Dross spot & patches of L2 on both s/f at f/w H&T discont obsd in f/c. Strech mark of L2 on both s/f at f/w cont obsd in f/c. | P1 |  |  |  | autoClrRemarks | CRM1CGL2 | N |  | 2023-12-16T04:23:54.000+0000 | 0.002303241 | S_GICW | NA | N | B
987 | GI | 23C2XU2000 | 23C2XU0000 | 0.75 | 0.75 | 1495 | 1495 | ZEX532 | ZEX532 | 508 | Sandrini Metalli Spa | Sandrini Metalli Spa | SMS1CAS3-COND2-HSM2-CRM1PTM1-CRM1CGL3-CRM1APL8 | HSM2-CRM1PTM1-CRM1CGL2 | 7-15 | 13.98 | 320-420 | 354 | 20-45 | 27 |  |  | N |  |  | Prop ok as per 1st part | Ok | Dross spot & patches of L3 on both s/f at f/w H&T discont obsd in f/c. Strech mark of L2 on both s/f at f/w cont obsd in f/c. | P1 |  |  |  | autoClrRemarks | CRM1CGL2 | N |  | 2023-12-16T05:00:36.000+0000 | 0.02814815 | S_GICW | NA | N | B
988 | GI | 23C2YY1000 | 23C2YY0000 | 0.75 | 0.75 | 1495 | 1495 | ZEX532 | ZEX532 | 508 | Sandrini Metalli Spa | Sandrini Metalli Spa | SMS1CAS3-COND2-HSM2-CRM1PTM1-CRM1CGL3-CRM1APL8 | HSM2-CRM1PTM1-CRM1CGL3 | 7-15 | 14.78 | 320-420 | 365 | 20-45 | 26.25 |  |  | N |  |  | OK | Ok | Dross patches of L3 on top s/f at c/w cont obsd in ID 1490-1530mtr.Dross patches of L2/3 on both s/f at f/w h&t discont obsd in f/c.Shiny Line of L2 unfeelable on bottom s/f at o/s to 150mm cont obsd in f/c | P1 |  |  |  | autoClrRemarks | CRM1CGL3 | N |  | 2023-12-15T05:30:52.000+0000 | 0.1015046 | S_GICW | NA | N | A
989 | GI | 23C2YY2000 | 23C2YY0000 | 0.75 | 0.75 | 1495 | 1495 | ZEX532 | ZEX532 | 508 | Sandrini Metalli Spa | Sandrini Metalli Spa | SMS1CAS3-COND2-HSM2-CRM1PTM1-CRM1CGL3-CRM1APL8 | HSM2-CRM1PTM1-CRM1CGL3 | 7-15 | 13.405 | 320-420 | 365 | 20-45 | 26.24 |  |  | N |  |  | OK | Ok | u/w.,Shiny Line of L2 unfeelable on top s/f at o/s to 150mm cont obsd in f/c.Dross patches of L2/3 on both s/f at f/w h&t discont obsd in f/c. | P1 |  |  |  | autoClrRemarks | CRM1CGL3 | N |  | 2023-12-15T05:30:57.000+0000 | 0.1000926 | S_GICW | NA | N | A
990 | GI | 23C30C1000 | 23C30C0000 | 0.75 | 0.75 | 1495 | 1495 | ZEX532 | ZEX532 | 508 | Sandrini Metalli Spa | Sandrini Metalli Spa | SMS1CAS3-COND2-HSM2-CRM1PTM1-CRM1CGL3-CRM1APL8 | HSM2-CRM1PTM1-CRM1CGL3 | 7-15 | 13.765 | 320-420 | 370.972 | 20-45 | 26.5 |  |  | N |  | Pass | OK | NotOk | Uncoated patches with Dross patchof L4 (approx 20-25mm dia)on bottom s/f at o/s to 400mm cont obsd in ID 200-380mtr.Snap Shared & informed to center).Passivation CFSB2 Applied in f/c.(req CRTB2).(informed to Coater & center).Dross patches of L2/3 on both s/f at f/w h&t discont obsd in f/c. | RW | Uncoated band | CRM1CGL3 | SPCLCRS1 | Salavge Uncoated portion at SPCL Uncoated patches with Dross patchof L4 (approx 20-25mm dia)on bottom s/f at o/s to 400mm cont obsd in ID 200-380mtr.Snap Shared & informed to center).Passivation CFSB2 Applied in f/c.(req CRTB2).(informed to Coater & center).Dross patches of L2/3 on both s/f at f/w h&t discont obsd in f/c. | CRM1CGL3 | N |  | 2023-12-15T15:22:25.000+0000 | 0.4703704 | S_GICW | NA | N | B
991 | GI | 23C30C2000 | 23C30C0000 | 0.75 | 0.75 | 1495 | 1495 | ZEX532 | ZEX532 | 508 | Sandrini Metalli Spa | Sandrini Metalli Spa | SMS1CAS3-COND2-HSM2-CRM1PTM1-CRM1CGL3-CRM1APL8 | HSM2-CRM1PTM1-CRM1CGL3 | 7-15 | 9.875 | 320-420 | 370.972 | 20-45 | 26.5 |  |  | N |  |  | OK | Ok | Passivation CFSB2 Applied in f/c.(req CRTB2) ok as per SI.(Informed to Coater )Dross patches of L2/3 on both s/f at f/w h&t discont obsd in f/c. | P1 |  |  |  | autoClrRemarks | CRM1CGL3 | N |  | 2023-12-15T07:38:37.000+0000 | 0.146956 | S_GICW | NA | N | B
992 | GI | 23C2YR1000 | 23C2YR0000 | 0.7 | 0.7 | 1495 | 1495 | ZEX532 | ZEX532 | 508 | Sandrini Metalli Spa | Sandrini Metalli Spa | SMS1CAS3-COND2-HSM2-CRM1PTM1-CRM1CGL3-CRM1APL8 | HSM2-CRM1PTM1-CRM1CGL3 | 7-15 | 14.775 | 320-420 | 320 | 20-45 | 32 |  |  | N |  |  | OK | Ok | Passivation CFSB2 Applied in f/c.(req CRTB2) ok as per SI.Dross patches of L2/3 on both s/f at f/w h&t discont obsd in f/c." | P1 |  |  |  | autoClrRemarks | CRM1CGL3 | N |  | 2023-12-15T05:37:37.000+0000 | 0.08532407 | S_GICW | NA | N | B
993 | GI | 23C2YR2000 | 23C2YR0000 | 0.7 | 0.7 | 1495 | 1495 | ZEX532 | ZEX532 | 508 | Sandrini Metalli Spa | Sandrini Metalli Spa | SMS1CAS3-COND2-HSM2-CRM1PTM1-CRM1CGL3-CRM1APL8 | HSM2-CRM1PTM1-CRM1CGL3 | 7-15 | 12.955 | 320-420 | 320 | 20-45 | 32 |  |  | N |  | Pass | OK | NotOk | " Uncoated patches with Dross of L4 on both s/f at c/w h&t cont obsd in ID approx 950-1120mtr.Snap Shared & informed to center).Passivation CFSB2 Applied in f/c.(req CRTB2).(informed to Coater & center).Dross patches of L2/3 on both s/f at f/w h&t discont obsd in f/c." | RW | Uncoated Patches | CRM1CGL3 | SPCLCRS1 | Salavge Uncoated patch portion at SPCL, " Uncoated patches with Dross of L4 on both s/f at c/w h&t cont obsd in ID approx 950-1120mtr.Snap Shared & informed to center).Passivation CFSB2 Applied in f/c.(req CRTB2).(informed to Coater & center).Dross patches of L2/3 on both s/f at f/w h&t discont obsd in f/c." | CRM1CGL3 | N |  | 2023-12-15T06:54:31.000+0000 | 0.1197569 | S_GICW | NA | N | B
994 | GI | 23C30A1000 | 23C30A0000 | 0.8 | 0.8 | 1337 | 1337 | ZPL120 | ZPL120 | 610 | Nicomac Taikisha Clean Rooms Pvt Lt | Nicomac Taikisha Clean Rooms Pvt Lt | SMS1CAS3-COND2-HSM2-CRM1PTM1-CRM1CGL2-CRM1APL8 | HSM2-CRM1PTM1-CRM1CGL2 | 6-9 | 8.87 | 220-350 | 260 | 25-50 | 41.2 |  |  | N |  |  | OK 0.844 | Ok | Nozzle line of L2 obsd cont on both s/f at cnter in f/c.Unskinpass Edges of L2 on both s/f at both side edges to 5-6 mm cont obsd in F/c.Flow mark of L2 on both s/f f/w cont in f/c.Dross spots and patches of L2 on both s/f H&t discont obsd in f/c. | P1 |  |  |  | autoClrRemarks | CRM1CGL2 | N |  | 2023-12-16T05:49:49.000+0000 | 0.0496412 | S_GICW |  | N | C
995 | GI | 23C30A2000 | 23C30A0000 | 0.8 | 0.8 | 1337 | 1337 | ZPL120 | ZPL120 | 610 | Nicomac Taikisha Clean Rooms Pvt Lt | Nicomac Taikisha Clean Rooms Pvt Lt | SMS1CAS3-COND2-HSM2-CRM1PTM1-CRM1CGL2-CRM1APL8 | HSM2-CRM1PTM1-CRM1CGL2 | 6-9 | 8.87 | 220-350 | 260 | 25-50 | 41.21 |  |  | N |  |  | OK 0.844 | Ok | Nozzle line of L2 obsd cont on both s/f at cnter in f/c.Unskinpass Edges of L2 on both s/f at both side edges to 5-6 mm cont obsd in F/c.Flow mark of L2 on both s/f f/w cont in f/c.Dross spots and patches of L2 on both s/f H&t discont obsd in f/c. | P1 |  |  |  | autoClrRemarks | CRM1CGL2 | N |  | 2023-12-16T05:48:55.000+0000 | 0.04858796 | S_GICW |  | N | C
996 | GI | 23C30A3000 | 23C30A0000 | 0.8 | 0.8 | 1337 | 1337 | ZPL120 | ZPL120 | 610 | Nicomac Taikisha Clean Rooms Pvt Lt | Nicomac Taikisha Clean Rooms Pvt Lt | SMS1CAS3-COND2-HSM2-CRM1PTM1-CRM1CGL2-CRM1APL8 | HSM2-CRM1PTM1-CRM1CGL2 | 6-9 | 8.1 | 220-350 | 260 | 25-50 | 41.2 |  |  | N |  |  | OK 0.844 | Ok | Nozzle line of L2 obsd cont on both s/f at cnter in f/c.Unskinpass Edges of L2 on both s/f at both side edges to 5-6 mm cont obsd in F/c.Flow mark of L2 on both s/f f/w cont in f/c.Dross spots and patches of L2 on both s/f H&t discont obsd in f/c. | P1 |  |  |  | autoClrRemarks | CRM1CGL2 | N |  | 2023-12-16T05:50:14.000+0000 | 0.0491088 | S_GICW |  | N | C
997 | GI | 23C2XW1000 | 23C2XW0000 | 0.6 | 0.6 | 1435 | 1435 | ZAP221 | ZAP221 | 610 | Bombay Coated & Special Steels PVT. | Bombay Coated & Special Steels PVT. | SMS2CAS8-COND2-HSM2-CRM1PTM1-CRM1CGL2-CRM1APL8 | HSM2-CRM1PTM1-CRM1CGL3 | 6-18 | 14.74 | 120-180 | 168 | 36-55 | 45.31 | 30-50 | 42.5 | N |  | Pass | ok 0.598 | NotOk | Unskipass material obsd in id 20-30mtrs .SPM Band of L2 on both s/f at d/s to 50mm cont in f/c. Unskinpassed edges of 8-9mm on both s/f at o/s cont obsd in f/c.Dross patches of L2/3 on both s/f at f/w h&t discont obsd in f/c.Oiling Done. | RW | Without SPM/TLL | CRM1CGL3 | SPCLCRS1 | Salavage ID 20mtr at SPCL, Unskipass material obsd in id 20-30mtrs .SPM Band of L2 on both s/f at d/s to 50mm cont in f/c. Unskinpassed edges of 8-9mm on both s/f at o/s cont obsd in f/c.Dross patches of L2/3 on both s/f at f/w h&t discont obsd in f/c.Oiling Done. | CRM1CGL3 | N |  | 2023-12-16T07:16:29.000+0000 | 0.2050579 | S_GICW | FN | N | A
998 | GI | 23C2XW2000 | 23C2XW0000 | 0.6 | 0.6 | 1435 | 1435 | ZAP221 | ZAP221 | 610 | Bombay Coated & Special Steels PVT. | Bombay Coated & Special Steels PVT. | SMS2CAS8-COND2-HSM2-CRM1PTM1-CRM1CGL2-CRM1APL8 | HSM2-CRM1PTM1-CRM1CGL3 | 6-18 | 13.5 | 120-180 | 168 | 36-55 | 45.3 | 30-50 | 42.4 | N |  | Pass | ok 0.598 | NotOk | Unskipass material obsd in OD 10-15mtrs .SPM Band of L2 on both s/f at d/s to 50mm cont in f/c. Unskinpassed edges of 8-9mm on both s/f at o/s cont obsd in f/c. Dross patches of L2/3 on both s/f at f/w h&t discont obsd in f/c.Oiling Done. | P1 | Without SPM/TLL | CRM1CGL3 |  | OD Defect salvaged by Opration Unskipass material obsd in OD 10-15mtrs .SPM Band of L2 on both s/f at d/s to 50mm cont in f/c. Unskinpassed edges of 8-9mm on both s/f at o/s cont obsd in f/c. Dross patches of L2/3 on both s/f at f/w h&t discont obsd in f/c.Oiling Done. | CRM1CGL3 | N |  | 2023-12-21T03:51:51.000+0000 | 5.061829 | S_GICW | FN | N | A
999 | GI | 23C2WY1000 | 23C2WY0000 | 0.6 | 0.6 | 1520 | 1520 | ZAP221 | ZAP221 | 610 | Bombay Coated and Special Steels Pv | Bombay Coated and Special Steels Pv | SMS2CAS8-COND2-HSM2-CRM1PTM1-CRM1CGL2-CRM1APL8 | HSM2-CRM1PTM1-CRM1CGL3 | 6-18 | 14.8 | 120-180 | 178 | 36-55 | 42.9 | 30-50 | 45.4 | N |  | Pass | YS ok as per PDQC & 0.610mm | NotOk | U/W.4-5MM Overwidth obsd. Width band of L3 unfeelable on both s/f at d/s to 30-40mm cont obsd in f/c.Shiny lines and Nozzle lines of L2 2nos on top s/f at d/s to 200-300mm cont in f/c.. SPM Band of L3/2 on both s/f at d/s to 170mm and o/s to 150mm cont in f/c(full width sample collected).Dross patches of L2/3 on both s/f at f/w h&t discont obsd in f/c. insp by sai | P1 | Over Width | CRM1CGL3 |  | Can be ok as per NC decision U/W.4-5MM Overwidth obsd. Width band of L3 unfeelable on both s/f at d/s to 30-40mm cont obsd in f/c.Shiny lines and Nozzle lines of L2 2nos on top s/f at d/s to 200-300mm cont in f/c.. SPM Band of L3/2 on both s/f at d/s to 170mm and o/s to 150mm cont in f/c(full width sample collected).Dross patches of L2/3 on both s/f at f/w h&t discont obsd in f/c. insp by sai | CRM1CGL3 | N |  | 2023-12-16T13:52:23.000+0000 | 0.5148958 | S_GICW | NA | N | A
1000 | GI | 23C2WY2000 | 23C2WY0000 | 0.6 | 0.6 | 1520 | 1520 | ZAP221 | ZAP221 | 610 | Bombay Coated and Special Steels Pv | Bombay Coated and Special Steels Pv | SMS2CAS8-COND2-HSM2-CRM1PTM1-CRM1CGL2-CRM1APL8 | HSM2-CRM1PTM1-CRM1CGL3 | 6-18 | 9.48 | 120-180 | 178 | 36-55 | 42.9 | 30-50 | 45.5 | N |  | Pass | YS ok as per PDQC & 0.610mm | NotOk | 4-5MM Overwidth obsd. OD 10-15mtr w/o SPM. Width band of L3 unfeelable on both s/f at d/s to 30-40 mm cont obsd in f/c.SPM Band of L3/2 on both s/f at d/s to 170mm and o/s to 150mm cont in f/c.Shiny lines and Nozzle lines of L2 2nos on bottom s/f at d/s to 200-500mm cont in f/c. Dross patches of L2/3 on both s/f at f/w h&t discont obsd in f/c. | P1 | Over Width | CRM1CGL3 |  | W/O SPM manually salvaged as per Operation mail reply 4-5MM Overwidth obsd. OD 10-15mtr w/o SPM. Width band of L3 unfeelable on both s/f at d/s to 30-40 mm cont obsd in f/c.SPM Band of L3/2 on both s/f at d/s to 170mm and o/s to 150mm cont in f/c.Shiny lines and Nozzle lines of L2 2nos on bottom s/f at d/s to 200-500mm cont in f/c. Dross patches of L2/3 on both s/f at f/w h&t discont obsd in f/c. | CRM1CGL3 | N |  | 2023-12-25T11:01:16.000+0000 | 9.395174 | S_GICW | NA | N | A
1001 | GI | 23C2ZN1000 | 23C2ZN0000 | 0.7 | 0.7 | 1400 | 1400 | ZAP221 | ZAP221 | 610 | Bombay Coated and Special Steels Pv | Bombay Coated and Special Steels Pv | SMS2CAS8-COND2-HSM2-CRM1PTM1-CRM1CGL2-CRM1APL8 | HSM2-CRM1PTM1-CRM1CGL3 | 6-18 | 11.985 | 120-180 | 176 | 36-55 | 45 | 30-50 | 41.6 | N |  |  | ok 0.707 | Ok | SPM Band of L2 on both s/f at d/s to 70mm cont in f/c.Width band of L2 unfeelable on bottom s/f at d/s to 15mm cont obsd in f/c. Zinc ash of L2/3 unfeelable obsd on top s/f at f/w in f/c . Unskinpassed edges of 8-9mm on both s/f at o/s cont obsd in f/c.Dross patches of L2/3 on both s/f at f/w h&t discont obsd in f/c.Oling done . | P1 |  |  |  | autoClrRemarks | CRM1CGL3 | N |  | 2023-12-16T06:30:26.000+0000 | 0.033125 | S_GICW | FN | N | B
1002 | GI | 23C2ZN2000 | 23C2ZN0000 | 0.7 | 0.7 | 1400 | 1400 | ZAP221 | ZAP221 | 610 | Bombay Coated and Special Steels Pv | Bombay Coated and Special Steels Pv | SMS2CAS8-COND2-HSM2-CRM1PTM1-CRM1CGL2-CRM1APL8 | HSM2-CRM1PTM1-CRM1CGL3 | 6-18 | 9.615 | 120-180 | 176 | 36-55 | 45 | 30-50 | 41.6 | N |  | Pass | ok 0.707 | NotOk | Edgeover coating with waviness of L4 obsd at 20mm to d/s from id 1050 to 1070mtrs .Dross patches of L3/4 nailfeelable obsd on both s/f in f/w in od200mtrs .SPM Band of L2 on both s/f at d/s to 70mm cont in f/c.Width band of L2 unfeelable on bottom s/f at d/s to 15mm cont obsd in f/c. Zinc ash of L2/3 unfeelable obsd on top s/f at f/w in f/c .Unskinpassed edges of 8-9mm on both s/f at o/s cont obsd in f/c.Dross patches of L2/3 on both s/f at f/w h&t discont obsd in f/c.Oling done . | RW | Waviness | CRM1CGL3 | SPCLCRS1 | Salvage OD 230mtr at SPCL, Edgeover coating with waviness of L4 obsd at 20mm to d/s from id 1050 to 1070mtrs .Dross patches of L3/4 nailfeelable obsd on both s/f in f/w in od200mtrs .SPM Band of L2 on both s/f at d/s to 70mm cont in f/c.Width band of L2 unfeelable on bottom s/f at d/s to 15mm cont obsd in f/c. Zinc ash of L2/3 unfeelable obsd on top s/f at f/w in f/c .Unskinpassed edges of 8-9mm on both s/f at o/s cont obsd in f/c.Dross patches of L2/3 on both s/f at f/w h&t discont obsd in f/c.Oling done . | CRM1CGL3 | N |  | 2023-12-16T07:18:26.000+0000 | 0.08400463 | S_GICW | FN | N | B
1003 | GI | 23C2XD1000 | 23C2XD0000 | 0.6 | 0.6 | 1520 | 1520 | ZAP221 | ZAP221 | 610 | Bombay Coated and Special Steels Pv | Bombay Coated and Special Steels Pv | SMS2CAS8-COND2-HSM2-CRM1PTM1-CRM1CGL2-CRM1APL8 | HSM2-CRM1PTM1-CRM1CGL3 | 6-18 | 14.715 | 120-180 | 175 | 36-55 | 43.6 | 30-50 | 41.6 | N |  | Pass | ok .609 | NotOk | Width band of L3/2 unfeelable on both s/f at d/s to 30-40mm cont obsd in f/c.SPM Band of L3/2 on both s/f at d/s to 170mm and o/s to 150mm cont in f/c. Unskinpassed edges of 8-9mm on both s/f at o/s cont obsd in f/c.Nozzle lines of L2 2nos on bottom s/f at d/s to 400-500mm cont in f/c. Dross patches of L2/3 on both s/f at f/w h&t discont obsd in f/c.Oiling Done. | P1 | Black Band | CRM1CGL3 |  | Can be ok as per NC decision Width band of L3/2 unfeelable on both s/f at d/s to 30-40mm cont obsd in f/c.SPM Band of L3/2 on both s/f at d/s to 170mm and o/s to 150mm cont in f/c. Unskinpassed edges of 8-9mm on both s/f at o/s cont obsd in f/c.Nozzle lines of L2 2nos on bottom s/f at d/s to 400-500mm cont in f/c. Dross patches of L2/3 on both s/f at f/w h&t discont obsd in f/c.Oiling Done. | CRM1CGL3 | N |  | 2023-12-16T13:50:17.000+0000 | 0.5117014 | S_GICW | FN | N | A
1004 | GI | 23C2XD2000 | 23C2XD0000 | 0.6 | 0.6 | 1520 | 1520 | ZAP221 | ZAP221 | 610 | Bombay Coated and Special Steels Pv | Bombay Coated and Special Steels Pv | SMS2CAS8-COND2-HSM2-CRM1PTM1-CRM1CGL2-CRM1APL8 | HSM2-CRM1PTM1-CRM1CGL3 | 6-18 | 12.325 | 120-180 | 175 | 36-55 | 43.6 | 30-50 | 41.5 | N |  | Pass | ok .609 | NotOk | U/W done .Unskipass material with heat buckel of L5 obsd on c/w in od 40mtrs .Width band of L3/2 unfeelable on both s/f at d/s to 30-40mm cont obsd in f/c.SPM Band of L3/2 on both s/f at d/s to 170mm and o/s to 150mm cont in f/c. Unskinpassed edges of 8-9mm on both s/f at o/s cont obsd in f/c.Dross patches of L2/3 on both s/f at f/w h&t discont obsd in f/c.Oiling Done. | RW | Edge damage / Edge bend | CRM1CGL3 | SPCLCRS1 | APL returned coil SPCL for ID damage and OD damage slavge as per OPr mail, U/W done .Unskipass material with heat buckel of L5 obsd on c/w in od 40mtrs .Width band of L3/2 unfeelable on both s/f at d/s to 30-40mm cont obsd in f/c.SPM Band of L3/2 on both s/f at d/s to 170mm and o/s to 150mm cont in f/c. Unskinpassed edges of 8-9mm on both s/f at o/s cont obsd in f/c.Dross patches of L2/3 on both s/f at f/w h&t discont obsd in f/c.Oiling Done. | CRM1CGL3 | N |  | 2023-12-23T04:14:33.000+0000 | 7.080127 | S_GICW | FN | N | A
1005 | GI | 23C2UP1000 | 23C2UP0000 | 0.8 | 0.8 | 1290 | 1290 | ZPL925 | ZPL925 | 508 | Sandeep Udyog | Sandeep Udyog | SMS1CAS3-COND2-HSM2-CRM1PTM1-CRM1CGL2-CRM1APL8 | HSM2-CRM1PTM1-CRM1CGL3 | 8-14 | 13.27 | 255-360 | 287 | 20-40 | 39.2 |  |  | N |  |  | OK 0.791 | Ok | U/W.,Dross spots & Patches of L2/3 on both s/f at f/w h&t discont obsd in f/c.Unskin pass Edges of L2 on both s/f at both edges to 4-5mm obsd in f/c.Oiling Done. | P1 |  |  |  | autoClrRemarks | CRM1CGL3 | N |  | 2023-12-17T01:15:27.000+0000 | 0.04726852 | S_GICW | NA | N | A
1006 | GI | 23C2UP2000 | 23C2UP0000 | 0.8 | 0.8 | 1290 | 1290 | ZPL925 | ZPL925 | 508 | Sandeep Udyog | Sandeep Udyog | SMS1CAS3-COND2-HSM2-CRM1PTM1-CRM1CGL2-CRM1APL8 | HSM2-CRM1PTM1-CRM1CGL3 | 8-14 | 12.825 | 255-360 | 287 | 20-40 | 39.21 |  |  | N |  |  | OK 0.791 | Ok | U/W.,Dross spots & Patches of L2/3 on both s/f at f/w h&t discont obsd in f/c.Unskin pass Edges of L2 on both s/f at both edges to 4-5mm obsd in f/c.Oiling Done. | P1 |  |  |  | autoClrRemarks | CRM1CGL3 | N |  | 2023-12-17T01:14:47.000+0000 | 0.04645833 | S_GICW | NA | N | A
1007 | GI | 23C2YJ1000 | 23C2YJ0000 | 0.9 | 0.9 | 1285 | 1285 | ZAP130 | ZAP130 | 610 | Bombay Coated and Special Steels Pv | Bombay Coated and Special Steels Pv | SMS1CAS3-COND2-HSM2-CRM1PTM1-CRM1CGL2-CRM1APL8 | HSM2-CRM1PTM1-CRM1CGL2 | 6-18 | 13.863 | 205-280 | 240.072 | 30-60 | 44.39 | 40-55 | 44.35 | N |  |  | OK | Ok | Unskinpassed Edges of L2 on both s/f at both sides to 5-6 mm cont obsd in F/c .Flow mark of L2 on both s/f f/w cont in f/c.Dross spots and patches of L3 on both s/f H&t discont obsd in f/c. | P1 |  |  |  | autoClrRemarks | CRM1CGL2 | N |  | 2023-12-15T07:23:14.000+0000 | 0.06394676 | S_GICW | NA | N | B
1008 | GI | 23C2YJ2000 | 23C2YJ0000 | 0.9 | 0.9 | 1285 | 1285 | ZAP130 | ZAP130 | 610 | Bombay Coated and Special Steels Pv | Bombay Coated and Special Steels Pv | SMS1CAS3-COND2-HSM2-CRM1PTM1-CRM1CGL2-CRM1APL8 | HSM2-CRM1PTM1-CRM1CGL2 | 6-18 | 11.887 | 205-280 | 240.072 | 30-60 | 44.39 | 40-55 | 44.3 | N |  |  | OK | Ok | Unskinpassed Edges of L2 on both s/f at both sides to 5-6 mm cont obsd in F/c .Flow mark of L2 on both s/f f/w cont in f/c.Dross spots and patches of L3 on both s/f H&t discont obsd in f/c. | P1 |  |  |  | autoClrRemarks | CRM1CGL2 | N |  | 2023-12-15T07:23:08.000+0000 | 0.06349537 | S_GICW | NA | N | B
1009 | GI | 23C2ZM1000 | 23C2ZM0000 | 0.9 | 0.9 | 1285 | 1285 | ZAP130 | ZAP130 | 610 | Bombay Coated and Special Steels Pv | Bombay Coated and Special Steels Pv | SMS1CAS3-COND2-HSM2-CRM1PTM1-CRM1CGL2-CRM1APL8 | HSM2-CRM1PTM1-CRM1CGL2 | 6-18 | 13.86 | 205-280 | 255 | 30-60 | 42.65 | 40-55 | 44 | N |  |  | OK | Ok | Unskinpassed Edges of L2 on both s/f at both sides to 5-6 mm cont obsd in F/c .Flow mark of L2 on both s/f f/w cont in f/c.Dross spots and patches of L3 on both s/f H&t discont obsd in f/c. | P1 |  |  |  | autoClrRemarks | CRM1CGL2 | N |  | 2023-12-15T07:57:10.000+0000 | 0.05413194 | S_GICW | NA | N | B
1010 | GI | 23C2ZM2000 | 23C2ZM0000 | 0.9 | 0.9 | 1285 | 1285 | ZAP130 | ZAP130 | 610 | Bombay Coated and Special Steels Pv | Bombay Coated and Special Steels Pv | SMS1CAS3-COND2-HSM2-CRM1PTM1-CRM1CGL2-CRM1APL8 | HSM2-CRM1PTM1-CRM1CGL2 | 6-18 | 11.684 | 205-280 | 255 | 30-60 | 42.6 | 40-55 | 44 | N |  |  | OK | Ok | Unskinpassed Edges of L2 on both s/f at both sides to 5-6 mm cont obsd in F/c .Flow mark of L2 on both s/f f/w cont in f/c.Dross spots and patches of L3 on both s/f H&t discont obsd in f/c. | P1 |  |  |  | autoClrRemarks | CRM1CGL2 | N |  | 2023-12-15T07:56:58.000+0000 | 0.05362269 | S_GICW | NA | N | B
1011 | GI | 23C2UR1000 | 23C2UR0000 | 0.6 | 0.6 | 1280 | 1280 | ZAP130 | ZAP130 | 610 | Bombay Coated and Special Steels Pv | Bombay Coated and Special Steels Pv | SMS1CAS3-COND2-HSM2-CRM1PTM1-CRM1CGL2-CRM1APL8 | HSM2-CRM1PTM1-CRM1CGL3 | 6-18 | 13.745 | 205-280 | 270 | 30-60 | 39.21 | 40-55 | 55 | N |  |  | OK 0.598 | Ok | U/W.,Dross spots & Patches of L2/3 on both s/f at f/w h&t discont obsd in f/c.Unskin pass Edges of L2 on both s/f at both edges to 4-5mm obsd in f/c.Oiling Done. | P1 |  |  |  | autoClrRemarks | CRM1CGL3 | N |  | 2023-12-17T01:15:19.000+0000 | 0.06081019 | S_GICW | FN | N | A
1012 | GI | 23C2UR2000 | 23C2UR0000 | 0.6 | 0.6 | 1280 | 1280 | ZAP130 | ZAP130 | 610 | Bombay Coated and Special Steels Pv | Bombay Coated and Special Steels Pv | SMS1CAS3-COND2-HSM2-CRM1PTM1-CRM1CGL2-CRM1APL8 | HSM2-CRM1PTM1-CRM1CGL3 | 6-18 | 11.86 | 205-280 | 270 | 30-60 | 39.2 | 40-55 | 55 | N |  |  | OK 0.598 | Ok | U/W.,Edge over Coating of L2/3 on both s/f at both edges to 10mm obsd in ID 1250-1280mtr.Dross spots & Patches of L2/3 on both s/f at f/w h&t discont obsd in f/c.Unskin pass Edges of L2 on both s/f at both edges to 4-5mm obsd in f/c.Oiling Done. | P1 |  |  |  | autoClrRemarks | CRM1CGL3 | N |  | 2023-12-17T01:15:06.000+0000 | 0.0603125 | S_GICW | FN | N | A
1013 | GI | 23C2ZV1000 | 23C2ZV0000 | 0.5 | 0.5 | 1270 | 1270 | ZAP130 | ZAP130 | 508 | Steel House | Steel House | SMS1CAS3-COND2-HSM2-CRM1PTM1-CRM1CGL2-CRM1APL8 | HSM2-CRM1PTM1-CRM1CGL2 | 8-14 | 13.784 | 205-280 | 274 | 30-60 | 39 | 40-55 | 55 | N |  | Pass | OK 0.508 | NotOk | ID 20mtr w/o skinpss at f/w after that ok,Whites line of L2 obsd cont at both s/f at edges to 30mm in f/c.Unskinpass Edges of L2 on both s/f at both side edges to 5-6 mm cont obsd in F/c.Flow mark of L2 on both s/f f/w cont in f/c.Dross spots and patches of L2 on both s/f H&t discont obsd in f/c. | RW | Without SPM/TLL | CRM1CGL2 | SPCLCRS1 | Salvage ID 20mtr. ID 20mtr w/o skinpss at f/w after that ok,Whites line of L2 obsd cont at both s/f at edges to 30mm in f/c.Unskinpass Edges of L2 on both s/f at both side edges to 5-6 mm cont obsd in F/c.Flow mark of L2 on both s/f f/w cont in f/c.Dross spots and patches of L2 on both s/f H&t discont obsd in f/c. | CRM1CGL2 | N |  | 2023-12-16T09:26:28.000+0000 | 0.7948727 | S_GICW | NA | N | C
1014 | GI | 23C2ZV2000 | 23C2ZV0000 | 0.5 | 0.5 | 1270 | 1270 | ZAP130 | ZAP130 | 508 | Steel House | Steel House | SMS1CAS3-COND2-HSM2-CRM1PTM1-CRM1CGL2-CRM1APL8 | HSM2-CRM1PTM1-CRM1CGL2 | 8-14 | 11.852 | 205-280 | 274 | 30-60 | 39 | 40-55 | 55 | N |  | Pass | OK 0.508 | Ok | Whites line of L2 obsd cont at both s/f at edges to 30mm in f/c.Unskinpass Edges of L2 on both s/f at both side edges to 5-6 mm cont obsd in F/c.Flow mark of L2 on both s/f f/w cont in f/c.Dross spots and patches of L2 on both s/f H&t discont obsd in f/c. | P1 |  |  |  | Whites line of L2 obsd cont at both s/f at edges to 30mm in f/c.Unskinpass Edges of L2 on both s/f at both side edges to 5-6 mm cont obsd in F/c.Flow mark of L2 on both s/f f/w cont in f/c.Dross spots and patches of L2 on both s/f H&t discont obsd in f/c. | CRM1CGL2 | N |  | 2023-12-16T09:08:21.000+0000 | 0.02221065 | S_GICW | NA | N | C
1015 | GI | 23C2YK1000 | 23C2YK0000 | 0.5 | 0.5 | 1270 | 1270 | ZPL130 | ZPL130 | 508 | Dynamic Steel | Dynamic Steel | SMS1CAS3-COND2-HSM2-CRM1PTM1-CRM1CGL2-CRM1APL8 | HSM2-CRM1PTM1-CRM1CGL2 | 8-14 | 12.742 | 140-280 | 261 | 30-60 | 36.5 | 40-55 | 54 | Y |  | Pass | OK 0.518 | Ok | Dross spot & patches of L3 on both s/f at f/w H&T cont obsd in f/c. ins by K B | P1 |  |  |  | ok | CRM1CGL2 | N |  | 2023-12-16T07:22:11.000+0000 | 0.0769213 | S_GICW | NA | N | A
1016 | GI | 23C2YK2000 | 23C2YK0000 | 0.5 | 0.5 | 1270 | 1270 | ZPL130 | ZPL130 | 508 | Dynamic Steel | Dynamic Steel | SMS1CAS3-COND2-HSM2-CRM1PTM1-CRM1CGL2-CRM1APL8 | HSM2-CRM1PTM1-CRM1CGL2 | 8-14 | 11.753 | 140-280 | 261 | 30-60 | 36.51 | 40-55 | 54 | Y |  | Pass | OK 0.518 | Ok | Dross spot & patches of L3 on both s/f at f/w H&T cont obsd in f/c. ins by K B | P1 |  |  |  | ok | CRM1CGL2 | N |  | 2023-12-16T07:22:50.000+0000 | 0.07699074 | S_GICW | NA | N | A
1017 | GI | 23C2WW1000 | 23C2WW0000 | 0.8 | 0.8 | 1270 | 1270 | ZAP130 | ZAP130 | 508 | Steel House | Steel House | SMS1CAS3-COND2-HSM2-CRM1PTM1-CRM1CGL2-CRM1APL8 | HSM2-CRM1PTM1-CRM1CGL2 | 8-14 | 13.862 | 205-280 | 253.082 | 30-60 | 43.41 | 40-55 | 42 | N |  | Pass | OK | Ok | Unskinpassed Edges of L2 on both s/f at both sides to 5-6 mm cont obsd in F/c .Flow mark of L2 on both s/f f/w cont in f/c.Dross spots and patches of L3 on both s/f H&t discont obsd in f/c. | P1 |  |  |  | K | CRM1CGL2 | N |  | 2023-12-28T05:41:31.000+0000 | 0.005173611 | S_GICW | NA | N | B
1018 | GI | 23C2WW2000 | 23C2WW0000 | 0.8 | 0.8 | 1270 | 1270 | ZAP130 | ZAP130 | 508 | Steel House | Steel House | SMS1CAS3-COND2-HSM2-CRM1PTM1-CRM1CGL2-CRM1APL8 | HSM2-CRM1PTM1-CRM1CGL2 | 8-14 | 11.867 | 205-280 | 253.082 | 30-60 | 43.41 | 40-55 | 45 | N |  |  | OK | Ok | Unskinpassed Edges of L2 on both s/f at both sides to 5-6 mm cont obsd in F/c .Flow mark of L2 on both s/f f/w cont in f/c.Dross spots and patches of L3 on both s/f H&t discont obsd in f/c. | P1 |  |  |  | autoClrRemarks | CRM1CGL2 | N |  | 2023-12-15T07:23:19.000+0000 | 0.0599537 | S_GICW | NA | N | B
1019 | GI | 23C2ZY1000 | 23C2ZY0000 | 1 | 1 | 1270 | 1270 | ZPL130 | ZPL130 | 610 | Ishwar Steels | Ishwar Steels | SMS1CAS3-COND1-HSM1-CRM1PTM1-CRM1CGL2-CRM1APL8 | HSM1-CRM1PTM1-CRM1CGL2 | 5-15 | 12.354 | 140-280 | 230 | 30-60 | 42.3 | 40-55 | 55 | N |  |  | OK | Ok | Unskinpassed Edges of L2 on both s/f at both sides to 5-6 mm cont obsd in F/c. Flow mark of L2 on both s/f f/w cont in f/c.Dross spots and patches of L3 on both s/f H&t discont obsd in f/c. | P1 |  |  |  | autoClrRemarks | CRM1CGL2 | N |  | 2023-12-15T04:33:07.000+0000 | 0.01731481 | S_GICW | NA | N | B
1020 | GI | 23C2ZY2000 | 23C2ZY0000 | 1 | 1 | 1270 | 1270 | ZPL130 | ZPL130 | 610 | Ishwar Steels | Ishwar Steels | SMS1CAS3-COND1-HSM1-CRM1PTM1-CRM1CGL2-CRM1APL8 | HSM1-CRM1PTM1-CRM1CGL2 | 5-15 | 10.827 | 140-280 | 230 | 30-60 | 42.3 | 40-55 | 54.9 | N |  |  | OK | Ok | Unskinpassed Edges of L2 on both s/f at both sides to 5-6 mm cont obsd in F/c. Witish band of L2/3 unfeelable obsd on top s/f at c/w in f/c .Flow mark of L2 on both s/f f/w cont in f/c.Dross spots and patches of L3 on both s/f H&t discont obsd in f/c. | P1 |  |  |  | autoClrRemarks | CRM1CGL2 | N |  | 2023-12-15T04:33:11.000+0000 | 0.01744213 | S_GICW | NA | N | B
1021 | GI | 23C2ZR0000 | 23C2ZR0000 | 1.2 | 1.2 | 1250 | 1250 | ZTU110 | ZTU110 | 508 | Kizhakkethil Steels Pvt Ltd | Kizhakkethil Steels Pvt Ltd | SMS1CAS1-COND1-HSM1-CRM1PTM1-CRM1CGL2-CRM1APL8 | HSM1-CRM1PTM1-CRM1CGL2 | 6-24 | 22.228 | 180-400 | 308 | 20-50 | 41 |  |  | Y |  |  | ok 1.181 | Ok | Liner found ok,Dross spot & patches of L3 on both s/f at f/w H&T cont obsd in f/c. Strech mark of L2 on both s/f at f/w cont obsd in f/c.ins by K B | P1 |  |  |  | autoClrRemarks | CRM1CGL2 | N |  | 2023-12-16T06:06:25.000+0000 | 0.03695602 | S_GICW | NA | N | A
1022 | GI | 23C2ZX0000 | 23C2ZX0000 | 1.2 | 1.2 | 1250 | 1250 | ZTU110 | ZTU110 | 508 | Kizhakkethil Steels Pvt Ltd | Kizhakkethil Steels Pvt Ltd | SMS1CAS1-COND1-HSM1-CRM1PTM1-CRM1CGL2-CRM1APL8 | HSM1-CRM1PTM1-CRM1CGL3 | 6-24 | 17.09 | 180-400 | 305 | 20-50 | 42 |  |  | Y |  |  | ok 1.19 | Ok | U/W. Before coating scratch of L3 on both s/f H&T long intervals obsd in f/c. Dross patches of L2/3 on both s/f at f/w h&t discont obsd in f/c.Stretch mark of L2/3 on both s/f at f/w in f/c. Liner Print ok. | P1 |  |  |  | autoClrRemarks | CRM1CGL3 | N |  | 2023-12-16T06:46:48.000+0000 | 0.01486111 | S_GICW | NA | N | A
1023 | GI | 23C31D0000 | 23C31D0000 | 1.2 | 1.2 | 1250 | 1250 | ZTU110 | ZTU110 | 508 | Kizhakkethil Steels Pvt Ltd | Kizhakkethil Steels Pvt Ltd | SMS1CAS1-COND1-HSM1-CRM1PTM1-CRM1CGL2-CRM1APL8 | HSM1-CRM1PTM1-CRM1CGL3 | 6-24 | 22.33 | 180-400 | 355.068 | 20-50 | 38.73 |  |  | Y |  |  | OK | Ok | Dross spot /patches of L3 on both s/f at f/w H&T cont obsd in f/c . Stretch Mark of L3 on both s/f at f/w cont obsd in f/c Liner Found ok.Ins by K B | P1 |  |  |  | autoClrRemarks | CRM1CGL3 | N |  | 2023-12-17T15:29:00.000+0000 | 0.05496528 | S_GICW | NA | N | C
1024 | GI | 23C2XS1000 | 23C2XS0000 | 1 | 1 | 1250 | 1250 | ZGN110 | ZGN110 | 508 | Steel Centre | Steel Centre | SMS1CAS1-COND1-HSM1-CRM1PTM1-CRM1CGL2-CRM1APL8 | HSM2-CRM1PTM1-CRM1CGL3 | 9.9-14 | 11.315 | [6 empty] | Y |  | Pass | OK | NotOk | Before Coating Scratches of L3 feelable on top s/f at o/s to c/w cont obsd in ID 90mtr & 430-650mtr & again 850-1100mtr.Sample Colleted.Snap Shared & Informed to center pulpit).Dross spots & Patches of L2/3 on both s/f at f/w h&t discont obsd in f/c. | RW | Scratches | CRM1CGL3 | SPCLCRS1 | Underwind and ok Before Coating Scratches of L3 feelable on top s/f at o/s to c/w cont obsd in ID 90mtr & 430-650mtr & again 850-1100mtr.Sample Colleted.Snap Shared & Informed to center pulpit).Dross spots & Patches of L2/3 on both s/f at f/w h&t discont obsd in f/c. | CRM1CGL3 | N |  | 2023-12-17T04:05:12.000+0000 | 0.3265394 | S_GICW | NA | N | A
1025 | GI | 23C2XS2000 | 23C2XS0000 | 1 | 1 | 1250 | 1250 | ZGN110 | ZGN110 | 508 | Steel Centre | Steel Centre | SMS1CAS1-COND1-HSM1-CRM1PTM1-CRM1CGL2-CRM1APL8 | HSM2-CRM1PTM1-CRM1CGL3 | 9.9-14 | 10.285 | 240-400 | 285 | 20-50 | 41.5 |  |  | Y |  |  | OK | Ok | U/W.,Edge Sliver of L3 nailfeelable on bottom s/f at d/s to 20mm h&t cont obsd in ID upto 550mtr.Before Coating Scratches of L3 Nailfeelable on bottom s/f at o/s to c/w cont obsd in ID 740-810mtr & 940-1010mtr.Snap Shared & (Informed to center pulpit).Dross spots & Patches of L2/3 on both s/f at f/w h&t discont obsd in f/c. | P1 |  |  |  | autoClrRemarks | CRM1CGL3 | N |  | 2023-12-16T23:22:02.000+0000 | 0.1345486 | S_GICW | NA | N | A
1026 | GI | 23C30F1000 | 23C30F0000 | 1 | 1 | 1250 | 1250 | ZGN110 | ZGN110 | 508 | HH Iron and Steel Private Limited | HH Iron and Steel Private Limited | SMS1CAS1-COND1-HSM1-CRM1PTM1-CRM1CGL2-CRM1APL8 | HSM1-CRM1PTM1-CRM1CGL3 | 9.9-14 | 11.33 | 240-400 | 309 | 20-50 | 40 |  |  | Y |  |  | ok 0.989 | Ok | U/W,Dross spots & Patches of L2/3 on both s/f at f/w h&t discont obsd in f/c.Stretch mark of L2 on both s/f at f/w In f/c.whitis line of L3 on both s/f at o/s edge to 170 mm cont obsdin f/c.(infrom to coater and centre)(oven temp56.3c).Logo & Liner Print ok. | P1 |  |  |  | autoClrRemarks | CRM1CGL3 | N |  | 2023-12-17T04:48:31.000+0000 | 0.09126157 | S_GICW | NA | N | A
1027 | GI | 23C30F2000 | 23C30F0000 | 1 | 1 | 1250 | 1250 | ZGN110 | ZGN110 | 508 | HH Iron and Steel Private Limited | HH Iron and Steel Private Limited | SMS1CAS1-COND1-HSM1-CRM1PTM1-CRM1CGL2-CRM1APL8 | HSM1-CRM1PTM1-CRM1CGL3 | 9.9-14 | 11.025 | 240-400 | 309 | 20-50 | 40.6 |  |  | Y |  |  | ok 0.989 | Ok | U/W,Dross spots & Patches of L2/3 on both s/f at f/w h&t discont obsd in f/c.Stretch mark of L2 on both s/f at f/w In f/c.whitis line of L3 on both s/f at o/s edge to 170 mm cont obsdin f/c.(infrom to coater and centre)(oven temp56.3c).Logo & Liner Print ok. | P1 |  |  |  | autoClrRemarks | CRM1CGL3 | N |  | 2023-12-17T04:48:39.000+0000 | 0.09172454 | S_GICW | NA | N | A
1028 | GI | 23C30Z1000 | 23C30Z0000 | 1 | 1 | 1250 | 1250 | ZGN110 | ZGN110 | 508 | HH Iron and Steel Private Limited | HH Iron and Steel Private Limited | SMS1CAS1-COND1-HSM1-CRM1PTM1-CRM1CGL2-CRM1APL8 | HSM1-CRM1PTM1-CRM1CGL3 | 9.9-14 | 11.3 | 240-400 | 291 | 20-50 | 40.5 |  |  | Y |  |  | ok 0.983 | Ok | U/W. Before coating scratch of L3 on both s/f H&T long intervals obsd in f/c. Dross patches of L2/3 on both s/f at f/w h&t discont obsd in f/c.Stretch mark of L2/3 on both s/f at f/w in f/c. Logo & Liner Print ok. | P1 |  |  |  | autoClrRemarks | CRM1CGL3 | N |  | 2023-12-16T06:06:55.000+0000 | 0.005810185 | S_GICW | NA | N | A
1029 | GI | 23C30Z2000 | 23C30Z0000 | 1 | 1 | 1250 | 1250 | ZGN110 | ZSP001 | 508 | HH Iron and Steel Private Limited | NCO | SMS1CAS1-COND1-HSM1-CRM1PTM1-CRM1CGL2-CRM1APL8 | HSM1-CRM1PTM1-CRM1CGL3 | 9.9-14 | 3.15 | [6 empty] | Y |  | Pass | ok 0.983 | Ok | U/W. Before coating scratch of L3 on both s/f H&T long intervals obsd in f/c. Dross patches of L2/3 on both s/f at f/w h&t discont obsd in f/c.Stretch mark of L2/3 on both s/f at f/w in f/c. Logo & Liner Print ok. | N2 | Scratches | CRM1CGL3 |  | ZSP001, U/W. Before coating scratch of L3 on both s/f H&T long intervals obsd in f/c. Dross patches of L2/3 on both s/f at f/w h&t discont obsd in f/c.Stretch mark of L2/3 on both s/f at f/w in f/c. Logo & Liner Print ok. | CRM1CGL3 | Y | Plan Deviation | 2023-12-16T07:25:13.000+0000 | 0.2430208 | S_GICW | NA | N | A
1030 | GI | 23C30Z3000 | 23C30Z0000 | 1 | 1 | 1250 | 1250 | ZGN110 | NPF-CRGI | 610 | HH Iron and Steel Private Limited | NCO | SMS1CAS1-COND1-HSM1-CRM1PTM1-CRM1CGL2-CRM1APL8 | HSM1-CRM1PTM1-CRM1CGL3 | 9.9-14 | 2.99 | - | 291 | - | 40.5 |  |  | Y |  | Pass | ok 0.983 | NotOk | Line stop material of L5 from id 50-70mtr. Furnace material from id 150-190mtrs. Coater disengagaed from id to 100mtrs after Ok.Dross patches of L2/3 on both s/f at f/w h&t discont obsd in f/c. Stretch mark of L3 on both s/f at f/w in f/c. Logo & Liner Print ok. | N2 | Line stoppage | CRM1CGL3 |  | NPF CRGI, Line stop material of L5 from id 50-70mtr. Furnace material from id 150-190mtrs. Coater disengagaed from id to 100mtrs after Ok.Dross patches of L2/3 on both s/f at f/w h&t discont obsd in f/c. Stretch mark of L3 on both s/f at f/w in f/c. Logo & Liner Print ok. | CRM1CGL3 | Y | Plan Deviation | 2023-12-16T07:08:21.000+0000 | 0.2307407 | S_GICW | NA | N | A
1031 | GI | 23C30Z4000 | 23C30Z0000 | 1 | 1 | 1250 | 1250 | ZGN110 | ZGN110 | 508 | HH Iron and Steel Private Limited | HH Iron and Steel Private Limited | SMS1CAS1-COND1-HSM1-CRM1PTM1-CRM1CGL2-CRM1APL8 | HSM1-CRM1PTM1-CRM1CGL3 | 9.9-14 | 4.715 | - | 291 | - | 40.51 |  |  | Y |  | Pass | ok 0.983 | Ok | U/W. Before coating scratch of L3 on both s/f H&T long intervals obsd in f/c. Dross patches of L2/3 on both s/f at f/w h&t discont obsd in f/c.Stretch mark of L2/3 on both s/f at f/w in f/c. Logo & Liner Print ok. | P1 |  |  |  | CSD ok U/W. Before coating scratch of L3 on both s/f H&T long intervals obsd in f/c. Dross patches of L2/3 on both s/f at f/w h&t discont obsd in f/c.Stretch mark of L2/3 on both s/f at f/w in f/c. Logo & Liner Print ok. | CRM1CGL3 | N |  | 2023-12-19T03:17:58.000+0000 | 3.070289 | S_GICW | NA | N | A
1032 | GI | 23B4RR1000 | 23B4RR0000 | 2 | 2 | 1400 | 1400 | ZGN110 | NPF-CRGI | 508 | Steel Centre | NCO | SMS1CAS3-COND2-HSM2-CRM1PTM1-CRM1CGL2-CRM1APL8 | HSM2-CRM1PTM1-CRM1CGL3 | 9.9-14 | 7.76 | - | 304 | - | 38.2 |  |  | Y |  | Pass | OK | NotOk | Line stoppage material of L5 obsd in id 119-250mtr. Passivation carry over of L4 on bottom s/f at d/s to 200mm width cont obsd in id 89mtr. Before coating scratches of L4 on top s/f at c/w cont obsd in OD 50mtr. | N2 | Line stoppage | CRM1CGL3 |  | NPF-CRGI Line stoppage material of L5 obsd in id 119-250mtr. Passivation carry over of L4 on bottom s/f at d/s to 200mm width cont obsd in id 89mtr. Before coating scratches of L4 on top s/f at c/w cont obsd in OD 50mtr. | CRM1CGL3 | Y | Plan Deviation | 2023-12-01T03:42:58.000+0000 | 0.5488079 | S_GICW |  | N | C
1033 | GI | 23B4RR2000 | 23B4RR0000 | 2 | 2 | 1400 | 1400 | ZGN110 | ZGN110 | 508 | Steel Centre | Steel Centre | SMS1CAS3-COND2-HSM2-CRM1PTM1-CRM1CGL2-CRM1APL8 | HSM2-CRM1PTM1-CRM1CGL3 | 9.9-14 | 13.615 | 240-400 | 304 | 20-50 | 38.2 |  |  | Y |  | Pass | OK | NotOk | Liner and logo print ok. Strech mark of L4 feelable on both s/f at f/w cont obsd in id 100mtr. After that L3 obsd in f/c. Snap shared in Our TE group. | RW | Stretch mark | CRM1CGL3 | SPCLCRS1 | ID 100mtr salvage at SPCL Liner and logo print ok. Strech mark of L4 feelable on both s/f at f/w cont obsd in id 100mtr. After that L3 obsd in f/c. Snap shared in Our TE group. | CRM1CGL3 | N |  | 2023-12-01T03:43:36.000+0000 | 0.5485185 | S_GICW |  | N | C
1034 | GI | 23B4QK1000 | 23B4QK0000 | 1.6 | 1.6 | 1400 | 1400 | ZGN110 | ZSP001 | 508 | Steel Centre | NCO | SMS1CAS3-COND2-HSM2-CRM1PTM1-CRM1CGL2-CRM1APL8 | HSM2-CRM1PTM1-CRM1CGL3 | 9.9-14 | 11.595 | 140-450 | 311 | 10-60 | 38.4 |  |  | Y |  | Pass | OK | NotOk | U/W. Logo and Liner (1.6MM) engagaed from id 550 to f/c rest not engaged. SPM engaged from id to 600mtr due to SPM Trial purpose. Rubbing scratches of L4 on top s/f at f/w cont obsd in id 200-340mtr. ID upto 400mtr Insp by Chaitra After that Sai | N2 | Improper Liner & Logo | CRM1CGL3 |  | ZSP001 U/W. Logo and Liner (1.6MM) engagaed from id 550 to f/c rest not engaged. SPM engaged from id to 600mtr due to SPM Trial purpose. Rubbing scratches of L4 on top s/f at f/w cont obsd in id 200-340mtr. ID upto 400mtr Insp by Chaitra After that Sai | CRM1CGL3 | Y | Plan Deviation | 2023-12-01T13:50:38.000+0000 | 0.8162269 | S_GICW | NA | N | C
1035 | GI | 23B4QK2000 | 23B4QK0000 | 1.6 | 1.6 | 1400 | 1400 | ZGN110 | ZGN110 | 508 | Steel Centre | Steel Centre | SMS1CAS3-COND2-HSM2-CRM1PTM1-CRM1CGL2-CRM1APL8 | HSM2-CRM1PTM1-CRM1CGL3 | 9.9-14 | 13.995 | 240-400 | 311 | 20-50 | 38.4 |  |  | N |  | Pass | OK | NotOk | U/W. After coating rubbing scratches of L3 light feelable on top s/f f/w cont obsd from id 180-350mtr.Dross spots & patches of L3 on both s/f at f/w h&t discont obsd in f/c.Strech mark of L2/3 on both s/f at f/w cont obsd in f/c. Logo and Liner Ok | RW | Scratches | CRM1CGL3 | SPCLCRS1 | Salvage ID 350mtr at SPCL & collect rubbing scratches defect sample U/W. After coating rubbing scratches of L3 light feelable on top s/f f/w cont obsd from id 180-350mtr.Dross spots & patches of L3 on both s/f at f/w h&t discont obsd in f/c.Strech mark of L2/3 on both s/f at f/w cont obsd in f/c. Logo and Liner Ok | CRM1CGL3 | N |  | 2023-12-02T06:38:39.000+0000 | 1.515544 | S_GICW | NA | N | C
1036 | PPGL | 23B3PW1000 | 23B3PW0000 | 0.45 | 0.45 | 1220 | 1220 | LCO955 | LCO955 | 508 | JSW MTS COLOURON PLUS | JSW MTS COLOURON PLUS | SMS1CAS1-COND1-HSM1-CRM1PTM1-CRM1CGL2-CRM1CCL1-CRM1APL9 | HSM1-CRM1PTM1-CRM1CGL2-CRM1CCL1 | 3-5 | 4.604 | 550-700 | 681.54 |  |  | 80-95 | 95 | Y | M |  | OK | Ok | Liner marking and water mark found ok as per TDC jsw coloron+ 0.45mm AZ150 ISI 15965 BIS approved.Strech mark of L2 cont obsd on both s/f H&T at F/W in F/C. Dross Lines & patches of L2 unfeelable on both s/f at f/w h&t cont obsd in f/c.Multiple dent L3 cont obsd in full coil.& edge wavy L3 in both side edge cont obsd in full coil. | P1 |  |  |  | autoClrRemarks | CRM1CCL1 | N |  | 2023-12-16T19:55:33.000+0000 | 0.0230787 | S_PPGLCW | FN | N | C
1037 | PPGL | 23B3PW2000 | 23B3PW0000 | 0.45 | 0.45 | 1220 | 1220 | LCO955 | LCO955 | 508 | JSW MTS COLOURON PLUS | JSW MTS COLOURON PLUS | SMS1CAS1-COND1-HSM1-CRM1PTM1-CRM1CGL2-CRM1CCL1-CRM1APL9 | HSM1-CRM1PTM1-CRM1CGL2-CRM1CCL1 | 3-5 | 4.639 | 550-700 | 681.54 |  |  | 80-95 | 95 | Y | M | Pass | OK | Ok | Liner marking and water mark found ok as per TDC jsw coloron+ 0.45mm AZ150 ISI 15965 BIS approved.Strech mark of L2 cont obsd on both s/f H&T at F/W in F/C. Dross Lines & patches of L2 unfeelable on both s/f at f/w h&t cont obsd in f/c.Multiple dent L3 cont obsd in full coil.& edge wavy L3 in both side edge cont obsd in full coil.One time g/f joint at 515mtr after joint 10-15 mtr hy wrinkle & air bubble then ok | P1 |  |  |  | K | CRM1CCL1 | N |  | 2023-12-25T04:44:41.000+0000 | 8.38978 | S_PPGLCW | FN | N | C
1038 | PPGL | 23B3PW3000 | 23B3PW0000 | 0.45 | 0.45 | 1220 | 1220 | LCO955 | LCO955 | 508 | JSW MTS COLOURON PLUS | JSW MTS COLOURON PLUS | SMS1CAS1-COND1-HSM1-CRM1PTM1-CRM1CGL2-CRM1CCL1-CRM1APL9 | HSM1-CRM1PTM1-CRM1CGL2-CRM1CCL1 | 3-5 | 4.599 | 550-700 | 681.54 |  |  | 80-95 | 95 | Y | M |  | OK | Ok | Liner marking and water mark found ok as per TDC jsw coloron+ 0.45mm AZ150 ISI 15965 BIS approved.Strech mark of L2 cont obsd on both s/f H&T at F/W in F/C. Dross Lines & patches of L2 unfeelable on both s/f at f/w h&t cont obsd in f/c.Multiple dent L3 cont obsd in full coil.& edge wavy L3 in both side edge cont obsd in full coil. | P1 |  |  |  | autoClrRemarks | CRM1CCL1 | N |  | 2023-12-16T19:56:04.000+0000 | 0.02204861 | S_PPGLCW | FN | N | A
1039 | PPGL | 23B3PW4000 | 23B3PW0000 | 0.45 | 0.45 | 1220 | 1220 | LCO955 | LCO955 | 508 | JSW MTS COLOURON PLUS | JSW MTS COLOURON PLUS | SMS1CAS1-COND1-HSM1-CRM1PTM1-CRM1CGL2-CRM1CCL1-CRM1APL9 | HSM1-CRM1PTM1-CRM1CGL2-CRM1CCL1 | 3-5 | 4.048 | 550-700 | 681.54 |  |  | 80-95 | 95 | Y | M |  | OK | Ok | Liner marking and water mark found ok as per TDC jsw coloron+ 0.45mm AZ150 ISI 15965 BIS approved.Strech mark of L2 cont obsd on both s/f H&T at F/W in F/C. Dross Lines & patches of L2 unfeelable on both s/f at f/w h&t cont obsd in f/c.Multiple dent L3 cont obsd in full coil.& edge wavy L3 in both side edge cont obsd in full coil. | P1 |  |  |  | autoClrRemarks | CRM1CCL1 | N |  | 2023-12-16T19:55:11.000+0000 | 0.02090278 | S_PPGLCW | FN | N | A
1040 | PPGL | 23B3PW5000 | 23B3PW0000 | 0.45 | 0.45 | 1220 | 1220 | LCO955 | LCO955 | 508 | JSW MTS COLOURON PLUS | JSW MTS COLOURON PLUS | SMS1CAS1-COND1-HSM1-CRM1PTM1-CRM1CGL2-CRM1CCL1-CRM1APL9 | HSM1-CRM1PTM1-CRM1CGL2-CRM1CCL1 | 3-5 | 3.379 | 550-700 | 681.54 |  |  | 80-95 | 95 | Y | M |  | OK | Ok | Liner marking and water mark found ok as per TDC jsw coloron+ 0.45mm AZ150 ISI 15965 BIS approved.Strech mark of L2 cont obsd on both s/f H&T at F/W in F/C. Dross Lines & patches of L2 unfeelable on both s/f at f/w h&t cont obsd in f/c.Multiple dent L3 cont obsd in full coil.& edge wavy L3 in both side edge cont obsd in full coil.One time g/f joint at 810mtr after joint 10-15 mtr hy wrinkle & air bubble then ok | P1 |  |  |  | autoClrRemarks | CRM1CCL1 | N |  | 2023-12-16T19:56:50.000+0000 | 0.02133102 | S_PPGLCW | FN | N | A
1041 | GI | 23B4MG1000 | 23B4MG0000 | 1 | 1 | 1270 | 1270 | ZPL110 | ZPL110 | 508 | Steel House | Steel House | SMS1CAS3-COND2-HSM2-CRM1PTM1-CRM1CGL2-CRM1APL8 | HSM2-CRM1PTM1-CRM1CGL3 | 8-14 | 13.895 | 200-350 | 309 | 25-50 | 36 |  |  | N |  |  | OK | Ok | U/w Done.Shiny Lines of L2 on bott s/f at F/w H&T discont obsd in F/c.Unskinpassed Edges of L2 on both s/f at Both sides to 4-6 mm cont obsd in F/c.Dross Patches and Spots of L3 on both s/f at F/w H&T discont obsd in F/c.Flow Mark of L2 on both s/f at F/w cont obsd in F/c.ID 10-15 mtr w/o passivation obsd. | P1 |  |  |  | autoClrRemarks | CRM1CGL3 | N |  | 2023-12-01T09:13:33.000+0000 | 0.08939815 | S_GICW |  | N | B
1042 | GI | 23B4MG2000 | 23B4MG0000 | 1 | 1 | 1270 | 1270 | ZPL110 | ZPL110 | 508 | Steel House | Steel House | SMS1CAS3-COND2-HSM2-CRM1PTM1-CRM1CGL2-CRM1APL8 | HSM2-CRM1PTM1-CRM1CGL3 | 8-14 | 11.835 | 200-350 | 309 | 25-50 | 36 |  |  | N |  | Pass | OK | NotOk | U/w Done.edge over coating of L4 at dr/s edge both s/f 10-12 mm cont obsd 70-80 mtr obsd in od.snap shared.Shiny Lines of L2 on bott s/f at F/w H&T discont obsd in F/c.Unskinpassed Edges of L2 on both s/f at Both sides to 4-6 mm cont obsd in F/c.Dross Patches and Spots of L3 on both s/f at F/w H&T discont obsd in F/c.Flow Mark of L2 on both s/f at F/w cont obsd in F/c | RW | Excess Coating Thickness | CRM1CGL3 | SPCLCRS1 | salvage OD 80mtrs and Check wavy at SPCL U/w Done.edge over coating of L4 at dr/s edge both s/f 10-12 mm cont obsd 70-80 mtr obsd in od.snap shared.Shiny Lines of L2 on bott s/f at F/w H&T discont obsd in F/c.Unskinpassed Edges of L2 on both s/f at Both sides to 4-6 mm cont obsd in F/c.Dross Patches and Spots of L3 on both s/f at F/w H&T discont obsd in F/c.Flow Mark of L2 on both s/f at F/w cont obsd in F/c U/w Done.edge over coating of L4 at dr/s edge both s/f 10-12 mm cont obsd 70-80 mtr obsd in od.snap shared.Shiny Lines of L2 on bott s/f at F/w H&T discont obsd in F/c.Unskinpassed Edges of L2 on both s/f at Both sides to 4-6 mm cont obsd in F/c.Dross Patches and Spots of L3 on both s/f at F/w H&T discont obsd in F/c.Flow Mark of L2 on both s/f at F/w cont obsd in F/c | CRM1CGL3 | N |  | 2023-12-01T13:56:00.000+0000 | 0.2832639 | S_GICW |  | N | B
1043 | GI | 23B4QW1000 | 23B4QW0000 | 1 | 1 | 1270 | 1270 | ZPL110 | ZPL110 | 508 | Steel House | Steel House | SMS1CAS3-COND2-HSM2-CRM1PTM1-CRM1CGL2-CRM1APL8 | HSM2-CRM1PTM1-CRM1CGL3 | 8-14 | 9.865 | 200-350 | 280 | 25-50 | 38.03 |  |  | N |  |  | OK | Ok | U/w Done.Shiny Lines of L2 on bott s/f at F/w H&T discont obsd in F/c.Unskinpassed Edges of L2 on both s/f at Both sides to 4-6 mm cont obsd in F/c.Dross Patches and Spots of L3 on both s/f at F/w H&T discont obsd in F/c.Flow Mark of L2 on both s/f at F/w cont obsd in F/c.edge wavy of L2 obsd at dr/s cont obsd in f/c | P1 |  |  |  | autoClrRemarks | CRM1CGL3 | N |  | 2023-12-01T09:36:19.000+0000 | 0.1025694 | S_GICW | NA | N | B
1044 | GI | 23B4QW2000 | 23B4QW0000 | 1 | 1 | 1270 | 1270 | ZPL110 | ZPL110 | 508 | Steel House | Steel House | SMS1CAS3-COND2-HSM2-CRM1PTM1-CRM1CGL2-CRM1APL8 | HSM2-CRM1PTM1-CRM1CGL3 | 8-14 | 9.41 | 200-350 | 280 | 25-50 | 38 |  |  | N |  |  | OK | Ok | U/w Done.Shiny Lines of L2 on bott s/f at F/w H&T discont obsd in F/c.Unskinpassed Edges of L2 on both s/f at Both sides to 4-6 mm cont obsd in F/c.Dross Patches and Spots of L3 on both s/f at F/w H&T discont obsd in F/c.Flow Mark of L2 on both s/f at F/w cont obsd in F/c.edge wavy of L2 obsd at dr/s cont obsd in f/c | P1 |  |  |  | autoClrRemarks | CRM1CGL3 | N |  | 2023-12-01T09:41:57.000+0000 | 0.1069097 | S_GICW | NA | N | B
1045 | PPGL | 23B37H1100 | 23B37H1000 | 0.45 | 0.45 | 1220 | 1220 | LCO955 | LCO955 | 508 | JSW MTS COLOURON PLUS | JSW MTS COLOURON PLUS | SMS1CAS1-COND1-HSM1-CRM1PTM1-CRM1CGL2-CRM1CCL1-CRM1APL9 | HSM1-CRM1PTM1-CRM1CGL2-CRM1CCL1 | 3-5 | 4.048 | 550-700 | 635 |  |  | 80-95 | 95 | Y | M |  | OK | Ok | Liner marking and water mark found ok as per TDC jsw coloron+ 0.45mm AZ150 ISI 15965 BIS approved.Dross Lines & patches of L2 unfeelable on both s/f at f/w h&t cont obsd in f/c.Strech mark of L2 cont obsd on both s/f H&T at F/W in F/C. | P1 |  |  |  | autoClrRemarks | CRM1CCL1 | N |  | 2023-12-16T19:53:13.000+0000 | 0.01796296 | S_PPGLCW |  | N | C
1046 | PPGL | 23B37H1200 | 23B37H1000 | 0.45 | 0.45 | 1220 | 1220 | LCO955 | LCO955 | 508 | JSW MTS COLOURON PLUS | JSW MTS COLOURON PLUS | SMS1CAS1-COND1-HSM1-CRM1PTM1-CRM1CGL2-CRM1CCL1-CRM1APL9 | HSM1-CRM1PTM1-CRM1CGL2-CRM1CCL1 | 3-5 | 3.904 | 550-700 | 635 |  |  | 80-95 | 95 | Y | M |  | OK | Ok | Liner marking and water mark found ok as per TDC jsw coloron+ 0.45mm AZ150 ISI 15965 BIS approved.Dross Lines & patches of L2 unfeelable on both s/f at f/w h&t cont obsd in f/c.Strech mark of L2 cont obsd on both s/f H&T at F/W in F/C.Uncoated dent L4 at 920 mtr to 950 mtr then ok.One time g/f joint at 710mtr after joint 10-15 mtr hy wrinkle & air bubble then ok | P1 |  |  |  | autoClrRemarks | CRM1CCL1 | N |  | 2023-12-16T19:55:40.000+0000 | 0.01899306 | S_PPGLCW |  | N | C
1047 | PPGL | 23B37H1300 | 23B37H1000 | 0.45 | 0.45 | 1220 | 1220 | LCO955 | LCO955 | 508 | JSW MTS COLOURON PLUS | JSW MTS COLOURON PLUS | SMS1CAS1-COND1-HSM1-CRM1PTM1-CRM1CGL2-CRM1CCL1-CRM1APL9 | HSM1-CRM1PTM1-CRM1CGL2-CRM1CCL1 | 3-5 | 3.55 | 550-700 | 635 |  |  | 80-95 | 95 | Y | M |  | OK | Ok | Liner marking and water mark found ok as per TDC jsw coloron+ 0.45mm AZ150 ISI 15965 BIS approved.Dross Lines & patches of L2 unfeelable on both s/f at f/w h&t cont obsd in f/c.Strech mark of L2 cont obsd on both s/f H&T at F/W in F/C.SPR | P1 |  |  |  | autoClrRemarks | CRM1CCL1 | N |  | 2023-12-16T19:55:02.000+0000 | 0.01758102 | S_PPGLCW |  | N | C
1048 | GI | 23B4JW0000 | 23B4JW0000 | 1.5 | 1.5 | 1250 | 1250 | ZTU110 | ZTU110 | 508 | Vishal Precision Steel Tubes & Stri | Vishal Precision Steel Tubes & Stri | SMS1CAS1-COND1-HSM1-CRM1PTM1-CRM1CGL2-CRM1APL8 | HSM2-CRM1PTM1-CRM1CGL2 | 6-24 | 22.856 | 180-400 | 296 | 20-50 | 44.7 |  |  | Y |  |  | OK | Ok | Liner Marking Print Found Ok.Strech Mark of L2 on both s/f at F/w Cont obsd in F/c.Dross Patches and Spots of L3 on both s/f at F/w H&T discont obsd in F/c.Flow Mark of L2 on both s/f at F/w Cont obsd in F/c. | P1 |  |  |  | autoClrRemarks | CRM1CGL2 | N |  | 2023-12-02T23:11:28.000+0000 | 0.147581 | S_GICW | NA | N | C
1049 | GI | 23B3NR1000 | 23B3NR0000 | 0.8 | 1.5 | 1250 | 1060 | ZSP001 | NPF-CRGI | 508 | JSW - PROCESS DIVERSION | NCO | SMS1CAS1-COND1-HSM1-CRM1PTM1-CRM1CGL2-CRM1APL8 | HSM1-CRM1PTM1-CRM1CGL3 | 2-15 | 2.915 | 320- | 389 | 17- | 27.65 |  |  | N |  |  | OK | NotOk | Line Stop material obsd in ID 110-120mtr.Weld Joint obsd in ID 30mtr.W/o SPM cont obsd in f/c. | N5 | Line stoppage | CRM1CGL3 |  | ID, out, scrap | CRM1CGL3 | N5 | Down Gradation | 2023-12-23T10:33:32.000+0000 | 30.51278 | 9GLTRIMMING |  | N | A
1050 | GI | 23B3NR2000 | 23B3NR0000 | 1.5 | 1.5 | 1060 | 1060 | ZEX532 | ZSP401 | 508 | Boecker Stahl Service Gmbh | NCO | SMS1CAS3-COND1-HSM1-CRM1PTM1-CRM1CGL3-CRM1APL8 | HSM1-CRM1PTM1-CRM1CGL3 | 17-25 | 14.02 | 140-600 | 389 | 10-60 | 27.6 |  |  | N |  | Pass | OK | NotOk | U/W.,Oiling Not Done.CRTB2 Passivation Applied in f/c.as per Oprtn SI Hemanth sir (Due to Oiler issue). Unskin pass edges of L3/2 on both s/f at both edges to 8-9mm cont obsd in f/c.Flow mark of L2 on both s/f at f/w in f/c.Dross spots of L2 on both s/f at f/w h&t discont obsd in f/c. | N2 | Without oiling | CRM1CGL3 |  | ZSP401 U/W.,Oiling Not Done.CRTB2 Passivation Applied in f/c.as per Oprtn SI Hemanth sir (Due to Oiler issue). Unskin pass edges of L3/2 on both s/f at both edges to 8-9mm cont obsd in f/c.Flow mark of L2 on both s/f at f/w in f/c.Dross spots of L2 on both s/f at f/w h&t discont obsd in f/c. | CRM1CGL3 | Y | Down Gradation | 2023-12-13T09:44:34.000+0000 | 14.15853 | S_GICW |  | N | A
1051 | PPGL | 23B22P1000 | 23B22P0000 | 0.45 | 0.45 | 1220 | 1220 | LCO955 | LCO955 | 508 | JSW MTS COLOURON PLUS | JSW MTS COLOURON PLUS | SMS1CAS1-COND1-HSM1-CRM1PTM1-CRM1CGL2-CRM1CCL1-CRM1APL9 | HSM1-CRM1PTM1-CRM1CGL2-CRM1CCL1 | 3-5 | 4.904 | 550-700 | 672 |  |  | 80-95 | 94.7 | Y | M |  | OK | Ok | Water Mark and Liner Marking Print Found Ok As Per SO Jsw coloroun+ 0.45mm AZ-150 ISI 156965 BIS Aproved VJ D/M/Y.Short G/f of 5-6 mm on both sides cont obsd in F/c.Pickup Roll mark of L3 on bott s/f at c/w cont obsd at aproxx 1.1 mtrs pitch in F/c.Dross Patches and spots of L3 on both s/f at F/w Cont obsd at f/w H&T in F/c.Roll Grinding Mark of L3 on bott s/f at F/w Cont obsd in F/c. | P1 |  |  |  | autoClrRemarks | CRM1CCL1 | N |  | 2023-12-19T13:56:02.000+0000 | 0.00787037 | S_PPGLCW | FN | N | C
1052 | PPGL | 23B22P2000 | 23B22P0000 | 0.45 | 0.45 | 1220 | 1220 | LCO955 | LCO955 | 508 | JSW MTS COLOURON PLUS | JSW MTS COLOURON PLUS | SMS1CAS1-COND1-HSM1-CRM1PTM1-CRM1CGL2-CRM1CCL1-CRM1APL9 | HSM1-CRM1PTM1-CRM1CGL2-CRM1CCL1 | 3-5 | 4.929 | 550-700 | 672 |  |  | 80-95 | 94.7 | Y | M |  | OK | Ok | Water Mark and Liner Marking Print Found Ok As Per SO Jsw coloroun+ 0.45mm AZ-150 ISI 156965 BIS Aproved VJ D/M/Y.Short G/f of 5-6 mm on both sides cont obsd in F/c.Pickup Roll mark of L3 on bott s/f at c/w cont obsd at aproxx 1.1 mtrs pitch in F/c.Dross Patches and spots of L3 on both s/f at F/w Cont obsd at f/w H&T in F/c.Roll Grinding Mark of L3 on bott s/f at F/w Cont obsd in F/c. | P1 |  |  |  | autoClrRemarks | CRM1CCL1 | N |  | 2023-12-19T20:32:15.000+0000 | 0.2867824 | S_PPGLCW | FN | N | C
1053 | PPGL | 23B22P3000 | 23B22P0000 | 0.45 | 0.45 | 1220 | 1220 | LCO955 | LCO955 | 508 | JSW MTS COLOURON PLUS | JSW MTS COLOURON PLUS | SMS1CAS1-COND1-HSM1-CRM1PTM1-CRM1CGL2-CRM1CCL1-CRM1APL9 | HSM1-CRM1PTM1-CRM1CGL2-CRM1CCL1 | 3-5 | 4.939 | 550-700 | 672 |  |  | 80-95 | 94.7 | Y | M |  | OK | Ok | Line Slow Downed from 130-70 MPM for 3-4 Secs.Water Mark and Liner Marking Print Found Ok As Per SO Jsw coloroun+ 0.45mm AZ-150 ISI 156965 BIS Aproved VJ D/M/Y.Short G/f of 5-6 mm on both sides cont obsd in F/c.Pickup Roll mark of L3 on bott s/f at c/w cont obsd at aproxx 1.1 mtrs pitch in F/c.Dross Patches and spots of L3 on both s/f at F/w Cont obsd at f/w H&T in F/c.Roll Grinding Mark of L3 on bott s/f at F/w Cont obsd in F/c. | P1 |  |  |  | autoClrRemarks | CRM1CCL1 | N |  | 2023-12-19T13:56:09.000+0000 | 0.006388889 | S_PPGLCW | FN | N | C
1054 | PPGL | 23B22P4000 | 23B22P0000 | 0.45 | 0.45 | 1220 | 1220 | LCO955 | LCO955 | 508 | JSW MTS COLOURON PLUS | JSW MTS COLOURON PLUS | SMS1CAS1-COND1-HSM1-CRM1PTM1-CRM1CGL2-CRM1CCL1-CRM1APL9 | HSM1-CRM1PTM1-CRM1CGL2-CRM1CCL1 | 3-5 | 4.38 | 550-700 | 672 |  |  | 80-95 | 94.7 | Y | M |  | OK | Ok | Water Mark and Liner Marking Print Found Ok As Per SO Jsw coloroun+ 0.45mm AZ-150 ISI 156965 BIS Aproved VJ D/M/Y.Short G/f of 5-6 mm on both sides cont obsd in F/c.Pickup Roll mark of L3 on bott s/f at c/w cont obsd at aproxx 1.1 mtrs pitch in F/c.Dross Patches and spots of L3 on both s/f at F/w Cont obsd at f/w H&T in F/c.Roll Grinding Mark of L3 on bott s/f at F/w Cont obsd in F/c. | P1 |  |  |  | autoClrRemarks | CRM1CCL1 | N |  | 2023-12-19T13:55:49.000+0000 | 0.005520833 | S_PPGLCW | FN | N | C
1055 | PPGL | 23B22P5000 | 23B22P0000 | 0.45 | 0.45 | 1220 | 1220 | LCO955 | LCO955 | 508 | JSW MTS COLOURON PLUS | JSW MTS COLOURON PLUS | SMS1CAS1-COND1-HSM1-CRM1PTM1-CRM1CGL2-CRM1CCL1-CRM1APL9 | HSM1-CRM1PTM1-CRM1CGL2-CRM1CCL1 | 3-5 | 3.504 | 550-700 | 672 |  |  | 80-95 | 94.7 | Y | M |  | OK | Ok | Water Mark and Liner Marking Print Found Ok As Per SO Jsw coloroun+ 0.45mm AZ-150 ISI 156965 BIS Aproved VJ D/M/Y.Short G/f of 5-6 mm on both sides cont obsd in F/c.Pickup Roll mark of L3 on bott s/f at c/w cont obsd at aproxx 1.1 mtrs pitch in F/c.Dross Patches and spots of L3 on both s/f at F/w Cont obsd at f/w H&T in F/c.Roll Grinding Mark of L3 on bott s/f at F/w Cont obsd in F/c. SPR | P1 |  |  |  | autoClrRemarks | CRM1CCL1 | N |  | 2023-12-19T13:56:31.000+0000 | 0.005347222 | S_PPGLCW | FN | N | C
1056 | GI | 23B4JV1000 | 23B4JV0000 | 1 | 1 | 1220 | 1220 | ZAP130 | ZAP130 | 508 | Jgi Metal Convertors Private Limite | Jgi Metal Convertors Private Limite | SMS1CAS3-COND1-HSM1-CRM1PTM1-CRM1CGL2-CRM1APL8 | HSM2-CRM1PTM1-CRM1CGL2 | 8-14 | 10.374 | 205-280 | 249 | 30-60 | 42.02 | 40-55 | 48 | N |  |  | OK | Ok | Coater shyning spot(Uncoated Chemical patches ) of L3/4 at dr/s both side cont obsd in Id 400 mtr then ok.snap shared.Flow Mark of L3 obsd on both s/f at f/w cont obsd in f/c.Air angle mark of L2 on both s/f at both edge to 30-40mm cont obsd in f/c. pock | P1 |  |  |  | autoClrRemarks | CRM1CGL2 | N |  | 2023-12-04T11:07:11.000+0000 | 0.0955787 | S_GICW | NA | N | B
1057 | GI | 23B4JV2000 | 23B4JV0000 | 1 | 1 | 1220 | 1220 | ZAP130 | ZAP130 | 508 | Jgi Metal Convertors Private Limite | Jgi Metal Convertors Private Limite | SMS1CAS3-COND1-HSM1-CRM1PTM1-CRM1CGL2-CRM1APL8 | HSM2-CRM1PTM1-CRM1CGL2 | 8-14 | 10.663 | 205-280 | 249 | 30-60 | 42 | 40-55 | 48 | N |  |  | OK | Ok | Blackish line of L2 at dr/s on both s/f cont obsd in f/c.Pittings of L2/3 on both s/f at f/w cont obsd in f/c.Unskin passed edges of L3 on both s/f at d/s to 12 mm cont obsd in f/c Air angle mark of L3 on both s/f at both edge to 20-22mm cont obsd in f/c. | P1 |  |  |  | autoClrRemarks | CRM1CGL2 | N |  | 2023-12-04T11:07:05.000+0000 | 0.09548611 | S_GICW | NA | N | B
1058 | GI | 23B3LL1000 | 23B3LL0000 | 1 | 1 | 1250 | 1250 | ZPL925 | ZPL925 | 610 | Enpar Steels PVT. LTD. | Enpar Steels PVT. LTD. | SMS1CAS1-COND1-HSM1-CRM1PTM1-CRM1CGL2-CRM1APL8 | HSM1-CRM1PTM1-CRM1CGL3 | 6-14 | 10.84 | 255-360 | 295 | 20-40 | 38 |  |  | N |  |  | 1.03 ok | Ok | U/w Done.Shiny Lines of L2 on bott s/f at F/w H&T discont obsd in F/c.Unskinpassed Edges of L2 on both s/f at Both sides to 4-6 mm & dr/s 6-7mm cont obsd in F/c.Dross Patches and Spots of L3 on both s/f at F/w H&T discont obsd in F/c.Flow Mark of L2 on both s/f at F/w cont obsd in F/c. | P1 |  |  |  | autoClrRemarks | CRM1CGL3 | N |  | 2023-12-01T07:30:32.000+0000 | 0.07677083 | S_GICW | NA | N | B
1059 | GI | 23B3LL2000 | 23B3LL0000 | 1 | 1 | 1250 | 1250 | ZPL925 | ZPL925 | 610 | Enpar Steels PVT. LTD. | Enpar Steels PVT. LTD. | SMS1CAS1-COND1-HSM1-CRM1PTM1-CRM1CGL2-CRM1APL8 | HSM1-CRM1PTM1-CRM1CGL3 | 6-14 | 10.915 | 255-360 | 295 | 20-40 | 38 |  |  | N |  |  | 1.03 ok | Ok | U/w Done.Shiny Lines of L2 on bott s/f at F/w H&T discont obsd in F/c.Unskinpassed Edges of L2 on both s/f at Both sides to 4-6 mm & dr/s 6-7mm cont obsd in F/c.Dross Patches and Spots of L3 on both s/f at F/w H&T discont obsd in F/c.Flow Mark of L2 on both s/f at F/w cont obsd in F/c. | P1 |  |  |  | autoClrRemarks | CRM1CGL3 | N |  | 2023-12-01T07:30:18.000+0000 | 0.0755787 | S_GICW | NA | N | B
1060 | GI | 23B4FZ1000 | 23B4FZ0000 | 0.7 | 0.7 | 1250 | 1250 | ZAP130 | ZAP130 | 508 | Grv Steels Private Limited | Grv Steels Private Limited | SMS1CAS3-COND1-HSM1-CRM1PTM1-CRM1CGL2-CRM1APL8 | HSM1-CRM1PTM1-CRM1CGL3 | 9-18 | 12.28 | 205-280 | 254 | 30-60 | 39.3 | 40-55 | 54.4 | N |  | Pass | OK | NotOk | U/W Done Oil / Grease patches of L3 on Bottom s/f at f/w H/T dist long intervel obsd full coil ,sample collected. Snap shared Informed to Hanuman singh sir & Shown to Hemanth sir in ID & OD Not obsd ,Dross spots of L3 on both s/f at H /T disct obsd f/c .Stretch mark of L2/3 on both s/f at f/w cont obsd in f/c.Flow mark of L2/3 on both s/f f/w in f/c Unskin passed edge of L2 on both s/f at both edges to3-4 mm in f/c, Insp by Manju/Mohit | P1 | Grease Patches | CRM1CGL3 |  | can be ok to check customer feedback U/W Done Oil / Grease patches of L3 on Bottom s/f at f/w H/T dist long intervel obsd full coil ,sample collected. Snap shared Informed to Hanuman singh sir & Shown to Hemanth sir in ID & OD Not obsd ,Dross spots of L3 on both s/f at H /T disct obsd f/c .Stretch mark of L2/3 on both s/f at f/w cont obsd in f/c.Flow mark of L2/3 on both s/f f/w in f/c Unskin passed edge of L2 on both s/f at both edges to3-4 mm in f/c, Insp by Manju/Mohit | CRM1CGL3 | N |  | 2023-12-02T06:41:55.000+0000 | 0.5810185 | S_GICW | NA | N | C
1061 | GI | 23B4FZ2000 | 23B4FZ0000 | 0.7 | 0.7 | 1250 | 1250 | ZAP130 | ZAP130 | 508 | Grv Steels Private Limited | Grv Steels Private Limited | SMS1CAS3-COND1-HSM1-CRM1PTM1-CRM1CGL2-CRM1APL8 | HSM1-CRM1PTM1-CRM1CGL3 | 9-18 | 10.945 | 205-280 | 254 | 30-60 | 39.4 | 40-55 | 54.5 | N |  | Pass | OK | NotOk | U/W Done Oil / Grease patches of L3 on Bottom s/f at f/w H/T dist long intervel obsd full coil, ,sample collected. Snap shared Informed to Hanuman singh sir & Shown to Hemanth sir in ID & OD Not obsd ,Dross spots of L3 on both s/f at H /T disct obsd f/c .Stretch mark of L2/3 on both s/f at f/w cont obsd in f/c.Flow mark of L2/3 on both s/f f/w in f/c Unskin passed edge of L2 on both s/f at both edges to3-4 mm in f/c, Insp by Manju/Mohit | P1 | Grease Patches | CRM1CGL3 |  | can be ok to check customer feedback U/W Done Oil / Grease patches of L3 on Bottom s/f at f/w H/T dist long intervel obsd full coil, ,sample collected. Snap shared Informed to Hanuman singh sir & Shown to Hemanth sir in ID & OD Not obsd ,Dross spots of L3 on both s/f at H /T disct obsd f/c .Stretch mark of L2/3 on both s/f at f/w cont obsd in f/c.Flow mark of L2/3 on both s/f f/w in f/c Unskin passed edge of L2 on both s/f at both edges to3-4 mm in f/c, Insp by Manju/Mohit | CRM1CGL3 | N |  | 2023-12-02T06:42:44.000+0000 | 0.5808102 | S_GICW | NA | N | C
1062 | GI | 23B48Z1000 | 23B48Z0000 | 0.5 | 0.5 | 1270 | 1270 | ZAP130 | ZAP130 | 508 | Steel House | Steel House | SMS1CAS3-COND2-HSM2-CRM1PTM1-CRM1CGL2-CRM1APL8 | HSM2-CRM1PTM1-CRM1CGL3 | 8-14 | 11.308 | 205-280 | 275 | 30-60 | 39.3 | 40-55 | 55 | N |  | Pass | YS OK AS PER PDQC & 0.511 | NotOk | SPM 1st Coil.Unskin pass edges of L4 on both s/f at both edges to 100-20mm obsd in Id upto 70mtr.after that o/s to 8-10mm & d/s to 3-4mm cont obsd in f/c.SPM Roll bite mark Impression of L2 on bottom s/f at f/w cont obsd in ID upto 2050mtr.Snap Shared.(Informed to Center & SPM oprter)Dross carry of L2 on both s/f at d/s to 250mm discont obsd in f/c. | RW | Un-skinpass Edges | CRM1CGL3 | SPCLCRS1 | SPCL for Salavge ID 70mtrs SPM 1st Coil.Unskin pass edges of L4 on both s/f at both edges to 100-20mm obsd in Id upto 70mtr.after that o/s to 8-10mm & d/s to 3-4mm cont obsd in f/c.SPM Roll bite mark Impression of L2 on bottom s/f at f/w cont obsd in ID upto 2050mtr.Snap Shared.(Informed to Center & SPM oprter)Dross carry of L2 on both s/f at d/s to 250mm discont obsd in f/c. | CRM1CGL3 | N |  | 2023-12-05T08:18:59.000+0000 | 2.923542 | S_GICW | NA | N | B
1063 | GI | 23B48Z2000 | 23B48Z0000 | 0.5 | 0.5 | 1270 | 1270 | ZAP130 | ZAP130 | 508 | Steel House | Steel House | SMS1CAS3-COND2-HSM2-CRM1PTM1-CRM1CGL2-CRM1APL8 | HSM2-CRM1PTM1-CRM1CGL3 | 8-14 | 12.28 | 205-280 | 275 | 30-60 | 39.31 | 40-55 | 55 | N |  |  | YS OK AS PER PDQC & 0.511 | Ok | Unskin pass Edges of L3 on both s/f at o/s to 8-9mm & d/s to 3-4mm cont obsd in f/c.Dross carry of L2 on both s/f at d/s to 250mm discont obsd in f/c. | P1 |  |  |  | autoClrRemarks | CRM1CGL3 | N |  | 2023-12-05T06:05:10.000+0000 | 0.004456019 | S_GICW | NA | N | B
1064 | GI | 23B4LC1000 | 23B4LC0000 | 0.5 | 0.5 | 1270 | 1270 | ZAP130 | ZSP001 | 508 | Steel House | NCO | SMS1CAS3-COND2-HSM2-CRM1PTM1-CRM1CGL2-CRM1APL8 | HSM2-CRM1PTM1-CRM1CGL3 | 8-14 | 3.09 | 140-450 | 280 | 10-60 | 38.1 | - | 55 | N |  | Pass | YS OK AS PER PDQC & 0.515 | NotOk | Improper Winding (Fold) obsd at c/w cont obsd in f/c.Less Weight.Unskin pass Edges of L2 on both s/f at 4-5mm cont obsd in f/c.Dross carry of L2 on both s/f at d/s to 250mm discont obsd in f/c.Stretch mark of L2 on both s/f at f/w in f/c. | N2 | Folding | CRM1CGL3 |  | ZSP001, Improper Winding (Fold) obsd at c/w cont obsd in f/c.Less Weight.Unskin pass Edges of L2 on both s/f at 4-5mm cont obsd in f/c.Dross carry of L2 on both s/f at d/s to 250mm discont obsd in f/c.Stretch mark of L2 on both s/f at f/w in f/c. | CRM1CGL3 | Y | Down Gradation | 2023-12-02T15:38:48.000+0000 | 0.1891782 | S_GICW | NA | N | B
1065 | GI | 23B4LC2000 | 23B4LC0000 | 0.5 | 0.5 | 1270 | 1270 | ZAP130 | ZAP130 | 508 | Steel House | Steel House | SMS1CAS3-COND2-HSM2-CRM1PTM1-CRM1CGL2-CRM1APL8 | HSM2-CRM1PTM1-CRM1CGL3 | 8-14 | 10.024 | 205-280 | 280 | 30-60 | 38.11 | 40-55 | 55 | N |  |  | YS OK AS PER PDQC & 0.515 | Ok | Unskin pass Edges of L2 on both s/f at 4-5mm cont obsd in f/c.Dross carry of L2 on both s/f at d/s to 250mm discont obsd in f/c.Stretch mark of L2 on both s/f at f/w in f/c. | P1 |  |  |  | autoClrRemarks | CRM1CGL3 | N |  | 2023-12-02T13:16:30.000+0000 | 0.1070718 | S_GICW | NA | N | B
1066 | GI | 23B4LC3000 | 23B4LC0000 | 0.5 | 0.5 | 1270 | 1270 | ZAP130 | ZAP130 | 508 | Steel House | Steel House | SMS1CAS3-COND2-HSM2-CRM1PTM1-CRM1CGL2-CRM1APL8 | HSM2-CRM1PTM1-CRM1CGL3 | 8-14 | 10.58 | 205-280 | 280 | 30-60 | 38.1 | 40-55 | 55 | N |  |  | YS OK AS PER PDQC & 0.515 | Ok | Dross Carry of L3 on bottom s/f at c/w h&t discont obsd in id upto 140mtr.Dross carry of L2 on both s/f at d/s to 250mm discont obsd in f/c.Unskin pass Edges of L2 on both s/f at 4-5mm cont obsd in f/c.Stretch mark of L2 on both s/f at f/w in f/c. | P1 |  |  |  | autoClrRemarks | CRM1CGL3 | N |  | 2023-12-02T13:11:01.000+0000 | 0.1072569 | S_GICW | NA | N | B
1067 | GI | 23B4HK1000 | 23B4HK0000 | 0.5 | 0.5 | 1270 | 1270 | ZPL130 | ZPL130 | 610 | Sri Padam Steel Needs | Sri Padam Steel Needs | SMS1CAS3-COND2-HSM2-CRM1PTM1-CRM1CGL2-CRM1APL8 | HSM2-CRM1PTM1-CRM1CGL3 | 8-14 | 13.46 | 140-280 | 280 | 30-60 | 37.1 | 40-55 | 55 | N |  |  | OK | Ok | U/W.,Edge Sliver of L2 on Bottom s/f at d/s edges to 25mm discont obsd in f/c.(Informed to center).Dross Spots & patches of L2 on both s/f at f/w h&t discont obsd in f/c.Unskin pass Edges of L2 on both s/f at 4-5mm cont obsd in f/c.Stretch mark of L2 on both s/f at f/w in f/c .Insp by Ritwick. | P1 |  |  |  | autoClrRemarks | CRM1CGL3 | N |  | 2023-12-05T05:24:50.000+0000 | 0.003101852 | S_GICW | NA | N | C
1068 | GI | 23B4HK2000 | 23B4HK0000 | 0.5 | 0.5 | 1270 | 1270 | ZPL130 | ZPL130 | 610 | Sri Padam Steel Needs | Sri Padam Steel Needs | SMS1CAS3-COND2-HSM2-CRM1PTM1-CRM1CGL2-CRM1APL8 | HSM2-CRM1PTM1-CRM1CGL3 | 8-14 | 10.265 | 140-280 | 280 | 30-60 | 37.2 | 40-55 | 55 | N |  |  | OK | Ok | U/W.,Edge Sliver of L2 on Bottom s/f at d/s edges to 25mm discont obsd in f/c.(Informed to center).Dross Spots & patches of L2 on both s/f at f/w h&t discont obsd in f/c.Unskin pass Edges of L2 on both s/f at 4-5mm cont obsd in f/c.Stretch mark of L2 on both s/f at f/w in f/c.Insp by Ritwick. | P1 |  |  |  | autoClrRemarks | CRM1CGL3 | N |  | 2023-12-05T05:25:00.000+0000 | 0.001342593 | S_GICW | NA | N | C
1069 | GI | 23B4PN1000 | 23B4PN0000 | 0.5 | 0.5 | 1220 | 1220 | ZAP130 | ZAP130 | 508 | Jgi Metal Convertors Private Limite | Jgi Metal Convertors Private Limite | SMS1CAS3-COND1-HSM1-CRM1PTM1-CRM1CGL2-CRM1APL8 | HSM1-CRM1PTM1-CRM1CGL3 | 8-14 | 13.16 | 205-280 | 273 | 30-60 | 39.91 | 40-55 | 55 | N |  |  | OK 0.512 | Ok | Dross Carry of L3 on bottom s/f at c/w h&t discont obsd in id upto 230mtr.Dross Dent impression of L2 angle visiable unfeelable on top s/f at c/w 780mm pitch cont obsd in f/c. Dross carry of L2 on both s/f at d/s to 250mm discont obsd in f/c.Unskin pass Edges of L2 on both s/f at 4-5mm cont obsd in f/c.Stretch mark of L2 on both s/f at f/w in f/c. | P1 |  |  |  | autoClrRemarks | CRM1CGL3 | N |  | 2023-12-02T13:11:07.000+0000 | 0.06668981 | S_GICW | NA | N | B
1070 | GI | 23B4PN2000 | 23B4PN0000 | 0.5 | 0.5 | 1220 | 1220 | ZAP130 | ZAP130 | 508 | Jgi Metal Convertors Private Limite | Jgi Metal Convertors Private Limite | SMS1CAS3-COND1-HSM1-CRM1PTM1-CRM1CGL2-CRM1APL8 | HSM1-CRM1PTM1-CRM1CGL3 | 8-14 | 9.413 | 205-280 | 273 | 30-60 | 39.9 | 40-55 | 55 | N |  | Pass | OK 0.512 | NotOk | W/o SPM obsd in OD 6mtr.Dross Carry of L3 on bottom s/f at c/w h&t discont obsd in id upto 230mtr.Dross Dent impression of L2 angle visiable unfeelable on top s/f at c/w 780mm pitch cont obsd in f/c.Snap Shared.Dross carry of L2 on both s/f at d/s to 250mm discont obsd in f/c.Unskin pass Edges of L2 on both s/f at 4-5mm cont obsd in f/c.Stretch mark of L2 on both s/f at f/w in f/c. | P1 | Un-skinpass Edges | CRM1CGL3 |  | Salvaged as per mail- W/o SPM obsd in OD 6mtr.Dross Carry of L3 on bottom s/f at c/w h&t discont obsd in id upto 230mtr.Dross Dent impression of L2 angle visiable unfeelable on top s/f at c/w 780mm pitch cont obsd in f/c.Snap Shared.Dross carry of L2 on both s/f at d/s to 250mm discont obsd in f/c.Unskin pass Edges of L2 on both s/f at 4-5mm cont obsd in f/c.Stretch mark of L2 on both s/f at f/w in f/c. | CRM1CGL3 | N |  | 2023-12-07T14:02:31.000+0000 | 5.076285 | S_GICW | NA | N | B
1071 | GI | 23B4NW1000 | 23B4NW0000 | 0.5 | 0.5 | 1270 | 1270 | ZPL130 | ZPL130 | 610 | Sri Padam Steel Needs | Sri Padam Steel Needs | SMS1CAS3-COND2-HSM2-CRM1PTM1-CRM1CGL2-CRM1APL8 | HSM2-CRM1PTM1-CRM1CGL3 | 8-14 | 13.49 | 140-280 | 273 | 30-60 | 37 | 40-55 | 55 | N |  | Pass | ok 0.484 | Ok | Dross Spots & patches of L2 on both s/f at f/w h&t discont obsd in f/c.Unskin pass Edges of L2 on both s/f at 4-5mm cont obsd in f/c.Stretch mark of L2 on both s/f at f/w in f/c. | P1 |  |  |  | Dross Spots & patches of L2 on both s/f at f/w h&t discont obsd in f/c.Unskin pass Edges of L2 on both s/f at 4-5mm cont obsd in f/c.Stretch mark of L2 on both s/f at f/w in f/c. | CRM1CGL3 | N |  | 2023-12-07T16:57:02.000+0000 | 5.127245 | S_GICW | NA | N | C
1072 | GI | 23B4NW2000 | 23B4NW0000 | 0.5 | 0.5 | 1270 | 1270 | ZPL130 | ZPL130 | 610 | Sri Padam Steel Needs | Sri Padam Steel Needs | SMS1CAS3-COND2-HSM2-CRM1PTM1-CRM1CGL2-CRM1APL8 | HSM2-CRM1PTM1-CRM1CGL3 | 8-14 | 10.045 | 140-280 | 273 | 30-60 | 37 | 40-55 | 55 | N |  | Pass | ok 0.484 | Ok | Edge Sliver of L2 on top s/f at both edges to 25mm discont obsd in f/c.(Informed to center).Dross Spots & patches of L2 on both s/f at f/w h&t discont obsd in f/c.Unskin pass Edges of L2 on both s/f at 4-5mm cont obsd in f/c.Stretch mark of L2 on both s/f at f/w in f/c. | P1 |  |  |  | Edge Sliver of L2 on top s/f at both edges to 25mm discont obsd in f/c.(Informed to center).Dross Spots & patches of L2 on both s/f at f/w h&t discont obsd in f/c.Unskin pass Edges of L2 on both s/f at 4-5mm cont obsd in f/c.Stretch mark of L2 on both s/f at f/w in f/c. | CRM1CGL3 | N |  | 2023-12-07T16:57:32.000+0000 | 5.121238 | S_GICW | NA | N | C
1073 | GI | 23B4QA1000 | 23B4QA0000 | 0.8 | 0.8 | 1220 | 1220 | ZPK001 | NPF-CRGI | 508 | JSW GI PACKING | NCO | SMS1CAS1-COND1-HSM1-CRM1PTM1-CRM1CGL3-CRM1APL8 | HSM1-CRM1PTM1-CRM1CGL2 | 5-30 | 3.314 | - | 325 | - | 29 | - | 52 | N |  | Pass | Dummy prop | Ok | OK FOR PACKING .Line stoppage obsd in f/c . Inspct by KP | N2 | Line stoppage | CRM1CGL2 |  | NPF_CRGI OK FOR PACKING .Line stoppage obsd in f/c . Inspct by KP | CRM1CGL2 | Y | Plan Deviation | 2023-12-03T00:40:26.000+0000 | 0.4531019 | S_GICW |  | N | A
1074 | GI | 23B4QA2000 | 23B4QA0000 | 0.8 | 0.8 | 1220 | 1220 | ZPK001 | ZPK001 | 508 | JSW GI PACKING | JSW GI PACKING | SMS1CAS1-COND1-HSM1-CRM1PTM1-CRM1CGL3-CRM1APL8 | HSM1-CRM1PTM1-CRM1CGL2 | 5-30 | 7.135 | 120-600 | 325 | 10-60 | 29 | 30-60 | 52 | N |  | Pass | Dummy prop | Ok | OK FOR PACKING .Line stoppage obsd in f/c .OZ surface obsd in /c inspct by KP | P1 |  |  |  | can be ok | CRM1CGL2 | N |  | 2023-12-02T15:18:51.000+0000 | 0.04283565 | S_GICW |  | N | B
1075 | GI | 23B4QA3000 | 23B4QA0000 | 0.8 | 0.8 | 1250 | 1220 | ZSP001 | NPF-CRGI | 508 | JSW - PROCESS DIVERSION | NCO | SMS1CAS1-COND1-HSM1-CRM1PTM1-CRM1CGL2-CRM1APL8 | HSM1-CRM1PTM1-CRM1CGL2 | 2-15 | 3.062 | - | 325 | - | 29 | - | 52 | N |  |  | Dummy prop | Ok | OK FOR PACKING .Line stoppage obsd in f/c .OZ surface obsd in /c Inspct by KP | N5 |  |  |  | uncoated, edge get up scrap | CRM1CGL2 | N5 | Plan Deviation | 2023-12-23T10:40:18.000+0000 | 20.86854 | 9GIENDCUTS |  | N | B
1076 | GI | 23B4QA4000 | 23B4QA0000 | 0.8 | 0.8 | 1250 | 1220 | ZSP001 | NPF-CRGI | 508 | JSW - PROCESS DIVERSION | NCO | SMS1CAS1-COND1-HSM1-CRM1PTM1-CRM1CGL2-CRM1APL8 | HSM1-CRM1PTM1-CRM1CGL2 | 2-15 | 2.8 | - | 325 | - | 29 | - | 52 | N |  |  | Dummy prop | Ok | OK FOR PACKING .Line stoppage obsd in f/c .OZ surface obsd in /c inspct by Naveen KP | N5 |  |  |  | loose scrap | CRM1CGL2 | N5 | Plan Deviation | 2023-12-23T10:38:04.000+0000 | 20.86647 | 9GIENDCUTS |  | N | B
1077 | GI | 23B4QA5000 | 23B4QA0000 | 0.8 | 0.8 | 1220 | 1220 | ZPK001 | ZPK001 | 508 | JSW GI PACKING | JSW GI PACKING | SMS1CAS1-COND1-HSM1-CRM1PTM1-CRM1CGL3-CRM1APL8 | HSM1-CRM1PTM1-CRM1CGL2 | 5-30 | 4.315 | - | 325 | - | 29 | - | 52 | N |  | Pass | Dummy prop | Ok | OK FOR PACKING | P1 |  |  |  | OK FOR PACKING | CRM1CGL2 | N |  | 2023-12-02T15:25:54.000+0000 | 0.06592593 | S_GICW |  | N | C
1078 | PPGL | 23B25H1000 | 23B25H0000 | 0.45 | 0.45 | 1220 | 1220 | LCO955 | LCO955 | 508 | JSW MTS COLOURON PLUS | JSW MTS COLOURON PLUS | SMS1CAS1-COND1-HSM1-CRM1PTM1-CRM1CGL2-CRM1CCL1-CRM1APL9 | HSM1-CRM1PTM1-CRM1CGL2-CRM1CCL1 | 3-5 | 4.619 | 550-700 | 636 |  |  | 80-95 | 94.6 | Y | M | Pass | OK | Ok | Liner marking and water mark found ok as per TDC jsw coloron+ 0.45mm AZ150 ISI 15965 BIS approved.edge wavy L3 in both side edge cont obsd in full coil.G/F Short in both side edge appox 5-7 mm cont obsd in full coil. & lt aor bubble & wrinkle L3 long int obsd in full coil.Strech mark of L2 cont obsd on both s/f H&T at F/W in F/C. Dross Lines & patches of L2 unfeelable on both s/f at f/w h&t cont obsd in f/c.Multiple dent L3 cont obsd in full coil.& One time g/f joint at 560mtr after joint 10-15 mtr hy wrinkle & air bubble then ok | P1 |  |  |  | K | CRM1CCL1 | N |  | 2023-12-17T07:43:10.000+0000 | 0.3128704 | S_PPGLCW | FN | N | A
1079 | PPGL | 23B25H2000 | 23B25H0000 | 0.45 | 0.45 | 1220 | 1220 | LCO955 | LCO955 | 508 | JSW MTS COLOURON PLUS | JSW MTS COLOURON PLUS | SMS1CAS1-COND1-HSM1-CRM1PTM1-CRM1CGL2-CRM1CCL1-CRM1APL9 | HSM1-CRM1PTM1-CRM1CGL2-CRM1CCL1 | 3-5 | 4.624 | 550-700 | 636 |  |  | 80-95 | 94.6 | Y | M | Pass | OK | Ok | Liner marking and water mark found ok as per TDC jsw coloron+ 0.45mm AZ150 ISI 15965 BIS approved.edge wavy L3 in both side edge cont obsd in full coil.G/F Short in both side edge appox 5-7 mm cont obsd in full coil. & lt aor bubble & wrinkle L3 long int obsd in full coil.Strech mark of L2 cont obsd on both s/f H&T at F/W in F/C. Dross Lines & patches of L2 unfeelable on both s/f at f/w h&t cont obsd in f/c.Multiple dent L3 cont obsd in full coil. | P1 |  |  |  | K | CRM1CCL1 | N |  | 2023-12-17T07:44:19.000+0000 | 0.3127778 | S_PPGLCW | FN | N | A
1080 | PPGL | 23B25H3000 | 23B25H0000 | 0.45 | 0.45 | 1220 | 1220 | LCO955 | LCO955 | 508 | JSW MTS COLOURON PLUS | JSW MTS COLOURON PLUS | SMS1CAS1-COND1-HSM1-CRM1PTM1-CRM1CGL2-CRM1CCL1-CRM1APL9 | HSM1-CRM1PTM1-CRM1CGL2-CRM1CCL1 | 3-5 | 4.629 | 550-700 | 636 |  |  | 80-95 | 94.6 | Y | M | Pass | ok | Ok | Liner marking and water mark found ok as per TDC jsw coloron+ 0.45mm AZ150 ISI 15965 BIS approved.edge wavy L3 in both side edge cont obsd in full coil.G/F Short in both side edge appox 5-7 mm cont obsd in full coil. & lt aor bubble & wrinkle L3 long int obsd in full coil.Strech mark of L2 cont obsd on both s/f H&T at F/W in F/C. Dross Lines & patches of L2 unfeelable on both s/f at f/w h&t cont obsd in f/c.Multiple dent L3 cont obsd in full coil. | P1 |  |  |  | can be ok | CRM1CCL1 | N |  | 2023-12-17T12:51:44.000+0000 | 0.5253704 | S_PPGLCW | FN | N | A
1081 | PPGL | 23B25H4000 | 23B25H0000 | 0.45 | 0.45 | 1220 | 1220 | LCO955 | LCO955 | 508 | JSW MTS COLOURON PLUS | JSW MTS COLOURON PLUS | SMS1CAS1-COND1-HSM1-CRM1PTM1-CRM1CGL2-CRM1CCL1-CRM1APL9 | HSM1-CRM1PTM1-CRM1CGL2-CRM1CCL1 | 3-5 | 4.619 | 550-700 | 636 |  |  | 80-95 | 94.6 | Y | M | Pass | OK | Ok | Liner marking and water mark found ok as per TDC jsw coloron+ 0.45mm AZ150 ISI 15965 BIS approved.edge wavy L3 in both side edge cont obsd in full coil.G/F Short in both side edge appox 5-7 mm cont obsd in full coil. & lt aor bubble & wrinkle L3 long int obsd in full coil.Strech mark of L2 cont obsd on both s/f H&T at F/W in F/C. Dross Lines & patches of L2 unfeelable on both s/f at f/w h&t cont obsd in f/c.Multiple dent L3 cont obsd in full coil. | P1 |  |  |  | ok | CRM1CCL1 | N |  | 2023-12-17T09:12:24.000+0000 | 0.3720023 | S_PPGLCW | FN | N | A
1082 | PPGL | 23B25H5000 | 23B25H0000 | 0.45 | 0.45 | 1220 | 1220 | LCO955 | LCO955 | 508 | JSW MTS COLOURON PLUS | JSW MTS COLOURON PLUS | SMS1CAS1-COND1-HSM1-CRM1PTM1-CRM1CGL2-CRM1CCL1-CRM1APL9 | HSM1-CRM1PTM1-CRM1CGL2-CRM1CCL1 | 3-5 | 4.093 | 550-700 | 636 |  |  | 80-95 | 94.6 | Y | M | Pass | OK | Ok | Liner marking and water mark found ok as per TDC jsw coloron+ 0.45mm AZ150 ISI 15965 BIS approved.edge wavy L3 in both side edge cont obsd in full coil.G/F Short in both side edge appox 5-7 mm cont obsd in full coil. & lt aor bubble & wrinkle L3 long int obsd in full coil.Strech mark of L2 cont obsd on both s/f H&T at F/W in F/C. Dross Lines & patches of L2 unfeelable on both s/f at f/w h&t cont obsd in f/c.Multiple dent L3 cont obsd in full coil.SPR | P1 |  |  |  | ok | CRM1CCL1 | N |  | 2023-12-17T09:13:11.000+0000 | 0.3714699 | S_PPGLCW | FN | N | A
1083 | PPGL | 23B20B1000 | 23B20B0000 | 0.45 | 0.45 | 1220 | 1220 | LCO955 | LCO955 | 508 | JSW MTS COLOURON PLUS | JSW MTS COLOURON PLUS | SMS1CAS1-COND1-HSM1-CRM1PTM1-CRM1CGL2-CRM1CCL1-CRM1APL9 | HSM1-CRM1PTM1-CRM1CGL2-CRM1CCL1 | 3-5 | 4.629 | 550-700 | 655 |  |  | 80-95 | 94.5 | Y | M | Pass | OKM | Ok | Liner marking and water mark found ok as per TDC jsw coloron+ 0.45mm AZ150 ISI 15965 BIS approved.Dross Lines & patches of L2 unfeelable on both s/f at f/w h&t cont obsd in f/c.edge wavy L3 in both side edge cont obsd in full coil.G/F Short in both side edge appox 5-7 mm cont obsd in full coil. & lt aor bubble & wrinkle L3 long int obsd in full coil.Strech mark of L2 cont obsd on both s/f H&T at F/W in F/C. Multiple dent L3 cont obsd in full coil.One time g/f joint at 600mtr after joint 10-15 mtr hy wrinkle & air bubble then ok OK Harish | P1 |  |  |  | ok | CRM1CCL1 | N |  | 2023-12-17T09:17:35.000+0000 | 0.1151736 | S_PPGLCW |  | N | A
1084 | PPGL | 23B20B2000 | 23B20B0000 | 0.45 | 0.45 | 1220 | 1220 | LCO955 | LCO955 | 508 | JSW MTS COLOURON PLUS | JSW MTS COLOURON PLUS | SMS1CAS1-COND1-HSM1-CRM1PTM1-CRM1CGL2-CRM1CCL1-CRM1APL9 | HSM1-CRM1PTM1-CRM1CGL2-CRM1CCL1 | 3-5 | 4.634 | 550-700 | 655 |  |  | 80-95 | 94.5 | Y | M | Pass | OK | Ok | Liner marking and water mark found ok as per TDC jsw coloron+ 0.45mm AZ150 ISI 15965 BIS approved.Dross Lines & patches of L2 unfeelable on both s/f at f/w h&t cont obsd in f/c.edge wavy L3 in both side edge cont obsd in full coil.G/F Short in both side edge appox 5-7 mm cont obsd in full coil. & lt aor bubble & wrinkle L3 long int obsd in full coil.Strech mark of L2 cont obsd on both s/f H&T at F/W in F/C. Multiple dent L3 cont obsd in full coil. OK Harish | P1 |  |  |  | ok | CRM1CCL1 | N |  | 2023-12-17T11:34:14.000+0000 | 0.205706 | S_PPGLCW |  | N | A
1085 | PPGL | 23B20B3000 | 23B20B0000 | 0.45 | 0.45 | 1220 | 1220 | LCO955 | LCO955 | 508 | JSW MTS COLOURON PLUS | JSW MTS COLOURON PLUS | SMS1CAS1-COND1-HSM1-CRM1PTM1-CRM1CGL2-CRM1CCL1-CRM1APL9 | HSM1-CRM1PTM1-CRM1CGL2-CRM1CCL1 | 3-5 | 4.619 | 550-700 | 655 |  |  | 80-95 | 94.5 | Y | M | Pass | OK | Ok | Liner marking and water mark found ok as per TDC jsw coloron+ 0.45mm AZ150 ISI 15965 BIS approved.Dross Lines & patches of L2 unfeelable on both s/f at f/w h&t cont obsd in f/c.edge wavy L3 in both side edge cont obsd in full coil.G/F Short in both side edge appox 5-7 mm cont obsd in full coil. & lt aor bubble & wrinkle L3 long int obsd in full coil.Strech mark of L2 cont obsd on both s/f H&T at F/W in F/C. Multiple dent L3 cont obsd in full coil. OK Harish | P1 |  |  |  | can be ok | CRM1CCL1 | N |  | 2023-12-17T11:35:19.000+0000 | 0.2027546 | S_PPGLCW |  | N | A
1086 | PPGL | 23B20B4000 | 23B20B0000 | 0.45 | 0.45 | 1220 | 1220 | LCO955 | LCO955 | 508 | JSW MTS COLOURON PLUS | JSW MTS COLOURON PLUS | SMS1CAS1-COND1-HSM1-CRM1PTM1-CRM1CGL2-CRM1CCL1-CRM1APL9 | HSM1-CRM1PTM1-CRM1CGL2-CRM1CCL1 | 3-5 | 4.889 | 550-700 | 655 |  |  | 80-95 | 94.5 | Y | M | Pass | OK | Ok | Liner marking and water mark found ok as per TDC jsw coloron+ 0.45mm AZ150 ISI 15965 BIS approved.Dross Lines & patches of L2 unfeelable on both s/f at f/w h&t cont obsd in f/c.edge wavy L3 in both side edge cont obsd in full coil.G/F Short in both side edge appox 5-7 mm cont obsd in full coil. & lt aor bubble & wrinkle L3 long int obsd in full coil.Strech mark of L2 cont obsd on both s/f H&T at F/W in F/C. Multiple dent L3 cont obsd in full coil. OK Harish | P1 |  |  |  | ok | CRM1CCL1 | N |  | 2023-12-17T09:18:31.000+0000 | 0.2402778 | S_PPGLCW |  | N | A
1087 | PPGL | 23B20B5000 | 23B20B0000 | 0.45 | 0.45 | 1220 | 1220 | LCO955 | LCO955 | 508 | JSW MTS COLOURON PLUS | JSW MTS COLOURON PLUS | SMS1CAS1-COND1-HSM1-CRM1PTM1-CRM1CGL2-CRM1CCL1-CRM1APL9 | HSM1-CRM1PTM1-CRM1CGL2-CRM1CCL1 | 3-5 | 4 | 550-700 | 655 |  |  | 80-95 | 94.5 | Y | M | Pass | ok | Ok | Liner marking and water mark found ok as per TDC jsw coloron+ 0.45mm AZ150 ISI 15965 BIS approved.Dross Lines & patches of L2 unfeelable on both s/f at f/w h&t cont obsd in f/c.edge wavy L3 in both side edge cont obsd in full coil.G/F Short in both side edge appox 5-7 mm cont obsd in full coil. & lt aor bubble & wrinkle L3 long int obsd in full coil.Strech mark of L2 cont obsd on both s/f H&T at F/W in F/C. Multiple dent L3 cont obsd in full coil. OK Harish | P1 |  |  |  | ok | CRM1CCL1 | N |  | 2023-12-17T11:36:43.000+0000 | 0.09482639 | S_PPGLCW |  | N | A
1088 | GI | 23C38H0000 | 23C38H0000 | 1 | 1 | 1200 | 1200 | ZST935 | ZST935 | 610 | Metalwerks International Private Li | Metalwerks International Private Li | SMS1CAS1-COND2-HSM2-CRM1PTM1-CRM1CGL2-CRM1APL8 | HSM1-CRM1PTM1-CRM1CGL3 | 10-25 | 24.065 | 350-490 | 393.378 | 21-50 | 26.36 |  |  | N |  | Pass | OK | NotOk | U/W. Black Air angle mark of L5 on both s/f both edge to 80 mm cont obsd in f/c( snap shared in TE group infrom to centre ) .Dross spot /patches of L2 on bottom s/f at f/w H&T cont obsd in f/c .(oven temp 65.7 C). Ritwik | P1 | Air Wiping Mark | CRM1CGL3 |  | can be ok as per mom Second setup coil U/W. Black Air angle mark of L5 on both s/f both edge to 80 mm cont obsd in f/c( snap shared in TE group infrom to centre ) .Dross spot /patches of L2 on bottom s/f at f/w H&T cont obsd in f/c .(oven temp 65.7 C). Ritwik | CRM1CGL3 | N |  | 2023-12-18T06:43:38.000+0000 | 0.9041667 | S_GICW |  | N | B
1089 | GI | 23C38L0000 | 23C38L0000 | 1 | 1 | 1200 | 1200 | ZST935 | ZST935 | 610 | Metalwerks International Private Li | Metalwerks International Private Li | SMS1CAS1-COND2-HSM2-CRM1PTM1-CRM1CGL2-CRM1APL8 | HSM1-CRM1PTM1-CRM1CGL3 | 10-25 | 21.51 | 340- | 381.182 | 21- | 27.17 |  |  | N |  | Pass | OK | Ok | O/W. Air angle mark of L3/2 on both s/f both edge cont obsd in f/c.dross spot /patches of L2 on bottom s/f at f/w H&T cont obsd in f/c . | P1 |  |  |  | Coating showing Null m anualy add 534act, O/W. Air angle mark of L3/2 on both s/f both edge cont obsd in f/c.dross spot /patches of L2 on bottom s/f at f/w H&T cont obsd in f/c . | CRM1CGL3 | N |  | 2023-12-17T12:29:32.000+0000 | 0.2179861 | S_GICW |  | N | B
1090 | PPGL | 23C2ZT1000 | 23C2ZT0000 | 0.45 | 0.45 | 1220 | 1220 | LID955 | LID955 | 508 | JSW MTS ACCIL | JSW MTS ACCIL | SMS1CAS1-COND1-HSM1-CRM1PTM1-CRM1CGL2-CRM1CCL1-CRM1APL9 | HSM1-CRM1PTM1-CRM1CGL2-CRM1CCL1 | 3-5 | 4.877 | 550-700 | 692 |  |  | 80-98 | 98 | Y | CB |  | ok | Ok | Edge Waviness of L3 in o/s at a Height of 5mm cont obsd in f/c c Multiple Dent of L3 on bot-top dis cont obsd in f/c,dross patch of L3 on both s/fH&T discont obsd in f/c strech mark of L3 both s/f cont obsd in f/c, paint lumps of L2/3 on bottom s/f H&T discont long int obsd in f/c, Liner Marking Found ok as SO Indradhanush AZ70 (ISI) 15965 BIS Approved OK Nizam | P1 |  |  |  | autoClrRemarks | CRM1CCL1 | N |  | 2023-12-17T18:11:53.000+0000 | 0.01613426 | S_PPGLCW | FN | N | C
1091 | PPGL | 23C2ZT2000 | 23C2ZT0000 | 0.45 | 0.45 | 1220 | 1220 | LID955 | LID955 | 508 | JSW MTS ACCIL | JSW MTS ACCIL | SMS1CAS1-COND1-HSM1-CRM1PTM1-CRM1CGL2-CRM1CCL1-CRM1APL9 | HSM1-CRM1PTM1-CRM1CGL2-CRM1CCL1 | 3-5 | 4.857 | 550-700 | 692 |  |  | 80-98 | 98 | Y | CB |  | ok | Ok | Edge Waviness of L3 in o/s at a Height of 5mm cont obsd in f/c c Multiple Dent of L3 on bot-top dis cont obsd in f/c,dross patch of L3 on both s/fH&T discont obsd in f/c strech mark of L3 both s/f cont obsd in f/c, paint lumps of L2/3 on bottom s/f H&T discont long int obsd in f/c, Liner Marking Found ok as SO Indradhanush AZ70 (ISI) 15965 BIS Approved OK Nizam | P1 |  |  |  | autoClrRemarks | CRM1CCL1 | N |  | 2023-12-17T18:11:01.000+0000 | 0.01415509 | S_PPGLCW | FN | N | C
1092 | PPGL | 23C2ZT3000 | 23C2ZT0000 | 0.45 | 0.45 | 1220 | 1220 | LID955 | LID955 | 508 | JSW MTS ACCIL | JSW MTS ACCIL | SMS1CAS1-COND1-HSM1-CRM1PTM1-CRM1CGL2-CRM1CCL1-CRM1APL9 | HSM1-CRM1PTM1-CRM1CGL2-CRM1CCL1 | 3-5 | 4.857 | 550-700 | 692 |  |  | 80-98 | 98 | Y | CB |  | ok | Ok | Edge Waviness of L3 in o/s at a Height of 5mm cont obsd in f/c c Multiple Dent of L3 on bot-top dis cont obsd in f/c,dross patch of L3 on both s/fH&T discont obsd in f/c strech mark of L3 both s/f cont obsd in f/c, paint lumps of L2/3 on bottom s/f H&T discont long int obsd in f/c, Liner Marking Found ok as SO Indradhanush AZ70 (ISI) 15965 BIS Approved OK Nizam | P1 |  |  |  | autoClrRemarks | CRM1CCL1 | N |  | 2023-12-17T18:12:54.000+0000 | 0.01365741 | S_PPGLCW | FN | N | C
1093 | PPGL | 23C2ZT4000 | 23C2ZT0000 | 0.45 | 0.45 | 1220 | 1220 | LID955 | LID955 | 508 | JSW MTS ACCIL | JSW MTS ACCIL | SMS1CAS1-COND1-HSM1-CRM1PTM1-CRM1CGL2-CRM1CCL1-CRM1APL9 | HSM1-CRM1PTM1-CRM1CGL2-CRM1CCL1 | 3-5 | 4.357 | 550-700 | 692 |  |  | 80-98 | 98 | Y | CB |  | ok | Ok | Edge Waviness of L3 in o/s at a Height of 5mm cont obsd in f/c c Multiple Dent of L3 on bot-top dis cont obsd in f/c,dross patch of L3 on both s/fH&T discont obsd in f/c strech mark of L3 both s/f cont obsd in f/c, paint lumps of L2/3 on bottom s/f H&T discont long int obsd in f/c, Liner Marking Found ok as SO Indradhanush AZ70 (ISI) 15965 BIS Approved SPR OK Nizam | P1 |  |  |  | autoClrRemarks | CRM1CCL1 | N |  | 2023-12-17T18:11:28.000+0000 | 0.01076389 | S_PPGLCW | FN | N | C
1094 | GI | 23C39F0000 | 23C39F0000 | 1 | 1 | 1200 | 1200 | ZST935 | ZST935 | 610 | Metalwerks International Private Li | Metalwerks International Private Li | SMS1CAS1-COND2-HSM2-CRM1PTM1-CRM1CGL2-CRM1APL8 | HSM1-CRM1PTM1-CRM1CGL3 | 10-25 | 24.09 | 350-490 | 407 | 21-50 | 27 |  |  | N |  | Pass | OK | NotOk | O/W. Air angle mark of L3/2 on both s/f both edge cont obsd in f/c.dross spot /patches of L2 on bottom s/f at f/w H&T cont obsd in f/c . Dent of L4 on both s/f at o/s od 30 mtr cont obsd. Oven temp 56.7 C . Ritwik | P1 | WTF/Water Carry Over | CRM1CGL3 |  | can be ok as per QAD O/W. Air angle mark of L3/2 on both s/f both edge cont obsd in f/c.dross spot /patches of L2 on bottom s/f at f/w H&T cont obsd in f/c . Dent of L4 on both s/f at o/s od 30 mtr cont obsd. Oven temp 56.7 C . Ritwik | CRM1CGL3 | N |  | 2023-12-18T06:42:51.000+0000 | 0.9030556 | S_GICW |  | N | B
1095 | GI | 23C2WS1000 | 23C2WS0000 | 0.6 | 0.6 | 1250 | 1250 | ZGN110 | ZGN110 | 508 | HH Iron and Steel Private Limited | HH Iron and Steel Private Limited | SMS1CAS1-COND1-HSM1-CRM1PTM1-CRM1CGL2-CRM1APL8 | HSM1-CRM1PTM1-CRM1CGL3 | 9.9-14 | 10.8 | 240-400 | 315 | 20-50 | 38 |  |  | N |  | Pass | ok 0.598 | Ok | U/W.,Dross spots & Patches of L2/3 on both s/f at f/w h&t discont obsd in f/c.Stretch mark of L2 on both s/f at f/w In f/c.Logo & Liner Print ok. | P1 |  |  |  | K | CRM1CGL3 | N |  | 2023-12-17T07:45:44.000+0000 | 0.1916435 | S_GICW |  | N | A
1096 | GI | 23C2WS2000 | 23C2WS0000 | 0.6 | 0.6 | 1250 | 1250 | ZGN110 | ZGN110 | 508 | HH Iron and Steel Private Limited | HH Iron and Steel Private Limited | SMS1CAS1-COND1-HSM1-CRM1PTM1-CRM1CGL2-CRM1APL8 | HSM1-CRM1PTM1-CRM1CGL3 | 9.9-14 | 11.65 | 240-400 | 315 | 20-50 | 38 |  |  | N |  | Pass | ok 0.598 | Ok | U/W,Dross spots & Patches of L2/3 on both s/f at f/w h&t discont obsd in f/c.Stretch mark of L2 on both s/f at f/w In f/c. Shine line of L2/3 on top s/f at o/s edge to 17 mm cont obsd in f/c.Logo & Liner Print ok. | P1 |  |  |  | K | CRM1CGL3 | N |  | 2023-12-17T07:46:36.000+0000 | 0.191875 | S_GICW |  | N | A
1097 | PPGL | 23C2PR1000 | 23C2PR0000 | 0.45 | 0.45 | 1220 | 1220 | LID955 | LID955 | 508 | JSW MTS ACCIL | JSW MTS ACCIL | SMS1CAS1-COND1-HSM1-CRM1PTM1-CRM1CGL2-CRM1CCL1-CRM1APL9 | HSM1-CRM1PTM1-CRM1CGL2-CRM1CCL1 | 3-5 | 4.647 | 550-700 | 700 |  |  | 80-98 | 97.1 | Y | CB |  | ok | Ok | Liner Marking Found ok as SO Indradhanush AZ70 (ISI) 15965 BIS Approved .Edge waviness od L2on both s/f at o/s obsd in f/c.stretch of L2/3 3obsd on both /f in f/w in f/c .Dross spots and patches of L3 obsd both s/f at f/w H&T in f/c .Pickup roll mark of L3 on bottom ms/f at o/s to 400 mm cont obsd in f/c approx 1.5 mtr pitchDross spots and patches of L3 obsd both s/f at f/w H&T in f/c OK NISHMITHA | P1 |  |  |  | autoClrRemarks | CRM1CCL1 | N |  | 2023-12-18T06:22:17.000+0000 | 0.02625 | S_PPGLCW | FN | N | B
1098 | PPGL | 23C2PR2000 | 23C2PR0000 | 0.45 | 0.45 | 1220 | 1220 | LID955 | LID955 | 508 | JSW MTS ACCIL | JSW MTS ACCIL | SMS1CAS1-COND1-HSM1-CRM1PTM1-CRM1CGL2-CRM1CCL1-CRM1APL9 | HSM1-CRM1PTM1-CRM1CGL2-CRM1CCL1 | 3-5 | 4.677 | 550-700 | 700 |  |  | 80-98 | 97.1 | Y | CB |  | ok | Ok | Liner Marking Found ok as SO Indradhanush AZ70 (ISI) 15965 BIS Approved .Edge waviness od L2on both s/f at o/s obsd in f/c.stretch of L2/3 3obsd on both /f in f/w in f/c .Dross spots and patches of L3 obsd both s/f at f/w H&T in f/c .Pickup roll mark of L3 on bottom ms/f at o/s to 400 mm cont obsd in f/c approx 1.5 mtr pitchDross spots and patches of L3 obsd both s/f at f/w H&T in f/c OK NISHMITHA | P1 |  |  |  | autoClrRemarks | CRM1CCL1 | N |  | 2023-12-18T06:30:55.000+0000 | 0.03168981 | S_PPGLCW | FN | N | B
1099 | PPGL | 23C2PR3000 | 23C2PR0000 | 0.45 | 0.45 | 1220 | 1220 | LID955 | LID955 | 508 | JSW MTS ACCIL | JSW MTS ACCIL | SMS1CAS1-COND1-HSM1-CRM1PTM1-CRM1CGL2-CRM1CCL1-CRM1APL9 | HSM1-CRM1PTM1-CRM1CGL2-CRM1CCL1 | 3-5 | 4.647 | 550-700 | 700 |  |  | 80-98 | 97.1 | Y | CB |  | ok | Ok | Liner Marking Found ok as SO Indradhanush AZ70 (ISI) 15965 BIS Approved .Edge waviness od L2on both s/f at o/s obsd in f/c.stretch of L2/3 3obsd on both /f in f/w in f/c .Dross spots and patches of L3 obsd both s/f at f/w H&T in f/c .Pickup roll mark of L3 on bottom ms/f at o/s to 400 mm cont obsd in f/c approx 1.5 mtr pitchDross spots and patches of L3 obsd both s/f at f/w H&T in f/c OK NISHMITHA | P1 |  |  |  | autoClrRemarks | CRM1CCL1 | N |  | 2023-12-18T06:30:48.000+0000 | 0.03104167 | S_PPGLCW | FN | N | B
1100 | PPGL | 23C2PR4000 | 23C2PR0000 | 0.45 | 0.45 | 1220 | 1220 | LID955 | LID955 | 508 | JSW MTS ACCIL | JSW MTS ACCIL | SMS1CAS1-COND1-HSM1-CRM1PTM1-CRM1CGL2-CRM1CCL1-CRM1APL9 | HSM1-CRM1PTM1-CRM1CGL2-CRM1CCL1 | 3-5 | 4.207 | 550-700 | 700 |  |  | 80-98 | 97.1 | Y | CB |  | ok | Ok | Liner Marking Found ok as SO Indradhanush AZ70 (ISI) 15965 BIS Approved .Edge waviness od L2on both s/f at o/s obsd in f/c.stretch of L2/3 3obsd on both /f in f/w in f/c .Dross spots and patches of L3 obsd both s/f at f/w H&T in f/c .Pickup roll mark of L3 on bottom ms/f at o/s to 400 mm cont obsd in f/c approx 1.5 mtr pitchDross spots and patches of L3 obsd both s/f at f/w H&T in f/c OK NISHMITHA | P1 |  |  |  | autoClrRemarks | CRM1CCL1 | N |  | 2023-12-18T06:38:03.000+0000 | 0.0353588 | S_PPGLCW | FN | N | B
1101 | PPGL | 23C2PR5000 | 23C2PR0000 | 0.45 | 0.45 | 1220 | 1220 | LID955 | LID955 | 508 | JSW MTS ACCIL | JSW MTS ACCIL | SMS1CAS1-COND1-HSM1-CRM1PTM1-CRM1CGL2-CRM1CCL1-CRM1APL9 | HSM1-CRM1PTM1-CRM1CGL2-CRM1CCL1 | 3-5 | 3.972 | 550-700 | 700 |  |  | 80-98 | 97.1 | Y | CB |  | ok | Ok | Liner Marking Found ok as SO Indradhanush AZ70 (ISI) 15965 BIS Approved .Edge waviness od L2on both s/f at o/s obsd in f/c.stretch of L2/3 3obsd on both /f in f/w in f/c .Dross spots and patches of L3 obsd both s/f at f/w H&T in f/c .Pickup roll mark of L3 on bottom ms/f at o/s to 400 mm cont obsd in f/c approx 1.5 mtr pitchDross spots and patches of L3 obsd both s/f at f/w H&T in f/c SPR OK NISHMITHA | P1 |  |  |  | autoClrRemarks | CRM1CCL1 | N |  | 2023-12-18T06:38:15.000+0000 | 0.03484954 | S_PPGLCW | FN | N | B
1102 | PPGL | 23C2TH1000 | 23C2TH0000 | 0.45 | 0.45 | 1220 | 1220 | LID955 | LID955 | 508 | JSW MTS ACCIL | JSW MTS ACCIL | SMS1CAS1-COND1-HSM1-CRM1PTM1-CRM1CGL2-CRM1CCL1-CRM1APL9 | HSM1-CRM1PTM1-CRM1CGL2-CRM1CCL1 | 3-5 | 4.642 | 550-700 | 700 |  |  | 80-98 | 98 | Y | CB |  | ok | Ok | Edge Waviness of L3 in o/s at a Height of 5mm cont obsd in f/c Fold Mark of L3 on top s/f in c/w cont obsd in f/c Multiple Dent of L3 on bot-top dis cont obsd in f/c,dross patch of L3 on both s/fH&T discont obsd in f/c strech mark of L3 both s/f cont obsd in f/c, paint lumps of L2/3 on bottom s/f H&T discont long int obsd in f/c, Liner Markinh Found ok as SO Indradhanush AZ70 (ISI) 15965 BIS Approved OK Nizam | P1 |  |  |  | autoClrRemarks | CRM1CCL1 | N |  | 2023-12-17T14:46:40.000+0000 | 0.01266204 | S_PPGLCW | FN | N | C
1103 | PPGL | 23C2TH2000 | 23C2TH0000 | 0.45 | 0.45 | 1220 | 1220 | LID955 | LID955 | 508 | JSW MTS ACCIL | JSW MTS ACCIL | SMS1CAS1-COND1-HSM1-CRM1PTM1-CRM1CGL2-CRM1CCL1-CRM1APL9 | HSM1-CRM1PTM1-CRM1CGL2-CRM1CCL1 | 3-5 | 4.642 | 550-700 | 700 |  |  | 80-98 | 98 | Y | CB |  | ok | Ok | Edge Waviness of L3 in o/s at a Height of 5mm cont obsd in f/c Fold Mark of L3 on top s/f in c/w cont obsd in f/c Multiple Dent of L3 on bot-top dis cont obsd in f/c,dross patch of L3 on both s/fH&T discont obsd in f/c strech mark of L3 both s/f cont obsd in f/c, paint lumps of L2/3 on bottom s/f H&T discont long int obsd in f/c, Liner Markinh Found ok as SO Indradhanush AZ70 (ISI) 15965 BIS Approved OK Nizam | P1 |  |  |  | autoClrRemarks | CRM1CCL1 | N |  | 2023-12-17T14:54:20.000+0000 | 0.01553241 | S_PPGLCW | FN | N | C
1104 | PPGL | 23C2TH3000 | 23C2TH0000 | 0.45 | 0.45 | 1220 | 1220 | LID955 | LID955 | 508 | JSW MTS ACCIL | JSW MTS ACCIL | SMS1CAS1-COND1-HSM1-CRM1PTM1-CRM1CGL2-CRM1CCL1-CRM1APL9 | HSM1-CRM1PTM1-CRM1CGL2-CRM1CCL1 | 3-5 | 4.657 | 550-700 | 700 |  |  | 80-98 | 98 | Y | CB |  | ok | Ok | Edge Waviness of L3 in o/s at a Height of 5mm cont obsd in f/c Fold Mark of L3 on top s/f in c/w cont obsd in f/c Multiple Dent of L3 on bot-top dis cont obsd in f/c,dross patch of L3 on both s/fH&T discont obsd in f/c strech mark of L3 both s/f cont obsd in f/c, paint lumps of L2/3 on bottom s/f H&T discont long int obsd in f/c, Liner Markinh Found ok as SO Indradhanush AZ70 (ISI) 15965 BIS Approved OK Nizam | P1 |  |  |  | autoClrRemarks | CRM1CCL1 | N |  | 2023-12-17T14:54:45.000+0000 | 0.01347222 | S_PPGLCW | FN | N | C
1105 | PPGL | 23C2TH4000 | 23C2TH0000 | 0.45 | 0.45 | 1220 | 1220 | LID955 | LID955 | 508 | JSW MTS ACCIL | JSW MTS ACCIL | SMS1CAS1-COND1-HSM1-CRM1PTM1-CRM1CGL2-CRM1CCL1-CRM1APL9 | HSM1-CRM1PTM1-CRM1CGL2-CRM1CCL1 | 3-5 | 4.081 | 550-700 | 700 |  |  | 80-98 | 98 | Y | CB |  | ok | Ok | Edge Waviness of L3 in o/s at a Height of 5mm cont obsd in f/c Fold Mark of L3 on top s/f in c/w cont obsd in f/c Multiple Dent of L3 on bot-top dis cont obsd in f/c,dross patch of L3 on both s/fH&T discont obsd in f/c strech mark of L3 both s/f cont obsd in f/c, paint lumps of L2/3 on bottom s/f H&T discont long int obsd in f/c, Liner Markinh Found ok as SO Indradhanush AZ70 (ISI) 15965 BIS Approved OK Nizam | P1 |  |  |  | autoClrRemarks | CRM1CCL1 | N |  | 2023-12-17T14:54:38.000+0000 | 0.0122338 | S_PPGLCW | FN | N | C
1106 | PPGL | 23C2TH5000 | 23C2TH0000 | 0.45 | 0.45 | 1220 | 1220 | LID955 | LID955 | 508 | JSW MTS ACCIL | JSW MTS ACCIL | SMS1CAS1-COND1-HSM1-CRM1PTM1-CRM1CGL2-CRM1CCL1-CRM1APL9 | HSM1-CRM1PTM1-CRM1CGL2-CRM1CCL1 | 3-5 | 3.922 | 550-700 | 700 |  |  | 80-98 | 98 | Y | CB |  | ok | Ok | Edge Waviness of L3 in o/s at a Height of 5mm cont obsd in f/c Fold Mark of L3 on top s/f in c/w cont obsd in f/c Multiple Dent of L3 on bot-top dis cont obsd in f/c,dross patch of L3 on both s/fH&T discont obsd in f/c strech mark of L3 both s/f cont obsd in f/c, paint lumps of L2/3 on bottom s/f H&T discont long int obsd in f/c, Liner Markinh Found ok as SO Indradhanush AZ70 (ISI) 15965 BIS Approved (SPR) OK Nizam | P1 |  |  |  | autoClrRemarks | CRM1CCL1 | N |  | 2023-12-17T14:54:30.000+0000 | 0.01038194 | S_PPGLCW | FN | N | C
1107 | PPGL | 23C2XM1000 | 23C2XM0000 | 0.45 | 0.45 | 1220 | 1220 | LID955 | LID955 | 508 | JSW MTS ACCIL | JSW MTS ACCIL | SMS1CAS1-COND1-HSM1-CRM1PTM1-CRM1CGL2-CRM1CCL1-CRM1APL9 | HSM1-CRM1PTM1-CRM1CGL2-CRM1CCL1 | 3-5 | 4.792 | 550-700 | 692 |  |  | 80-98 | 98 | Y | CB |  | ok | Ok | Edge Waviness of L3 in o/s at a Height of 5mm cont obsd in f/c c Multiple Dent of L3 on bot-top dis cont obsd in f/c,dross patch of L3 on both s/fH&T discont obsd in f/c strech mark of L3 both s/f cont obsd in f/c, paint lumps of L2/3 on bottom s/f H&T discont long int obsd in f/c, Liner Marking Found ok as SO Indradhanush AZ70 (ISI) 15965 BIS Approved OK Nizam | P1 |  |  |  | autoClrRemarks | CRM1CCL1 | N |  | 2023-12-17T18:11:38.000+0000 | 0.03482639 | S_PPGLCW | FN | N | C
1108 | PPGL | 23C2XM2000 | 23C2XM0000 | 0.45 | 0.45 | 1220 | 1220 | LID955 | LID955 | 508 | JSW MTS ACCIL | JSW MTS ACCIL | SMS1CAS1-COND1-HSM1-CRM1PTM1-CRM1CGL2-CRM1CCL1-CRM1APL9 | HSM1-CRM1PTM1-CRM1CGL2-CRM1CCL1 | 3-5 | 4.772 | 550-700 | 692 |  |  | 80-98 | 98 | Y | CB |  | ok | Ok | Edge Waviness of L3 in o/s at a Height of 5mm cont obsd in f/c c Multiple Dent of L3 on bot-top dis cont obsd in f/c,dross patch of L3 on both s/fH&T discont obsd in f/c strech mark of L3 both s/f cont obsd in f/c, paint lumps of L2/3 on bottom s/f H&T discont long int obsd in f/c, Liner Marking Found ok as SO Indradhanush AZ70 (ISI) 15965 BIS Approved OK Nizam | P1 |  |  |  | autoClrRemarks | CRM1CCL1 | N |  | 2023-12-17T18:12:14.000+0000 | 0.03287037 | S_PPGLCW | FN | N | C
1109 | PPGL | 23C2XM3000 | 23C2XM0000 | 0.45 | 0.45 | 1220 | 1220 | LID955 | LID955 | 508 | JSW MTS ACCIL | JSW MTS ACCIL | SMS1CAS1-COND1-HSM1-CRM1PTM1-CRM1CGL2-CRM1CCL1-CRM1APL9 | HSM1-CRM1PTM1-CRM1CGL2-CRM1CCL1 | 3-5 | 4.992 | 550-700 | 692 |  |  | 80-98 | 98 | Y | CB |  | ok | Ok | Edge Waviness of L3 in o/s at a Height of 5mm cont obsd in f/c c Multiple Dent of L3 on bot-top dis cont obsd in f/c,dross patch of L3 on both s/fH&T discont obsd in f/c strech mark of L3 both s/f cont obsd in f/c, paint lumps of L2/3 on bottom s/f H&T discont long int obsd in f/c, Liner Marking Found ok as SO Indradhanush AZ70 (ISI) 15965 BIS Approved OK Nizam | P1 |  |  |  | autoClrRemarks | CRM1CCL1 | N |  | 2023-12-19T04:59:00.000+0000 | 1.513322 | S_PPGLCW | FN | N | C
1110 | PPGL | 23C2XM4000 | 23C2XM0000 | 0.45 | 0.45 | 1220 | 1220 | LID955 | LID955 | 508 | JSW MTS ACCIL | JSW MTS ACCIL | SMS1CAS1-COND1-HSM1-CRM1PTM1-CRM1CGL2-CRM1CCL1-CRM1APL9 | HSM1-CRM1PTM1-CRM1CGL2-CRM1CCL1 | 3-5 | 4.612 | 550-700 | 692 |  |  | 80-98 | 98 | Y | CB |  | ok | Ok | Edge Waviness of L3 in o/s at a Height of 5mm cont obsd in f/c c Multiple Dent of L3 on bot-top dis cont obsd in f/c,dross patch of L3 on both s/fH&T discont obsd in f/c strech mark of L3 both s/f cont obsd in f/c, paint lumps of L2/3 on bottom s/f H&T discont long int obsd in f/c, Liner Marking Found ok as SO Indradhanush AZ70 (ISI) 15965 BIS Approved (SPR) OK Nizam | P1 |  |  |  | autoClrRemarks | CRM1CCL1 | N |  | 2023-12-17T18:12:35.000+0000 | 0.02974537 | S_PPGLCW | FN | N | C
1111 | PPGL | 23C2TC1000 | 23C2TC0000 | 0.45 | 0.45 | 1220 | 1220 | LID955 | LID955 | 508 | JSW MTS ACCIL | JSW MTS ACCIL | SMS1CAS1-COND1-HSM1-CRM1PTM1-CRM1CGL2-CRM1CCL1-CRM1APL9 | HSM1-CRM1PTM1-CRM1CGL2-CRM1CCL1 | 3-5 | 4.667 | 550-700 | 700 |  |  | 80-98 | 98 | Y | CB |  | ok | Ok | Multiple Dent of L3 on bot-top dis cont obsd in f/c,dross patch of L3 on both s/fH&T discont obsd in f/c strech mark of L3 both s/f cont obsd in f/c, paint lumps of L2/3 on bottom s/f H&T discont long int obsd in f/c, Liner Markinh Found ok as SO Indradhanush AZ70 (ISI) 15965 BIS Approved OK Nizam | P1 |  |  |  | autoClrRemarks | CRM1CCL1 | N |  | 2023-12-17T14:21:46.000+0000 | 0.04846065 | S_PPGLCW | FN | N | C
1112 | PPGL | 23C2TC2000 | 23C2TC0000 | 0.45 | 0.45 | 1220 | 1220 | LID955 | LID955 | 508 | JSW MTS ACCIL | JSW MTS ACCIL | SMS1CAS1-COND1-HSM1-CRM1PTM1-CRM1CGL2-CRM1CCL1-CRM1APL9 | HSM1-CRM1PTM1-CRM1CGL2-CRM1CCL1 | 3-5 | 4.702 | 550-700 | 700 |  |  | 80-98 | 98 | Y | CB |  | ok | Ok | Multiple Dent of L3 on bot-top dis cont obsd in f/c,dross patch of L3 on both s/fH&T discont obsd in f/c strech mark of L3 both s/f cont obsd in f/c, paint lumps of L2/3 on bottom s/f H&T discont long int obsd in f/c, Liner Markinh Found ok as SO Indradhanush AZ70 (ISI) 15965 BIS Approved OK Nizam | P1 |  |  |  | autoClrRemarks | CRM1CCL1 | N |  | 2023-12-17T14:22:06.000+0000 | 0.04553241 | S_PPGLCW | FN | N | C
1113 | PPGL | 23C2TC3000 | 23C2TC0000 | 0.45 | 0.45 | 1220 | 1220 | LID955 | LID955 | 508 | JSW MTS ACCIL | JSW MTS ACCIL | SMS1CAS1-COND1-HSM1-CRM1PTM1-CRM1CGL2-CRM1CCL1-CRM1APL9 | HSM1-CRM1PTM1-CRM1CGL2-CRM1CCL1 | 3-5 | 4.657 | 550-700 | 700 |  |  | 80-98 | 98 | Y | CB |  | ok | Ok | Multiple Dent of L3 on bot-top dis cont obsd in f/c,dross patch of L3 on both s/fH&T discont obsd in f/c strech mark of L3 both s/f cont obsd in f/c, paint lumps of L2/3 on bottom s/f H&T discont long int obsd in f/c, Liner Markinh Found ok as SO Indradhanush AZ70 (ISI) 15965 BIS Approved OK Nizam | P1 |  |  |  | autoClrRemarks | CRM1CCL1 | N |  | 2023-12-17T14:24:01.000+0000 | 0.04460648 | S_PPGLCW | FN | N | C
1114 | PPGL | 23C2TC4000 | 23C2TC0000 | 0.45 | 0.45 | 1220 | 1220 | LID955 | LID955 | 508 | JSW MTS ACCIL | JSW MTS ACCIL | SMS1CAS1-COND1-HSM1-CRM1PTM1-CRM1CGL2-CRM1CCL1-CRM1APL9 | HSM1-CRM1PTM1-CRM1CGL2-CRM1CCL1 | 3-5 | 4.182 | 550-700 | 700 |  |  | 80-98 | 98 | Y | CB |  | ok | Ok | Multiple Dent of L3 on bot-top dis cont obsd in f/c,dross patch of L3 on both s/fH&T discont obsd in f/c strech mark of L3 both s/f cont obsd in f/c, paint lumps of L2/3 on bottom s/f H&T discont long int obsd in f/c, Liner Markinh Found ok as SO Indradhanush AZ70 (ISI) 15965 BIS Approved OK Nizam | P1 |  |  |  | autoClrRemarks | CRM1CCL1 | N |  | 2023-12-17T14:32:03.000+0000 | 0.04784722 | S_PPGLCW | FN | N | C
1115 | PPGL | 23C2TC5000 | 23C2TC0000 | 0.45 | 0.45 | 1220 | 1220 | LID955 | LID955 | 508 | JSW MTS ACCIL | JSW MTS ACCIL | SMS1CAS1-COND1-HSM1-CRM1PTM1-CRM1CGL2-CRM1CCL1-CRM1APL9 | HSM1-CRM1PTM1-CRM1CGL2-CRM1CCL1 | 3-5 | 4.012 | 550-700 | 700 |  |  | 80-98 | 98 | Y | CB |  | ok | Ok | Multiple Dent of L3 on bot-top dis cont obsd in f/c,dross patch of L3 on both s/fH&T discont obsd in f/c strech mark of L3 both s/f cont obsd in f/c, paint lumps of L2/3 on bottom s/f H&T discont long int obsd in f/c, Liner Markinh Found ok as SO Indradhanush AZ70 (ISI) 15965 BIS Approved (SPR) OK Nizam | P1 |  |  |  | autoClrRemarks | CRM1CCL1 | N |  | 2023-12-17T14:31:49.000+0000 | 0.02549769 | S_PPGLCW | FN | N | C
1116 | PPGL | 23C2PH1000 | 23C2PH0000 | 0.45 | 0.45 | 1220 | 1220 | LID955 | LID955 | 508 | JSW MTS ACCIL | JSW MTS ACCIL | SMS1CAS1-COND1-HSM1-CRM1PTM1-CRM1CGL2-CRM1CCL1-CRM1APL9 | HSM1-CRM1PTM1-CRM1CGL2-CRM1CCL1 | 3-5 | 4.692 | 550-700 | 700 |  |  | 80-98 | 95.2 | Y | CB | Pass | ok | NotOk | Uncoated dent uncoated dent of L2/3(1-2mm size) on bottom s/f at d/s int obsd at 2520mm pitch in f/c,from input sample peserved,dross patch of L3 on both s/f H&T discont obsd in f/c,pickup roll mark of L3 on bottom s/f at opr/s int obsd in f/c,edge wavy of L3 at both sides cont obsd in f/c,from process, strech mark of L3 both s/f cont obsd in f/c, paint lumps of L2/3 on bottom s/f H&T discont long int obsd in f/c, water mark and liner marking found ok as per TDC indradhanush AZ70 ISI 15965 BIS Approved. NOT OK Rajiv | P1 | Uncoated Spots | CRM1CGL2 |  | Can be ok Uncoated dent uncoated dent of L2/3(1-2mm size) on bottom s/f at d/s int obsd at 2520mm pitch in f/c,from input sample peserved,dross patch of L3 on both s/f H&T discont obsd in f/c,pickup roll mark of L3 on bottom s/f at opr/s int obsd in f/c,edge wavy of L3 at both sides cont obsd in f/c,from process, strech mark of L3 both s/f cont obsd in f/c, paint lumps of L2/3 on bottom s/f H&T discont long int obsd in f/c, water mark and liner marking found ok as per TDC indradhanush AZ70 ISI 15965 BIS Approved. NOT OK Rajiv | CRM1CCL1 | N |  | 2023-12-18T07:53:56.000+0000 | 0.9858565 | S_PPGLCW | FN | N | B
1117 | PPGL | 23C2PH2000 | 23C2PH0000 | 0.45 | 0.45 | 1220 | 1220 | LID955 | LID955 | 508 | JSW MTS ACCIL | JSW MTS ACCIL | SMS1CAS1-COND1-HSM1-CRM1PTM1-CRM1CGL2-CRM1CCL1-CRM1APL9 | HSM1-CRM1PTM1-CRM1CGL2-CRM1CCL1 | 3-5 | 4.667 | 550-700 | 700 |  |  | 80-98 | 95.2 | Y | CB | Pass | ok | NotOk | Uncoated dent uncoated dent of L2/3(1-2mm size) on bottom s/f at d/s int obsd at 2520mm pitch in f/c,from input,dross patch of L3 on both s/f H&T discont obsd in f/c,pickup roll mark of L3 on bottom s/f at opr/s int obsd in f/c,edge wavy of L3 at both sides cont obsd in f/c,from process, strech mark of L3 both s/f cont obsd in f/c, paint lumps of L2/3 on bottom s/f H&T discont long int obsd in f/c, water mark and liner marking found ok as per TDC indradhanush AZ70 ISI 15965 BIS Approved. NOT OK Rajiv | P1 | Uncoated Spots | CRM1CGL2 |  | Can be ok | CRM1CCL1 | N |  | 2023-12-18T07:56:11.000+0000 | 0.9864815 | S_PPGLCW | FN | N | B
1118 | PPGL | 23C2PH3000 | 23C2PH0000 | 0.45 | 0.45 | 1220 | 1220 | LID955 | CH_S1 | 508 | JSW MTS ACCIL | NCO | SMS1CAS1-COND1-HSM1-CRM1PTM1-CRM1CGL2-CRM1CCL1-CRM1APL9 | HSM1-CRM1PTM1-CRM1CGL2-CRM1CCL1 | 3-5 | 4.732 | 550-700 | 700 |  |  | - | 95.2 | Y | CB | Pass | ok | NotOk | Uncoated dent multiple Uncoated fold type dents of L4 on bottom s/f at drive side int obsd from 600 to 1000 mtrs after discont obsd in f/c, uncoated dent of L2/3(1-2mm size) on bottom s/f at d/s int obsd at 2520mm pitch in f/c,from input,dross patch of L3 on both s/f H&T discont obsd in f/c,pickup roll mark of L3 on bottom s/f at opr/s int obsd in f/c,edge wavy of L3 at both sides cont obsd in f/c,from process, strech mark of L3 both s/f cont obsd in f/c, paint lumps of L2/3 on bottom s/f H&T discont long int obsd in f/c, water mark and liner marking found ok as per TDC indradhanush AZ70 ISI 15965 BIS Approved. NOT OK Rajiv | N2 | Dents | CRM1CGL2 |  | CH S1, Uncoated dent multiple Uncoated fold type dents of L4 on bottom s/f at drive side int obsd from 600 to 1000 mtrs after discont obsd in f/c, uncoated dent of L2/3(1-2mm size) on bottom s/f at d/s int obsd at 2520mm pitch in f/c,from input,dross patch of L3 on both s/f H&T discont obsd in f/c,pickup roll mark of L3 on bottom s/f at opr/s int obsd in f/c,edge wavy of L3 at both sides cont obsd in f/c,from process, strech mark of L3 both s/f cont obsd in f/c, paint lumps of L2/3 on bottom s/f H&T discont long int obsd in f/c, water mark and liner marking found ok as per TDC indradhanush AZ70 ISI 15965 BIS Approved. NOT OK Rajiv | CRM1CCL1 | Y | Plan Deviation | 2023-12-18T08:04:11.000+0000 | 0.9910648 | S_PPGLCW | FN | N | B
1119 | PPGL | 23C2PH4000 | 23C2PH0000 | 0.45 | 0.45 | 1220 | 1220 | LID955 | CH_S1 | 508 | JSW MTS ACCIL | NCO | SMS1CAS1-COND1-HSM1-CRM1PTM1-CRM1CGL2-CRM1CCL1-CRM1APL9 | HSM1-CRM1PTM1-CRM1CGL2-CRM1CCL1 | 3-5 | 3.857 | 550-700 | 700 |  |  | - | 95.2 | Y | CB | Pass | ok | NotOk | Uncoated dent multiple Uncoated fold type dents of L4 on bottom s/f at drive side int obsd from ID 200mtrs to 800 mtrs after that discont long int obsd in f/c,uncoated dent of L2/3(1-2mm size) on bottom s/f at d/s int obsd at 2520mm pitch in f/c,from input,dross patch of L3 on both s/f H&T discont obsd in f/c,pickup roll mark of L3 on bottom s/f at opr/s int obsd in f/c,edge wavy of L3 at both sides cont obsd in f/c,from process, strech mark of L3 both s/f cont obsd in f/c, paint lumps of L2/3 on bottom s/f H&T discont long int obsd in f/c, water mark and liner marking found ok as per TDC indradhanush AZ70 ISI 15965 BIS Approved. NOT OK Rajiv | N2 | Dents | CRM1CGL2 |  | CH_S1, Uncoated dent multiple Uncoated fold type dents of L4 on bottom s/f at drive side int obsd from ID 200mtrs to 800 mtrs after that discont long int obsd in f/c,uncoated dent of L2/3(1-2mm size) on bottom s/f at d/s int obsd at 2520mm pitch in f/c,from input,dross patch of L3 on both s/f H&T discont obsd in f/c,pickup roll mark of L3 on bottom s/f at opr/s int obsd in f/c,edge wavy of L3 at both sides cont obsd in f/c,from process, strech mark of L3 both s/f cont obsd in f/c, paint lumps of L2/3 on bottom s/f H&T discont long int obsd in f/c, water mark and liner marking found ok as per TDC indradhanush AZ70 ISI 1 | CRM1CCL1 | Y | Plan Deviation | 2023-12-18T08:03:10.000+0000 | 0.9893403 | S_PPGLCW | FN | N | B
1120 | PPGL | 23C2PH5000 | 23C2PH0000 | 0.45 | 0.45 | 1220 | 1220 | LID955 | LID955 | 508 | JSW MTS ACCIL | JSW MTS ACCIL | SMS1CAS1-COND1-HSM1-CRM1PTM1-CRM1CGL2-CRM1CCL1-CRM1APL9 | HSM1-CRM1PTM1-CRM1CGL2-CRM1CCL1 | 3-5 | 3.919 | 550-700 | 700 |  |  | 80-98 | 95.2 | Y | CB | Pass | ok | NotOk | Uncoated dent uncoated dent of L2/3(1-2mm size) on bottom s/f at d/s int obsd at 2520mm pitch in f/c,from input,dross patch of L3 on both s/f H&T discont obsd in f/c,pickup roll mark of L3 on bottom s/f at opr/s int obsd in f/c,edge wavy of L3 at both sides cont obsd in f/c,from input, strech mark of L3 both s/f cont obsd in f/c, paint lumps of L2/3 on bottom s/f H&T discont long int obsd in f/c, water mark and liner marking found ok as per TDC indradhanush AZ70 ISI 15965 BIS Approved.spr NOT OK Rajiv | P1 | Uncoated Spots | CRM1CGL2 |  | Can be ok uncoated dent of L2/3(1-2mm size) on bottom s/f at d/s int obsd at 2520mm pitch in f/c,from input,dross patch of L3 on both s/f H&T discont obsd in f/c,pickup roll mark of L3 on bottom s/f at opr/s int obsd in f/c,edge wavy of L3 at both sides cont obsd in f/c,from input, strech mark of L3 both s/f cont obsd in f/c, paint lumps of L2/3 on bottom s/f H&T discont long int obsd in f/c, water mark and liner marking found ok as per TDC indradhanush AZ70 ISI 15965 BIS Approved.spr | CRM1CCL1 | N |  | 2023-12-19T04:54:51.000+0000 | 1.751447 | S_PPGLCW | FN | N | B
1121 | PPGL | 23C2DV1000 | 23C2DV0000 | 0.45 | 0.45 | 1220 | 1220 | LID955 | LID955 | 508 | JSW MTS ACCIL | JSW MTS ACCIL | SMS1CAS1-COND1-HSM1-CRM1PTM1-CRM1CGL2-CRM1CCL1-CRM1APL9 | HSM1-CRM1PTM1-CRM1CGL2-CRM1CCL1 | 3-5 | 4.819 | 550-700 | 685 |  |  | 80-98 | 98 | Y | M |  | ok | Ok | uncoated dent of L2/3(1-2mm size) on bottom s/f at d/s int obsd at 2520mm pitch in f/cdross patch of L3 on both s/f H&T discont obsd in f/c,pickup roll mark of L3 on bottom s/f at opr/s int obsd in f/c,edge wavy of L3 at both sides cont obsd in f/c,from process, strech mark of L3 both s/f cont obsd in f/c, paint lumps of L2/3 on bottom s/f H&T discont long int obsd in f/c, water mark and liner marking found ok as per TDC indradhanush AZ70 ISI 15965 BIS Approved. OK Rajiv | P1 |  |  |  | autoClrRemarks | CRM1CCL1 | N |  | 2023-12-17T10:58:05.000+0000 | 0.09678241 | S_PPGLCW |  | N | B
1122 | PPGL | 23C2DV2000 | 23C2DV0000 | 0.45 | 0.45 | 1220 | 1220 | LID955 | LID955 | 508 | JSW MTS ACCIL | JSW MTS ACCIL | SMS1CAS1-COND1-HSM1-CRM1PTM1-CRM1CGL2-CRM1CCL1-CRM1APL9 | HSM1-CRM1PTM1-CRM1CGL2-CRM1CCL1 | 3-5 | 4.829 | 550-700 | 685 |  |  | 80-98 | 98 | Y | M |  | ok | Ok | improper g/f of L4 cont obsd from 163 to 169 mtrs due to g/f joint,dross patch of L3 on both s/f H&T discont obsd in f/c,pickup roll mark of L3 on bottom s/f at opr/s int obsd in f/c,edge wavy of L3 at both sides cont obsd in f/c,from process, strech mark of L3 both s/f cont obsd in f/c, paint lumps of L2/3 on bottom s/f H&T discont long int obsd in f/c, water mark and liner marking found ok as per TDC indradhanush AZ70 ISI 15965 BIS Approved. OK Rajiv | P1 |  |  |  | autoClrRemarks | CRM1CCL1 | N |  | 2023-12-17T10:58:26.000+0000 | 0.09576389 | S_PPGLCW |  | N | B
1123 | PPGL | 23C2DV3000 | 23C2DV0000 | 0.45 | 0.45 | 1220 | 1220 | LID955 | LID955 | 508 | JSW MTS ACCIL | JSW MTS ACCIL | SMS1CAS1-COND1-HSM1-CRM1PTM1-CRM1CGL2-CRM1CCL1-CRM1APL9 | HSM1-CRM1PTM1-CRM1CGL2-CRM1CCL1 | 3-5 | 4.809 | 550-700 | 685 |  |  | 80-98 | 98 | Y | M |  | ok | Ok | uncoated dent of L2/3(1-2mm size) on bottom s/f at d/s int obsd at 2520mm pitch mtrs pitch in f/c,from input,dross patch of L3 on both s/f H&T discont obsd in f/c,pickup roll mark of L3 on bottom s/f at opr/s int obsd in f/c,edge wavy of L3 at both sides cont obsd in f/c,from process, strech mark of L3 both s/f cont obsd in f/c, paint lumps of L2/3 on bottom s/f H&T discont long int obsd in f/c, water mark and liner marking found ok as per TDC indradhanush AZ70 ISI 15965 BIS Approved. OK Rajiv | P1 |  |  |  | autoClrRemarks | CRM1CCL1 | N |  | 2023-12-17T10:57:51.000+0000 | 0.09377315 | S_PPGLCW |  | N | B
1124 | PPGL | 23C2DV4000 | 23C2DV0000 | 0.45 | 0.45 | 1220 | 1220 | LID955 | LID955 | 508 | JSW MTS ACCIL | JSW MTS ACCIL | SMS1CAS1-COND1-HSM1-CRM1PTM1-CRM1CGL2-CRM1CCL1-CRM1APL9 | HSM1-CRM1PTM1-CRM1CGL2-CRM1CCL1 | 3-5 | 4.25 | 550-700 | 685 |  |  | 80-98 | 98 | Y | M |  | ok | Ok | uncoated dent of L2/3(1-2mm size) on bottom s/f at d/s int obsd at 2700mm pitch in f/c,from input,dross patch of L3 on both s/f H&T discont obsd in f/c,pickup roll mark of L3 on bottom s/f at opr/s int obsd in f/c,edge wavy of L3 at both sides cont obsd in f/c,from process, strech mark of L3 both s/f cont obsd in f/c, paint lumps of L2/3 on bottom s/f H&T discont long int obsd in f/c, water mark and liner marking found ok as per TDC indradhanush AZ70 ISI 15965 BIS Approved.spr OK Rajiv | P1 |  |  |  | autoClrRemarks | CRM1CCL1 | N |  | 2023-12-17T10:57:37.000+0000 | 0.09274306 | S_PPGLCW |  | N | B
1125 | PPGL | 23C2YA1000 | 23C2YA0000 | 0.45 | 0.45 | 1220 | 1220 | LID955 | LID955 | 508 | JSW MTS ACCIL | JSW MTS ACCIL | SMS1CAS1-COND1-HSM1-CRM1PTM1-CRM1CGL2-CRM1CCL1-CRM1APL9 | HSM1-CRM1PTM1-CRM1CGL2-CRM1CCL1 | 3-5 | 4.747 | 550-700 | 689 |  |  | 80-98 | 98 | Y | CB |  | ok | Ok | Liner Marking Found ok as SO Indradhanush AZ70 (ISI) 15965 BIS Approved .Multiple Dent of L3 on top to bottom impression at f/w H/T cont long intervel obsd in f/c Approx 1 mtr pitch ( From input ).Pickup roll mark of L3 on bottom ms/f at o/s to 400 mm cont obsd in f/c approx 1.5 mtr pitch.Paint lumps of L2/3 on bottom s/f H&T discont long int obsd in f/c .Dross patch of L3 on both s/fH&T discont obsd in f/c Strech mark of L3 both s/f cont obsd in f/c OK Manju | P1 |  |  |  | autoClrRemarks | CRM1CCL1 | N |  | 2023-12-17T21:40:08.000+0000 | 0.07891204 | S_PPGLCW | FN | N | C
1126 | PPGL | 23C2YA2000 | 23C2YA0000 | 0.45 | 0.45 | 1220 | 1220 | LID955 | LID955 | 508 | JSW MTS ACCIL | JSW MTS ACCIL | SMS1CAS1-COND1-HSM1-CRM1PTM1-CRM1CGL2-CRM1CCL1-CRM1APL9 | HSM1-CRM1PTM1-CRM1CGL2-CRM1CCL1 | 3-5 | 4.762 | 550-700 | 689 |  |  | 80-98 | 98 | Y | CB |  | ok | Ok | Liner Marking Found ok as SO Indradhanush AZ70 (ISI) 15965 BIS Approved .Multiple Dent of L3 on top to bottom impression at f/w H/T cont long intervel obsd in f/c Approx 1 mtr pitch ( From input ).Pickup roll mark of L3 on bottom ms/f at o/s to 400 mm cont obsd in f/c approx 1.5 mtr pitch.Dross patch of L3 on both s/fH&T discont obsd in f/c Strech mark of L3 both s/f cont obsd in f/c OK Manju | P1 |  |  |  | autoClrRemarks | CRM1CCL1 | N |  | 2023-12-17T21:39:59.000+0000 | 0.0774537 | S_PPGLCW | FN | N | C
1127 | PPGL | 23C2YA3000 | 23C2YA0000 | 0.45 | 0.45 | 1220 | 1220 | LID955 | LID955 | 508 | JSW MTS ACCIL | JSW MTS ACCIL | SMS1CAS1-COND1-HSM1-CRM1PTM1-CRM1CGL2-CRM1CCL1-CRM1APL9 | HSM1-CRM1PTM1-CRM1CGL2-CRM1CCL1 | 3-5 | 4.747 | 550-700 | 689 |  |  | 80-98 | 98 | Y | CB |  | ok | Ok | Liner Marking Found ok as SO Indradhanush AZ70 (ISI) 15965 BIS Approved .Multiple Dent of L3 on top to bottom impression at f/w H/T cont long intervel obsd in f/c Approx 1 mtr pitch ( From input ).Pickup roll mark of L3 on bottom ms/f at o/s to 400 mm cont obsd in f/c approx 1.5 mtr pitch.Dross patch of L3 on both s/fH&T discont obsd in f/c Strech mark of L3 both s/f cont obsd in f/c OK Manju | P1 |  |  |  | autoClrRemarks | CRM1CCL1 | N |  | 2023-12-17T21:40:19.000+0000 | 0.07483796 | S_PPGLCW | FN | N | C
1128 | PPGL | 23C2YA4000 | 23C2YA0000 | 0.45 | 0.45 | 1220 | 1220 | LID955 | LID955 | 508 | JSW MTS ACCIL | JSW MTS ACCIL | SMS1CAS1-COND1-HSM1-CRM1PTM1-CRM1CGL2-CRM1CCL1-CRM1APL9 | HSM1-CRM1PTM1-CRM1CGL2-CRM1CCL1 | 3-5 | 3.9 | 550-700 | 689 |  |  | 80-98 | 98 | Y | CB |  | ok | Ok | Liner Marking Found ok as SO Indradhanush AZ70 (ISI) 15965 BIS Approved .Edge waviness of L3 on both at o/s cont obsd in f/c 3-4 height .Multiple Dent of L3 on top to bottom impression at f/w H/T cont long intervel obsd in f/c Approx 1 mtr pitch ( From input ).Pickup roll mark of L3 on bottom ms/f at o/s to 400 mm cont obsd in f/c approx 1.5 mtr pitch.Dross patch of L3 on both s/fH&T discont obsd in f/c Strech mark of L3 both s/f cont obsd in f/c OK Manju | P1 |  |  |  | autoClrRemarks | CRM1CCL1 | N |  | 2023-12-17T21:40:48.000+0000 | 0.07366898 | S_PPGLCW | FN | N | C
1129 | PPGL | 23C2YA5000 | 23C2YA0000 | 0.45 | 0.45 | 1220 | 1220 | LID955 | LID955 | 508 | JSW MTS ACCIL | JSW MTS ACCIL | SMS1CAS1-COND1-HSM1-CRM1PTM1-CRM1CGL2-CRM1CCL1-CRM1APL9 | HSM1-CRM1PTM1-CRM1CGL2-CRM1CCL1 | 3-5 | 4.01 | 550-700 | 689 |  |  | 80-98 | 98 | Y | CB |  | ok | Ok | Liner Marking Found ok as SO Indradhanush AZ70 (ISI) 15965 BIS Approved .Edge waviness of L3 on both at o/s cont obsd in f/c 3-4 height .Multiple Dent of L3 on top to bottom impression at f/w H/T cont long intervel obsd in f/c Approx 1 mtr pitch ( From input ).Pickup roll mark of L3 on bottom ms/f at o/s to 400 mm cont obsd in f/c approx 1.5 mtr pitch.Dross patch of L3 on both s/fH&T discont obsd in f/c Strech mark of L3 both s/f cont obsd in f/c .SPR OK Manju | P1 |  |  |  | autoClrRemarks | CRM1CCL1 | N |  | 2023-12-17T21:40:35.000+0000 | 0.07186343 | S_PPGLCW | FN | N | C
1130 | PPGL | 23C26U1000 | 23C26U0000 | 0.45 | 0.45 | 1220 | 1220 | LID955 | LID955 | 508 | JSW MTS ACCIL | JSW MTS ACCIL | SMS1CAS1-COND1-HSM1-CRM1PTM1-CRM1CGL2-CRM1CCL1-CRM1APL9 | HSM1-CRM1PTM1-CRM1CGL2-CRM1CCL1 | 3-5 | 4.774 | 550-700 | 686 |  |  | 80-98 | 96 | Y | M |  | ok | Ok | improper g/f of L4 cont obsd from 493 to 497 mtrs due to g/f joint,dross patch of L3 on both s/f H&T discont obsd in f/c,multiple fold mark of L3 at both sides c/w discont logn int obsd in f/c, pin point deep dent of L3 at opr/s int obsd at 2350 pitch in f/c,from process, strech mark of L3 both s/f cont obsd in f/c, paint lumps of L2/3 on bottom s/f H&T discont long int obsd in f/c, water mark and liner marking found ok as per TDC indradhanush AZ70 ISI 15965 BIS Approved. OK Rajiv | P1 |  |  |  | autoClrRemarks | CRM1CCL1 | N |  | 2023-12-17T09:58:36.000+0000 | 0.03965278 | S_PPGLCW | FN | N | B
1131 | PPGL | 23C26U2000 | 23C26U0000 | 0.45 | 0.45 | 1220 | 1220 | LID955 | LID955 | 508 | JSW MTS ACCIL | JSW MTS ACCIL | SMS1CAS1-COND1-HSM1-CRM1PTM1-CRM1CGL2-CRM1CCL1-CRM1APL9 | HSM1-CRM1PTM1-CRM1CGL2-CRM1CCL1 | 3-5 | 4.734 | 550-700 | 686 |  |  | 80-98 | 96 | Y | M |  | ok | Ok | dross patch of L3 on both s/f H&T discont obsd in f/c,pickup roll mark of L3 on bottom s/f at opr/s int obsd in f/c,edge wavy of L3 at both sides cont obsd in f/c,from process, strech mark of L3 both s/f cont obsd in f/c, paint lumps of L2/3 on bottom s/f H&T discont long int obsd in f/c, water mark and liner marking found ok as per TDC indradhanush AZ70 ISI 15965 BIS Approved. OK Rajiv | P1 |  |  |  | autoClrRemarks | CRM1CCL1 | N |  | 2023-12-17T09:58:08.000+0000 | 0.03863426 | S_PPGLCW | FN | N | B
1132 | PPGL | 23C26U3000 | 23C26U0000 | 0.45 | 0.45 | 1220 | 1220 | LID955 | LID955 | 508 | JSW MTS ACCIL | JSW MTS ACCIL | SMS1CAS1-COND1-HSM1-CRM1PTM1-CRM1CGL2-CRM1CCL1-CRM1APL9 | HSM1-CRM1PTM1-CRM1CGL2-CRM1CCL1 | 3-5 | 4.044 | 550-700 | 686 |  |  | 80-98 | 96 | Y | M |  | ok | Ok | dross patch of L3 on both s/f H&T discont obsd in f/c,pickup roll mark of L3 on bottom s/f at opr/s int obsd in f/c,edge wavy of L3 at both sides cont obsd in f/c,from process, strech mark of L3 both s/f cont obsd in f/c, paint lumps of L2/3 on bottom s/f H&T discont long int obsd in f/c, water mark and liner marking found ok as per TDC indradhanush AZ70 ISI 15965 BIS Approved. OK Rajiv | P1 |  |  |  | autoClrRemarks | CRM1CCL1 | N |  | 2023-12-17T09:58:44.000+0000 | 0.03834491 | S_PPGLCW | FN | N | B
1133 | PPGL | 23C26U4000 | 23C26U0000 | 0.45 | 0.45 | 1220 | 1220 | LID955 | LID955 | 508 | JSW MTS ACCIL | JSW MTS ACCIL | SMS1CAS1-COND1-HSM1-CRM1PTM1-CRM1CGL2-CRM1CCL1-CRM1APL9 | HSM1-CRM1PTM1-CRM1CGL2-CRM1CCL1 | 3-5 | 4.769 | 550-700 | 686 |  |  | 80-98 | 96 | Y | M |  | ok | Ok | improper g/f of L4 cont obsd from 409 to 414 mtrs due to g/f joint,dross patch of L3 on both s/f H&T discont obsd in f/c,pickup roll mark of L3 on bottom s/f at opr/s int obsd in f/c,edge wavy of L3 at both sides cont obsd in f/c,from process, strech mark of L3 both s/f cont obsd in f/c, paint lumps of L2/3 on bottom s/f H&T discont long int obsd in f/c, water mark and liner marking found ok as per TDC indradhanush AZ70 ISI 15965 BIS Approved. OK Rajiv | P1 |  |  |  | autoClrRemarks | CRM1CCL1 | N |  | 2023-12-17T09:58:26.000+0000 | 0.03734954 | S_PPGLCW | FN | N | B
1134 | PPGL | 23C26U5000 | 23C26U0000 | 0.45 | 0.45 | 1220 | 1220 | LID955 | LID955 | 508 | JSW MTS ACCIL | JSW MTS ACCIL | SMS1CAS1-COND1-HSM1-CRM1PTM1-CRM1CGL2-CRM1CCL1-CRM1APL9 | HSM1-CRM1PTM1-CRM1CGL2-CRM1CCL1 | 3-5 | 3.675 | 550-700 | 686 |  |  | 80-98 | 96 | Y | M |  | ok | Ok | dross patch of L3 on both s/f H&T discont obsd in f/c,pickup roll mark of L3 on bottom s/f at opr/s int obsd in f/c,edge wavy of L3 at both sides cont obsd in f/c,from process, strech mark of L3 both s/f cont obsd in f/c, paint lumps of L2/3 on bottom s/f H&T discont long int obsd in f/c, water mark and liner marking found ok as per TDC indradhanush AZ70 ISI 15965 BIS Approved.SPR OK Rajiv | P1 |  |  |  | autoClrRemarks | CRM1CCL1 | N |  | 2023-12-17T09:57:18.000+0000 | 0.03571759 | S_PPGLCW | FN | N | B
1135 | PPGL | 23C2QF1000 | 23C2QF0000 | 0.45 | 0.45 | 1220 | 1220 | LID955 | LID955 | 508 | JSW MTS ACCIL | JSW MTS ACCIL | SMS1CAS1-COND1-HSM1-CRM1PTM1-CRM1CGL2-CRM1CCL1-CRM1APL9 | HSM1-CRM1PTM1-CRM1CGL2-CRM1CCL1 | 3-5 | 4.759 | 550-700 | 685 |  |  | 80-98 | 98 | Y | M |  | ok | Ok | uncoated dent of L2/3(1mm size) on bottom s/f at d/s int obsd at 2520mm pitch in f/c,from input,dross patch of L3 on both s/f H&T discont obsd in f/c,pickup roll mark of L3 on bottom s/f at opr/s int obsd in f/c,edge wavy of L3 at both sides cont obsd in f/c,from process, strech mark of L3 both s/f cont obsd in f/c, paint lumps of L2/3 on bottom s/f H&T discont long int obsd in f/c, water mark and liner marking found ok as per TDC indradhanush AZ70 ISI 15965 BIS Approved. OK Rajiv | P1 |  |  |  | autoClrRemarks | CRM1CCL1 | N |  | 2023-12-17T09:48:21.000+0000 | 0.04930556 | S_PPGLCW | FN | N | B
1136 | PPGL | 23C2QF2000 | 23C2QF0000 | 0.45 | 0.45 | 1220 | 1220 | LID955 | LID955 | 508 | JSW MTS ACCIL | JSW MTS ACCIL | SMS1CAS1-COND1-HSM1-CRM1PTM1-CRM1CGL2-CRM1CCL1-CRM1APL9 | HSM1-CRM1PTM1-CRM1CGL2-CRM1CCL1 | 3-5 | 4.744 | 550-700 | 685 |  |  | 80-98 | 98 | Y | M |  | ok | Ok | uncoated dent of L2/3(1-2mm size) on bottom s/f at d/s int obsd at 2700mm pitch in f/c,from input,dross patch of L3 on both s/f H&T discont obsd in f/c,pickup roll mark of L3 on bottom s/f at opr/s int obsd in f/c,edge wavy of L3 at both sides cont obsd in f/c,from process, strech mark of L3 both s/f cont obsd in f/c, paint lumps of L2/3 on bottom s/f H&T discont long int obsd in f/c, water mark and liner marking found ok as per TDC indradhanush AZ70 ISI 15965 BIS Approved. OK Rajiv | P1 |  |  |  | autoClrRemarks | CRM1CCL1 | N |  | 2023-12-17T09:48:33.000+0000 | 0.05695602 | S_PPGLCW | FN | N | B
1137 | PPGL | 23C2QF3000 | 23C2QF0000 | 0.45 | 0.45 | 1220 | 1220 | LID955 | LID955 | 508 | JSW MTS ACCIL | JSW MTS ACCIL | SMS1CAS1-COND1-HSM1-CRM1PTM1-CRM1CGL2-CRM1CCL1-CRM1APL9 | HSM1-CRM1PTM1-CRM1CGL2-CRM1CCL1 | 3-5 | 4.769 | 550-700 | 685 |  |  | 80-98 | 98 | Y | M |  | ok | Ok | improper g/f of L4 cont obsd from 950 to 956 mtrs due to g/f joint,uncoated dent of L2/3(1-2mm size) on bottom s/f at d/s int obsd at 2520mm pitch in f/c,from input,dross patch of L3 on both s/f H&T discont obsd in f/c,pickup roll mark of L3 on bottom s/f at opr/s int obsd in f/c,edge wavy of L3 at both sides cont obsd in f/c,from process, strech mark of L3 both s/f cont obsd in f/c, paint lumps of L2/3 on bottom s/f H&T discont long int obsd in f/c, water mark and liner marking found ok as per TDC indradhanush AZ70 ISI 15965 BIS Approved. OK Rajiv | P1 |  |  |  | autoClrRemarks | CRM1CCL1 | N |  | 2023-12-17T09:49:11.000+0000 | 0.06141204 | S_PPGLCW | FN | N | B
1138 | PPGL | 23C2QF4000 | 23C2QF0000 | 0.45 | 0.45 | 1220 | 1220 | LID955 | LID955 | 508 | JSW MTS ACCIL | JSW MTS ACCIL | SMS1CAS1-COND1-HSM1-CRM1PTM1-CRM1CGL2-CRM1CCL1-CRM1APL9 | HSM1-CRM1PTM1-CRM1CGL2-CRM1CCL1 | 3-5 | 4.024 | 550-700 | 685 |  |  | 80-98 | 98 | Y | M |  | ok | Ok | uncoated dent of L2/3(1-2mm size) on bottom s/f at d/s int obsd at 2520mm pitch in f/c,from input,dross patch of L3 on both s/f H&T discont obsd in f/c,pickup roll mark of L3 on bottom s/f at opr/s int obsd in f/c,edge wavy of L3 at both sides cont obsd in f/c,from process, strech mark of L3 both s/f cont obsd in f/c, paint lumps of L2/3 on bottom s/f H&T discont long int obsd in f/c, water mark and liner marking found ok as per TDC indradhanush AZ70 ISI 15965 BIS Approved. OK Rajiv | P1 |  |  |  | autoClrRemarks | CRM1CCL1 | N |  | 2023-12-17T09:49:36.000+0000 | 0.07094907 | S_PPGLCW | FN | N | B
1139 | PPGL | 23C2QF5000 | 23C2QF0000 | 0.45 | 0.45 | 1220 | 1220 | LID955 | LID955 | 508 | JSW MTS ACCIL | JSW MTS ACCIL | SMS1CAS1-COND1-HSM1-CRM1PTM1-CRM1CGL2-CRM1CCL1-CRM1APL9 | HSM1-CRM1PTM1-CRM1CGL2-CRM1CCL1 | 3-5 | 3.499 | 550-700 | 685 |  |  | 80-98 | 98 | Y | M | Pass | ok | NotOk | Uncoated dent uncoated dent of L2/3(1-2mm size) on bottom s/f at d/s int obsd at 2520mm pitch in f/c,from input,dross patch of L3 on both s/f H&T discont obsd in f/c,pickup roll mark of L3 on bottom s/f at opr/s int obsd in f/c,edge wavy of L3 at both sides cont obsd in f/c,from process, strech mark of L3 both s/f cont obsd in f/c, paint lumps of L2/3 on bottom s/f H&T discont long int obsd in f/c, water mark and liner marking found ok as per TDC indradhanush AZ70 ISI 15965 BIS Approved.spr NOT OK Rajiv | P1 | Uncoated Spots | CRM1CGL2 |  | Can be ok,Uncoated dent uncoated dent of L2/3(1-2mm size) on bottom s/f at d/s int obsd at 2520mm pitch in f/c,from input,dross patch of L3 on both s/f H&T discont obsd in f/c,pickup roll mark of L3 on bottom s/f at opr/s int obsd in f/c,edge wavy of L3 at both sides cont obsd in f/c,from process, strech mark of L3 both s/f cont obsd in f/c, paint lumps of L2/3 on bottom s/f H&T discont long int obsd in f/c, water mark and liner marking found ok as per TDC indradhanush AZ70 ISI 15965 BIS Approved.spr NOT OK Rajiv | CRM1CCL1 | N |  | 2023-12-18T07:52:14.000+0000 | 0.9798148 | S_PPGLCW | FN | N | B
1140 | PPGL | 23C2ZD1000 | 23C2ZD0000 | 0.45 | 0.45 | 1220 | 1220 | LID955 | LID955 | 508 | JSW MTS ACCIL | JSW MTS ACCIL | SMS1CAS1-COND1-HSM1-CRM1PTM1-CRM1CGL2-CRM1CCL1-CRM1APL9 | HSM1-CRM1PTM1-CRM1CGL2-CRM1CCL1 | 3-5 | 4.762 | 550-700 | 700 |  |  | 80-98 | 98 | Y | CB |  | ok | Ok | Liner Marking Found ok as SO Indradhanush AZ70 (ISI) 15965 BIS Approved .Dirt line of L3/4 on top s/f at c/w cont obsd in ID 19 mtr .Multiple Dent of L3 on top to bottom impression at f/w H/T cont long intervel obsd in f/c Approx 1 mtr pitch ( From input ).Pickup roll mark of L3 on bottom ms/f at o/s to 400 mm cont obsd in f/c approx 1.5 mtr pitch.Dross patch of L3 on both s/fH&T discont obsd in f/c Strech mark of L3 both s/f cont obsd in f/c OK Manju | P1 |  |  |  | autoClrRemarks | CRM1CCL1 | N |  | 2023-12-18T03:31:13.000+0000 | 0.3347801 | S_PPGLCW | FN | N | C
1141 | PPGL | 23C2ZD2000 | 23C2ZD0000 | 0.45 | 0.45 | 1220 | 1220 | LID955 | LID955 | 508 | JSW MTS ACCIL | JSW MTS ACCIL | SMS1CAS1-COND1-HSM1-CRM1PTM1-CRM1CGL2-CRM1CCL1-CRM1APL9 | HSM1-CRM1PTM1-CRM1CGL2-CRM1CCL1 | 3-5 | 4.767 | 550-700 | 700 |  |  | 80-98 | 98 | Y | CB |  | ok | Ok | Liner Marking Found ok as SO Indradhanush AZ70 (ISI) 15965 BIS Approved .Multiple Dent of L3 on top to bottom impression at f/w H/T cont long intervel obsd in f/c Approx 1 mtr pitch ( From input ).Pickup roll mark of L3 on bottom ms/f at o/s to 400 mm cont obsd in f/c approx 1.5 mtr pitch.Dross patch of L3 on both s/fH&T discont obsd in f/c Strech mark of L3 both s/f cont obsd in f/c OK Manju | P1 |  |  |  | autoClrRemarks | CRM1CCL1 | N |  | 2023-12-18T03:31:32.000+0000 | 0.3305556 | S_PPGLCW | FN | N | C
1142 | PPGL | 23C2ZD3000 | 23C2ZD0000 | 0.45 | 0.45 | 1220 | 1220 | LID955 | LID955 | 508 | JSW MTS ACCIL | JSW MTS ACCIL | SMS1CAS1-COND1-HSM1-CRM1PTM1-CRM1CGL2-CRM1CCL1-CRM1APL9 | HSM1-CRM1PTM1-CRM1CGL2-CRM1CCL1 | 3-5 | 4.762 | 550-700 | 700 |  |  | 80-98 | 98 | Y | CB |  | ok | Ok | Liner Marking Found ok as SO Indradhanush AZ70 (ISI) 15965 BIS Approved .Edge waviness of L3 on both at o/s cont obsd in f/c 3-4 height .Multiple Dent of L3 on top to bottom impression at f/w H/T cont long intervel obsd in f/c Approx 1 mtr pitch ( From input ).Pickup roll mark of L3 on bottom ms/f at o/s to 400 mm cont obsd in f/c approx 1.5 mtr pitch.Dross patch of L3 on both s/fH&T discont obsd in f/c Strech mark of L3 both s/f cont obsd in f/c OK Manju | P1 |  |  |  | autoClrRemarks | CRM1CCL1 | N |  | 2023-12-18T03:31:19.000+0000 | 0.3277778 | S_PPGLCW | FN | N | C
1143 | PPGL | 23C2ZD4000 | 23C2ZD0000 | 0.45 | 0.45 | 1220 | 1220 | LID955 | LID955 | 508 | JSW MTS ACCIL | JSW MTS ACCIL | SMS1CAS1-COND1-HSM1-CRM1PTM1-CRM1CGL2-CRM1CCL1-CRM1APL9 | HSM1-CRM1PTM1-CRM1CGL2-CRM1CCL1 | 3-5 | 4.762 | 550-700 | 700 |  |  | 80-98 | 98 | Y | CB |  | ok | Ok | Liner Marking Found ok as SO Indradhanush AZ70 (ISI) 15965 BIS Approved .Edge waviness of L3 on both at o/s cont obsd in f/c 3-4 height .Multiple Dent of L3 on top to bottom impression at f/w H/T cont long intervel obsd in f/c Approx 1 mtr pitch ( From input ).Pickup roll mark of L3 on bottom ms/f at o/s to 400 mm cont obsd in f/c approx 1.5 mtr pitch.Dross patch of L3 on both s/fH&T discont obsd in f/c Strech mark of L3 both s/f cont obsd in f/c .SPR OK Manju | P1 |  |  |  | autoClrRemarks | CRM1CCL1 | N |  | 2023-12-18T03:31:07.000+0000 | 0.3262616 | S_PPGLCW | FN | N | C
1144 | PPGL | 23C2PN1000 | 23C2PN0000 | 0.45 | 0.45 | 1220 | 1220 | LID955 | LID955 | 508 | JSW MTS ACCIL | JSW MTS ACCIL | SMS1CAS1-COND1-HSM1-CRM1PTM1-CRM1CGL2-CRM1CCL1-CRM1APL9 | HSM1-CRM1PTM1-CRM1CGL2-CRM1CCL1 | 3-5 | 4.682 | 550-700 | 684 |  |  | 80-98 | 98 | Y | CB |  | ok | Ok | delta E obsd high 2.6 on top coat but shade visually found ok with main master panel.pock mark of L2/3 on bottom s/f H&T discont long int obsd in f/c,fold mark of L3 at centre int obsd in f/c, dent of L3 at opr/s int obsd at 2520mm ptch in f/c,from input,dross patch of L3 on both s/f H&t discont obsd in f/c,strech mark of L3 on both s/f cont obsd in f/c, Water mark and Liner Marking Found ok as as per TDC indradhanush AZ70 (ISI) 15965 BIS Approved OK Rajiv | P1 |  |  |  | autoClrRemarks | CRM1CCL1 | N |  | 2023-12-19T01:52:59.000+0000 | 0.1815856 | S_PPGLCW | FN | N | A
1145 | PPGL | 23C2PN2000 | 23C2PN0000 | 0.45 | 0.45 | 1220 | 1220 | LID955 | LID955 | 508 | JSW MTS ACCIL | JSW MTS ACCIL | SMS1CAS1-COND1-HSM1-CRM1PTM1-CRM1CGL2-CRM1CCL1-CRM1APL9 | HSM1-CRM1PTM1-CRM1CGL2-CRM1CCL1 | 3-5 | 4.682 | 550-700 | 684 |  |  | 80-98 | 98 | Y | CB |  | ok | Ok | delta E obsd high 2.6 on top coat but shade visually found ok with main master pickup roll mark of L2/3 on bottom at opr/s int obsd in f/c,fold mark of L3 at centre int obsd in f/c, dent of L3 at opr/s int obsd at 2520mm ptch in f/c,from input,dross patch of L3 on both s/f H&t discont obsd in f/c,strech mark of L3 on both s/f cont obsd in f/c, Water mark and Liner Marking Found ok as as per TDC indradhanush AZ70 (ISI) 15965 BIS Approved OK Rajiv | P1 |  |  |  | autoClrRemarks | CRM1CCL1 | N |  | 2023-12-19T01:52:47.000+0000 | 0.1798843 | S_PPGLCW | FN | N | A
1146 | PPGL | 23C2PN3000 | 23C2PN0000 | 0.45 | 0.45 | 1220 | 1220 | LID955 | LID955 | 508 | JSW MTS ACCIL | JSW MTS ACCIL | SMS1CAS1-COND1-HSM1-CRM1PTM1-CRM1CGL2-CRM1CCL1-CRM1APL9 | HSM1-CRM1PTM1-CRM1CGL2-CRM1CCL1 | 3-5 | 4.657 | 550-700 | 684 |  |  | 80-98 | 98 | Y | CB |  | ok | Ok | Dross sposts of L3(in running light feelable) on top s/f opr/s int obsd from ID 200 TO 500mtrs after that ok,pickup roll mark of L2/3 on bottom at opr/s int obsd in f/c,fold mark of L3 at centre int obsd in f/c, dent of L3 at opr/s int obsd at 2520mm ptch in f/c,from input,dross patch of L3 on both s/f H&t discont obsd in f/c,strech mark of L3 on both s/f cont obsd in f/c, Water mark and Liner Marking Found ok as as per TDC indradhanush AZ70 (ISI) 15965 BIS Approved OK Rajiv | P1 |  |  |  | autoClrRemarks | CRM1CCL1 | N |  | 2023-12-19T01:39:52.000+0000 | 0.1698495 | S_PPGLCW | FN | N | A
1147 | PPGL | 23C2PN4000 | 23C2PN0000 | 0.45 | 0.45 | 1220 | 1220 | LID955 | LID955 | 508 | JSW MTS ACCIL | JSW MTS ACCIL | SMS1CAS1-COND1-HSM1-CRM1PTM1-CRM1CGL2-CRM1CCL1-CRM1APL9 | HSM1-CRM1PTM1-CRM1CGL2-CRM1CCL1 | 3-5 | 4.172 | 550-700 | 684 |  |  | 80-98 | 98 | Y | CB |  | ok | Ok | pickup roll mark of L2/3 on bottom at opr/s int obsd in f/c,fold mark of L3 at centre int obsd in f/c, dent of L3 at opr/s int obsd at 2520mm ptch in f/c,from input,dross patch of L3 on both s/f H&t discont obsd in f/c,strech mark of L3 on both s/f cont obsd in f/c, Water mark and Liner Marking Found ok as as per TDC indradhanush AZ70 (ISI) 15965 BIS Approved OK Rajiv | P1 |  |  |  | autoClrRemarks | CRM1CCL1 | N |  | 2023-12-19T01:52:35.000+0000 | 0.1770718 | S_PPGLCW | FN | N | A
1148 | PPGL | 23C2PN5000 | 23C2PN0000 | 0.45 | 0.45 | 1220 | 1220 | LID955 | LID955 | 508 | JSW MTS ACCIL | JSW MTS ACCIL | SMS1CAS1-COND1-HSM1-CRM1PTM1-CRM1CGL2-CRM1CCL1-CRM1APL9 | HSM1-CRM1PTM1-CRM1CGL2-CRM1CCL1 | 3-5 | 3.862 | 550-700 | 684 |  |  | 80-98 | 98 | Y | CB |  | ok | Ok | pickup roll mark of L2/3 on bottom at opr/s int obsd in f/c,fold mark of L3 at centre int obsd in f/c, dent of L3 at opr/s int obsd at 2520mm ptch in f/c,from input,dross patch of L3 on both s/f H&t discont obsd in f/c,strech mark of L3 on both s/f cont obsd in f/c, Water mark and Liner Marking Found ok as as per TDC indradhanush AZ70 (ISI) 15965 BIS Approved spr OK Rajiv | P1 |  |  |  | autoClrRemarks | CRM1CCL1 | N |  | 2023-12-19T01:53:26.000+0000 | 0.1765972 | S_PPGLCW | FN | N | A
1149 | PPGL | 23C31B1000 | 23C31B0000 | 0.45 | 0.45 | 1220 | 1220 | LID955 | LID955 | 508 | JSW MTS ACCIL | JSW MTS ACCIL | SMS1CAS1-COND1-HSM1-CRM1PTM1-CRM1CGL2-CRM1CCL1-CRM1APL9 | HSM1-CRM1PTM1-CRM1CGL2-CRM1CCL1 | 3-5 | 4.662 | 550-700 | 700 |  |  | 80-98 | 98 | Y | CB |  | ok | Ok | Liner Marking Found ok as SO Indradhanush AZ70 (ISI) 15965 BIS Approved .Dent of L3 on top to bottom impression at o/s to 250 mm cont obsd in f/c Approx 1.3 mtr pitch .Pickup roll mark of L3 on bottom ms/f at o/s to 400 mm cont obsd in f/c approx 1.5 mtr pitch.paint lumps of L2/3 on bottom s/f H&T discont long int obsd in f/c .Dross patch of L3 on both s/fH&T discont obsd in f/c Strech mark of L3 both s/f cont obsd in f/c OK Manju | P1 |  |  |  | autoClrRemarks | CRM1CCL1 | N |  | 2023-12-18T02:16:10.000+0000 | 0.258206 | S_PPGLCW | FN | N | A
1150 | PPGL | 23C31B2000 | 23C31B0000 | 0.45 | 0.45 | 1220 | 1220 | LID955 | LID955 | 508 | JSW MTS ACCIL | JSW MTS ACCIL | SMS1CAS1-COND1-HSM1-CRM1PTM1-CRM1CGL2-CRM1CCL1-CRM1APL9 | HSM1-CRM1PTM1-CRM1CGL2-CRM1CCL1 | 3-5 | 4.657 | 550-700 | 700 |  |  | 80-98 | 98 | Y | CB |  | ok | Ok | Liner Marking Found ok as SO Indradhanush AZ70 (ISI) 15965 BIS Approved .Dent of L3 on top to bottom impression at o/s to 250 mm cont obsd in f/c Approx 1.3 mtr pitch .Pickup roll mark of L3 on bottom ms/f at o/s to 400 mm cont obsd in f/c approx 1.5 mtr pitch .Dross patch of L3 on both s/fH&T discont obsd in f/c Strech mark of L3 both s/f cont obsd in f/c OK Manju | P1 |  |  |  | autoClrRemarks | CRM1CCL1 | N |  | 2023-12-18T02:15:23.000+0000 | 0.2564931 | S_PPGLCW | FN | N | A
1151 | PPGL | 23C31B3000 | 23C31B0000 | 0.45 | 0.45 | 1220 | 1220 | LID955 | LID955 | 508 | JSW MTS ACCIL | JSW MTS ACCIL | SMS1CAS1-COND1-HSM1-CRM1PTM1-CRM1CGL2-CRM1CCL1-CRM1APL9 | HSM1-CRM1PTM1-CRM1CGL2-CRM1CCL1 | 3-5 | 4.647 | 550-700 | 700 |  |  | 80-98 | 98 | Y | CB |  | ok | Ok | Liner Marking Found ok as SO Indradhanush AZ70 (ISI) 15965 BIS Approved .Dent of L3 on top to bottom impression at o/s to 250 mm cont obsd in f/c Approx 1.3 mtr pitch .Pickup roll mark of L3 on bottom ms/f at o/s to 400 mm cont obsd in f/c approx 1.5 mtr pitch .Dross patch of L3 on both s/fH&T discont obsd in f/c Strech mark of L3 both s/f cont obsd in f/c OK Manju | P1 |  |  |  | autoClrRemarks | CRM1CCL1 | N |  | 2023-12-18T02:15:30.000+0000 | 0.2550694 | S_PPGLCW | FN | N | A
1152 | PPGL | 23C31B4000 | 23C31B0000 | 0.45 | 0.45 | 1220 | 1220 | LID955 | LID955 | 508 | JSW MTS ACCIL | JSW MTS ACCIL | SMS1CAS1-COND1-HSM1-CRM1PTM1-CRM1CGL2-CRM1CCL1-CRM1APL9 | HSM1-CRM1PTM1-CRM1CGL2-CRM1CCL1 | 3-5 | 4.417 | 550-700 | 700 |  |  | 80-98 | 98 | Y | CB |  | ok | Ok | Liner Marking Found ok as SO Indradhanush AZ70 (ISI) 15965 BIS Approved .Dent of L3 on top to bottom impression at o/s to 250 mm cont obsd in f/c Approx 1.3 mtr pitch .Pickup roll mark of L3 on bottom ms/f at o/s to 400 mm cont obsd in f/c approx 1.5 mtr pitch .Dross patch of L3 on both s/fH&T discont obsd in f/c Strech mark of L3 both s/f cont obsd in f/c OK Manju | P1 |  |  |  | autoClrRemarks | CRM1CCL1 | N |  | 2023-12-18T02:15:53.000+0000 | 0.253831 | S_PPGLCW | FN | N | A
1153 | PPGL | 23C31B5000 | 23C31B0000 | 0.45 | 0.45 | 1220 | 1220 | LID955 | LID955 | 508 | JSW MTS ACCIL | JSW MTS ACCIL | SMS1CAS1-COND1-HSM1-CRM1PTM1-CRM1CGL2-CRM1CCL1-CRM1APL9 | HSM1-CRM1PTM1-CRM1CGL2-CRM1CCL1 | 3-5 | 3.84 | 550-700 | 700 |  |  | 80-98 | 98 | Y | CB |  | ok | Ok | Liner Marking Found ok as SO Indradhanush AZ70 (ISI) 15965 BIS Approved .Dent of L3 on top to bottom impression at o/s to 250 mm cont obsd in f/c Approx 1.3 mtr pitch .Pickup roll mark of L3 on bottom ms/f at o/s to 400 mm cont obsd in f/c approx 1.5 mtr pitch .Dross patch of L3 on both s/fH&T discont obsd in f/c Strech mark of L3 both s/f cont obsd in f/c OK Manju | P1 |  |  |  | autoClrRemarks | CRM1CCL1 | N |  | 2023-12-18T02:16:01.000+0000 | 0.2528356 | S_PPGLCW | FN | N | A
1154 | PPGL | 23C2WR1000 | 23C2WR0000 | 0.45 | 0.45 | 1220 | 1220 | LID955 | LID955 | 508 | JSW MTS ACCIL | JSW MTS ACCIL | SMS1CAS1-COND1-HSM1-CRM1PTM1-CRM1CGL2-CRM1CCL1-CRM1APL9 | HSM1-CRM1PTM1-CRM1CGL2-CRM1CCL1 | 3-5 | 4.687 | 550-700 | 700 |  |  | 80-98 | 98 | Y | CB | Pass | OK | Ok | Liner Marking Found ok as SO Indradhanush AZ70 (ISI) 15965 BIS Approved .Edge waviness of L3 on both at o/s cont obsd in f/c 3-4 height.Dent of L3 on top to bottom impression at o/s to 250 mm cont obsd in f/c Approx 1.3 mtr pitch .Pickup roll mark of L3 on bottom ms/f at o/s to 400 mm cont obsd in f/c approx 1.5 mtr pitch Dross patch of L3 on both s/fH&T discont obsd in f/c Strech mark of L3 both s/f cont obsd in f/c OK Manju | P1 |  |  |  | can be ok | CRM1CCL1 | N |  | 2023-12-18T08:08:35.000+0000 | 0.3605093 | S_PPGLCW | FN | N | A
1155 | PPGL | 23C2WR2000 | 23C2WR0000 | 0.45 | 0.45 | 1220 | 1220 | LID955 | LID955 | 508 | JSW MTS ACCIL | JSW MTS ACCIL | SMS1CAS1-COND1-HSM1-CRM1PTM1-CRM1CGL2-CRM1CCL1-CRM1APL9 | HSM1-CRM1PTM1-CRM1CGL2-CRM1CCL1 | 3-5 | 4.677 | 550-700 | 700 |  |  | 80-98 | 98 | Y | CB | Pass | ok | Ok | Liner Marking Found ok as SO Indradhanush AZ70 (ISI) 15965 BIS Approved .Edge waviness of L3 on both at o/s cont obsd in f/c 3-4 height.Dent of L3 on top to bottom impression at o/s to 250 mm cont obsd in f/c Approx 1.3 mtr pitch .Pickup roll mark of L3 on bottom ms/f at o/s to 400 mm cont obsd in f/c approx 1.5 mtr pitch Dross patch of L3 on both s/fH&T discont obsd in f/c Strech mark of L3 both s/f cont obsd in f/c OK Manju | P1 |  |  |  | can be ok | CRM1CCL1 | N |  | 2023-12-18T08:09:18.000+0000 | 0.3591898 | S_PPGLCW | FN | N | A
1156 | PPGL | 23C2WR3000 | 23C2WR0000 | 0.45 | 0.45 | 1220 | 1220 | LID955 | LID955 | 508 | JSW MTS ACCIL | JSW MTS ACCIL | SMS1CAS1-COND1-HSM1-CRM1PTM1-CRM1CGL2-CRM1CCL1-CRM1APL9 | HSM1-CRM1PTM1-CRM1CGL2-CRM1CCL1 | 3-5 | 4.682 | 550-700 | 700 |  |  | 80-98 | 98 | Y | CB | Pass | ok | Ok | Liner Marking Found ok as SO Indradhanush AZ70 (ISI) 15965 BIS Approved .Edge waviness of L3 on both at o/s cont obsd in f/c 3-4 height.Dent of L3 on top to bottom impression at o/s to 250 mm cont obsd in f/c Approx 1.3 mtr pitch .Pickup roll mark of L3 on bottom ms/f at o/s to 400 mm cont obsd in f/c approx 1.5 mtr pitch Dross patch of L3 on both s/fH&T discont obsd in f/c Strech mark of L3 both s/f cont obsd in f/c OK Manju | P1 |  |  |  | ok | CRM1CCL1 | N |  | 2023-12-18T08:10:01.000+0000 | 0.3586111 | S_PPGLCW | FN | N | A
1157 | PPGL | 23C2WR4000 | 23C2WR0000 | 0.45 | 0.45 | 1220 | 1220 | LID955 | LID955 | 508 | JSW MTS ACCIL | JSW MTS ACCIL | SMS1CAS1-COND1-HSM1-CRM1PTM1-CRM1CGL2-CRM1CCL1-CRM1APL9 | HSM1-CRM1PTM1-CRM1CGL2-CRM1CCL1 | 3-5 | 4 | 550-700 | 700 |  |  | 80-98 | 98 | Y | CB | Pass | ok | Ok | Liner Marking Found ok as SO Indradhanush AZ70 (ISI) 15965 BIS Approved .Edge waviness of L3 on both at o/s cont obsd in f/c 3-4 height.Dent of L3 on top to bottom impression at o/s to 250 mm cont obsd in f/c Approx 1.3 mtr pitch .Pickup roll mark of L3 on bottom ms/f at o/s to 400 mm cont obsd in f/c approx 1.5 mtr pitch Dross patch of L3 on both s/fH&T discont obsd in f/c Strech mark of L3 both s/f cont obsd in f/c OK Manju | P1 |  |  |  | can be ok | CRM1CCL1 | N |  | 2023-12-18T08:10:42.000+0000 | 0.3578125 | S_PPGLCW | FN | N | A
1158 | PPGL | 23C2WR5000 | 23C2WR0000 | 0.45 | 0.45 | 1220 | 1220 | LID955 | LID955 | 508 | JSW MTS ACCIL | JSW MTS ACCIL | SMS1CAS1-COND1-HSM1-CRM1PTM1-CRM1CGL2-CRM1CCL1-CRM1APL9 | HSM1-CRM1PTM1-CRM1CGL2-CRM1CCL1 | 3-5 | 4.061 | 550-700 | 700 |  |  | 80-98 | 98 | Y | CB | Pass | ok | Ok | Liner Marking Found ok as SO Indradhanush AZ70 (ISI) 15965 BIS Approved .Edge waviness of L3 on both at o/s cont obsd in f/c 3-4 height.Dent of L3 on top to bottom impression at o/s to 250 mm cont obsd in f/c Approx 1.3 mtr pitch .Pickup roll mark of L3 on bottom ms/f at o/s to 400 mm cont obsd in f/c approx 1.5 mtr pitch Dross patch of L3 on both s/fH&T discont obsd in f/c Strech mark of L3 both s/f cont obsd in f/c SPR OK Manju | P1 |  |  |  | can be ok | CRM1CCL1 | N |  | 2023-12-18T08:11:25.000+0000 | 0.3571296 | S_PPGLCW | FN | N | A
1159 | GI | 23C0FX1000 | 23C0FX0000 | 0.85 | 0.85 | 1440 | 1440 | ZAP130 | ZAP130 | 508 | Grv Steels Private Limited | Grv Steels Private Limited | SMS1CAS3-COND2-HSM2-CRM1PTM1-CRM1CGL2-CRM1APL8 | HSM1-CRM1PTM1-CRM1CGL2 | 9-18 | 15.862 | 205-280 | 237 | 30-60 | 44.4 | 40-55 | 52.2 | N |  |  | OK | Ok | Width Band of L3 on both s/f st both edge to 80mm cont obsd in ID upto 820mtrs ( video shared ) ( Ok as per PDQC & Srinivash Sir )Dross patches/spots of L2/3 on both s/f a f/w H&T Dis cont obsd in f/c.Whitish line of L2/3 on bottom s/f at d/s cont obsd in f/c.Unskinpass edge of L2 on both s/f st both edge to 5mm cont obsd in f/c. K B | P1 |  |  |  | autoClrRemarks | CRM1CGL2 | N |  | 2023-12-06T06:22:06.000+0000 | 0.002731481 | S_GICW |  | N | C
1160 | GI | 23C0FX2000 | 23C0FX0000 | 0.85 | 0.85 | 1440 | 1440 | ZAP130 | ZAP130 | 508 | Grv Steels Private Limited | Grv Steels Private Limited | SMS1CAS3-COND2-HSM2-CRM1PTM1-CRM1CGL2-CRM1APL8 | HSM1-CRM1PTM1-CRM1CGL2 | 9-18 | 12.616 | 205-280 | 237 | 30-60 | 44.4 | 40-55 | 52.3 | N |  |  | OK | Ok | Dross patches/spots of L2/3 on both s/f a f/w H&T Dis cont obsd in f/c.Whitish line of L2/3 on bottom s/f at d/s cont obsd in f/c.Unskinpass edge of L2 on both s/f st both edge to 5mm cont obsd in f/c. K B | P1 |  |  |  | autoClrRemarks | CRM1CGL2 | N |  | 2023-12-06T06:17:05.000+0000 | 0.0002546296 | S_GICW |  | N | C
1161 | GI | 23C0JK1000 | 23C0JK0000 | 1.2 | 1.2 | 1250 | 1250 | ZGN110 | ZGN110 | 508 | Vishal Precision Steel Tubes & Stri | Vishal Precision Steel Tubes & Stri | SMS1CAS1-COND1-HSM1-CRM1PTM1-CRM1CGL2-CRM1APL8 | HSM1-CRM1PTM1-CRM1CGL2 | 8-14 | 12.912 | 240-400 | 278 | 20-50 | 40.1 |  |  | Y |  | Pass | ok 1.23 | NotOk | Liner & Logo Found ok, SPM material obsd ID upto 60mtrs, Stretch Mark of L3 on both s/f at f/w cont obsd in f/c.Dross patches/spots of L2/3 on both s/f a f/w H&T Dis cont obsd in f/c.Whitish line of L2/3 on bottom s/f at d/s cont obsd in f/c. K B | RW | Without SPM/TLL | CRM1CGL2 | SPCLCRS1 | Salvage ID SPM material 60mtrs rest ok Liner & Logo Found ok, SPM material obsd ID upto 60mtrs, Stretch Mark of L3 on both s/f at f/w cont obsd in f/c.Dross patches/spots of L2/3 on both s/f a f/w H&T Dis cont obsd in f/c.Whitish line of L2/3 on bottom s/f at d/s cont obsd in f/c. K B | CRM1CGL2 | N |  | 2023-12-06T07:38:47.000+0000 | 0.5718519 | S_GICW |  | N | C
1162 | GI | 23C0JK2000 | 23C0JK0000 | 1.2 | 1.2 | 1250 | 1250 | ZGN110 | ZGN110 | 508 | Vishal Precision Steel Tubes & Stri | Vishal Precision Steel Tubes & Stri | SMS1CAS1-COND1-HSM1-CRM1PTM1-CRM1CGL2-CRM1APL8 | HSM1-CRM1PTM1-CRM1CGL2 | 8-14 | 11.544 | 240-400 | 278 | 20-50 | 40.11 |  |  | Y |  |  | ok 1.23 | Ok | Liner & Logo Found ok, Stretch Mark of L3 on both s/f at f/w cont obsd in f/c.Dross patches/spots of L2/3 on both s/f a f/w H&T Dis cont obsd in f/c.Whitish line of L2/3 on bottom s/f at d/s cont obsd in f/c. K B | P1 |  |  |  | autoClrRemarks | CRM1CGL2 | N |  | 2023-12-06T05:38:10.000+0000 | 2.314815e-05 | S_GICW |  | N | C
1163 | GI | 23C0HN1000 | 23C0HN0000 | 1.2 | 1.2 | 1250 | 1250 | ZTU110 | ZTU110 | 508 | Vishal Precision Steel Tubes & Stri | Vishal Precision Steel Tubes & Stri | SMS1CAS1-COND1-HSM1-CRM1PTM1-CRM1CGL2-CRM1APL8 | HSM1-CRM1PTM1-CRM1CGL3 | 6-24 | 14.82 | 180-400 | 293 | 20-50 | 40.6 |  |  | Y |  |  | OK | Ok | U/W. Stretch mark of L2/3 on both s/f f/w cont in f/c. Dross spots of L2/3 on both s/f at H&T discont obsd f/c.Liner print Ok | P1 |  |  |  | autoClrRemarks | CRM1CGL3 | N |  | 2023-12-07T05:08:15.000+0000 | 0.1273264 | S_GICW |  | N | A
1164 | GI | 23C0HN2000 | 23C0HN0000 | 1.2 | 1.2 | 1250 | 1250 | ZTU110 | ZTU110 | 508 | Vishal Precision Steel Tubes & Stri | Vishal Precision Steel Tubes & Stri | SMS1CAS1-COND1-HSM1-CRM1PTM1-CRM1CGL2-CRM1APL8 | HSM1-CRM1PTM1-CRM1CGL3 | 6-24 | 9.47 | 180-400 | 293 | 20-50 | 40.7 |  |  | Y |  |  | OK | Ok | U/W. Stretch mark of L2/3 on both s/f f/w cont in f/c. Dross spots of L2/3 on both s/f at H&T discont obsd f/c.Liner print Ok | P1 |  |  |  | autoClrRemarks | CRM1CGL3 | N |  | 2023-12-07T05:08:29.000+0000 | 0.1272801 | S_GICW |  | N | A
1165 | GI | 23C0JL1000 | 23C0JL0000 | 1 | 1 | 1260 | 1260 | ZPL925 | ZPL925 | 610 | Enpar Steels PVT. LTD. | Enpar Steels PVT. LTD. | SMS1CAS3-COND2-HSM2-CRM1PTM1-CRM1CGL2-CRM1APL8 | HSM1-CRM1PTM1-CRM1CGL3 | 8-14 | 13.3 | 255-360 | 289 | 20-40 | 39.3 |  |  | N |  | Pass | OK | NotOk | U/W. Excess passivation surface of L3/4 on top s/f at f/w cont obsd from id 360-450mtr and 1250-1380mtr,video shared. Width band of L3/2 on both s/f at both edges to 50mm cont obsd from id to approx 300mtr after L2 severity obsd upto 420mtr.Dross spots of L2/3 on both s/f at H&T discont obsd f/c.Unskinpassed edges of 6-7mm on both s/f both edges cont in f/c. | RW | Passivation fail | CRM1CGL3 | SPCLCRS1 | Salvage ID to 450mtrs and ID1250 mtr to end ,rest ok U/W. Excess passivation surface of L3/4 on top s/f at f/w cont obsd from id 360-450mtr and 1250-1380mtr,video shared. Width band of L3/2 on both s/f at both edges to 50mm cont obsd from id to approx 300mtr after L2 severity obsd upto 420mtr.Dross spots of L2/3 on both s/f at H&T discont obsd f/c.Unskinpassed edges of 6-7mm on both s/f both edges cont in f/c. | CRM1CGL3 | N |  | 2023-12-07T12:51:05.000+0000 | 0.3792361 | S_GICW |  | N | A
1166 | GI | 23C0JL2000 | 23C0JL0000 | 1 | 1 | 1260 | 1260 | ZPL925 | ZPL925 | 610 | Enpar Steels PVT. LTD. | Enpar Steels PVT. LTD. | SMS1CAS3-COND2-HSM2-CRM1PTM1-CRM1CGL2-CRM1APL8 | HSM1-CRM1PTM1-CRM1CGL3 | 8-14 | 11.67 | 255-360 | 289 | 20-40 | 39.4 |  |  | N |  |  | K | Ok | U/W. Excess passivation surface of L3/4 on top s/f at f/w cont obsd from id 80-130mtr.Dross spots of L2/3 on both s/f at H&T discont obsd f/c.Unskinpassed edges of 6-7mm on both s/f both edges cont in f/c. | P1 |  |  |  | autoClrRemarks | CRM1CGL3 | N |  | 2023-12-07T05:08:20.000+0000 | 0.06513889 | S_GICW |  | N | A
1167 | GI | 23C05U0000 | 23C05U0000 | 1 | 1 | 1220 | 1220 | ZTU110 | ZTU110 | 508 | Vishal Precision Steel Tubes & Stri | Vishal Precision Steel Tubes & Stri | SMS1CAS1-COND1-HSM1-CRM1PTM1-CRM1CGL2-CRM1APL8 | HSM1-CRM1PTM1-CRM1CGL2 | 6-24 | 20.952 | 180-400 | 300 | 20-50 | 40.6 |  |  | Y |  |  | OK | Ok | Liner Found ok, Passivation carry over of L3 n both s/f at f/w cont obsd from ID 1650 to f/c. Dross patches/spots of L2/3 on both s/f a f/w H&T Dis cont obsd in f/c | P1 |  |  |  | autoClrRemarks | CRM1CGL2 | N |  | 2023-12-05T13:50:32.000+0000 | 0.05225694 | S_GICW |  | N | C
1168 | GI | 23C0JN1000 | 23C0JN0000 | 1.15 | 1.15 | 1240 | 1240 | ZST935 | ZST935 | 610 | Metalwerks International Private Li | Metalwerks International Private Li | SMS1CAS1-COND2-HSM2-CRM1PTM1-CRM1CGL2-CRM1APL8 | HSM1-CRM1PTM1-CRM1CGL2 | 10-25 | 13.365 | 350-490 | 369 | 21-50 | 24.7 |  |  | N |  |  | OK | Ok | Air angle mark of L2 on both s/f at both edge to 30mm cont obsd in f/c.Dross patches/spots of L2/3 on both s/f a f/w H&T Dis cont obsd in f/c.Whitish line of L2/3 on bottom s/f at d/s cont obsd in f/c. K B | P1 |  |  |  | autoClrRemarks | CRM1CGL2 | N |  | 2023-12-05T13:53:38.000+0000 | 0.01483796 | S_GICW |  | N | C
1169 | GI | 23C0JN2000 | 23C0JN0000 | 1.15 | 1.15 | 1240 | 1240 | ZST935 | ZST935 | 610 | Metalwerks International Private Li | Metalwerks International Private Li | SMS1CAS1-COND2-HSM2-CRM1PTM1-CRM1CGL2-CRM1APL8 | HSM1-CRM1PTM1-CRM1CGL2 | 10-25 | 11.833 | 350-490 | 369 | 21-50 | 24.7 |  |  | N |  |  | OK | Ok | Air angle mark of L2 on both s/f at both edge to 30mm cont obsd in f/c.Dross patches/spots of L2/3 on both s/f a f/w H&T Dis cont obsd in f/c.Whitish line of L2/3 on bottom s/f at d/s cont obsd in f/c. K B | P1 |  |  |  | autoClrRemarks | CRM1CGL2 | N |  | 2023-12-05T13:53:42.000+0000 | 0.01673611 | S_GICW |  | N | C
1170 | GI | 23C0MF1000 | 23C0MF0000 | 1.15 | 1.15 | 1240 | 1240 | ZST935 | ZST935 | 610 | Metalwerks International Private Li | Metalwerks International Private Li | SMS1CAS1-COND2-HSM2-CRM1PTM1-CRM1CGL2-CRM1APL8 | HSM1-CRM1PTM1-CRM1CGL2 | 10-25 | 13.37 | 350-490 | 362 | 21-50 | 26.5 |  |  | N |  |  | OK | Ok | Air angle mark of L2 on both s/f at both edge to 30mm cont obsd in f/c.Dross patches/spots of L2/3 on both s/f a f/w H&T Dis cont obsd in f/c.Whitish line of L2/3 on bottom s/f at d/s cont obsd in f/c. k b | P1 |  |  |  | autoClrRemarks | CRM1CGL2 | N |  | 2023-12-05T13:53:47.000+0000 | 0.02907407 | S_GICW |  | N | C
1171 | GI | 23C0MF2000 | 23C0MF0000 | 1.15 | 1.15 | 1240 | 1240 | ZST935 | ZST935 | 610 | Metalwerks International Private Li | Metalwerks International Private Li | SMS1CAS1-COND2-HSM2-CRM1PTM1-CRM1CGL2-CRM1APL8 | HSM1-CRM1PTM1-CRM1CGL2 | 10-25 | 11.94 | 350-490 | 362 | 21-50 | 26.5 |  |  | N |  |  | OK | Ok | Air angle mark of L2 on both s/f at both edge to 30mm cont obsd in f/c.Dross patches/spots of L2/3 on both s/f a f/w H&T Dis cont obsd in f/c.Whitish line of L2/3 on bottom s/f at d/s cont obsd in f/c. K B | P1 |  |  |  | autoClrRemarks | CRM1CGL2 | N |  | 2023-12-05T13:53:34.000+0000 | 0.02876157 | S_GICW |  | N | C
1172 | GI | 23C0JR1000 | 23C0JR0000 | 1.15 | 1.15 | 1240 | 1240 | ZST935 | ZST935 | 610 | Metalwerks International Private Li | Metalwerks International Private Li | SMS1CAS1-COND2-HSM2-CRM1PTM1-CRM1CGL2-CRM1APL8 | HSM1-CRM1PTM1-CRM1CGL2 | 10-25 | 13.34 | 350-490 | 382 | 21-50 | 26.5 |  |  | N |  |  | OK | Ok | Air angle mark of L2 on both s/f at both edge to 30mm cont obsd in f/c.Dross patches/spots of L2/3 on both s/f a f/w H&T Dis cont obsd in f/c.Whitish line of L2/3 on bottom s/f at d/s cont obsd in f/c. K B | P1 |  |  |  | autoClrRemarks | CRM1CGL2 | N |  | 2023-12-05T16:24:13.000+0000 | 0.04061343 | S_GICW |  | N | C
1173 | GI | 23C0JR2000 | 23C0JR0000 | 1.15 | 1.15 | 1240 | 1240 | ZST935 | ZST935 | 610 | Metalwerks International Private Li | Metalwerks International Private Li | SMS1CAS1-COND2-HSM2-CRM1PTM1-CRM1CGL2-CRM1APL8 | HSM1-CRM1PTM1-CRM1CGL2 | 10-25 | 11.5 | 350-490 | 382 | 21-50 | 26.5 |  |  | N |  |  | OK | Ok | Air angle mark of L2 on both s/f at both edge to 30mm cont obsd in f/c.Dross patches/spots of L2/3 on both s/f a f/w H&T Dis cont obsd in f/c.Whitish line of L2/3 on bottom s/f at d/s cont obsd in f/c. K B | P1 |  |  |  | autoClrRemarks | CRM1CGL2 | N |  | 2023-12-05T16:24:18.000+0000 | 0.03891204 | S_GICW |  | N | C
1174 | GI | 23C0KC1000 | 23C0KC0000 | 1.15 | 1.15 | 1240 | 1240 | ZST935 | ZST935 | 610 | Metalwerks International Private Li | Metalwerks International Private Li | SMS1CAS1-COND2-HSM2-CRM1PTM1-CRM1CGL2-CRM1APL8 | HSM1-CRM1PTM1-CRM1CGL2 | 10-25 | 13.347 | 350-490 | 393 | 21-50 | 27.3 |  |  | N |  |  | OK | Ok | Air angle mark of L2 on both s/f at both edge to 30mm cont obsd in f/c.Dross patches/spots of L2/3 on both s/f a f/w H&T Dis cont obsd in f/c.Whitish line of L2/3 on bottom s/f at d/s cont obsd in f/c. K B | P1 |  |  |  | autoClrRemarks | CRM1CGL2 | N |  | 2023-12-05T15:17:56.000+0000 | 0.04864583 | S_GICW |  | N | C
1175 | GI | 23C0KC2000 | 23C0KC0000 | 1.15 | 1.15 | 1240 | 1240 | ZST935 | ZST935 | 610 | Metalwerks International Private Li | Metalwerks International Private Li | SMS1CAS1-COND2-HSM2-CRM1PTM1-CRM1CGL2-CRM1APL8 | HSM1-CRM1PTM1-CRM1CGL2 | 10-25 | 11.578 | 350-490 | 393 | 21-50 | 27.3 |  |  | N |  |  | OK | Ok | Air angle mark of L2 on both s/f at both edge to 30mm cont obsd in f/c.Dross patches/spots of L2/3 on both s/f a f/w H&T Dis cont obsd in f/c.Whitish line of L2/3 on bottom s/f at d/s cont obsd in f/c. K B | P1 |  |  |  | autoClrRemarks | CRM1CGL2 | N |  | 2023-12-05T15:17:42.000+0000 | 0.04803241 | S_GICW |  | N | C
1176 | GI | 23C0KB1000 | 23C0KB0000 | 1.15 | 1.15 | 1240 | 1240 | ZST935 | ZST935 | 610 | Metalwerks International Private Li | Metalwerks International Private Li | SMS1CAS1-COND2-HSM2-CRM1PTM1-CRM1CGL2-CRM1APL8 | HSM1-CRM1PTM1-CRM1CGL2 | 10-25 | 13.04 | 350-490 | 391 | 21-50 | 26 |  |  | N |  |  | OK 1.102 | Ok | Air angle mark of L2 on both s/f at both edge to 30mm cont obsd in f/c.Dross patches/spots of L2/3 on both s/f a f/w H&T Dis cont obsd in f/c.Whitish line of L2/3 on bottom s/f at d/s cont obsd in f/c. k b | P1 |  |  |  | autoClrRemarks | CRM1CGL2 | N |  | 2023-12-05T19:12:47.000+0000 | 0.1050347 | S_GICW |  | N | C
1177 | GI | 23C0KB2000 | 23C0KB0000 | 1.15 | 1.15 | 1240 | 1240 | ZST935 | ZST935 | 610 | Metalwerks International Private Li | Metalwerks International Private Li | SMS1CAS1-COND2-HSM2-CRM1PTM1-CRM1CGL2-CRM1APL8 | HSM1-CRM1PTM1-CRM1CGL2 | 10-25 | 11.65 | 350-490 | 391 | 21-50 | 26 |  |  | N |  |  | OK 1.102 | Ok | Air angle mark of L2 on both s/f at both edge to 30mm cont obsd in f/c.Dross patches/spots of L2/3 on both s/f a f/w H&T Dis cont obsd in f/c.Whitish line of L2/3 on bottom s/f at d/s cont obsd in f/c. K B | P1 |  |  |  | autoClrRemarks | CRM1CGL2 | N |  | 2023-12-05T19:13:57.000+0000 | 0.1053125 | S_GICW |  | N | C
1178 | GI | 23C0KD1000 | 23C0KD0000 | 1.15 | 1.15 | 1240 | 1240 | ZST935 | ZST935 | 610 | Metalwerks International Private Li | Metalwerks International Private Li | SMS1CAS1-COND2-HSM2-CRM1PTM1-CRM1CGL2-CRM1APL8 | HSM1-CRM1PTM1-CRM1CGL2 | 10-25 | 13.361 | 350-490 | 391 | 21-50 | 25.8 |  |  | N |  |  | OK | Ok | Air angle mark of L2 on both s/f at both edge to 30mm cont obsd in f/c.Dross patches/spots of L2/3 on both s/f a f/w H&T Dis cont obsd in f/c.Whitish line of L2/3 on bottom s/f at d/s cont obsd in f/c. K B | P1 |  |  |  | autoClrRemarks | CRM1CGL2 | N |  | 2023-12-05T15:18:01.000+0000 | 0.002928241 | S_GICW |  | N | C
1179 | GI | 23C0KD2000 | 23C0KD0000 | 1.15 | 1.15 | 1240 | 1240 | ZST935 | ZST935 | 610 | Metalwerks International Private Li | Metalwerks International Private Li | SMS1CAS1-COND2-HSM2-CRM1PTM1-CRM1CGL2-CRM1APL8 | HSM1-CRM1PTM1-CRM1CGL2 | 10-25 | 11.543 | 350-490 | 391 | 21-50 | 25.8 |  |  | N |  |  | OK | Ok | Air angle mark of L2 on both s/f at both edge to 30mm cont obsd in f/c.Dross patches/spots of L2/3 on both s/f a f/w H&T Dis cont obsd in f/c.Whitish line of L2/3 on bottom s/f at d/s cont obsd in f/c. K B | P1 |  |  |  | autoClrRemarks | CRM1CGL2 | N |  | 2023-12-05T15:17:52.000+0000 | 0.001597222 | S_GICW |  | N | C
1180 | GI | 23C0MS1000 | 23C0MS0000 | 1.15 | 1.15 | 1240 | 1240 | ZST935 | ZST935 | 610 | Metalwerks International Private Li | Metalwerks International Private Li | SMS1CAS1-COND2-HSM2-CRM1PTM1-CRM1CGL2-CRM1APL8 | HSM1-CRM1PTM1-CRM1CGL2 | 10-25 | 13.045 | 350-490 | 399 | 21-50 | 27.7 |  |  | N |  |  | OK | Ok | Air angle mark of L2 on both s/f at both edge to 30mm cont obsd in f/c.Dross patches/spots of L2/3 on both s/f a f/w H&T Dis cont obsd in f/c.Whitish line of L2/3 on bottom s/f at d/s cont obsd in f/c. K B | P1 |  |  |  | autoClrRemarks | CRM1CGL2 | N |  | 2023-12-05T16:22:56.000+0000 | 0.008043981 | S_GICW |  | N | C
1181 | GI | 23C0MS2000 | 23C0MS0000 | 1.15 | 1.15 | 1240 | 1240 | ZST935 | ZST935 | 610 | Metalwerks International Private Li | Metalwerks International Private Li | SMS1CAS1-COND2-HSM2-CRM1PTM1-CRM1CGL2-CRM1APL8 | HSM1-CRM1PTM1-CRM1CGL2 | 10-25 | 11.726 | 350-490 | 399 | 21-50 | 27.7 |  |  | N |  |  | OK | Ok | Air angle mark of L2 on both s/f at both edge to 30mm cont obsd in f/c.Dross patches/spots of L2/3 on both s/f a f/w H&T Dis cont obsd in f/c.Whitish line of L2/3 on bottom s/f at d/s cont obsd in f/c. K B | P1 |  |  |  | autoClrRemarks | CRM1CGL2 | N |  | 2023-12-05T16:22:50.000+0000 | 0.006493056 | S_GICW |  | N | C
1182 | GI | 23C0ML1000 | 23C0ML0000 | 1.15 | 1.15 | 1240 | 1240 | ZST935 | ZST935 | 610 | Metalwerks International Private Li | Metalwerks International Private Li | SMS1CAS1-COND2-HSM2-CRM1PTM1-CRM1CGL2-CRM1APL8 | HSM1-CRM1PTM1-CRM1CGL2 | 10-25 | 13.363 | 350-490 | 389 | 21-50 | 27.3 |  |  | N |  |  | OK | Ok | Air angle mark of L2 on both s/f at both edge to 30mm cont obsd in f/c.Dross patches/spots of L2/3 on both s/f a f/w H&T Dis cont obsd in f/c.Whitish line of L2/3 on bottom s/f at d/s cont obsd in f/c. K B | P1 |  |  |  | autoClrRemarks | CRM1CGL2 | N |  | 2023-12-05T15:18:11.000+0000 | 0.07170139 | S_GICW |  | N | C
1183 | GI | 23C0ML2000 | 23C0ML0000 | 1.15 | 1.15 | 1240 | 1240 | ZST935 | ZST935 | 610 | Metalwerks International Private Li | Metalwerks International Private Li | SMS1CAS1-COND2-HSM2-CRM1PTM1-CRM1CGL2-CRM1APL8 | HSM1-CRM1PTM1-CRM1CGL2 | 10-25 | 11.295 | 350-490 | 389 | 21-50 | 27.3 |  |  | N |  |  | OK | Ok | Air angle mark of L2 on both s/f at both edge to 30mm cont obsd in f/c.Dross patches/spots of L2/3 on both s/f a f/w H&T Dis cont obsd in f/c.Whitish line of L2/3 on bottom s/f at d/s cont obsd in f/c. K B | P1 |  |  |  | autoClrRemarks | CRM1CGL2 | N |  | 2023-12-05T15:18:06.000+0000 | 0.07155093 | S_GICW |  | N | C
1184 | GI | 23C0MJ1000 | 23C0MJ0000 | 1.15 | 1.15 | 1240 | 1240 | ZST935 | ZST935 | 610 | Metalwerks International Private Li | Metalwerks International Private Li | SMS1CAS1-COND2-HSM2-CRM1PTM1-CRM1CGL2-CRM1APL8 | HSM1-CRM1PTM1-CRM1CGL2 | 10-25 | 13.05 | 350-490 | 405 | 21-50 | 25.5 |  |  | N |  |  | ok 1.11 | Ok | Air angle mark of L2 on both s/f at both edge to 30mm cont obsd in f/c.Dross patches/spots of L2/3 on both s/f a f/w H&T Dis cont obsd in f/c.Whitish line of L2/3 on bottom s/f at d/s cont obsd in f/c. k b | P1 |  |  |  | autoClrRemarks | CRM1CGL2 | N |  | 2023-12-05T19:19:34.000+0000 | 0.1072454 | S_GICW |  | N | C
1185 | GI | 23C0MJ2000 | 23C0MJ0000 | 1.15 | 1.15 | 1240 | 1240 | ZST935 | ZST935 | 610 | Metalwerks International Private Li | Metalwerks International Private Li | SMS1CAS1-COND2-HSM2-CRM1PTM1-CRM1CGL2-CRM1APL8 | HSM1-CRM1PTM1-CRM1CGL2 | 10-25 | 11.869 | 350-490 | 405 | 21-50 | 25.51 |  |  | N |  |  | ok 1.11 | Ok | Air angle mark of L2 on both s/f at both edge to 30mm cont obsd in f/c.Dross patches/spots of L2/3 on both s/f a f/w H&T Dis cont obsd in f/c.Whitish line of L2/3 on bottom s/f at d/s cont obsd in f/c. K B | P1 |  |  |  | autoClrRemarks | CRM1CGL2 | N |  | 2023-12-05T19:19:13.000+0000 | 0.1064236 | S_GICW |  | N | C
1186 | GI | 23C0MC1000 | 23C0MC0000 | 1.15 | 1.15 | 1240 | 1240 | ZST935 | ZST935 | 610 | Metalwerks International Private Li | Metalwerks International Private Li | SMS1CAS1-COND2-HSM2-CRM1PTM1-CRM1CGL2-CRM1APL8 | HSM1-CRM1PTM1-CRM1CGL2 | 10-25 | 13.055 | 350-490 | 411 | 21-50 | 27.1 |  |  | N |  |  | ok 1.108 | Ok | Air angle mark of L2 on both s/f at both edge to 30mm cont obsd in f/c.Dross patches/spots of L2/3 on both s/f a f/w H&T Dis cont obsd in f/c.Whitish line of L2/3 on bottom s/f at d/s cont obsd in f/c. K B | P1 |  |  |  | autoClrRemarks | CRM1CGL2 | N |  | 2023-12-05T19:19:18.000+0000 | 0.09386574 | S_GICW |  | N | C
1187 | GI | 23C0MC2000 | 23C0MC0000 | 1.15 | 1.15 | 1240 | 1240 | ZST935 | ZST935 | 610 | Metalwerks International Private Li | Metalwerks International Private Li | SMS1CAS1-COND2-HSM2-CRM1PTM1-CRM1CGL2-CRM1APL8 | HSM1-CRM1PTM1-CRM1CGL2 | 10-25 | 11.828 | 350-490 | 411 | 21-50 | 27.11 |  |  | N |  |  | ok 1.108 | Ok | Air angle mark of L2 on both s/f at both edge to 30mm cont obsd in f/c.Dross patches/spots of L2/3 on both s/f a f/w H&T Dis cont obsd in f/c.Whitish line of L2/3 on bottom s/f at d/s cont obsd in f/c. K B | P1 |  |  |  | autoClrRemarks | CRM1CGL2 | N |  | 2023-12-05T19:19:39.000+0000 | 0.09270833 | S_GICW |  | N | C
1188 | GI | 23C0LY1000 | 23C0LY0000 | 1.15 | 1.15 | 1240 | 1240 | ZST935 | ZST935 | 610 | Metalwerks International Private Li | Metalwerks International Private Li | SMS1CAS1-COND2-HSM2-CRM1PTM1-CRM1CGL2-CRM1APL8 | HSM1-CRM1PTM1-CRM1CGL2 | 10-25 | 13.35 | 350-490 | 406 | 21-50 | 26.1 |  |  | N |  |  | OK | Ok | Air angle mark of L2 on both s/f at both edge to 30mm cont obsd in f/c.Dross patches/spots of L2/3 on both s/f a f/w H&T Dis cont obsd in f/c.Whitish line of L2/3 on bottom s/f at d/s cont obsd in f/c. K B | P1 |  |  |  | autoClrRemarks | CRM1CGL2 | N |  | 2023-12-05T16:24:07.000+0000 | 0.07506944 | S_GICW |  | N | C
1189 | GI | 23C0LY2000 | 23C0LY0000 | 1.15 | 1.15 | 1240 | 1240 | ZST935 | ZST935 | 610 | Metalwerks International Private Li | Metalwerks International Private Li | SMS1CAS1-COND2-HSM2-CRM1PTM1-CRM1CGL2-CRM1APL8 | HSM1-CRM1PTM1-CRM1CGL2 | 10-25 | 11.31 | 350-490 | 406 | 21-50 | 26.1 |  |  | N |  |  | OK | Ok | Air angle mark of L2 on both s/f at both edge to 30mm cont obsd in f/c.Dross patches/spots of L2/3 on both s/f a f/w H&T Dis cont obsd in f/c.Whitish line of L2/3 on bottom s/f at d/s cont obsd in f/c. K B | P1 |  |  |  | autoClrRemarks | CRM1CGL2 | N |  | 2023-12-05T16:29:12.000+0000 | 0.07759259 | S_GICW |  | N | C
1190 | GI | 23C0NZ1000 | 23C0NZ0000 | 1.15 | 1.15 | 1240 | 1240 | ZST935 | ZST935 | 610 | Metalwerks International Private Li | Metalwerks International Private Li | SMS1CAS1-COND2-HSM2-CRM1PTM1-CRM1CGL2-CRM1APL8 | HSM1-CRM1PTM1-CRM1CGL2 | 10-25 | 13.057 | 350-490 | 396 | 21-50 | 25.4 |  |  | N |  |  | OK | Ok | Air angle mark of L2 on both s/f at both edge to 30mm cont obsd in f/c.Dross patches/spots of L2/3 on both s/f a f/w H&T Dis cont obsd in f/c.Whitish line of L2/3 on bottom s/f at d/s cont obsd in f/c. K B | P1 |  |  |  | autoClrRemarks | CRM1CGL2 | N |  | 2023-12-05T16:22:44.000+0000 | 0.02118056 | S_GICW |  | N | C
1191 | GI | 23C0NZ2000 | 23C0NZ0000 | 1.15 | 1.15 | 1240 | 1240 | ZST935 | ZST935 | 610 | Metalwerks International Private Li | Metalwerks International Private Li | SMS1CAS1-COND2-HSM2-CRM1PTM1-CRM1CGL2-CRM1APL8 | HSM1-CRM1PTM1-CRM1CGL2 | 10-25 | 11.774 | 350-490 | 396 | 21-50 | 25.4 |  |  | N |  |  | OK | Ok | Air angle mark of L2 on both s/f at both edge to 30mm cont obsd in f/c.Dross patches/spots of L2/3 on both s/f a f/w H&T Dis cont obsd in f/c.Whitish line of L2/3 on bottom s/f at d/s cont obsd in f/c. K B | P1 |  |  |  | autoClrRemarks | CRM1CGL2 | N |  | 2023-12-05T16:24:24.000+0000 | 0.03243056 | S_GICW |  | N | C
1192 | GI | 23C0MB0000 | 23C0MB0000 | 0.8 | 0.8 | 1235 | 1235 | ZPK001 | ZPK001 | 508 | JSW GI PACKING | JSW GI PACKING | SMS1CAS1-COND1-HSM1-CRM1PTM1-CRM1CGL3-CRM1APL8 | HSM1-CRM1PTM1-CRM1CGL2 | 5-30 | 22.276 | 120-600 | 125 | 10-60 | 10 | 30-60 | 30 | N |  | Pass | OK | Ok | ok for packing.1330 heavy sliver .Dross spots and pathes of L2 on both s/f at f/w H&T discont obsd in f/c.Air angle mark of L2 on both s/f at both sides to 60-70 mm cont obsd in f/c.Flow mark of L3 on both s/f at f/w cont obsd in f/c. | P1 |  |  |  | ok for packing.1330 heavy sliver .Dross spots and pathes of L2 on both s/f at f/w H&T discont obsd in f/c.Air angle mark of L2 on both s/f at both sides to 60-70 mm cont obsd in f/c.Flow mark of L3 on both s/f at f/w cont obsd in f/c. | CRM1CGL2 | N |  | 2023-12-07T11:02:03.000+0000 | 0.0628125 | S_GICW | FN | N | B
1193 | GI | 23C0MX1000 | 23C0MX0000 | 0.6 | 0.6 | 1245 | 1245 | ZPK001 | ZPK001 | 508 | JSW GI PACKING | JSW GI PACKING | SMS1CAS1-COND1-HSM1-CRM1PTM1-CRM1CGL3-CRM1APL8 | HSM1-CRM1PTM1-CRM1CGL3 | 5-30 | 7.49 | 120-600 | 328 | 10-60 | 42 | 30-60 | 58 | N |  |  | Dummy prop | Ok | OK for packaging | P1 |  |  |  | autoClrRemarks | CRM1CGL3 | N |  | 2023-12-05T21:44:52.000+0000 | 0.0850463 | S_GICW |  | N | A
1194 | GI | 23C0MX2000 | 23C0MX0000 | 0.6 | 0.6 | 1245 | 1245 | ZPK001 | ZPK001 | 610 | JSW GI PACKING | JSW GI PACKING | SMS1CAS1-COND1-HSM1-CRM1PTM1-CRM1CGL3-CRM1APL8 | HSM1-CRM1PTM1-CRM1CGL3 | 5-30 | 3.15 | - | 328 | - | 42 | - | 58 | N |  | Pass | dummy prop | NotOk | OK for packaging wrong IDM | P1 | Wrong IDM | CRM1CGL3 |  | OK for packaging wrong IDM | CRM1CGL3 | N |  | 2023-12-05T22:08:48.000+0000 | 0.1145139 | S_GICW |  | N | A
1195 | PPGL | 23C00Y0000 | 23C00Y0000 | 0.6 | 0.573 | 1250 | 1250 | LFH955 | LFH955 | 508 | Jsw Vijayanagar Metallics Limited | Jsw Vijayanagar Metallics Limited | SMS1CAS1-COND1-HSM1-CRM1PTM1-CRM1CGL2-CRM1CCL1-CRM1APL9 | HSM1-CRM1PTM1-CRM1CGL2 | 12.084-24.168 | 21.834 | 550-700 | 674 |  |  | 80-95 | 95 | N |  | Fail | BEND TEST FAIL IN 2T | Ok | Dross patches and lines of L3 nailfeelable obsd on both s/f at f/w H&T cont obsd in f/c.Spangal variation of L2/3 obsd on both s/f at c/w in f/c .Coil Processed With SPM & Without Passivation & Oiling.Wavi not obsd.Oven Strip Tempr 90 *C. | P1 |  |  |  | Re Bend Test and Lock Foaming ok. Dross patches and lines of L3 nailfeelable obsd on both s/f at f/w H&T cont obsd in f/c.Spangal variation of L2/3 obsd on both s/f at c/w in f/c .Coil Processed With SPM & Without Passivation & Oiling.Wavi not obsd.Oven Strip Tempr 90 *C. | CRM1CGL2 | N |  | 2023-12-20T04:16:13.000+0000 | 1.088681 | S_GLCW | FN | N | A
1196 | NOFP | 23C2RZ2000 | 23679392 | 0.5 | 0.504 | 1233 | 1233 | 5M10J2 | 5M10J2 | 610 | Karad Projects and Motors Limited | NCO | SMS1CAS1-COND2-HSM2-CRM1PTM1-CRM1ACL1-CRM1APL | HSM2-CRM1PTM1 | 12.42-24.84 | 5.6 | [12 empty] | N5 |  |  |  | mix thickness | CRM1PTM1 | Y | Down Gradation | 2023-12-27T10:39:13.000+0000 |  | 9HRCENDCUTS |  | N | B
1197 | CRFH | 23A6AJ0000 | 23140992 | 0.9 | 0.9 | 1250 | 1250 | FH01 | FH01 | 610 | Signode India Limited | Signode India Limited | SMS1CAS1-COND1-HSM1-CRM1PTM1-CRM1APL | HSM1-CRM1PTM1 | 18-28 | 22.36 |  |  |  |  | 85-120 | 95 |  |  | Pass | ok |  |  | P1 |  |  |  | K | CRM1PTM1 | N |  | 2023-12-29T04:54:54.000+0000 | 0.3050116 | S_CRFHCW | NA | N | A
1198 | ZM | 23A46AD000 | 23A46A0000 | 2 | 2 | 1082 | 1082 | MST935 | MST935 | 610 | Goodluck Metallics | NCO | SMS1CAS1-COND2-HSM2-CRM1PTM1-CRM1CGL3-CRM1APL8 | HSM1-CRM1PTM1-CRM1CGL3 | 6-14 | 0.011 | 350-500 | 414 | 16-50 | 42.1 |  |  | Y |  |  |  | NotOk | SCRAP COIL | N5 | Hole | CRM1CGL3 |  | dummy | CRM1CGL3 | Y | Down Gradation | 2023-12-23T10:42:31.000+0000 | 57.7397 | S_ZMCW | NA | N | C
1199 | GI | 23B0ADZ100 | 23B0ADZ000 | 0.6 | 0.6 | 1200 | 1200 | ZAP221 | ZSP001 | 508 | Jsw MI Chennai Steel Service Center | NCO | SMS2CAS8-COND2-HSM2-CRM1PTM1-CRM1CGL2-CRM1APL8 | HSM2-CRM1PTM1-CRM1CGL2 | 8-14 | 3.992 | 140-450 | 152 | 10-60 | 39.3 | - | 42 | N |  | Fail | LOW CT WT OBSVD 85 | NotOk | ZAP221 Downgarded to packing COIL .OK coil | N2 | Wrong Planning | CRM1CGL2 |  | ZSP001 ZAP221 Downgarded to packing COIL .OK coil | CRM1CGL2 | Y | Down Gradation | 2023-12-08T06:41:22.000+0000 | 0.6145602 | S_GICW |  | N | C
1200 | GI | 23B0ADZ200 | 23B0ADZ000 | 0.6 | 0.6 | 1200 | 1200 | ZAP221 | ZSP001 | 508 | Jsw MI Chennai Steel Service Center | NCO | SMS2CAS8-COND2-HSM2-CRM1PTM1-CRM1CGL2-CRM1APL8 | HSM2-CRM1PTM1-CRM1CGL2 | 8-14 | 5.413 | 140-450 | 152 | 10-60 | 39.3 | - | 42 | N |  | Fail | LOW CT WT OBSVD 85 | NotOk | ZAP221 Downgarded to packing COIL .OK coil | N2 | Wrong Planning | CRM1CGL2 |  | ZSP001,ZAP221 Downgarded to packing COIL .OK coil | CRM1CGL2 | Y | Down Gradation | 2023-12-08T07:51:33.000+0000 | 0.6626968 | S_GICW |  | N | C
1201 | GI | 23C0MM1000 | 23C0MM0000 | 0.6 | 0.6 | 1530 | 1530 | ZAP221 | ZAP221 | 508 | Grv Steels Private Limited | Grv Steels Private Limited | SMS2CAS8-COND2-HSM2-CRM1PTM1-CRM1CGL2-CRM1APL8 | HSM2-CRM1PTM1-CRM1CGL3 | 9-18 | 14.735 | -240 | 180 | 36- | 42.9 | - | 42 | N |  | Fail | HIGH YS 183 | Ok | 2mm over Width obsd.Unskin pass edges of L2 on both s/f at both edges to 5-6mm cont obsd in f/c.Dross spots of L2 on both s/f at f/w h&t discont obsd in f/c.Shiny SPM Band of L2 on both s/f at both sides to 100-160mm obsd in f/c.ok as per PDQC.Flow mark of L2/on both s/f at f/w in f/c. | P1 |  |  |  | Prop ok as per PDQC,2mm over Width obsd.Unskin pass edges of L2 on both s/f at both edges to 5-6mm cont obsd in f/c.Dross spots of L2 on both s/f at f/w h&t discont obsd in f/c.Shiny SPM Band of L2 on both s/f at both sides to 100-160mm obsd in f/c.ok as per PDQC.Flow mark of L2/on both s/f at f/w in f/c. | CRM1CGL3 | N |  | 2023-12-07T07:32:46.000+0000 | 0.7570486 | S_GICW | NA | N | C
1202 | GI | 23C0MM2000 | 23C0MM0000 | 0.6 | 0.6 | 1530 | 1530 | ZAP221 | ZAP221 | 508 | Grv Steels Private Limited | Grv Steels Private Limited | SMS2CAS8-COND2-HSM2-CRM1PTM1-CRM1CGL2-CRM1APL8 | HSM2-CRM1PTM1-CRM1CGL3 | 9-18 | 12.135 | 120-180 | 183 | 36-55 | 42.9 | 30-50 | 42 | N |  | Fail | HIGH YS 183 | NotOk | Water Carry over of L3/4 on both s/f at c/w cont obsd in OD 60-160mtr.Video Shared in TE Group.(Informed to SPM oprtr).Dross Carry of L2/3 on top s/f at o/s to c/w h&t discont obsd in f/c.Unskin pass edges of L2 on both s/f at both edges to 5-6mm cont obsd in f/c.Shiny SPM Band of L2 on both s/f at both sides to 100-160mm obsd in f/c.ok as per PDQC.Flow mark of L2/on both s/f at f/w in f/c. | RW | WTF/Water Carry Over | CRM1CGL3 | SPCLCRS1 | Prop ok asper PDQC ,Salvage OD 160mtrs at SPCL, Water Carry over of L3/4 on both s/f at c/w cont obsd in OD 60-160mtr.Video Shared in TE Group.(Informed to SPM oprtr).Dross Carry of L2/3 on top s/f at o/s to c/w h&t discont obsd in f/c.Unskin pass edges of L2 on both s/f at both edges to 5-6mm cont obsd in f/c.Shiny SPM Band of L2 on both s/f at both sides to 100-160mm obsd in f/c.ok as per PDQC.Flow mark of L2/on both s/f at f/w in f/c. | CRM1CGL3 | N |  | 2023-12-07T07:35:12.000+0000 | 0.759537 | S_GICW | NA | N | C
1203 | GI | 23C0RC1000 | 23C0RC0000 | 0.6 | 0.6 | 1435 | 1435 | ZAP221 | ZAP221 | 610 | Bombay Coated & Special Steels PVT. | Bombay Coated & Special Steels PVT. | SMS2CAS8-COND2-HSM2-CRM1PTM1-CRM1CGL2-CRM1APL8 | HSM2-CRM1PTM1-CRM1CGL3 | 6-18 | 14.755 | 120-180 | 168 | 36-55 | 45.8 | 30-50 | 41.7 | N |  |  | OK | Ok | U/W.,2mm Over Width obsd.Dross Carry of L2/3 on bottom s/f at o/s to c/w h&t discont obsd in f/c.Unskin pass edges of L2 on both s/f at both edges to 5-6mm cont obsd in f/c.Shiny SPM Band of L2 on both s/f at both sides to 100-160mm obsd in f/c.ok as per PDQC.Flow mark of L2/on both s/f at f/w in f/c.Oiling Done.Insp by Ritwick. | P1 |  |  |  | autoClrRemarks | CRM1CGL3 | N |  | 2023-12-06T16:28:50.000+0000 | 0.003784722 | S_GICW | FN | N | C
1204 | GI | 23C0RC2000 | 23C0RC0000 | 0.6 | 0.6 | 1435 | 1435 | ZAP221 | ZAP221 | 610 | Bombay Coated & Special Steels PVT. | Bombay Coated & Special Steels PVT. | SMS2CAS8-COND2-HSM2-CRM1PTM1-CRM1CGL2-CRM1APL8 | HSM2-CRM1PTM1-CRM1CGL3 | 6-18 | 13.375 | 120-180 | 168 | 36-55 | 45.8 | 30-50 | 41.7 | N |  |  | OK | Ok | U/W.,2mm Over Width obsd.Dross Carry of L2/3 on bottom s/f at o/s to c/w h&t discont obsd in f/c.Unskin pass edges of L2 on both s/f at both edges to 5-6mm cont obsd in f/c.Shiny SPM Band of L2 on both s/f at both sides to 100-160mm obsd in f/c.ok as per PDQC.Flow mark of L2/on both s/f at f/w in f/c.Oiling Done. | P1 |  |  |  | autoClrRemarks | CRM1CGL3 | N |  | 2023-12-06T16:22:52.000+0000 | 5.787037e-05 | S_GICW | FN | N | C
1205 | GI | 23C0NF1000 | 23C0NF0000 | 0.7 | 0.7 | 1480 | 1480 | ZAP221 | ZAP221 | 508 | Grv Steels Private Limited | Grv Steels Private Limited | SMS2CAS8-COND2-HSM2-CRM1PTM1-CRM1CGL2-CRM1APL8 | HSM2-CRM1PTM1-CRM1CGL3 | 9-18 | 12.59 | 120-180 | 173 | 36-55 | 47.25 | 30-50 | 50 | N |  |  | OK | Ok | U/W.,2mm Over Width obsd.Dross Carry of L2 on bottom s/f at o/s to c/w h&t discont obsd in f/c.Unskin pass edges of L2 on both s/f at both edges to 5-6mm cont obsd in f/c.Shiny SPM Band of L2 on both s/f at both sides to 100-160mm obsd in f/c.ok as per PDQC.Flow mark of L2/on both s/f at f/w in f/c. | P1 |  |  |  | autoClrRemarks | CRM1CGL3 | N |  | 2023-12-06T17:03:46.000+0000 | 0.0802662 | S_GICW | NA | N | C
1206 | GI | 23C0NF2000 | 23C0NF0000 | 0.7 | 0.7 | 1480 | 1480 | ZAP221 | ZAP221 | 508 | Grv Steels Private Limited | Grv Steels Private Limited | SMS2CAS8-COND2-HSM2-CRM1PTM1-CRM1CGL2-CRM1APL8 | HSM2-CRM1PTM1-CRM1CGL3 | 9-18 | 11.515 | 120-180 | 173 | 36-55 | 47.4 | 30-50 | 50 | N |  |  | OK | Ok | U/W.,2mm Over Width obsd.Dross Carry of L2 on bottom s/f at o/s to c/w h&t discont obsd in f/c.Unskin pass edges of L2 on both s/f at both edges to 5-6mm cont obsd in f/c.Shiny SPM Band of L2 on both s/f at both sides to 100-160mm obsd in f/c.ok as per PDQC.Flow mark of L2/on both s/f at f/w in f/c. | P1 |  |  |  | autoClrRemarks | CRM1CGL3 | N |  | 2023-12-06T17:03:51.000+0000 | 0.08042824 | S_GICW | NA | N | C
1207 | GI | 23C0SJ0000 | 23C0SJ0000 | 0.88 | 0.88 | 1500 | 1500 | ZEX110 | ZEX110 | 610 | Coilinter Internationaler | Coilinter Internationaler | SMS1CAS3-COND2-HSM2-CRM1PTM1-CRM1CGL2-CRM1APL8 | HSM2-CRM1PTM1-CRM1CGL3 | 17-27 | 24.84 | 220-400 | 376 | 22-50 | 31 |  |  | N |  | Pass | OK 0.998 | NotOk | Telescopic winding obsd at OD portion (send to SPCL). Dross spots of L2/3 on both s/f at H&T discont obsd f/c. Stretch mark of L2/3 on both s/f at f/w cont obsd in f/c. Flow mark of L2/3 on both s/f at f/w in f/c. | RW | Poor Built Up/Telescope | CRM1CGL3 | SPCLCRS1 | SPCL for Builtup correction, Telescopic winding obsd at OD portion (send to SPCL). Dross spots of L2/3 on both s/f at H&T discont obsd f/c. Stretch mark of L2/3 on both s/f at f/w cont obsd in f/c. Flow mark of L2/3 on both s/f at f/w in f/c. | CRM1CGL3 | N |  | 2023-12-05T22:20:58.000+0000 | 0.07670139 | S_GICW | NA | N | A
1208 | GI | 23C0RP1000 | 23C0RP0000 | 1.2 | 1.2 | 1520 | 1520 | ZPL925 | ZPL925 | 508 | Sandeep Udyog | Sandeep Udyog | SMS1CAS3-COND2-HSM2-CRM1PTM1-CRM1CGL2-CRM1APL8 | HSM2-CRM1PTM1-CRM1CGL2 | 5-15 | 14.829 | [6 empty] | N |  | Pass | OK | NotOk | uncoated patches of L4/5 of 15-17 mm dia on top s/f at d/s obsd in 23-25 places from id 30-150 mtr.Stretch mark of L2 on both s/f at f/w cont obsd in f/c.Unskinpassed of L3 both s/f both sides to 5-6mm cont obsd in f/c.Dross patches of L2 on both s/f cont obsd h&t in f/c. | RW | Uncoated Patches | CRM1CGL2 | SPCLCRS1 | ID 150mtr salvage at SPCL uncoated patches of L4/5 of 15-17 mm dia on top s/f at d/s obsd in 23-25 places from id 30-150 mtr.Stretch mark of L2 on both s/f at f/w cont obsd in f/c.Unskinpassed of L3 both s/f both sides to 5-6mm cont obsd in f/c.Dross patches of L2 on both s/f cont obsd h&t in f/c. | CRM1CGL2 | N |  | 2023-12-06T07:11:37.000+0000 | 0.184919 | S_GICW | NA | N | A
1209 | GI | 23C0RP2000 | 23C0RP0000 | 1.2 | 1.2 | 1520 | 1520 | ZPL925 | ZPL925 | 508 | Sandeep Udyog | Sandeep Udyog | SMS1CAS3-COND2-HSM2-CRM1PTM1-CRM1CGL2-CRM1APL8 | HSM2-CRM1PTM1-CRM1CGL2 | 5-15 | 14.144 | 255-360 | 265 | 20-40 | 40 |  |  | N |  |  | OK | Ok | Uncoated spots of L3 on bott s/f at d/s discont obsd at long intervals in f/c.Unskinpassed edges of L3 on both s/f at both sides to 5-6mm cont obsd in f/c. Stretch mark of L2 on both s/f at f/w cont obsd in f/c.Dross patches of L2 on both s/f at f/w h&t cont obsd in f/c. | P1 |  |  |  | autoClrRemarks | CRM1CGL2 | N |  | 2023-12-06T05:14:58.000+0000 | 0.1082176 | S_GICW | NA | N | A
1210 | GI | 23C0RS0000 | 23C0RS0000 | 1.1 | 1.1 | 1500 | 1500 | ZEX110 | ZEX110 | 610 | Coilinter Internationaler | Coilinter Internationaler | SMS1CAS3-COND2-HSM2-CRM1PTM1-CRM1CGL2-CRM1APL8 | HSM2-CRM1PTM1-CRM1CGL3 | 17-27 | 26.42 | 220-400 | 352 | 22-50 | 35.2 |  |  | N |  | Pass | OK | NotOk | U/W. 610 IDM ok (Wrong entry done by Exit.), Air angle mark of L3 on both s/f both edges to 200-250mm cont in f/c.Stretch mark of L3 on both s/f f/w in f/c.Dross spots of L2/3 on both s/f at H&T discont obsd f/c.Flow mark of L2/3 on both s/f at f/w in f/c.Insp by Sai. | P1 | No Defect | CRM1CGL3 |  | U/W. 610 IDM ok (Wrong entry done by Exit.), Air angle mark of L3 on both s/f both edges to 200-250mm cont in f/c.Stretch mark of L3 on both s/f f/w in f/c.Dross spots of L2/3 on both s/f at H&T discont obsd f/c.Flow mark of L2/3 on both s/f at f/w in f/c.Insp by Sai. | CRM1CGL3 | N |  | 2023-12-06T13:42:52.000+0000 | 0.1563657 | S_GICW |  | N | B
1211 | GI | 23C0RN1000 | 23C0RN0000 | 1.5 | 1.5 | 1600 | 1600 | ZST925 | ZST925 | 610 | Pratham Steel Coated Products Llp | Pratham Steel Coated Products Llp | SMS2CAS6-COND2-HSM2-CRM1PTM1-CRM1CGL3-CRM1APL8 | HSM2-CRM1PTM1-CRM1CGL3 | 8-14 | 13.825 | 255-360 | 355 | 25-40 | 27 |  |  | N |  |  | OK | Ok | U/W. before coating scratch line of L3 on bottom s/f at d/s to 200mm cont in f/c. Unskin passed edges of L2 both edges to 8-10mm cont obsd in f/c. Dross spots of L2/3 on both s/f at H&T discont obsd f/c.Flow mark of L2/3 on both s/f at f/w in f/c. Oiling done | P1 |  |  |  | autoClrRemarks | CRM1CGL3 | N |  | 2023-12-06T08:13:43.000+0000 | 0.01453704 | S_GICW | NA | N | B
1212 | GI | 23C0RN2000 | 23C0RN0000 | 1.5 | 1.5 | 1600 | 1600 | ZST925 | ZST925 | 610 | Pratham Steel Coated Products Llp | Pratham Steel Coated Products Llp | SMS2CAS6-COND2-HSM2-CRM1PTM1-CRM1CGL3-CRM1APL8 | HSM2-CRM1PTM1-CRM1CGL3 | 8-14 | 11.345 | 255-360 | 355 | 25-40 | 27 |  |  | N |  |  | OK | Ok | U/W.before coating scratch line of L3 on bottom s/f at d/s to 200mm cont in f/c and H&t on bottom in OD approx 20mtr. Unskin passed edges of L2 both edges to 8-10 mm cont obsd in f/c. Dross spots of L2/3 on both s/f at H&T discont obsd f/c.Flow mark of L2/3 on both s/f at f/w in f/c. Oiling done | P1 |  |  |  | autoClrRemarks | CRM1CGL3 | N |  | 2023-12-06T08:13:49.000+0000 | 0.01488426 | S_GICW | NA | N | B
1213 | GI | 23C0RN3000 | 23C0RN0000 | 1.5 | 1.5 | 1600 | 1600 | ZST925 | ZSP401 | 610 | Pratham Steel Coated Products Llp | NCO | SMS2CAS6-COND2-HSM2-CRM1PTM1-CRM1CGL3-CRM1APL8 | HSM2-CRM1PTM1-CRM1CGL3 | 8-14 | 3.47 | 140-600 | 355 | 10-60 | 27 |  |  | N |  | Pass | OK | NotOk | U/W.Less weight due to partition of before coating scratches material in this coil . before coating scratch lines of L3/4 feelable on bottom s/f f/w H&T cont obsd in f/c. Unskin passed edges of L3 both edges to 7-8 mm cont obsd in f/c. Dross spots of L2/3 on both s/f at H&T discont obsd f/c. | N2 | Less weight | CRM1CGL3 |  | ZSP401 U/W.Less weight due to partition of before coating scratches material in this coil . before coating scratch lines of L3/4 feelable on bottom s/f f/w H&T cont obsd in f/c. Unskin passed edges of L3 both edges to 7-8 mm cont obsd in f/c. Dross spots of L2/3 on both s/f at H&T discont obsd f/c. | CRM1CGL3 | Y | Plan Deviation | 2023-12-06T10:38:22.000+0000 | 0.1164005 | S_GICW | NA | N | B
1214 | GI | 23C0NT0000 | 23C0NT0000 | 1 | 1 | 1500 | 1500 | ZEX110 | ZEX110 | 508 | Duferco S.A. | Duferco S.A. | SMS1CAS3-COND2-HSM2-CRM1PTM1-CRM1CGL2-CRM1APL8 | HSM2-CRM1PTM1-CRM1CGL2 | 16-28 | 22.918 | 220-400 | 335 | 22-50 | 35.02 |  |  | N |  | Pass | OK | Ok | Dross spots and patches of L2/3 on both s/f at both sides cont obsd in f/c. Flow marks of L2 on both s/f at f/w cont obsd in f/c. Unskinpassed edge of L2 on both s/f at both sides to 2-3mm cont obsd in f/c..Nozzle line of L2 at both s/f at c/w cont obsd in f/c.Shiny line of L2 at bottom s/f on drive side cont obsd in f/c. CHAITRA | P1 |  |  |  | can b eok | CRM1CGL2 | N |  | 2023-12-07T02:55:35.000+0000 | 0.4128241 | S_GICW | NA | N | C
1215 | GI | 23C0PW1000 | 23C0PW0000 | 0.98 | 0.98 | 1500 | 1500 | ZEX110 | ZEX110 | 610 | Coilinter Internationaler | Coilinter Internationaler | SMS1CAS3-COND2-HSM2-CRM1PTM1-CRM1CGL2-CRM1APL8 | HSM2-CRM1PTM1-CRM1CGL3 | 17-27 | 20.22 | 220-400 | 381 | 22-50 | 24 |  |  | N |  |  | OK 0.98 | Ok | Dross spots of L2/3 on both s/f at H&T discont obsd f/c. Stretch mark of L2/3 on both s/f at f/w cont obsd in f/c. Flow mark of L2/3 on both s/f at f/w in f/c. | P1 |  |  |  | autoClrRemarks | CRM1CGL3 | N |  | 2023-12-05T23:01:11.000+0000 | 0.05675926 | S_GICW | NA | N | A
1216 | GI | 23C0PW2000 | 23C0PW0000 | 0.98 | 0.98 | 1500 | 1500 | ZEX110 | ZEX110 | 610 | Coilinter Internationaler | Coilinter Internationaler | SMS1CAS3-COND2-HSM2-CRM1PTM1-CRM1CGL2-CRM1APL8 | HSM2-CRM1PTM1-CRM1CGL3 | 17-27 | 6.46 | - | 381 | 22- | 24 |  |  | N |  | Pass | OK 0.98 | Ok | Dross spots of L2/3 on both s/f at H&T discont obsd f/c. Stretch mark of L2/3 on both s/f at f/w cont obsd in f/c. Flow mark of L2/3 on both s/f at f/w in f/c. | P1 |  |  |  | Less wt ok as per CSD Dross spots of L2/3 on both s/f at H&T discont obsd f/c. Stretch mark of L2/3 on both s/f at f/w cont obsd in f/c. Flow mark of L2/3 on both s/f at f/w in f/c. | CRM1CGL3 | N |  | 2023-12-07T10:24:36.000+0000 | 1.537257 | S_GICW | NA | N | A
1217 | GI | 23C0NY0000 | 23C0NY0000 | 1.1 | 1.1 | 1500 | 1500 | ZEX110 | ZEX110 | 610 | Coilinter Internationaler | Coilinter Internationaler | SMS1CAS3-COND2-HSM2-CRM1PTM1-CRM1CGL2-CRM1APL8 | HSM2-CRM1PTM1-CRM1CGL3 | 17-27 | 26.135 | 220-400 | 386 | 22-50 | 28.6 |  |  | N |  | Pass | OK 1.098 | Ok | Dross spots of L2/3 on both s/f at H&T discont obsd f/c. Stretch mark of L2/3 on both s/f at f/w cont obsd in f/c. Flow mark of L2/3 on both s/f at f/w in f/c. | P1 |  |  |  | can be ok | CRM1CGL3 | N |  | 2023-12-05T23:38:14.000+0000 | 0.05710648 | S_GICW | NA | N | A
1218 | GI | 23C0NU0000 | 23C0NU0000 | 0.98 | 0.98 | 1500 | 1500 | ZEX110 | ZEX110 | 610 | Coilinter Internationaler | Coilinter Internationaler | SMS1CAS3-COND2-HSM2-CRM1PTM1-CRM1CGL2-CRM1APL8 | HSM2-CRM1PTM1-CRM1CGL2 | 17-27 | 26.882 | 220-400 | 336 | 22-50 | 32.4 |  |  | N |  |  | OK | Ok | Air angle mark of L3 on both s/f at both sides to 55-60mm cont obsd in f/c.Dross patches and spots of L2 on both sides cont obsd in f/c.Flow marks of L3 on both s/f at f/w cont obsd in f/c.Nozzle line of L3 on both s/f at c/w cont obsd in f/c. | P1 |  |  |  | autoClrRemarks | CRM1CGL2 | N |  | 2023-12-06T05:38:13.000+0000 | 0.06006944 | S_GICW | NA | N | B
1219 | GI | 23C0QY0000 | 23C0QY0000 | 0.98 | 0.98 | 1500 | 1500 | ZEX110 | ZEX110 | 610 | Coilinter Internationaler | Coilinter Internationaler | SMS1CAS3-COND2-HSM2-CRM1PTM1-CRM1CGL2-CRM1APL8 | HSM2-CRM1PTM1-CRM1CGL2 | 17-27 | 26.529 | 220-400 | 350 | 22-50 | 28 |  |  | N |  |  | OK | Ok | Air angle mark of L3 on both s/f at both sides to 55-6 0mm cont obsd in f/c.Dross patches and spots of L2 on both sides cont obsd in f/c.Flow marks of L3 on both s/f at f/w cont obsd in f/c.Nozzle line of L3 on both s/f at c/w cont obsd in f/c. | P1 |  |  |  | autoClrRemarks | CRM1CGL2 | N |  | 2023-12-06T05:15:03.000+0000 | 0.04033565 | S_GICW | NA | N | B
1220 | GI | 23C0QN0000 | 23C0QN0000 | 0.98 | 0.98 | 1500 | 1500 | ZEX110 | ZEX110 | 610 | Coilinter Internationaler | Coilinter Internationaler | SMS1CAS3-COND2-HSM2-CRM1PTM1-CRM1CGL2-CRM1APL8 | HSM2-CRM1PTM1-CRM1CGL2 | 17-27 | 26.848 | 220-400 | 341 | 22-50 | 31.2 |  |  | N |  |  | OK | Ok | Air angle mark of L3 on both s/f at both sides to 55-60mm cont obsd in f/c.Dross patches and spots of L2 on both sides cont obsd in f/c.Flow marks of L3 on both s/f at f/w cont obsd in f/c | P1 |  |  |  | autoClrRemarks | CRM1CGL2 | N |  | 2023-12-06T05:38:02.000+0000 | 0.06193287 | S_GICW | NA | N | A
1221 | GI | 23C0QS0000 | 23C0QS0000 | 0.98 | 0.98 | 1500 | 1500 | ZEX110 | ZEX110 | 610 | Coilinter Internationaler | Coilinter Internationaler | SMS1CAS3-COND2-HSM2-CRM1PTM1-CRM1CGL2-CRM1APL8 | HSM2-CRM1PTM1-CRM1CGL3 | 17-27 | 26.68 | 220-400 | 380 | 22-50 | 29.2 |  |  | N |  | Pass | OK 1.004 | NotOk | Telescopic winding obsd at OD portion (send to SPCL). Dross spots of L2/3 on both s/f at H&T discont obsd f/c. Stretch mark of L2/3 on both s/f at f/w cont obsd in f/c. Flow mark of L2/3 on both s/f at f/w in f/c. | RW | Poor Built Up/Telescope | CRM1CGL3 | SPCLCRS1 | SPCL for Builtup correction, Telescopic winding obsd at OD portion (send to SPCL). Dross spots of L2/3 on both s/f at H&T discont obsd f/c. Stretch mark of L2/3 on both s/f at f/w cont obsd in f/c. Flow mark of L2/3 on both s/f at f/w in f/c. | CRM1CGL3 | N |  | 2023-12-05T22:22:53.000+0000 | 0.06418981 | S_GICW | NA | N | A
1222 | GI | 23C0QJ1000 | 23C0QJ0000 | 1.1 | 1.1 | 1500 | 1500 | ZEX110 | ZEX110 | 610 | Coilinter Internationaler | Coilinter Internationaler | SMS1CAS3-COND2-HSM2-CRM1PTM1-CRM1CGL2-CRM1APL8 | HSM2-CRM1PTM1-CRM1CGL3 | 17-27 | 19.555 | 220-400 | 368 | 22-50 | 30.8 |  |  | N |  | Pass | OK 1.11 | Ok | Dross spots of L2/3 on both s/f at H&T discont obsd f/c. Stretch mark of L2/3 on both s/f at f/w cont obsd in f/c. Flow mark of L2/3 on both s/f at f/w in f/c. | P1 |  |  |  | Dross spots of L2/3 on both s/f at H&T discont obsd f/c. Stretch mark of L2/3 on both s/f at f/w cont obsd in f/c. Flow mark of L2/3 on both s/f at f/w in f/c. | CRM1CGL3 | N |  | 2023-12-05T23:36:53.000+0000 | 0.06369213 | S_GICW | NA | N | A
1223 | GI | 23C0QJ2000 | 23C0QJ0000 | 1.1 | 1.1 | 1500 | 1500 | ZEX110 | ZEX110 | 610 | Coilinter Internationaler | Coilinter Internationaler | SMS1CAS3-COND2-HSM2-CRM1PTM1-CRM1CGL2-CRM1APL8 | HSM2-CRM1PTM1-CRM1CGL3 | 17-27 | 6.86 | - | 368 | 22- | 30.81 |  |  | N |  | Pass | OK 1.11 | Ok | Dross spots of L2/3 on both s/f at H&T discont obsd f/c. Stretch mark of L2/3 on both s/f at f/w cont obsd in f/c. Flow mark of L2/3 on both s/f at f/w in f/c. | P1 |  |  |  | Less wt ok as per CSD- Dross spots of L2/3 on both s/f at H&T discont obsd f/c. Stretch mark of L2/3 on both s/f at f/w cont obsd in f/c. Flow mark of L2/3 on both s/f at f/w in f/c. | CRM1CGL3 | N |  | 2023-12-07T10:26:10.000+0000 | 1.537245 | S_GICW | NA | N | A
1224 | GI | 23C0PR0000 | 23C0PR0000 | 1.38 | 1.38 | 1500 | 1500 | ZEX110 | ZEX110 | 508 | Duferco S.A. | Duferco S.A. | SMS1CAS3-COND2-HSM2-CRM1PTM1-CRM1CGL2-CRM1APL8 | HSM2-CRM1PTM1-CRM1CGL2 | 16-28 | 27.661 | 220-400 | 347 | 22-50 | 33 |  |  | N |  |  | OK 1.405 | Ok | Flow mark of L2 on both s/f at f/w cont obsd in f/c.Dross patches/spots of L3 on both s/f a f/w H&T Dis cont obsd in f/c.Whitish line of L2 on bottom s/f at d/s cont obsd in f/c. K B | P1 |  |  |  | autoClrRemarks | CRM1CGL2 | N |  | 2023-12-05T21:35:44.000+0000 | 0.0721412 | S_GICW | NA | N | A
1225 | GI | 23C0NL0000 | 23C0NL0000 | 1.38 | 1.38 | 1500 | 1500 | ZEX110 | ZEX110 | 508 | Duferco S.A. | Duferco S.A. | SMS1CAS3-COND2-HSM2-CRM1PTM1-CRM1CGL2-CRM1APL8 | HSM2-CRM1PTM1-CRM1CGL2 | 16-28 | 27.327 | 220-400 | 356 | 22-50 | 31 |  |  | N |  |  | OK 1.405 | Ok | Flow mark of L2 on both s/f at f/w cont obsd in f/c.Dross patches/spots of L3 on both s/f a f/w H&T Dis cont obsd in f/c.Whitish line of L2 on bottom s/f at d/s cont obsd in f/c. K B | P1 |  |  |  | autoClrRemarks | CRM1CGL2 | N |  | 2023-12-05T21:35:48.000+0000 | 0.07003472 | S_GICW | NA | N | A
1226 | GI | 23C0NR0000 | 23C0NR0000 | 1.38 | 1.38 | 1500 | 1500 | ZEX110 | ZEX110 | 508 | Duferco S.A. | Duferco S.A. | SMS1CAS3-COND2-HSM2-CRM1PTM1-CRM1CGL2-CRM1APL8 | HSM2-CRM1PTM1-CRM1CGL2 | 16-28 | 27.688 | 220-400 | 339 | 22-50 | 32.5 |  |  | N |  |  | Ra ok as per inspector & 1.385mm | Ok | Air angle mark of L2 on bott s/f at both edge to 60mm cont obsd in f/c,Dross patches/spots of L2/3 on both s/f a f/w H&T Dis cont obsd in f/c.Whitish line of L2/3 on bottom s/f at d/s cont obsd in f/c. K B | P1 |  |  |  | autoClrRemarks | CRM1CGL2 | N |  | 2023-12-05T19:19:29.000+0000 | 0.04824074 | S_GICW | NA | N | C
1227 | GI | 23C0SH0000 | 23C0SH0000 | 1.38 | 1.38 | 1500 | 1500 | ZEX110 | ZEX110 | 508 | Duferco S.A. | Duferco S.A. | SMS1CAS3-COND2-HSM2-CRM1PTM1-CRM1CGL2-CRM1APL8 | HSM2-CRM1PTM1-CRM1CGL2 | 16-28 | 27.755 | 220-400 | 354 | 22-50 | 33.4 |  |  | N |  |  | OK 1.398 | Ok | Air angle mark of L2 on bott s/f at both edge to 60mm cont obsd in f/c,Flow mark of L2 on both s/f at f/w cont obsd in f/c.Dross patches/spots of L3 on both s/f a f/w H&T Dis cont obsd in f/c.Whitish line of L2 on bottom s/f at d/s cont obsd in f/c. | P1 |  |  |  | autoClrRemarks | CRM1CGL2 | N |  | 2023-12-05T21:43:11.000+0000 | 0.02423611 | S_GICW | NA | N | A
1228 | GI | 23C0RB1000 | 23C0RB0000 | 0.6 | 0.6 | 1480 | 1480 | ZAP221 | ZAP221 | 610 | Bombay Coated & Special Steels PVT. | Bombay Coated & Special Steels PVT. | SMS2CAS8-COND2-HSM2-CRM1PTM1-CRM1CGL2-CRM1APL8 | HSM2-CRM1PTM1-CRM1CGL3 | 6-18 | 14.735 | 120-180 | 168 | 36-55 | 45.8 | 30-50 | 37.1 | N |  | Pass | OK | NotOk | Oiling Not Done in ID 1400-1800mtr.(Due to Oiler Atomatic off)(Informed to Exit Enger)Dross Carry of L2/3 on top s/f at o/s to c/w h&t discont obsd in f/c.Unskin pass edges of L2 on both s/f at both edges to 5-6mm cont obsd in f/c.Shiny SPM Band of L2 on both s/f at both sides to 100-160mm obsd in f/c.ok as per PDQC.Flow mark of L2/on both s/f at f/w in f/c.Oiling Done. | P1 | No Defect | CRM1CGL3 |  | Manual oiling done at RCL5 as pr Mail- Oiling Not Done in ID 1400-1800mtr.(Due to Oiler Atomatic off)(Informed to Exit Enger)Dross Carry of L2/3 on top s/f at o/s to c/w h&t discont obsd in f/c.Unskin pass edges of L2 on both s/f at both edges to 5-6mm cont obsd in f/c.Shiny SPM Band of L2 on both s/f at both sides to 100-160mm obsd in f/c.ok as per PDQC.Flow mark of L2/on both s/f at f/w in f/c.Oiling Done. | CRM1CGL3 | N |  | 2023-12-12T04:27:26.000+0000 | 5.626377 | S_GICW |  | N | C
1229 | GI | 23C0RB2000 | 23C0RB0000 | 0.6 | 0.6 | 1480 | 1480 | ZAP221 | ZAP221 | 610 | Bombay Coated & Special Steels PVT. | Bombay Coated & Special Steels PVT. | SMS2CAS8-COND2-HSM2-CRM1PTM1-CRM1CGL2-CRM1APL8 | HSM2-CRM1PTM1-CRM1CGL3 | 6-18 | 12.235 | 120-180 | 168 | 36-55 | 45.8 | 30-50 | 37.1 | N |  | Pass | ACT CT WT OBSVD 115 | Ok | U/W.,Dross Carry of L2/3 on bottom s/f at o/s to c/w h&t discont obsd in f/c.Unskin pass edges of L2 on both s/f at both edges to 5-6mm cont obsd in f/c.Shiny SPM Band of L2 on both s/f at both sides to 100-160mm obsd in f/c.ok as per PDQC.Flow mark of L2/on both s/f at f/w in f/c.Oiling Done. | P1 |  |  |  | U/W.,Dross Carry of L2/3 on bottom s/f at o/s to c/w h&t discont obsd in f/c.Unskin pass edges of L2 on both s/f at both edges to 5-6mm cont obsd in f/c.Shiny SPM Band of L2 on both s/f at both sides to 100-160mm obsd in f/c.ok as per PDQC.Flow mark of L2/on both s/f at f/w in f/c.Oiling Done. | CRM1CGL3 | N |  | 2023-12-06T16:26:38.000+0000 | 0.02334491 | S_GICW |  | N | C
1230 | GI | 23C0PS0000 | 23C0PS0000 | 1.38 | 1.38 | 1500 | 1500 | ZEX110 | ZEX110 | 508 | Duferco S.A. | Duferco S.A. | SMS1CAS3-COND2-HSM2-CRM1PTM1-CRM1CGL2-CRM1APL8 | HSM2-CRM1PTM1-CRM1CGL2 | 16-28 | 27.804 | 220-400 | 357 | 22-50 | 32 |  |  | N |  |  | OK 1.368 | Ok | Air angle mark of L2 on bott s/f at both edge to 60mm cont obsd in f/c,Dross patches/spots of L2/3 on both s/f a f/w H&T Dis cont obsd in f/c.Whitish line of L2/3 on bottom s/f at d/s cont obsd in f/c. K B | P1 |  |  |  | autoClrRemarks | CRM1CGL2 | N |  | 2023-12-05T19:57:46.000+0000 | 0.0362037 | S_GICW | NA | N | C
1231 | GI | 23C0PK0000 | 23C0PK0000 | 1.38 | 1.38 | 1500 | 1500 | ZEX110 | ZEX110 | 508 | Duferco S.A. | Duferco S.A. | SMS1CAS3-COND2-HSM2-CRM1PTM1-CRM1CGL2-CRM1APL8 | HSM2-CRM1PTM1-CRM1CGL2 | 16-28 | 27.625 | 220-400 | 348 | 22-50 | 32.2 |  |  | N |  |  | OK 1.38 | Ok | Flow mark of L2/3 on both s/f at f/w cont obsd in f/c.Dross patches/spots of L2/3 on both s/f a f/w H&T Dis cont obsd in f/c.Whitish line of L2/3 on bottom s/f at d/s cont obsd in f/c. K B | P1 |  |  |  | autoClrRemarks | CRM1CGL2 | N |  | 2023-12-05T19:57:51.000+0000 | 0.03430556 | S_GICW | NA | N | C
1232 | GI | 23C0NK0000 | 23C0NK0000 | 1.38 | 1.38 | 1500 | 1500 | ZEX110 | ZEX110 | 508 | Duferco S.A. | Duferco S.A. | SMS1CAS3-COND2-HSM2-CRM1PTM1-CRM1CGL2-CRM1APL8 | HSM2-CRM1PTM1-CRM1CGL2 | 16-28 | 27.784 | 220-400 | 360 | 22-50 | 30.3 |  |  | N |  |  | OK 1.39 | Ok | Flow mark of L2/3 on both s/f at f/w cont obsd in f/c.Dross patches/spots of L3 on both s/f a f/w H&T Dis cont obsd in f/c.Whitish line of L2 on bottom s/f at d/s cont obsd in f/c. K B | P1 |  |  |  | autoClrRemarks | CRM1CGL2 | N |  | 2023-12-05T19:57:57.000+0000 | 0.0324537 | S_GICW | NA | N | C
1233 | PPGL | 23C0MP0000 | 23C0MP0000 | 0.8 | 0.768 | 1250 | 1250 | LFH955 | LFH955 | 508 | Jsw Vijayanagar Metallics Limited | Jsw Vijayanagar Metallics Limited | SMS1CAS1-COND1-HSM1-CRM1PTM1-CRM1CGL2-CRM1CCL1-CRM1APL9 | HSM1-CRM1PTM1-CRM1CGL2 | 12.084-24.168 | 21.17 | 550-700 | 616 | - | 5 | 80-95 | 95 | N |  | Pass | OK | Ok | Dross patches and lines of L3 nailfeelable obsd on both s/f at f/w H&T cont obsd in f/c.Spangal variation of L2/3 obsd on both s/f at c/w in f/c .Coil Processed With SPM & Without Passivation & Oiling.Wavi not obsd.Oven Strip Tempr 97 C. Ins by KP | P1 |  |  |  | k | CRM1CGL2 | N |  | 2023-12-19T07:58:08.000+0000 | 0.2670255 | S_GLCW |  | N | A
1234 | GI | 23C0RV0000 | 23C0RV0000 | 1.38 | 1.38 | 1500 | 1500 | ZEX110 | ZEX110 | 508 | Duferco S.A. | Duferco S.A. | SMS1CAS3-COND2-HSM2-CRM1PTM1-CRM1CGL2-CRM1APL8 | HSM2-CRM1PTM1-CRM1CGL2 | 16-28 | 27.799 | 220-400 | 360 | 22-50 | 30.9 |  |  | N |  |  | OK 1.39 | Ok | Air angle mark of L2 on bott s/f at both edge to 60mm cont obsd in f/c,Flow mark of L2 on both s/f at f/w cont obsd in f/c.Dross patches/spots of L3 on both s/f a f/w H&T Dis cont obsd in f/c.Whitish line of L2 on bottom s/f at d/s cont obsd in f/c. K B | P1 |  |  |  | autoClrRemarks | CRM1CGL2 | N |  | 2023-12-05T21:43:16.000+0000 | 0.05667824 | S_GICW | NA | N | A
1235 | GI | 23C0PV0000 | 23C0PV0000 | 1.38 | 1.38 | 1500 | 1500 | ZEX110 | ZEX110 | 508 | Duferco S.A. | Duferco S.A. | SMS1CAS3-COND2-HSM2-CRM1PTM1-CRM1CGL2-CRM1APL8 | HSM2-CRM1PTM1-CRM1CGL2 | 16-28 | 27.732 | [6 empty] | N |  |  | OK | Ok | Air angle mark of L2 on bott s/f at both edge to 60mm cont obsd in f/c,Flow mark of L2 on both s/f at f/w cont obsd in f/c.Dross patches/spots of L3 on both s/f a f/w H&T Dis cont obsd in f/c.Whitish line of L2 on bottom s/f at d/s cont obsd in f/c. inspct by kartik | P1 |  |  |  | autoClrRemarks | CRM1CGL2 | N |  | 2023-12-07T07:06:07.000+0000 | 1.157407e-05 | S_GICW |  | N | A
1236 | GI | 23C0QL0000 | 23C0QL0000 | 1.38 | 1.38 | 1500 | 1500 | ZEX110 | ZEX110 | 508 | Duferco S.A. | Duferco S.A. | SMS1CAS3-COND2-HSM2-CRM1PTM1-CRM1CGL2-CRM1APL8 | HSM2-CRM1PTM1-CRM1CGL2 | 16-28 | 27.756 | 220-400 | 356 | 22-50 | 31 |  |  | N |  |  | OK 1.41 | Ok | Air angle mark of L2 on bott s/f at both edge to 60mm cont obsd in f/c,Flow mark of L2 on both s/f at f/w cont obsd in f/c.Dross patches/spots of L3 on both s/f a f/w H&T Dis cont obsd in f/c.Whitish line of L2 on bottom s/f at d/s cont obsd in f/c. K B | P1 |  |  |  | autoClrRemarks | CRM1CGL2 | N |  | 2023-12-05T21:43:20.000+0000 | 0.02239583 | S_GICW | NA | N | A
1237 | GI | 23C0NM0000 | 23C0NM0000 | 1.38 | 1.38 | 1500 | 1500 | ZEX110 | ZEX110 | 508 | Duferco S.A. | Duferco S.A. | SMS1CAS3-COND2-HSM2-CRM1PTM1-CRM1CGL2-CRM1APL8 | HSM2-CRM1PTM1-CRM1CGL2 | 16-28 | 27.457 | 220-400 | 377 | 22-50 | 29.3 |  |  | N |  |  | OK | Ok | flow marks of L3 on both s/f at f/w cont obsd in f/c. unskinpassed edges of L2 on both sides to 1-2mm cont obsd in f/c.Dross patches and spots of L3 on both s/f at f/w h&t discont obsd in f/c | P1 |  |  |  | autoClrRemarks | CRM1CGL2 | N |  | 2023-12-06T03:22:51.000+0000 | 0.05074074 | S_GICW | NA | N | A
1238 | GI | 23C0RM1000 | 23C0RM0000 | 1.5 | 1.5 | 1500 | 1500 | ZEX110 | ZEX110 | 508 | Duferco S.A. | Duferco S.A. | SMS1CAS3-COND2-HSM2-CRM1PTM1-CRM1CGL3-CRM1APL8 | HSM2-CRM1PTM1-CRM1CGL2 | 10-15 | 14.385 | 220-400 | 344 | 22-50 | 32.4 |  |  | N |  |  | OK 1.49 | Ok | Air angle mark of L2 on bott s/f at both edge to 60mm cont obsd in f/c,Flow mark of L2 on both s/f at f/w cont obsd in f/c.Dross patches/spots of L3 on both s/f a f/w H&T Dis cont obsd in f/c.Whitish line of L2 on bottom s/f at d/s cont obsd in f/c. K B | P1 |  |  |  | autoClrRemarks | CRM1CGL2 | N |  | 2023-12-05T22:59:13.000+0000 | 0.03611111 | S_GICW | NA | N | A
1239 | GI | 23C0RM2000 | 23C0RM0000 | 1.5 | 1.5 | 1500 | 1500 | ZEX110 | ZEX110 | 508 | Duferco S.A. | Duferco S.A. | SMS1CAS3-COND2-HSM2-CRM1PTM1-CRM1CGL3-CRM1APL8 | HSM2-CRM1PTM1-CRM1CGL2 | 10-15 | 12.142 | 220-400 | 344 | 22-50 | 32.41 |  |  | N |  |  | OK 1.49 | Ok | Air angle mark of L2 on bott s/f at both edge to 60mm cont obsd in f/c,Flow mark of L2 on both s/f at f/w cont obsd in f/c.Dross patches/spots of L3 on both s/f a f/w H&T Dis cont obsd in f/c.Whitish line of L2 on bottom s/f at d/s cont obsd in f/c. K B | P1 |  |  |  | autoClrRemarks | CRM1CGL2 | N |  | 2023-12-05T22:59:02.000+0000 | 0.03554398 | S_GICW | NA | N | A
1240 | GI | 23C0RL1000 | 23C0RL0000 | 1.5 | 1.5 | 1500 | 1500 | ZEX110 | ZEX110 | 508 | Duferco S.A. | Duferco S.A. | SMS1CAS3-COND2-HSM2-CRM1PTM1-CRM1CGL3-CRM1APL8 | HSM2-CRM1PTM1-CRM1CGL3 | 10-15 | 14.755 | 220-400 | 400 | 22-50 | 22 |  |  | N |  | Pass | OK AS PER PDQC PRASHANT SIR | Ok | Unskin passed edges of L2 both edges to 5 mm cont obsd in f/c. Dross spots of L2/3 on both s/f at H&T discont obsd f/c. Stretch mark of L2/3 on both s/f at f/w cont obsd in f/c. | P1 |  |  |  | ok | CRM1CGL3 | N |  | 2023-12-06T01:52:32.000+0000 | 0.134537 | S_GICW | NA | N | A
1241 | GI | 23C0RL2000 | 23C0RL0000 | 1.5 | 1.5 | 1500 | 1500 | ZEX110 | ZEX110 | 508 | Duferco S.A. | Duferco S.A. | SMS1CAS3-COND2-HSM2-CRM1PTM1-CRM1CGL3-CRM1APL8 | HSM2-CRM1PTM1-CRM1CGL3 | 10-15 | 11.67 | 220-400 | 400 | 22-50 | 22 |  |  | N |  |  | OK AS PER PDQC PRASHANT SIR | Ok | Unskin passed edges of L2 both edges to 5 mm cont obsd in f/c. Dross spots of L2/3 on both s/f at H&T discont obsd f/c. Stretch mark of L2/3 on both s/f at f/w cont obsd in f/c. | P1 |  |  |  | autoClrRemarks | CRM1CGL3 | N |  | 2023-12-06T01:27:47.000+0000 | 0.1191551 | S_GICW | NA | N | A
1242 | GI | 23C0MA0000 | 23C0MA0000 | 1.85 | 1.85 | 1500 | 1500 | ZEX110 | ZEX110 | 508 | Duferco S.A. | Duferco S.A. | SMS1CAS3-COND2-HSM2-CRM1PTM1-CRM1CGL2-CRM1APL8 | HSM2-CRM1PTM1-CRM1CGL2 | 16-28 | 26.392 | 220-400 | 340 | 22-50 | 31.7 |  |  | N |  |  | OK | Ok | Air angle mark of L2 on bott s/f at both edge to 60mm cont obsd in f/c,Flow mark of L2 on both s/f at f/w cont obsd in f/c.Dross patches/spots of L3 on both s/f a f/w H&T Dis cont obsd in f/c.Whitish line of L2 on bottom s/f at d/s cont obsd in f/c. K B | P1 |  |  |  | autoClrRemarks | CRM1CGL2 | N |  | 2023-12-06T01:27:53.000+0000 | 0.06771991 | S_GICW | NA | N | A
1243 | GI | 23C0SB0000 | 23C0SB0000 | 1.85 | 1.85 | 1500 | 1500 | ZEX110 | ZEX110 | 508 | Duferco S.A. | Duferco S.A. | SMS1CAS3-COND2-HSM2-CRM1PTM1-CRM1CGL2-CRM1APL8 | HSM2-CRM1PTM1-CRM1CGL2 | 16-28 | 26.312 | 220-400 | 348 | 22-50 | 28.9 |  |  | N |  |  | OK | Ok | Air angle mark of L2 on bott s/f at both edge to 60mm cont obsd in f/c,Flow mark of L2 on both s/f at f/w cont obsd in f/c.Dross patches/spots of L3 on both s/f a f/w H&T Dis cont obsd in f/c.Whitish line of L2 on bottom s/f at d/s cont obsd in f/c. insp by karthik | P1 |  |  |  | autoClrRemarks | CRM1CGL2 | N |  | 2023-12-06T01:27:58.000+0000 | 0.05341435 | S_GICW | NA | N | A
1244 | GI | 23C0PJ0000 | 23C0PJ0000 | 1.85 | 1.85 | 1500 | 1500 | ZEX110 | ZEX110 | 508 | Duferco S.A. | Duferco S.A. | SMS1CAS3-COND2-HSM2-CRM1PTM1-CRM1CGL2-CRM1APL8 | HSM2-CRM1PTM1-CRM1CGL2 | 16-28 | 26.336 | 220-400 | 383 | 22-50 | 26.2 |  |  | N |  |  | OK | Ok | Air angle mark of L2 on bott s/f at both edge to 60mm cont obsd in f/c,Flow mark of L2 on both s/f at f/w cont obsd in f/c.Dross patches/spots of L3 on both s/f a f/w H&T Dis cont obsd in f/c.Whitish line of L2 on bottom s/f at d/s cont obsd in f/c. K B | P1 |  |  |  | autoClrRemarks | CRM1CGL2 | N |  | 2023-12-06T01:17:23.000+0000 | 0.07072917 | S_GICW | NA | N | A
1245 | GI | 23C0NN0000 | 23C0NN0000 | 1.85 | 1.85 | 1500 | 1500 | ZEX110 | ZEX110 | 508 | Duferco S.A. | Duferco S.A. | SMS1CAS3-COND2-HSM2-CRM1PTM1-CRM1CGL2-CRM1APL8 | HSM2-CRM1PTM1-CRM1CGL2 | 16-28 | 27.557 | 220-400 | 376 | 22-50 | 29 |  |  | N |  |  | OK 1.854 | Ok | Air angle mark of L2 on bott s/f at both edge to 60mm cont obsd in f/c,Flow mark of L2 on both s/f at f/w cont obsd in f/c.Dross patches/spots of L3 on both s/f a f/w H&T Dis cont obsd in f/c.Whitish line of L2 on bottom s/f at d/s cont obsd in f/c. | P1 |  |  |  | autoClrRemarks | CRM1CGL2 | N |  | 2023-12-05T23:31:54.000+0000 | 0.03684028 | S_GICW | NA | N | A
1246 | GI | 23C0QK0000 | 23C0QK0000 | 1.85 | 1.85 | 1500 | 1500 | ZEX110 | ZEX110 | 508 | Duferco S.A. | Duferco S.A. | SMS1CAS3-COND2-HSM2-CRM1PTM1-CRM1CGL2-CRM1APL8 | HSM2-CRM1PTM1-CRM1CGL3 | 16-28 | 27.4 | 220-400 | 325 | 22-50 | 33.3 |  |  | N |  | Pass | OK 1.88 | Ok | Unskin passed edges of L2 both edges to 5 mm cont obsd in f/c. Dross spots of L2/3 on both s/f at H&T discont obsd f/c. Stretch mark of L2/3 on both s/f at f/w cont obsd in f/c. | P1 |  |  |  | can b eok | CRM1CGL3 | N |  | 2023-12-05T23:40:39.000+0000 | 0.03924769 | S_GICW | NA | N | A
1247 | GI | 23C0NP0000 | 23C0NP0000 | 1.85 | 1.85 | 1500 | 1500 | ZEX110 | ZEX110 | 508 | Duferco S.A. | Duferco S.A. | SMS1CAS3-COND2-HSM2-CRM1PTM1-CRM1CGL2-CRM1APL8 | HSM2-CRM1PTM1-CRM1CGL3 | 16-28 | 27.255 | 220-400 | 451 | 22-50 | 18.9 |  |  | N |  | Fail | HIGH YS & LOW EL% | Ok | Unskin passed edges of L2 both edges to 5 mm cont obsd in f/c. Dross spots of L2/3 on both s/f at H&T discont obsd f/c. Stretch mark of L2/3 on both s/f at f/w cont obsd in f/c. | RW | SPM elong variation/YPE | CRM1CGL3 | SPCLCRS1 | Salvage 30m from ID and 30m from OD and please do retest prop at both ID and OD. Please collect one chemistry sample to check the chemistry, Unskin passed edges of L2 both edges to 5 mm cont obsd in f/c. Dross spots of L2/3 on both s/f at H&T discont obsd f/c. Stretch mark of L2/3 on both s/f at f/w cont obsd in f/c. | CRM1CGL3 | N |  | 2023-12-07T07:29:51.000+0000 | 1.346319 | S_GICW | NA | N | A
1248 | GI | 23C0QG0000 | 23C0QG0000 | 2 | 2 | 1500 | 1500 | ZEX110 | ZEX110 | 508 | Duferco S.A. | Duferco S.A. | SMS1CAS3-COND2-HSM2-CRM1PTM1-CRM1CGL2-CRM1APL8 | HSM2-CRM1PTM1-CRM1CGL3 | 16-28 | 27.085 | 220-400 | 347 | 22-50 | 29.8 |  |  | N |  |  | OK AS PER COATING GRAPH | Ok | Unskin passed edges of L2 both edges to 5 mm cont obsd in f/c. Dross spots of L2/3 on both s/f at H&T discont obsd f/c. Stretch mark of L2/3 on both s/f at f/w cont obsd in f/c. | P1 |  |  |  | autoClrRemarks | CRM1CGL3 | N |  | 2023-12-06T03:29:18.000+0000 | 0.1194213 | S_GICW |  | N | A
1249 | GI | 23C0QF0000 | 23C0QF0000 | 2 | 2 | 1500 | 1500 | ZEX110 | ZEX110 | 508 | Duferco S.A. | Duferco S.A. | SMS1CAS3-COND2-HSM2-CRM1PTM1-CRM1CGL2-CRM1APL8 | HSM2-CRM1PTM1-CRM1CGL3 | 16-28 | 27.125 | 220-400 | 345 | 22-50 | 33 |  |  | N |  |  | OK | Ok | Unskin passed edges of L2 both edges to 5 mm cont obsd in f/c. Dross spots of L2/3 on both s/f at H&T discont obsd f/c. Stretch mark of L2/3 on both s/f at f/w cont obsd in f/c. | P1 |  |  |  | autoClrRemarks | CRM1CGL3 | N |  | 2023-12-06T03:29:23.000+0000 | 0.1175926 | S_GICW |  | N | A
1250 | GI | 23C0QR0000 | 23C0QR0000 | 2 | 2 | 1500 | 1500 | ZTU110 | ZTU110 | 508 | Krishna Sheet Processors PVT. LTD. | Krishna Sheet Processors PVT. LTD. | SMS1CAS3-COND2-HSM2-CRM1PTM1-CRM1CGL2-CRM1APL8 | HSM2-CRM1PTM1-CRM1CGL3 | 16.56-28.98 | 26.83 | - | 358 | - | 30.7 |  |  | N |  | Fail | LOW CT WT OBSVD 181 | Ok | U/W.Wrong width obsd 1505MM, Req 1270MM. Edge ovecroating of L3 on both s/f both edges to 10-13mm discont obsd in f/c. Unskin passed edges of 8-10MM on both s/f both edges cont obsd in f/c. Dross spots of L2/3 on both s/f at H&T discont obsd f/c. Flow mark of L2 on both s/f at f/w in f/c. | RW | Over weight | CRM1CGL3 | SPCLCRS1 | SPCL For center parting, Ok as per PPC Swapped coil, U/W.Wrong width obsd 1505MM, Req 1270MM. Edge ovecroating of L3 on both s/f both edges to 10-13mm discont obsd in f/c. Unskin passed edges of 8-10MM on both s/f both edges cont obsd in f/c. Dross spots of L2/3 on both s/f at H&T discont obsd f/c. Flow mark of L2 on both s/f at f/w in f/c. | CRM1CGL3 | N |  | 2023-12-16T07:54:00.000+0000 | 0.9057176 | S_GICW |  | N | B
1251 | GI | 23C0SG0000 | 23C0SG0000 | 2 | 2 | 1500 | 1500 | ZEX110 | ZEX110 | 508 | Duferco S.A. | Duferco S.A. | SMS1CAS3-COND2-HSM2-CRM1PTM1-CRM1CGL2-CRM1APL8 | HSM2-CRM1PTM1-CRM1CGL3 | 16-28 | 25.315 | 220-400 | 382 | 22-50 | 29.3 |  |  | N |  |  | OK | Ok | U/W.Unskin passed edges of L2 d/s edges to 8mm cont obsd in f/c. Dross spots of L2/3 on both s/f at H&T discont obsd f/c. Stretch mark of L2/3 on both s/f at f/w cont obsd in f/c. Flow mark of L2/3 on both s/f at f/w in f/c. | P1 |  |  |  | autoClrRemarks | CRM1CGL3 | N |  | 2023-12-06T05:37:56.000+0000 | 0.02267361 | S_GICW |  | N | B
1252 | GI | 23C0NQ0000 | 23C0NQ0000 | 1.85 | 1.85 | 1500 | 1500 | ZEX110 | ZEX110 | 508 | Duferco S.A. | Duferco S.A. | SMS1CAS3-COND2-HSM2-CRM1PTM1-CRM1CGL2-CRM1APL8 | HSM2-CRM1PTM1-CRM1CGL2 | 16-28 | 27.492 | 220-400 | 332 | 22-50 | 33.1 |  |  | N |  |  | OK | Ok | Air angle mark of L2 on bott s/f at both edge to 60mm cont obsd in f/c,Flow mark of L2 on both s/f at f/w cont obsd in f/c.Dross patches/spots of L3 on both s/f a f/w H&T Dis cont obsd in f/c.Whitish line of L2 on bottom s/f at d/s cont obsd in f/c. insp by kartik | P1 |  |  |  | autoClrRemarks | CRM1CGL2 | N |  | 2023-12-06T01:17:18.000+0000 | 0.04344907 | S_GICW | NA | N | A
1253 | GI | 23C0RJ0000 | 23C0RJ0000 | 1.85 | 1.85 | 1500 | 1500 | ZEX110 | ZEX110 | 508 | Duferco S.A. | Duferco S.A. | SMS1CAS3-COND2-HSM2-CRM1PTM1-CRM1CGL2-CRM1APL8 | HSM2-CRM1PTM1-CRM1CGL2 | 16-28 | 27.576 | 220-400 | 351 | 22-50 | 29 |  |  | N |  |  | OK | Ok | Edge overcoating of L3 on top s/f at o/s 5-6mm discont obsd in f/c.flow mark of L2/L3 on both s/f at f/w cont obsd in f/c.unskinpassed edges of L2 on both s/f on both sides to 1-2mm cont obsd in f/c.Dross patches and spots of L3 on both s/f at f/w h&t discont obsd in f/c. | P1 |  |  |  | autoClrRemarks | CRM1CGL2 | N |  | 2023-12-06T03:18:54.000+0000 | 0.07219907 | S_GICW | NA | N | A
1254 | GI | 23C0SD0000 | 23C0SD0000 | 1.85 | 1.85 | 1500 | 1500 | ZEX110 | ZEX110 | 508 | Duferco S.A. | Duferco S.A. | SMS1CAS3-COND2-HSM2-CRM1PTM1-CRM1CGL2-CRM1APL8 | HSM2-CRM1PTM1-CRM1CGL2 | 16-28 | 27.331 | 220-400 | 331 | 22-50 | 32.2 |  |  | N |  |  | OK 1.876 | Ok | Air angle mark of L2 on bott s/f at both edge to 60mm cont obsd in f/c,Flow mark of L2 on both s/f at f/w cont obsd in f/c.Dross patches/spots of L3 on both s/f a f/w H&T Dis cont obsd in f/c.Whitish line of L2 on bottom s/f at d/s cont obsd in f/c. K B | P1 |  |  |  | autoClrRemarks | CRM1CGL2 | N |  | 2023-12-05T23:08:12.000+0000 | 0.04001157 | S_GICW | NA | N | A
1255 | GI | 23C0PM0000 | 23C0PM0000 | 1.85 | 1.85 | 1500 | 1500 | ZEX110 | ZEX110 | 508 | Duferco S.A. | Duferco S.A. | SMS1CAS3-COND2-HSM2-CRM1PTM1-CRM1CGL2-CRM1APL8 | HSM2-CRM1PTM1-CRM1CGL2 | 16-28 | 27.612 | 220-400 | 333 | 22-50 | 31 |  |  | N |  |  | K | Ok | Air angle mark of L2 on bott s/f at both edge to 60mm cont obsd in f/c,Flow mark of L2 on both s/f at f/w cont obsd in f/c.Dross patches/spots of L3 on both s/f a f/w H&T Dis cont obsd in f/c.Whitish line of L2 on bottom s/f at d/s cont obsd in f/c. K B | P1 |  |  |  | autoClrRemarks | CRM1CGL2 | N |  | 2023-12-06T01:35:03.000+0000 | 0.0708912 | S_GICW | NA | N | A
1256 | GI | 23C0QX0000 | 23C0QX0000 | 1.85 | 1.85 | 1500 | 1500 | ZEX110 | ZEX110 | 508 | Duferco S.A. | Duferco S.A. | SMS1CAS3-COND2-HSM2-CRM1PTM1-CRM1CGL2-CRM1APL8 | HSM2-CRM1PTM1-CRM1CGL2 | 16-28 | 27.593 | 220-400 | 325 | 22-50 | 33.3 |  |  | N |  |  | OK 1.865 | Ok | Air angle mark of L2 on bott s/f at both edge to 60mm cont obsd in f/c,Flow mark of L2 on both s/f at f/w cont obsd in f/c.Dross patches/spots of L3 on both s/f a f/w H&T Dis cont obsd in f/c.Whitish line of L2 on bottom s/f at d/s cont obsd in f/c. K B | P1 |  |  |  | autoClrRemarks | CRM1CGL2 | N |  | 2023-12-05T22:59:07.000+0000 | 0.01226852 | S_GICW | NA | N | A
1257 | GI | 23C0RU0000 | 23C0RU0000 | 1.85 | 1.85 | 1500 | 1500 | ZEX110 | ZEX110 | 508 | Duferco S.A. | Duferco S.A. | SMS1CAS3-COND2-HSM2-CRM1PTM1-CRM1CGL2-CRM1APL8 | HSM2-CRM1PTM1-CRM1CGL2 | 16-28 | 27.499 | 220-400 | 334 | 22-50 | 31.6 |  |  | N |  |  | OK AS PER COATING GRAPH | Ok | Air angle mark of L2 on bott s/f at both edge to 60mm cont obsd in f/c,Flow mark of L2 on both s/f at f/w cont obsd in f/c.Dross patches/spots of L3 on both s/f a f/w H&T Dis cont obsd in f/c.Whitish line of L2 on bottom s/f at d/s cont obsd in f/c. insp by kartik | P1 |  |  |  | autoClrRemarks | CRM1CGL2 | N |  | 2023-12-06T05:15:09.000+0000 | 0.1884491 | S_GICW | NA | N | A
1258 | GI | 23C0RX1000 | 23C0RX0000 | 1.5 | 1.5 | 1500 | 1500 | ZEX922 | ZEX922 | 508 | Roba Metals B.V | Roba Metals B.V | SMS1CAS3-COND2-HSM2-CRM1PTM1-CRM1CGL2-CRM1APL8 | HSM2-CRM1PTM1-CRM1CGL3 | 10-20 | 13.85 | 220-350 | 350 | 20-50 | 30.27 |  |  | N |  | Pass | OK | NotOk | U/W. Oiling not done in f/c. Unskin passed edges of L2 both edges to 5 mm cont obsd in f/c. Dross spots of L2/3 on both s/f at H&T discont obsd f/c.Flow mark of L2/3 on both s/f at f/w in f/c. | P1 | Without oiling | CRM1CGL3 |  | Oiling done at RCL 5 as per req & mail U/W. Oiling not done in f/c. Unskin passed edges of L2 both edges to 5 mm cont obsd in f/c. Dross spots of L2/3 on both s/f at H&T discont obsd f/c.Flow mark of L2/3 on both s/f at f/w in f/c. | CRM1CGL3 | N |  | 2023-12-09T14:52:09.000+0000 | 3.292025 | S_GICW | QN | N | B
1259 | GI | 23C0RX2000 | 23C0RX0000 | 1.5 | 1.5 | 1500 | 1500 | ZEX922 | ZEX922 | 508 | Roba Metals B.V | Roba Metals B.V | SMS1CAS3-COND2-HSM2-CRM1PTM1-CRM1CGL2-CRM1APL8 | HSM2-CRM1PTM1-CRM1CGL3 | 10-20 | 11.625 | 220-350 | 350 | 20-50 | 30.25 |  |  | N |  |  | OK | Ok | U/W. Unskin passed edges of L2 both edges to 8-10 mm cont obsd in f/c. Dross spots of L2/3 on both s/f at H&T discont obsd f/c.Flow mark of L2/3 on both s/f at f/w in f/c. Oiling done | P1 |  |  |  | autoClrRemarks | CRM1CGL3 | N |  | 2023-12-06T21:35:43.000+0000 | 0.5753588 | S_GICW | QN | N | B
1260 | GI | 23C0RY0000 | 23C0RY0000 | 1.2 | 1.2 | 1500 | 1500 | ZEX110 | ZEX110 | 508 | Duferco S.A. | Duferco S.A. | SMS1CAS3-COND2-HSM2-CRM1PTM1-CRM1CGL2-CRM1APL8 | HSM2-CRM1PTM1-CRM1CGL2 | 16-28 | 26.497 | 220-400 | 384 | 22-50 | 26.28 |  |  | N |  | Pass | OK | Ok | Dross spots and patches of L2/3 on both s/f at both sides cont obsd in f/c. Flow marks of L2 on both s/f at f/w cont obsd in f/c. Unskinpassed edge of L2 on both s/f at both sides to 2-3mm cont obsd in f/c..Nozzle line of L2 at both s/f at c/w cont obsd in f/c.Shiny line of L2 at bottom s/f on drive side cont obsd in f/c. CHAITAR | P1 |  |  |  | "Dross spots and patches of L2/3 on both s/f at both sides cont obsd in f/c. Flow marks of L2 on both s/f at f/w cont obsd in f/c. Unskinpassed edge of L2 on both s/f at both sides to 2-3mm cont obsd in f/c..Nozzle line of L2 at both s/f at c/w cont obsd in f/c.Shiny line of L2 at bottom s/f on drive side cont obsd in f/c. CHAITAR" | CRM1CGL2 | N |  | 2023-12-06T23:38:51.000+0000 | 0.2118981 | S_GICW | NA | N | C
1261 | GI | 23C0RR0000 | 23C0RR0000 | 1.2 | 1.2 | 1500 | 1500 | ZEX110 | ZEX110 | 508 | Duferco S.A. | Duferco S.A. | SMS1CAS3-COND2-HSM2-CRM1PTM1-CRM1CGL2-CRM1APL8 | HSM2-CRM1PTM1-CRM1CGL2 | 16-28 | 26.3 | 220-400 | 399 | 22-50 | 29.7 |  |  | N |  |  | OK | Ok | Dross spots and patches of L2/3 on both s/f at both sides cont obsd in f/c. Flow marks of L2 on both s/f at f/w cont obsd in f/c. Unskinpassed edge of L2 on both s/f at both sides to 2-3mm cont obsd in f/c..Nozzle line of L2 at both s/f at c/w cont obsd in f/c.Shiny line of L2 at bottom s/f on drive side cont obsd in f/c. CHAITRA | P1 |  |  |  | autoClrRemarks | CRM1CGL2 | N |  | 2023-12-06T19:18:15.000+0000 | 0.06700231 | S_GICW | NA | N | C
1262 | GI | 23C0RQ0000 | 23C0RQ0000 | 1.2 | 1.2 | 1500 | 1500 | ZEX110 | ZEX110 | 508 | Duferco S.A. | Duferco S.A. | SMS1CAS3-COND2-HSM2-CRM1PTM1-CRM1CGL2-CRM1APL8 | HSM2-CRM1PTM1-CRM1CGL2 | 16-28 | 25.164 | 220-400 | 388.523 | 22-50 | 30.95 |  |  | N |  |  | OK | Ok | Dross spots and patches of L2/3 on both s/f at both sides cont obsd in f/c. Flow marks of L3 on both s/f at f/w cont obsd in f/c. Unskinpassed edge of L2 on both s/f at both sides to 5mm cont obsd in f/c..Nozzle line of L2 at both s/f at c/w cont obsd in f/c.Shiny line of L2 at top s/f on d/s to 370mm cont obsd in f/c. K B | P1 |  |  |  | autoClrRemarks | CRM1CGL2 | N |  | 2023-12-06T19:18:09.000+0000 | 0.03494213 | S_GICW | NA | N | C
1263 | GI | 23C0RW0000 | 23C0RW0000 | 1 | 1 | 1500 | 1500 | ZEX110 | ZEX110 | 508 | Duferco S.A. | Duferco S.A. | SMS1CAS3-COND2-HSM2-CRM1PTM1-CRM1CGL2-CRM1APL8 | HSM2-CRM1PTM1-CRM1CGL2 | 16-28 | 25.51 | 220-400 | 400 | 22-50 | 31.8 |  |  | N |  | Pass | OK | Ok | Dross spots and patches of L2/3 on both s/f at both sides cont obsd in f/c. Flow marks of L2 on both s/f at f/w cont obsd in f/c. Unskinpassed edge of L2 on both s/f at both sides to 2-3mm cont obsd in f/c..Nozzle line of L2 at both s/f at c/w cont obsd in f/c.Shiny line of L2 at bottom s/f on drive side cont obsd in f/c. CHAITRA | P1 |  |  |  | can b eok | CRM1CGL2 | N |  | 2023-12-07T02:56:34.000+0000 | 0.4239931 | S_GICW | NA | N | C
1264 | GI | 23C0NW1000 | 23C0NW0000 | 0.84 | 0.84 | 1500 | 1500 | ZEX532 | ZEX532 | 508 | Delft Profielen B.V | Delft Profielen B.V | SMS1CAS3-COND2-HSM2-CRM1PTM1-CRM1CGL3-CRM1APL8 | HSM2-CRM1PTM1-CRM1CGL2 | 8-15 | 14.324 | 320-420 | 374 | 20-45 | 26.7 |  |  | N |  |  | OK | Ok | Dross spots and patches of L2/3 on both s/f at both sides cont obsd in f/c. Flow marks of L2 on both s/f at f/w cont obsd in f/c. Unskinpassed edge of L2 on both s/f at both sides to 2-3mm cont obsd in f/c..Nozzle line of L2 at both s/f at c/w cont obsd in f/c.Shiny line of L2 at bottom s/f on drive side cont obsd in f/c. | P1 |  |  |  | autoClrRemarks | CRM1CGL2 | N |  | 2023-12-06T16:09:01.000+0000 | 0.0001041667 | S_GICW | NA | N | C
1265 | GI | 23C0NW2000 | 23C0NW0000 | 0.84 | 0.84 | 1500 | 1500 | ZEX532 | ZEX532 | 508 | Delft Profielen B.V | Delft Profielen B.V | SMS1CAS3-COND2-HSM2-CRM1PTM1-CRM1CGL3-CRM1APL8 | HSM2-CRM1PTM1-CRM1CGL2 | 8-15 | 10.124 | 320-420 | 374 | 20-45 | 26.7 |  |  | N |  |  | OK | Ok | Dross spots and patches of L2/3 on both s/f at both sides cont obsd in f/c. Flow marks of L2 on both s/f at f/w cont obsd in f/c. Unskinpassed edge of L2 on both s/f at both sides to 2-3mm cont obsd in f/c..Nozzle line of L2 at both s/f at c/w cont obsd in f/c.Shiny line of L2 at bottom s/f on drive side cont obsd in f/c. | P1 |  |  |  | autoClrRemarks | CRM1CGL2 | N |  | 2023-12-06T16:13:50.000+0000 | 0.003055556 | S_GICW | NA | N | C
1266 | GI | 23C0PL1000 | 23C0PL0000 | 0.84 | 0.84 | 1500 | 1500 | ZEX532 | ZEX532 | 508 | Delft Profielen B.V | Delft Profielen B.V | SMS1CAS3-COND2-HSM2-CRM1PTM1-CRM1CGL3-CRM1APL8 | HSM2-CRM1PTM1-CRM1CGL3 | 8-15 | 14.64 | 320- | 415 | 17- | 22.9 |  |  | N |  | Fail | HIGH YS 440 | Ok | U/W.Air angle mark of L3/2 on top s/f both edges to 200-250mm cont in f/c.Dross spots of L2/3 on both s/f at H&T discont obsd f/c. Flow mark of L2/on both s/f at f/w in f/c.Insp by Ritwick. | P1 |  |  |  | Mech prop ok as per PDQC decision U/W.Air angle mark of L3/2 on top s/f both edges to 200-250mm cont in f/c.Dross spots of L2/3 on both s/f at H&T discont obsd f/c. Flow mark of L2/on both s/f at f/w in f/c.Insp by Ritwick. | CRM1CGL3 | N |  | 2023-12-09T14:17:56.000+0000 | 3.140718 | S_GICW |  | N | B
1267 | GI | 23C0PL2000 | 23C0PL0000 | 0.84 | 0.84 | 1500 | 1500 | ZEX532 | ZEX532 | 508 | Delft Profielen B.V | Delft Profielen B.V | SMS1CAS3-COND2-HSM2-CRM1PTM1-CRM1CGL3-CRM1APL8 | HSM2-CRM1PTM1-CRM1CGL3 | 8-15 | 13.59 | 320- | 415 | 17- | 22.9 |  |  | N |  | Fail | HIGH YS 440 | Ok | U/W.Air angle mark of L3/2 on top s/f both edges to 200-250mm cont in f/c.Dross spots of L2/3 on both s/f at H&T discont obsd f/c. Flow mark of L2/on both s/f at f/w in f/c. | P1 |  |  |  | Mech prop ok as per PDQC decision U/W.Air angle mark of L3/2 on top s/f both edges to 200-250mm cont in f/c.Dross spots of L2/3 on both s/f at H&T discont obsd f/c. Flow mark of L2/on both s/f at f/w in f/c. | CRM1CGL3 | N |  | 2023-12-09T14:19:26.000+0000 | 3.141713 | S_GICW |  | N | B
1268 | GI | 23C0PY1000 | 23C0PY0000 | 0.84 | 0.84 | 1500 | 1500 | ZEX532 | ZEX532 | 508 | Delft Profielen B.V | Delft Profielen B.V | SMS1CAS3-COND2-HSM2-CRM1PTM1-CRM1CGL3-CRM1APL8 | HSM2-CRM1PTM1-CRM1CGL3 | 8-15 | 14.66 | 320-420 | 364 | 20-45 | 30.5 |  |  | N |  |  | OK | Ok | U/W. Air angle mark of L3 on both s/f both edges to 200-250mm cont in f/c.Stretch mark of L3 on both s/f f/w in f/c.Dross spots of L2/3 on both s/f at H&T discont obsd f/c.Flow mark of L2/3 on both s/f at f/w in f/c. Insp by Sai. | P1 |  |  |  | autoClrRemarks | CRM1CGL3 | N |  | 2023-12-06T12:43:25.000+0000 | 0.1454398 | S_GICW |  | N | B
1269 | GI | 23C0PY2000 | 23C0PY0000 | 0.84 | 0.84 | 1500 | 1500 | ZEX532 | ZEX532 | 508 | Delft Profielen B.V | Delft Profielen B.V | SMS1CAS3-COND2-HSM2-CRM1PTM1-CRM1CGL3-CRM1APL8 | HSM2-CRM1PTM1-CRM1CGL3 | 8-15 | 13.81 | 320-420 | 364 | 20-45 | 30.5 |  |  | N |  |  | OK | Ok | U/W. Air angle mark of L3 on top s/f both edges to 200-250mm cont in f/c.Unskin passed edges of L2 both edges to 5-7 mm cont obsd in f/c. Dross spots of L2/3 on both s/f at H&T discont obsd f/c. Flow mark of L2/on both s/f at f/w in f/c. Insp by Sai. | P1 |  |  |  | autoClrRemarks | CRM1CGL3 | N |  | 2023-12-06T12:43:30.000+0000 | 0.1436806 | S_GICW |  | N | B
1270 | GI | 23C0QH1000 | 23C0QH0000 | 0.72 | 0.72 | 1500 | 1500 | ZEX532 | ZEX532 | 508 | Delft Profielen B.V | Delft Profielen B.V | SMS1CAS3-COND2-HSM2-CRM1PTM1-CRM1CGL3-CRM1APL8 | HSM2-CRM1PTM1-CRM1CGL2 | 8-15 | 14.63 | 320-420 | 386 | 20-45 | 26.7 |  |  | N |  |  | OK | Ok | U/w Done.Dross spots and patches of L2/3 on both s/f at both sides cont obsd in f/c.Flow marks of L2 on both s/f at f/w cont obsd in f/c.Unskinpassed edge of L2 on both s/f at both sides to 2-3mm cont obsd in f/c..Nozzle line of L2 at both s/f at c/w cont obsd in f/c.Shiny line of L2 at bottom s/f on drive side cont obsd in f/c. | P1 |  |  |  | autoClrRemarks | CRM1CGL2 | N |  | 2023-12-06T15:05:32.000+0000 | 0.001886574 | S_GICW |  | N | B
1271 | GI | 23C0QH2000 | 23C0QH0000 | 0.72 | 0.72 | 1500 | 1500 | ZEX532 | ZEX532 | 508 | Delft Profielen B.V | Delft Profielen B.V | SMS1CAS3-COND2-HSM2-CRM1PTM1-CRM1CGL3-CRM1APL8 | HSM2-CRM1PTM1-CRM1CGL2 | 8-15 | 14.168 | 320-420 | 386 | 20-45 | 26.7 |  |  | N |  |  | OK | Ok | U/w Done.Dross spots and patches of L2/3 on both s/f at both sides cont obsd in f/c.Flow marks of L2 on both s/f at f/w cont obsd in f/c.Unskinpassed edge of L2 on both s/f at both sides to 2-3mm cont obsd in f/c..Nozzle line of L2 at both s/f at c/w cont obsd in f/c.Shiny line of L2 at bottom s/f on drive side cont obsd in f/c. | P1 |  |  |  | autoClrRemarks | CRM1CGL2 | N |  | 2023-12-06T15:05:27.000+0000 | 8.101852e-05 | S_GICW |  | N | B
1272 | GI | 23C0RG1000 | 23C0RG0000 | 0.72 | 0.72 | 1500 | 1500 | ZEX532 | ZEX532 | 508 | Delft Profielen B.V | Delft Profielen B.V | SMS1CAS3-COND2-HSM2-CRM1PTM1-CRM1CGL3-CRM1APL8 | HSM2-CRM1PTM1-CRM1CGL2 | 8-15 | 14.722 | 320-420 | 395 | 20-45 | 23.8 |  |  | N |  |  | OK | Ok | Dross spots and patches of L2/3 on both s/f at both sides cont obsd in f/c.Flow marks of L3 on both s/f at f/w cont obsd in f/c.Unskinpassed edge of L2 on both s/f at both sides to 2-3mm cont obsd in f/c..Nozzle line of L2 at both s/f at c/w cont obsd in f/c.Shiny lines of L2 at top s/f on drive side cont obsd in f/c. | P1 |  |  |  | autoClrRemarks | CRM1CGL2 | N |  | 2023-12-06T08:49:20.000+0000 | 0.08946759 | S_GICW | NA | N | B
1273 | GI | 23C0RG2000 | 23C0RG0000 | 0.72 | 0.72 | 1500 | 1500 | ZEX532 | ZEX532 | 508 | Delft Profielen B.V | Delft Profielen B.V | SMS1CAS3-COND2-HSM2-CRM1PTM1-CRM1CGL3-CRM1APL8 | HSM2-CRM1PTM1-CRM1CGL2 | 8-15 | 14.017 | 320-420 | 395 | 20-45 | 23.8 |  |  | N |  |  | OK | Ok | Dross spots and patches of L2/3 on both s/f at both sides cont obsd in f/c.Flow marks of L3 on both s/f at f/w cont obsd in f/c.Unskinpassed edge of L2 on both s/f at both sides to 2-3mm cont obsd in f/c..Nozzle line of L2 at both s/f at c/w cont obsd in f/c.Shiny lines of L2 at top s/f on drive side cont obsd in f/c. | P1 |  |  |  | autoClrRemarks | CRM1CGL2 | N |  | 2023-12-06T08:49:31.000+0000 | 0.09049769 | S_GICW | NA | N | B
1274 | GI | 23C0RF1000 | 23C0RF0000 | 0.72 | 0.72 | 1500 | 1500 | ZEX532 | ZEX532 | 508 | Delft Profielen B.V | Delft Profielen B.V | SMS1CAS3-COND2-HSM2-CRM1PTM1-CRM1CGL3-CRM1APL8 | HSM2-CRM1PTM1-CRM1CGL2 | 8-15 | 14.748 | 320-420 | 383 | 20-45 | 26.5 |  |  | N |  |  | OK | Ok | U/w Done.Dross spots and patches of L2/3 on both s/f at both sides cont obsd in f/c.Flow marks of L3 on both s/f at f/w cont obsd in f/c.Unskinpassed edge of L2 on both s/f at both sides to 2-3mm cont obsd in f/c..Nozzle line of L2 at both s/f at c/w cont obsd in f/c.Shiny lines of L2 at bottom s/f on drive side cont obsd in f/c. | P1 |  |  |  | autoClrRemarks | CRM1CGL2 | N |  | 2023-12-06T12:36:19.000+0000 | 0.1551042 | S_GICW | NA | N | B
1275 | GI | 23C0RF2000 | 23C0RF0000 | 0.72 | 0.72 | 1500 | 1500 | ZEX532 | ZEX532 | 508 | Delft Profielen B.V | Delft Profielen B.V | SMS1CAS3-COND2-HSM2-CRM1PTM1-CRM1CGL3-CRM1APL8 | HSM2-CRM1PTM1-CRM1CGL2 | 8-15 | 14.324 | 320-420 | 383 | 20-45 | 26.5 |  |  | N |  |  | OK | Ok | U/w Done.Dross spots and patches of L2/3 on both s/f at both sides cont obsd in f/c.Flow marks of L2 on both s/f at f/w cont obsd in f/c.Unskinpassed edge of L2 on both s/f at both sides to 2-3mm cont obsd in f/c..Nozzle line of L2 at both s/f at c/w cont obsd in f/c.Shiny line of L2 at bottom s/f on drive side cont obsd in f/c. Insd by Ajay/Mohit. | P1 |  |  |  | autoClrRemarks | CRM1CGL2 | N |  | 2023-12-06T12:36:23.000+0000 | 0.1606829 | S_GICW | NA | N | B
1276 | GI | 23C0RK1000 | 23C0RK0000 | 0.72 | 0.72 | 1500 | 1500 | ZEX532 | ZEX532 | 508 | Delft Profielen B.V | Delft Profielen B.V | SMS1CAS3-COND2-HSM2-CRM1PTM1-CRM1CGL3-CRM1APL8 | HSM2-CRM1PTM1-CRM1CGL2 | 8-15 | 14.706 | 320-420 | 347 | 20-45 | 24.8 |  |  | N |  |  | OK | Ok | Dross spots and patches of L2/3 on both s/f at both sides cont obsd in f/c.Flow marks of L3 on both s/f at f/w cont obsd in f/c.Unskinpassed edge of L2 on both s/f at both sides to 2-3mm cont obsd in f/c..Nozzle line of L2 at both s/f at c/w cont obsd in f/c.Shiny lines of L2 at top s/f on drive side cont obsd in f/c. | P1 |  |  |  | autoClrRemarks | CRM1CGL2 | N |  | 2023-12-06T08:49:25.000+0000 | 0.02209491 | S_GICW | NA | N | B
1277 | GI | 23C0RK2000 | 23C0RK0000 | 0.72 | 0.72 | 1500 | 1500 | ZEX532 | ZEX532 | 508 | Delft Profielen B.V | Delft Profielen B.V | SMS1CAS3-COND2-HSM2-CRM1PTM1-CRM1CGL3-CRM1APL8 | HSM2-CRM1PTM1-CRM1CGL2 | 8-15 | 13.97 | 320-420 | 347 | 20-45 | 24.8 |  |  | N |  |  | OK | Ok | U/w Done.Dross spots and patches of L2/3 on both s/f at both sides cont obsd in f/c.Flow marks of L3 on both s/f at f/w cont obsd in f/c.Unskinpassed edge of L2 on both s/f at both sides to 2-3mm cont obsd in f/c..Nozzle line of L2 at both s/f at c/w cont obsd in f/c.Shiny lines of L2 at bottom s/f on drive side cont obsd in f/c. | P1 |  |  |  | autoClrRemarks | CRM1CGL2 | N |  | 2023-12-06T08:50:30.000+0000 | 0.02534722 | S_GICW | NA | N | B
1278 | GI | 23C0NG1000 | 23C0NG0000 | 0.72 | 0.72 | 1500 | 1500 | ZEX532 | ZEX532 | 508 | Delft Profielen B.V | Delft Profielen B.V | SMS1CAS3-COND2-HSM2-CRM1PTM1-CRM1CGL3-CRM1APL8 | HSM2-CRM1PTM1-CRM1CGL2 | 8-15 | 14.73 | 320-420 | 373 | 20-45 | 24.8 |  |  | N |  |  | OK | Ok | Dross spots and patches of L2/3 on both s/f at both sides cont obsd in f/c.Flow marks of L3 on both s/f at f/w cont obsd in f/c.Unskinpassed edge of L2 on both s/f at both sides to 2-3mm cont obsd in f/c..Nozzle line of L2 at both s/f at c/w cont obsd in f/c.Shiny lines of L2 at top s/f on drive side cont obsd in f/c. | P1 |  |  |  | autoClrRemarks | CRM1CGL2 | N |  | 2023-12-06T08:49:36.000+0000 | 0.03501157 | S_GICW |  | N | B
1279 | GI | 23C0NG2000 | 23C0NG0000 | 0.72 | 0.72 | 1500 | 1500 | ZEX532 | ZEX532 | 508 | Delft Profielen B.V | Delft Profielen B.V | SMS1CAS3-COND2-HSM2-CRM1PTM1-CRM1CGL3-CRM1APL8 | HSM2-CRM1PTM1-CRM1CGL2 | 8-15 | 14.35 | 320-420 | 373 | 20-45 | 24.8 |  |  | N |  |  | OK | Ok | Dross spots and patches of L2/3 on both s/f at both sides cont obsd in f/c.Flow marks of L3 on both s/f at f/w cont obsd in f/c.Unskinpassed edge of L2 on both s/f at both sides to 2-3mm cont obsd in f/c..Nozzle line of L2 at both s/f at c/w cont obsd in f/c.Shiny lines of L2 at top s/f on drive side cont obsd in f/c. | P1 |  |  |  | autoClrRemarks | CRM1CGL2 | N |  | 2023-12-06T08:49:42.000+0000 | 0.03344907 | S_GICW |  | N | B
1280 | GI | 23C0PF1000 | 23C0PF0000 | 0.72 | 0.72 | 1500 | 1500 | ZEX532 | ZEX532 | 508 | Delft Profielen B.V | Delft Profielen B.V | SMS1CAS3-COND2-HSM2-CRM1PTM1-CRM1CGL3-CRM1APL8 | HSM2-CRM1PTM1-CRM1CGL2 | 8-15 | 14.271 | 320-420 | 383 | 20-45 | 26.4 |  |  | N |  | Pass | OK 0.732 | NotOk | U/w, Uncoated patches of L4 on top s/f at d/sto 2-3places obsd in id 440-460,560mtr. Dross spots and patches of L2/3 on both s/f at both sides cont obsd in f/c.Flow marks of L2 on both s/f at f/w cont obsd in f/c. Unskinpassed edge of L2 on both s/f at both sides to 2-3mm cont obsd in f/c..Nozzle line of L2 at both s/f at c/w cont obsd in f/c.Shiny line of L2 at bottom s/f on drive side cont obsd in f/c. | RW | Uncoated Patches | CRM1CGL2 | SPCLCRS1 | Check and Salvage ID 560 mtrs at SPCL U/w, Uncoated patches of L4 on top s/f at d/sto 2-3places obsd in id 440-460,560mtr. Dross spots and patches of L2/3 on both s/f at both sides cont obsd in f/c.Flow marks of L2 on both s/f at f/w cont obsd in f/c. Unskinpassed edge of L2 on both s/f at both sides to 2-3mm cont obsd in f/c..Nozzle line of L2 at both s/f at c/w cont obsd in f/c.Shiny line of L2 at bottom s/f on drive side cont obsd in f/c. | CRM1CGL2 | N |  | 2023-12-07T11:08:23.000+0000 | 0.956088 | S_GICW | NA | N | C
1281 | GI | 23C0PF2000 | 23C0PF0000 | 0.72 | 0.72 | 1500 | 1500 | ZEX532 | ZEX532 | 508 | Delft Profielen B.V | Delft Profielen B.V | SMS1CAS3-COND2-HSM2-CRM1PTM1-CRM1CGL3-CRM1APL8 | HSM2-CRM1PTM1-CRM1CGL2 | 8-15 | 14.314 | 320-420 | 383 | 20-45 | 26.41 |  |  | N |  |  | OK 0.732 | Ok | U/w Done. Dross spots and patches of L2/3 on both s/f at both sides cont obsd in f/c.Flow marks of L2 on both s/f at f/w cont obsd in f/c. Unskinpassed edge of L2 on both s/f at both sides to 2-3mm cont obsd in f/c..Nozzle line of L2 at both s/f at c/w cont obsd in f/c.Shiny line of L2 at bottom s/f on drive side cont obsd in f/c. | P1 |  |  |  | autoClrRemarks | CRM1CGL2 | N |  | 2023-12-07T09:42:42.000+0000 | 0.173287 | S_GICW | NA | N | C
1282 | GI | 23C0PFD000 | 23C0PF0000 | 0.8 | 0.72 | 1250 | 1500 | ZSP001 | NPF-CRGI | 508 | JSW - PROCESS DIVERSION | NCO | SMS1CAS1-COND1-HSM1-CRM1PTM1-CRM1CGL2-CRM1APL8 | HSM2-CRM1PTM1-CRM1CGL2 | 2-15 | 0.01 | 320- | 350 | 17- | 20 |  |  | N |  |  | OK | NotOk | Dummy coil. | N5 | Less weight | CRM1CGL3 |  | dummy | CRM1CGL2 | N5 | Down Gradation | 2023-12-23T10:41:55.000+0000 | 14.37465 | 9GIENDCUTS | NA | N | C
1283 | GI | 23C0PT1000 | 23C0PT0000 | 0.72 | 0.72 | 1500 | 1500 | ZEX532 | ZEX532 | 508 | Delft Profielen B.V | Delft Profielen B.V | SMS1CAS3-COND2-HSM2-CRM1PTM1-CRM1CGL3-CRM1APL8 | HSM2-CRM1PTM1-CRM1CGL2 | 8-15 | 14.728 | 320-420 | 382 | 20-45 | 24.3 |  |  | N |  |  | OK | Ok | Unskinpassed edge of L2 on both s/f at both sides to 2-3mm cont obsd in f/c.Dross spots and patches of L2 on both s/f at both sides cont obsd in f/c.Nozzle line of L2 at both s/f at c/w cont obsd in f/c.Air angle mark of L2 at both s/f on both sides cont obsd in f/c. | P1 |  |  |  | autoClrRemarks | CRM1CGL2 | N |  | 2023-12-06T06:14:48.000+0000 | 0.008229167 | S_GICW |  | N | B
1284 | GI | 23C0PT2000 | 23C0PT0000 | 0.72 | 0.72 | 1500 | 1500 | ZEX532 | ZEX532 | 508 | Delft Profielen B.V | Delft Profielen B.V | SMS1CAS3-COND2-HSM2-CRM1PTM1-CRM1CGL3-CRM1APL8 | HSM2-CRM1PTM1-CRM1CGL2 | 8-15 | 13.357 | 320-420 | 382 | 20-45 | 24.38 |  |  | N |  |  | OK | Ok | Dross spots and patches of L2/3 on both s/f at both sides cont obsd in f/c.Flow marks of L3 on both s/f at f/w cont obsd in f/c.Unskinpassed edge of L2 on both s/f at both sides to 2-3mm cont obsd in f/c..Nozzle line of L2 at both s/f at c/w cont obsd in f/c.Air angle mark of L2 at both s/f on both sides cont obsd in f/c. | P1 |  |  |  | autoClrRemarks | CRM1CGL2 | N |  | 2023-12-06T06:14:37.000+0000 | 0.007743056 | S_GICW |  | N | B
1285 | GI | 23C0QW1000 | 23C0QW0000 | 0.72 | 0.72 | 1500 | 1500 | ZEX532 | ZEX532 | 508 | Delft Profielen B.V | Delft Profielen B.V | SMS1CAS3-COND2-HSM2-CRM1PTM1-CRM1CGL3-CRM1APL8 | HSM2-CRM1PTM1-CRM1CGL2 | 8-15 | 14.681 | 320-420 | 361 | 20-45 | 28.5 |  |  | N |  |  | OK | Ok | U/w Done. Dross spots and patches of L2/3 on both s/f at both sides cont obsd in f/c.Flow marks of L2 on both s/f at f/w cont obsd in f/c. Unskinpassed edge of L2 on both s/f at both sides to 2-3mm cont obsd in f/c..Nozzle line of L2 at both s/f at c/w cont obsd in f/c.Shiny line of L2 at bottom s/f on drive side cont obsd in f/c. | P1 |  |  |  | autoClrRemarks | CRM1CGL2 | N |  | 2023-12-06T12:52:42.000+0000 | 0.05936343 | S_GICW | NA | N | B
1286 | GI | 23C0QW2000 | 23C0QW0000 | 0.72 | 0.72 | 1500 | 1500 | ZEX532 | ZEX532 | 508 | Delft Profielen B.V | Delft Profielen B.V | SMS1CAS3-COND2-HSM2-CRM1PTM1-CRM1CGL3-CRM1APL8 | HSM2-CRM1PTM1-CRM1CGL2 | 8-15 | 12.331 | 320-420 | 361 | 20-45 | 28.5 |  |  | N |  |  | OK,.702 | Ok | U/w Done. Dross spots and patches of L2/3 on both s/f at both sides cont obsd in f/c.Flow marks of L2 on both s/f at f/w cont obsd in f/c. Unskinpassed edge of L2 on both s/f at both sides to 2-3mm cont obsd in f/c..Nozzle line of L2 at both s/f at c/w cont obsd in f/c.Shiny line of L2 at bottom s/f on drive side cont obsd in f/c. | P1 |  |  |  | autoClrRemarks | CRM1CGL2 | N |  | 2023-12-06T12:52:52.000+0000 | 0.06023148 | S_GICW | NA | N | B
1287 | GI | 23C0ND1000 | 23C0ND0000 | 0.72 | 0.72 | 1500 | 1500 | ZEX532 | ZEX532 | 508 | Delft Profielen B.V | Delft Profielen B.V | SMS1CAS3-COND2-HSM2-CRM1PTM1-CRM1CGL3-CRM1APL8 | HSM2-CRM1PTM1-CRM1CGL2 | 8-15 | 13.706 | 320-420 | 367 | 20-45 | 25.1 |  |  | N |  |  | OK | Ok | Dross spots and patches of L2/3 on both s/f at both sides cont obsd in f/c.Flow marks of L3 on both s/f at f/w cont obsd in f/c.Unskinpassed edge of L2 on both s/f at both sides to 2-3mm cont obsd in f/c..Nozzle line of L2 at both s/f at c/w cont obsd in f/c. | P1 |  |  |  | autoClrRemarks | CRM1CGL2 | N |  | 2023-12-06T08:42:05.000+0000 | 0.07797454 | S_GICW |  | N | B
1288 | GI | 23C0ND2000 | 23C0ND0000 | 0.72 | 0.72 | 1500 | 1500 | ZEX532 | ZEX532 | 508 | Delft Profielen B.V | Delft Profielen B.V | SMS1CAS3-COND2-HSM2-CRM1PTM1-CRM1CGL3-CRM1APL8 | HSM2-CRM1PTM1-CRM1CGL2 | 8-15 | 12.695 | 320-420 | 367 | 20-45 | 25.1 |  |  | N |  |  | OK | Ok | Dross spots and patches of L2/3 on both s/f at both sides cont obsd in f/c.Flow marks of L3 on both s/f at f/w cont obsd in f/c.Unskinpassed edge of L2 on both s/f at both sides to 2-3mm cont obsd in f/c..Nozzle line of L2 at both s/f at c/w cont obsd in f/c.Shiny lines of L2 at top s/f on drive side cont obsd in f/c. | P1 |  |  |  | autoClrRemarks | CRM1CGL2 | N |  | 2023-12-06T08:42:10.000+0000 | 0.07762731 | S_GICW |  | N | B
1289 | GI | 23C0QZ1000 | 23C0QZ0000 | 0.72 | 0.72 | 1500 | 1500 | ZEX532 | ZEX532 | 508 | Delft Profielen B.V | Delft Profielen B.V | SMS1CAS3-COND2-HSM2-CRM1PTM1-CRM1CGL3-CRM1APL8 | HSM2-CRM1PTM1-CRM1CGL2 | 8-15 | 14.681 | 320-420 | 406 | 20-45 | 26.7 |  |  | N |  |  | OK | Ok | U/w Done. Dross spots and patches of L2/3 on both s/f at both sides cont obsd in f/c.Flow marks of L2 on both s/f at f/w cont obsd in f/c. Unskinpassed edge of L2 on both s/f at both sides to 2-3mm cont obsd in f/c..Nozzle line of L2 at both s/f at c/w cont obsd in f/c.Shiny line of L2 at bottom s/f on drive side cont obsd in f/c. | P1 |  |  |  | autoClrRemarks | CRM1CGL2 | N |  | 2023-12-06T12:52:47.000+0000 | 0.07777778 | S_GICW | NA | N | B
1290 | GI | 23C0QZ2000 | 23C0QZ0000 | 0.72 | 0.72 | 1500 | 1500 | ZEX532 | ZEX532 | 508 | Delft Profielen B.V | Delft Profielen B.V | SMS1CAS3-COND2-HSM2-CRM1PTM1-CRM1CGL3-CRM1APL8 | HSM2-CRM1PTM1-CRM1CGL2 | 8-15 | 13.899 | 320-420 | 406 | 20-45 | 26.7 |  |  | N |  |  | OK | Ok | U/w Done. Dross spots and patches of L2/3 on both s/f at both sides cont obsd in f/c.Flow marks of L2 on both s/f at f/w cont obsd in f/c. Unskinpassed edge of L2 on both s/f at both sides to 2-3mm cont obsd in f/c..Nozzle line of L2 at both s/f at c/w cont obsd in f/c.Shiny line of L2 at bottom s/f on drive side cont obsd in f/c. | P1 |  |  |  | autoClrRemarks | CRM1CGL2 | N |  | 2023-12-06T12:52:38.000+0000 | 0.07769676 | S_GICW | NA | N | B
1291 | GI | 23C0PB1000 | 23C0PB0000 | 0.72 | 0.72 | 1500 | 1500 | ZEX532 | ZEX532 | 508 | Delft Profielen B.V | Delft Profielen B.V | SMS1CAS3-COND2-HSM2-CRM1PTM1-CRM1CGL3-CRM1APL8 | HSM2-CRM1PTM1-CRM1CGL2 | 8-15 | 14.637 | 320-420 | 400 | 20-45 | 23.63 |  |  | N |  |  | OK | Ok | Unskinpassed edge of L2 on both s/f at both sides to 2-3mm cont obsd in f/c.Dross spots and patches of L2 on both s/f at both sides cont obsd in f/c.Nozzle line of L2 at both s/f at c/w cont obsd in f/c.Air angle mark of L2 at both s/f on both sides cont obsd in f/c. | P1 |  |  |  | autoClrRemarks | CRM1CGL2 | N |  | 2023-12-06T05:53:16.000+0000 | 4.62963e-05 | S_GICW |  | N | B
1292 | GI | 23C0PB2000 | 23C0PB0000 | 0.72 | 0.72 | 1500 | 1500 | ZEX532 | ZEX532 | 508 | Delft Profielen B.V | Delft Profielen B.V | SMS1CAS3-COND2-HSM2-CRM1PTM1-CRM1CGL3-CRM1APL8 | HSM2-CRM1PTM1-CRM1CGL2 | 8-15 | 12.772 | 320-420 | 400 | 20-45 | 23.64 |  |  | N |  |  | OK | Ok | Unskinpassed edge of L2 on both s/f at both sides to 2-3mm cont obsd in f/c.Dross spots and patches of L2 on both s/f at both sides cont obsd in f/c.Nozzle line of L2 at both s/f at c/w cont obsd in f/c.Air angle mark of L2 at both s/f on both sides cont obsd in f/c. | P1 |  |  |  | autoClrRemarks | CRM1CGL2 | N |  | 2023-12-06T06:14:43.000+0000 | 0.01560185 | S_GICW |  | N | B
1293 | GI | 23C0TB1000 | 23C0TB0000 | 0.72 | 0.72 | 1500 | 1500 | ZEX532 | ZEX532 | 508 | Delft Profielen B.V | Delft Profielen B.V | SMS1CAS3-COND2-HSM2-CRM1PTM1-CRM1CGL3-CRM1APL8 | HSM2-CRM1PTM1-CRM1CGL2 | 8-15 | 14.32 | 320-420 | 373 | 20-45 | 28.1 |  |  | N |  |  | OK | Ok | Dross spots and patches of L2/3 on both s/f at both sides cont obsd in f/c.Flow marks of L2 on both s/f at f/w cont obsd in f/c. Unskinpassed edge of L2 on both s/f at both sides to 2-3mm cont obsd in f/c..Nozzle line of L2 at both s/f at c/w cont obsd in f/c.Shiny line of L2 at bottom s/f on drive side cont obsd in f/c. | P1 |  |  |  | autoClrRemarks | CRM1CGL2 | N |  | 2023-12-06T14:57:51.000+0000 | 0.01019676 | S_GICW |  | N | C
1294 | GI | 23C0TB2000 | 23C0TB0000 | 0.72 | 0.72 | 1500 | 1500 | ZEX532 | ZEX532 | 508 | Delft Profielen B.V | Delft Profielen B.V | SMS1CAS3-COND2-HSM2-CRM1PTM1-CRM1CGL3-CRM1APL8 | HSM2-CRM1PTM1-CRM1CGL2 | 8-15 | 14.51 | 320-420 | 373 | 20-45 | 28.1 |  |  | N |  |  | OK | Ok | Dross spots and patches of L2/3 on both s/f at both sides cont obsd in f/c.Flow marks of L2 on both s/f at f/w cont obsd in f/c. Unskinpassed edge of L2 on both s/f at both sides to 2-3mm cont obsd in f/c..Nozzle line of L2 at both s/f at c/w cont obsd in f/c.Shiny line of L2 at bottom s/f on drive side cont obsd in f/c. | P1 |  |  |  | autoClrRemarks | CRM1CGL2 | N |  | 2023-12-06T15:29:37.000+0000 | 5.787037e-05 | S_GICW |  | N | C
1295 | GI | 23C0TP1000 | 23C0TP0000 | 0.72 | 0.72 | 1500 | 1500 | ZEX532 | ZEX532 | 508 | Delft Profielen B.V | Delft Profielen B.V | SMS1CAS3-COND2-HSM2-CRM1PTM1-CRM1CGL3-CRM1APL8 | HSM2-CRM1PTM1-CRM1CGL2 | 8-15 | 14.7 | 320-420 | 403 | 20-45 | 27.2 |  |  | N |  |  | ok 0.74 | Ok | U/w Done. Dross spots and patches of L2/3 on both s/f at both sides cont obsd in f/c.Flow marks of L2 on both s/f at f/w cont obsd in f/c. Unskinpassed edge of L2 on both s/f at both sides to 2-3mm cont obsd in f/c..Nozzle line of L2 at both s/f at c/w cont obsd in f/c.Shiny line of L2 at bottom s/f on drive side cont obsd in f/c.1100 Mtrs inspct by Ajay. | P1 |  |  |  | autoClrRemarks | CRM1CGL2 | N |  | 2023-12-07T09:37:52.000+0000 | 0.1428241 | S_GICW |  | N | B
1296 | GI | 23C0TP2000 | 23C0TP0000 | 0.72 | 0.72 | 1500 | 1500 | ZEX532 | ZEX532 | 508 | Delft Profielen B.V | Delft Profielen B.V | SMS1CAS3-COND2-HSM2-CRM1PTM1-CRM1CGL3-CRM1APL8 | HSM2-CRM1PTM1-CRM1CGL2 | 8-15 | 13.917 | 320-420 | 403 | 20-45 | 27.21 |  |  | N |  |  | ok 0.74 | Ok | U/w Done. Dross spots and patches of L2/3 on both s/f at both sides cont obsd in f/c.Flow marks of L2 on both s/f at f/w cont obsd in f/c. Unskinpassed edge of L2 on both s/f at both sides to 2-3mm cont obsd in f/c..Nozzle line of L2 at both s/f at c/w cont obsd in f/c.Shiny line of L2 at bottom s/f on drive side cont obsd in f/c. inspct by Chaitra & Harish | P1 |  |  |  | autoClrRemarks | CRM1CGL2 | N |  | 2023-12-07T09:40:23.000+0000 | 0.1440741 | S_GICW |  | N | B
1297 | GI | 23C0TZ1000 | 23C0TZ0000 | 0.72 | 0.72 | 1500 | 1500 | ZEX532 | ZEX532 | 508 | Delft Profielen B.V | Delft Profielen B.V | SMS1CAS3-COND2-HSM2-CRM1PTM1-CRM1CGL3-CRM1APL8 | HSM2-CRM1PTM1-CRM1CGL2 | 8-15 | 13.681 | 320-420 | 369 | 20-45 | 26 |  |  | N |  |  | OK | Ok | U/w Done. Dross spots and patches of L2/3 on both s/f at both sides cont obsd in f/c.Flow marks of L2 on both s/f at f/w cont obsd in f/c. Unskinpassed edge of L2 on both s/f at both sides to 2-3mm cont obsd in f/c..Nozzle line of L2 at both s/f at c/w cont obsd in f/c.Shiny line of L2 at bottom s/f on drive side cont obsd in f/c. inspct by HArish and Chaitra | P1 |  |  |  | autoClrRemarks | CRM1CGL2 | N |  | 2023-12-07T18:39:53.000+0000 | 0.0003240741 | S_GICW |  | N | B
1298 | GI | 23C0TZ2000 | 23C0TZ0000 | 0.72 | 0.72 | 1500 | 1500 | ZEX532 | ZEX532 | 508 | Delft Profielen B.V | Delft Profielen B.V | SMS1CAS3-COND2-HSM2-CRM1PTM1-CRM1CGL3-CRM1APL8 | HSM2-CRM1PTM1-CRM1CGL2 | 8-15 | 13.692 | 320-420 | 369 | 20-45 | 26 |  |  | N |  |  | OK | Ok | U/w Done. Dross spots and patches of L2/3 on both s/f at both sides cont obsd in f/c.Flow marks of L2 on both s/f at f/w cont obsd in f/c. Unskinpassed edge of L2 on both s/f at both sides to 2-3mm cont obsd in f/c..Nozzle line of L2 at both s/f at c/w cont obsd in f/c.Shiny line of L2 at bottom s/f on drive side cont obsd in f/c. inspct by Harish and Chaitra | P1 |  |  |  | autoClrRemarks | CRM1CGL2 | N |  | 2023-12-07T18:45:47.000+0000 | 0.002893519 | S_GICW |  | N | C
1299 | NOFP | 3B78372000 | 3B78370000 | 0.65 | 0.648 | 1032 | 1032 | 6M47P2 | 6M47P2 | 610 | Pitti Engineering Limited | NCO | SMS1CAS1-COND2-HSM2-CRM1CPL2-CRM1BAF-CRM1PTM1-CRM1ACL1-CRM1APL | CRM1BAF-CRM1PTM1 | 6.21-15.525 | 2.99 | [12 empty] | N5 |  |  |  | less wt | CRM1PTM1 | Y | Down Gradation | 2023-12-10T11:02:28.000+0000 |  | 9HRCENDCUTS |  | N | B
1300 | GI | 23C0UM1000 | 23C0UM0000 | 0.72 | 0.72 | 1500 | 1500 | ZEX532 | ZEX532 | 508 | Delft Profielen B.V | Delft Profielen B.V | SMS1CAS3-COND2-HSM2-CRM1PTM1-CRM1CGL3-CRM1APL8 | HSM2-CRM1PTM1-CRM1CGL2 | 8-15 | 14.608 | 320-420 | 380 | 20-45 | 26.3 |  |  | N |  | Pass | OK 0.735 | NotOk | Nozzle cleaning line of L5 obsd in id 20mtr. Dross spots and patches of L2/3 on both s/f at both sides cont obsd in f/c.Flow marks of L2 on both s/f at f/w cont obsd in f/c. Unskinpassed edge of L2 on both s/f at both sides to 2-3mm cont obsd in f/c..Nozzle line of L2 at both s/f at c/w cont obsd in f/c.Shiny line of L2 at bottom s/f on drive side cont obsd in f/c. inspct by Harish and Chaitra | RW | Nozzle Cleaning Mark | CRM1CGL2 | SPCLCRS1 | Salavge ID 20mtrs "Nozzle cleaning line of L5 obsd in id 20mtr. Dross spots and patches of L2/3 on both s/f at both sides cont obsd in f/c.Flow marks of L2 on both s/f at f/w cont obsd in f/c. Unskinpassed edge of L2 on both s/f at both sides to 2-3mm cont obsd in f/c..Nozzle line of L2 at both s/f at c/w cont obsd in f/c.Shiny line of L2 at bottom s/f on drive side cont obsd in f/c. inspct by Harish and Chaitra" | CRM1CGL2 | N |  | 2023-12-07T12:41:29.000+0000 | 0.261875 | S_GICW |  | N | C
1301 | GI | 23C0UM2000 | 23C0UM0000 | 0.72 | 0.72 | 1500 | 1500 | ZEX532 | ZEX532 | 508 | Delft Profielen B.V | Delft Profielen B.V | SMS1CAS3-COND2-HSM2-CRM1PTM1-CRM1CGL3-CRM1APL8 | HSM2-CRM1PTM1-CRM1CGL2 | 8-15 | 14.101 | [6 empty] | N |  |  | Prop ok as per 1st part | Ok | Dross spots and patches of L2/3 on both s/f at both sides cont obsd in f/c.Flow marks of L2 on both s/f at f/w cont obsd in f/c. Unskinpassed edge of L2 on both s/f at both sides to 2-3mm cont obsd in f/c..Nozzle line of L2 at both s/f at c/w cont obsd in f/c.Shiny line of L2 at bottom s/f on drive side cont obsd in f/c. inspct by Harish and Chaira | P1 |  |  |  | autoClrRemarks | CRM1CGL2 | N |  | 2023-12-07T06:50:26.000+0000 | 0.004074074 | S_GICW |  | N | C
1302 | GI | 23C0QM1000 | 23C0QM0000 | 0.84 | 0.84 | 1500 | 1500 | ZEX532 | ZEX532 | 508 | Delft Profielen B.V | Delft Profielen B.V | SMS1CAS3-COND2-HSM2-CRM1PTM1-CRM1CGL3-CRM1APL8 | HSM2-CRM1PTM1-CRM1CGL2 | 8-15 | 14.355 | 320-420 | 391 | 20-45 | 27.3 |  |  | N |  |  | OK | Ok | Dross spots and patches of L2/3 on both s/f at both sides cont obsd in f/c. Flow marks of L2 on both s/f at f/w cont obsd in f/c. Unskinpassed edge of L2 on both s/f at both sides to 2-3mm cont obsd in f/c..Nozzle line of L2 at both s/f at c/w cont obsd in f/c.Shiny line of L2 at bottom s/f on drive side cont obsd in f/c. inspct by Chaitra and Harish | P1 |  |  |  | autoClrRemarks | CRM1CGL2 | N |  | 2023-12-07T07:38:14.000+0000 | 0.03023148 | S_GICW |  | N | C
1303 | GI | 23C0QM2000 | 23C0QM0000 | 0.84 | 0.84 | 1500 | 1500 | ZEX532 | ZEX532 | 508 | Delft Profielen B.V | Delft Profielen B.V | SMS1CAS3-COND2-HSM2-CRM1PTM1-CRM1CGL3-CRM1APL8 | HSM2-CRM1PTM1-CRM1CGL2 | 8-15 | 13.398 | 320-420 | 391 | 20-45 | 27.3 |  |  | N |  |  | OK | Ok | Dross spots and patches of L2/3 on both s/f at both sides cont obsd in f/c. Flow marks of L2 on both s/f at f/w cont obsd in f/c. Unskinpassed edge of L2 on both s/f at both sides to 2-3mm cont obsd in f/c..Nozzle line of L2 at both s/f at c/w cont obsd in f/c.Shiny line of L2 at bottom s/f on drive side cont obsd in f/c. inspct by Chaitra Harish | P1 |  |  |  | autoClrRemarks | CRM1CGL2 | N |  | 2023-12-07T07:38:06.000+0000 | 0.02871528 | S_GICW |  | N | C
1304 | GI | 23C0QC0000 | 23C0QC0000 | 0.84 | 0.84 | 1500 | 1500 | ZEX532 | ZEX532 | 508 | Delft Profielen B.V | Delft Profielen B.V | SMS1CAS3-COND2-HSM2-CRM1PTM1-CRM1CGL3-CRM1APL8 | HSM2-CRM1PTM1-CRM1CGL2 | 8-15 | 28.423 | 320-420 | 345 | 20-45 | 28.6 |  |  | N |  | Pass | ok 0.871 | Ok | Dross spots and patches of L2/3 on both s/f at both sides cont obsd in f/c. Flow marks of L2 on both s/f at f/w cont obsd in f/c. Unskinpassed edge of L2 on both s/f at both sides to 2-3mm cont obsd in f/c..Nozzle line of L2 at both s/f at c/w cont obsd in f/c.Shiny line of L2 at bottom s/f on drive side cont obsd in f/c. Insp by Chaitra/Harish. | RW | Over weight | CRM1CGL2 | SPCLCRS1 | SPCL for parting Dross spots and patches of L2/3 on both s/f at both sides cont obsd in f/c. Flow marks of L2 on both s/f at f/w cont obsd in f/c. Unskinpassed edge of L2 on both s/f at both sides to 2-3mm cont obsd in f/c..Nozzle line of L2 at both s/f at c/w cont obsd in f/c.Shiny line of L2 at bottom s/f on drive side cont obsd in f/c. Insp by Chaitra/Harish. | CRM1CGL2 | N |  | 2023-12-09T09:45:25.000+0000 | 0.1384375 | S_GICW |  | N | C
1305 | PPGL | 23B25T1000 | 23B25T0000 | 0.5 | 0.5 | 1220 | 1220 | LCO955 | LCO955 | 508 | JSW MTS COLOURON PLUS | JSW MTS COLOURON PLUS | SMS1CAS1-COND1-HSM1-CRM1PTM1-CRM1CGL2-CRM1CCL1-CRM1APL9 | HSM1-CRM1PTM1-CRM1CGL2-CRM1CCL1 | 3-5 | 4.577 | 550-700 | 623 |  |  | 80-95 | 95 | Y | CB |  | ok | Ok | Uncoated Patches of L4 on bot s/f in c/w ddis cont obsd in f/c Multiple Dent of L3 on bot-top dis cont obsd in f/c,dross patch of L3 on both s/fH&T discont obsd in f/c strech mark of L3 both s/f cont obsd in f/c, paint lumps of L2/3 on bottom s/f H&T discont long int obsd in f/c, water mark and liner marking found ok as per TDC coloron+ 0.5mm AZ150 ISI 15965 BIS Approved OK Nizam | P1 |  |  |  | autoClrRemarks | CRM1CCL1 | N |  | 2023-12-17T14:11:26.000+0000 | 0.08263889 | S_PPGLCW | FN | N | C
1306 | PPGL | 23B25T2000 | 23B25T0000 | 0.5 | 0.5 | 1220 | 1220 | LCO955 | LCO955 | 508 | JSW MTS COLOURON PLUS | JSW MTS COLOURON PLUS | SMS1CAS1-COND1-HSM1-CRM1PTM1-CRM1CGL2-CRM1CCL1-CRM1APL9 | HSM1-CRM1PTM1-CRM1CGL2-CRM1CCL1 | 3-5 | 4.587 | 550-700 | 623 |  |  | 80-95 | 95 | Y | CB |  | ok | Ok | Uncoated Patches of L4 on bot s/f in c/w ddis cont obsd in f/c Multiple Dent of L3 on bot-top dis cont obsd in f/c,dross patch of L3 on both s/fH&T discont obsd in f/c strech mark of L3 both s/f cont obsd in f/c, paint lumps of L2/3 on bottom s/f H&T discont long int obsd in f/c, water mark and liner marking found ok as per TDC coloron+ 0.5mm AZ150 ISI 15965 BIS Approved OK Nizam | P1 |  |  |  | autoClrRemarks | CRM1CCL1 | N |  | 2023-12-17T14:12:56.000+0000 | 0.07461806 | S_PPGLCW | FN | N | C
1307 | PPGL | 23B25T3000 | 23B25T0000 | 0.5 | 0.5 | 1220 | 1220 | LCO955 | LCO955 | 508 | JSW MTS COLOURON PLUS | JSW MTS COLOURON PLUS | SMS1CAS1-COND1-HSM1-CRM1PTM1-CRM1CGL2-CRM1CCL1-CRM1APL9 | HSM1-CRM1PTM1-CRM1CGL2-CRM1CCL1 | 3-5 | 4.622 | 550-700 | 623 |  |  | 80-95 | 95 | Y | CB |  | ok | Ok | Uncoated Patches of L4 on bot s/f in c/w ddis cont obsd in f/c Multiple Dent of L3 on bot-top dis cont obsd in f/c,dross patch of L3 on both s/fH&T discont obsd in f/c strech mark of L3 both s/f cont obsd in f/c, paint lumps of L2/3 on bottom s/f H&T discont long int obsd in f/c, water mark and liner marking found ok as per TDC coloron+ 0.5mm AZ150 ISI 15965 BIS Approved OK Nizam | P1 |  |  |  | autoClrRemarks | CRM1CCL1 | N |  | 2023-12-17T14:23:19.000+0000 | 0.0803588 | S_PPGLCW | FN | N | C
1308 | PPGL | 23B25T4000 | 23B25T0000 | 0.5 | 0.5 | 1220 | 1220 | LCO955 | LCO955 | 508 | JSW MTS COLOURON PLUS | JSW MTS COLOURON PLUS | SMS1CAS1-COND1-HSM1-CRM1PTM1-CRM1CGL2-CRM1CCL1-CRM1APL9 | HSM1-CRM1PTM1-CRM1CGL2-CRM1CCL1 | 3-5 | 4.497 | 550-700 | 623 |  |  | 80-95 | 95 | Y | CB |  | ok | Ok | Uncoated Patches of L4 on bot s/f in c/w ddis cont obsd in f/c Multiple Dent of L3 on bot-top dis cont obsd in f/c,dross patch of L3 on both s/fH&T discont obsd in f/c strech mark of L3 both s/f cont obsd in f/c, paint lumps of L2/3 on bottom s/f H&T discont long int obsd in f/c, water mark and liner marking found ok as per TDC coloron+ 0.5mm AZ150 ISI 15965 BIS Approved OK Nizam | P1 |  |  |  | autoClrRemarks | CRM1CCL1 | N |  | 2023-12-17T14:21:09.000+0000 | 0.0777662 | S_PPGLCW | FN | N | C
1309 | PPGL | 23B25T5000 | 23B25T0000 | 0.5 | 0.5 | 1220 | 1220 | LCO955 | LCO955 | 508 | JSW MTS COLOURON PLUS | JSW MTS COLOURON PLUS | SMS1CAS1-COND1-HSM1-CRM1PTM1-CRM1CGL2-CRM1CCL1-CRM1APL9 | HSM1-CRM1PTM1-CRM1CGL2-CRM1CCL1 | 3-5 | 3.942 | 550-700 | 623 |  |  | 80-95 | 95 | Y | CB |  | ok | Ok | Uncoated Patches of L4 on bot s/f in c/w ddis cont obsd in f/c Multiple Dent of L3 on bot-top dis cont obsd in f/c,dross patch of L3 on both s/fH&T discont obsd in f/c strech mark of L3 both s/f cont obsd in f/c, paint lumps of L2/3 on bottom s/f H&T discont long int obsd in f/c, water mark and liner marking found ok as per TDC coloron+ 0.5mm AZ150 ISI 15965 BIS Approved (SPR) OK Nizam | P1 |  |  |  | autoClrRemarks | CRM1CCL1 | N |  | 2023-12-17T14:22:51.000+0000 | 0.03460648 | S_PPGLCW | FN | N | C
1310 | GI | 23B3WC1000 | 23B3WC0000 | 0.6 | 0.6 | 1550 | 1550 | ZAP130 | ZAP130 | 508 | Jsw MI Chennai Steel Service Center | Jsw MI Chennai Steel Service Center | SMS1CAS3-COND2-HSM2-CRM1PTM1-CRM1CGL2-CRM1APL8 | HSM2-CRM1PTM1-CRM1CGL3 | 8-14 | 9.305 | 205-280 | 280 | 30-60 | 38.8 | 40-55 | 55 | N |  |  | ACT YS 282 OK AS PER PDQC | Ok | U/w,Pickup mark of L3 unfeelable on bottom s/f at d/s to 240mm 1260 pitch in f/c infromed to SPM..Unskin pass Edges of L2 on both s/f at both edges to 2-3mm cont obsd In f/c | P1 |  |  |  | autoClrRemarks | CRM1CGL3 | N |  | 2023-12-05T12:07:56.000+0000 | 0.0002546296 | S_GICW | FN | N | B
1311 | GI | 23B3WC2000 | 23B3WC0000 | 0.6 | 0.6 | 1550 | 1550 | ZAP130 | ZAP130 | 508 | Jsw MI Chennai Steel Service Center | Jsw MI Chennai Steel Service Center | SMS1CAS3-COND2-HSM2-CRM1PTM1-CRM1CGL2-CRM1APL8 | HSM2-CRM1PTM1-CRM1CGL3 | 8-14 | 9.305 | 205-280 | 280 | 30-60 | 38.8 | 40-55 | 55 | N |  |  | ACT YS 282 OK AS PER PDQC | Ok | Unskin pass Edges of L2 on both s/f at both edges to 2-3mm cont obsd In f/c | P1 |  |  |  | autoClrRemarks | CRM1CGL3 | N |  | 2023-12-05T12:08:09.000+0000 | 0.0003703704 | S_GICW | FN | N | C
1312 | GI | 23B3WC3000 | 23B3WC0000 | 0.6 | 0.6 | 1550 | 1550 | ZAP130 | ZAP130 | 508 | Jsw MI Chennai Steel Service Center | Jsw MI Chennai Steel Service Center | SMS1CAS3-COND2-HSM2-CRM1PTM1-CRM1CGL2-CRM1APL8 | HSM2-CRM1PTM1-CRM1CGL3 | 8-14 | 10.425 | 205-280 | 280 | 30-60 | 38.8 | 40-55 | 55 | N |  | Pass | OK | NotOk | Edge wavy of L4 at o/s cont obsd in od 40mtr. Unskin pass Edges of L2 on both s/f at both edges to 2-3mm cont obsd In f/c | RW | Waviness | CRM1CGL3 | SPCLCRS1 | Salvage waviness at SPCL Edge wavy of L4 at o/s cont obsd in od 40mtr. Unskin pass Edges of L2 on both s/f at both edges to 2-3mm cont obsd In f/c | CRM1CGL3 | N |  | 2023-12-30T15:05:55.000+0000 | 25.1327 | S_GICW | FN | N | C
1313 | GI | 23B3XP0000 | 23B3XP0000 | 0.6 | 0.6 | 1480 | 1480 | ZAP221 | ZAP221 | 610 | Jswmi Steel Service Center Pvt Limi | Jswmi Steel Service Center Pvt Limi | SMS2CAS8-COND2-HSM2-CRM1PTM1-CRM1CGL2-CRM1APL8 | HSM2-CRM1PTM1-CRM1CGL3 | 15-30 | 24.7 | 120-180 | 140 | 36-55 | 45 | 30-50 | 38 | N |  | Pass | OK | NotOk | U/W.Heat buckle and w/o SPM material in OD 35-40mtr. 3MM overwith obsd.Unskinpassed edges of 5-6mm on both s/f both edges in f/c.M/Nozzle lines of L2 on top s/f at c/w cont in f/c.Dross spots and patches of L3/2 on both s/f H&t discont obsd in f/c.SPM band of L2 on both s/f at o/s to 70-120mm and d/s to 100-150mm cont in f/c,ok as per PDQC.Flow mark of L2/3 on both s/f f/w in f/c. Oiling Done | P1 | Heat Buckle | CRM1CGL3 |  | Heat buckle salvage by CGL opr as per mail U/W.Heat buckle and w/o SPM material in OD 35-40mtr. 3MM overwith obsd.Unskinpassed edges of 5-6mm on both s/f both edges in f/c.M/Nozzle lines of L2 on top s/f at c/w cont in f/c.Dross spots and patches of L3/2 on both s/f H&t discont obsd in f/c.SPM band of L2 on both s/f at o/s to 70-120mm and d/s to 100-150mm cont in f/c,ok as per PDQC.Flow mark of L2/3 on both s/f f/w in f/c. Oiling Done | CRM1CGL3 | N |  | 2023-12-07T17:09:53.000+0000 | 3.539398 | S_GICW |  | Y | B
1314 | GI | 23B3YF1000 | 23B3YF0000 | 2 | 2 | 1520 | 1520 | ZAP130 | ZSP001 | 508 | Steel House | NCO | SMS1CAS3-COND2-HSM2-CRM1PTM1-CRM1CGL2-CRM1APL8 | HSM2-CRM1PTM1-CRM1CGL3 | 8-14 | 12.38 | 140-450 | 294 | 10-60 | 36.9 | - | 55 | N |  | Fail | HIGH YS 294 | NotOk | Line stoppage material salvaged, Improper SPM with Pinch shade mark of L4 on both s/f at f/w cont obsd in id 153mtr. 380mtr to f/c. 221-280mtr. 290-380mtr, After that STL s/f obsd in id 153-210mtr. due to SPM problem. Insp by Chaitra | N2 | Pinching Shade | CRM1CGL3 |  | ZSP001 Line stoppage material salvaged, Improper SPM with Pinch shade mark of L4 on both s/f at f/w cont obsd in id 153mtr. 380mtr to f/c. 221-280mtr. 290-380mtr, After that STL s/f obsd in id 153-210mtr. due to SPM problem. Insp by Chaitra | CRM1CGL3 | Y | Down Gradation | 2023-12-01T14:31:05.000+0000 | 0.8481481 | S_GICW |  | N | C
1315 | GI | 23B3YF2000 | 23B3YF0000 | 2 | 2 | 1520 | 1520 | ZAP130 | NPF-CRGI | 508 | Steel House | NCO | SMS1CAS3-COND2-HSM2-CRM1PTM1-CRM1CGL2-CRM1APL8 | HSM2-CRM1PTM1-CRM1CGL3 | 8-14 | 16.13 | -280 | 294 | 27- | 36.9 | - | 55 | N |  | Fail | HIGH YS 294 | NotOk | Line stoppage material of L5 obsd in id 200mtr. Pinch shade of L4 on both s/f at f/w cont in id 350-410mtr. STL s/f obsd in id 410mtr to f/c. due to SPM problem. Insp by Chaitra | N2 | Line stoppage | CRM1CGL3 |  | NPF-CRGI Line stoppage material of L5 obsd in id 200mtr. Pinch shade of L4 on both s/f at f/w cont in id 350-410mtr. STL s/f obsd in id 410mtr to f/c. due to SPM problem. Insp by Chaitra | CRM1CGL3 | Y | Down Gradation | 2023-12-01T20:44:34.000+0000 | 1.107141 | S_GICW |  | N | C
1316 | CRCA | 23C3XT2000 | 23681373 | 0.75 | 0.75 | 1135 | 1135 | AM32 | AM32 | 610 | Metalman Auto Pvt Ltd | NCO | SMS1CAS3-COND2-HSM2-CRM1PTM1-CRM1ECL-CRM1BAF-CRM1SPM-CRM1RCL1-SPCLCTL2-SPCLAPL | HSM2-CRM1PTM1 | 15.154-20.669 | 3.4 | [12 empty] | N5 |  |  |  | npf | CRM1PTM1 | Y | Down Gradation | 2023-12-28T05:20:26.000+0000 |  | 9HRCENDCUTS |  | N | C
1317 | GI | 23B0AN1000 | 23B0AN0000 | 0.6 | 0.6 | 1185 | 1185 | ZAP221 | ZAP221 | 508 | Jgi Metal Convertors Private Limite | Jgi Metal Convertors Private Limite | SMS2CAS8-COND2-HSM2-CRM1PTM1-CRM1CGL2-CRM1APL8 | HSM2-CRM1PTM1-CRM1CGL3 | 8-14 | 11.86 | 120-180 | 178 | 36-55 | 46 | 30-50 | 50 | N |  | Pass | OK | Ok | 5MM Overwidth obsd.Unskin pass Edges of L2 on both s/f at both edges to 5-7mm cont obsd In f/c Dross spots & patches of L2/3 on both s/f at f/w h&t discont obsd in f/c.Stretch mark of L2 on both s/f at f/w in f/c.Flow mark of L2 on both s/f at f/w in f/c. Oiling Done | P1 |  |  |  | ok | CRM1CGL3 | N |  | 2023-12-07T08:21:11.000+0000 | 0.04491898 | S_GICW |  | Y | B
1318 | GI | 23B0AN2000 | 23B0AN0000 | 0.6 | 0.6 | 1185 | 1185 | ZAP221 | ZAP221 | 508 | Jgi Metal Convertors Private Limite | Jgi Metal Convertors Private Limite | SMS2CAS8-COND2-HSM2-CRM1PTM1-CRM1CGL2-CRM1APL8 | HSM2-CRM1PTM1-CRM1CGL3 | 8-14 | 10.425 | 120-180 | 178 | 36-55 | 46 | 30-50 | 50 | N |  | Pass | OK | Ok | 5MM Overwidth obsd.Unskin pass Edges of L2 on both s/f at both edges to 5-7mm cont obsd In f/c Dross spots & patches of L2/3 on both s/f at f/w h&t discont obsd in f/c.Stretch mark of L2 on both s/f at f/w in f/c.Flow mark of L2 on both s/f at f/w in f/c. Oiling Done. Insp by Manju | P1 |  |  |  | can eb ok,5MM Overwidth obsd.Unskin pass Edges of L2 on both s/f at both edges to 5-7mm cont obsd In f/c Dross spots & patches of L2/3 on both s/f at f/w h&t discont obsd in f/c.Stretch mark of L2 on both s/f at f/w in f/c.Flow mark of L2 on both s/f at f/w in f/c. Oiling Done. Insp by Manju | CRM1CGL3 | N |  | 2023-12-07T08:20:24.000+0000 | 0.04329861 | S_GICW |  | Y | B
1319 | GI | 23B27X1000 | 23B27X0000 | 1.2 | 1.2 | 1120 | 1120 | ZAP130 | ZAP130 | 508 | Grv Steels Private Limited | Grv Steels Private Limited | SMS1CAS3-COND1-HSM1-CRM1PTM1-CRM1CGL2-CRM1APL8 | HSM2-CRM1PTM1-CRM1CGL3 | 9-18 | 12.855 | 205-280 | 277 | 30-60 | 41.2 | 40-55 | 55 | N |  | Pass | OK | NotOk | U/W.Before coating scratches of L3 feelable on both s/f c/w H&t cont obsd from id to 550mtr,snap shared.SPM Roll pickup mark of L3 of dia 2mm on top s/f at o/s to 300mm cont obsd in 1250mm pitch in f/c, Dross spots of L2/3 on both s/f at H&T discont obsd f/c.Unskinpassed edges of 5-6mm on both s/f both edges cont in f/c.Oiling Done | RW | Scratches | CRM1CGL3 | SPCLCRS1 | Underwind and Salavge ID550 U/W.Before coating scratches of L3 feelable on both s/f c/w H&t cont obsd from id to 550mtr,snap shared.SPM Roll pickup mark of L3 of dia 2mm on top s/f at o/s to 300mm cont obsd in 1250mm pitch in f/c, Dross spots of L2/3 on both s/f at H&T discont obsd f/c.Unskinpassed edges of 5-6mm on both s/f both edges cont in f/c.Oiling Done | CRM1CGL3 | N |  | 2023-12-07T12:56:17.000+0000 | 0.2735417 | S_GICW | FN | N | B
1320 | GI | 23B27X2000 | 23B27X0000 | 1.2 | 1.2 | 1120 | 1120 | ZAP130 | ZAP130 | 508 | Grv Steels Private Limited | Grv Steels Private Limited | SMS1CAS3-COND1-HSM1-CRM1PTM1-CRM1CGL2-CRM1APL8 | HSM2-CRM1PTM1-CRM1CGL3 | 9-18 | 9.31 | 205-280 | 277 | 30-60 | 41.1 | 40-55 | 55 | N |  |  | OK | Ok | SPM Roll pickup mark of L3 of dia 2mm on bottom s/f at o/s to 300mm cont obsd in 1250mm pitch in f/c.Dross spots of L2/3 on both s/f at H&T discont obsd f/c.Unskinpassed edges of 5-6mm on both s/f both edges cont in f/c.Oiling Done | P1 |  |  |  | autoClrRemarks | CRM1CGL3 | N |  | 2023-12-07T07:28:31.000+0000 | 0.01818287 | S_GICW | FN | N | B
1321 | GI | 23B29MD000 | 23B29M0000 | 0.8 | 0.518 | 1250 | 1500 | ZSP001 | NPF-CRGI | 610 | JSW - PROCESS DIVERSION | NCO | SMS1CAS1-COND1-HSM1-CRM1PTM1-CRM1CGL2-CRM1APL8 | HSM2-CRM1PTM1-CRM1CGL2 | 2-15 | 0.01 | - | 280 | 20- | 50 |  |  | N |  |  |  | NotOk | scrap | N5 | Scrap Not Cut/Scrap Carry | CRM1CGL2 |  | dummy | CRM1CGL2 | N5 | Plan Deviation | 2023-12-05T11:40:43.000+0000 | 18.95733 | 9GIENDCUTS | NA | N | B
1322 | GI | 23C15W1000 | 23C15W0000 | 0.8 | 0.8 | 1410 | 1410 | ZPL120 | ZPL120 | 610 | Nicomac Taikisha Clean Rooms Pvt Lt | Nicomac Taikisha Clean Rooms Pvt Lt | SMS1CAS3-COND2-HSM2-CRM1PTM1-CRM1CGL2-CRM1APL8 | HSM2-CRM1PTM1-CRM1CGL3 | 6-9 | 6.375 | 220-350 | 309 | 25-50 | 37 |  |  | N |  |  | OK 0.815 | Ok | U/w, Unskin pass edges of L2 on both s/f at both edges to 2-3mm width cont in f/c,low marks of L3 on both s/f cont obsd in f/c.Stretch Mark of L3 on both s/f at f/w cont obsd in f/c. | P1 |  |  |  | autoClrRemarks | CRM1CGL3 | N |  | 2023-12-09T05:10:18.000+0000 | 0.001678241 | S_GICW | NA | N | B
1323 | GI | 23C15W2000 | 23C15W0000 | 0.8 | 0.8 | 1410 | 1410 | ZPL120 | ZPL120 | 610 | Nicomac Taikisha Clean Rooms Pvt Lt | Nicomac Taikisha Clean Rooms Pvt Lt | SMS1CAS3-COND2-HSM2-CRM1PTM1-CRM1CGL2-CRM1APL8 | HSM2-CRM1PTM1-CRM1CGL3 | 6-9 | 6.375 | 220-350 | 309 | 25-50 | 37 |  |  | N |  |  | OK 0.815 | Ok | U/w, Unskin pass edges of L2 on both s/f at both edges to 2-3mm width cont in f/c,low marks of L3 on both s/f cont obsd in f/c.Stretch Mark of L3 on both s/f at f/w cont obsd in f/c. | P1 |  |  |  | autoClrRemarks | CRM1CGL3 | N |  | 2023-12-09T05:10:09.000+0000 | 0.002233796 | S_GICW | NA | N | B
1324 | GI | 23C15W3000 | 23C15W0000 | 0.8 | 0.8 | 1410 | 1410 | ZPL120 | ZPL120 | 610 | Nicomac Taikisha Clean Rooms Pvt Lt | Nicomac Taikisha Clean Rooms Pvt Lt | SMS1CAS3-COND2-HSM2-CRM1PTM1-CRM1CGL2-CRM1APL8 | HSM2-CRM1PTM1-CRM1CGL3 | 6-9 | 6.375 | 220-350 | 309 | 25-50 | 37 |  |  | N |  |  | OK 0.815 | Ok | U/w, Unskin pass edges of L2 on both s/f at both edges to 2-3mm width cont in f/c,low marks of L3 on both s/f cont obsd in f/c.Stretch Mark of L3 on both s/f at f/w cont obsd in f/c. | P1 |  |  |  | autoClrRemarks | CRM1CGL3 | N |  | 2023-12-09T05:10:04.000+0000 | 0.001863426 | S_GICW | NA | N | B
1325 | GI | 23C15W4000 | 23C15W0000 | 0.8 | 0.8 | 1410 | 1410 | ZPL120 | ZPL120 | 610 | Nicomac Taikisha Clean Rooms Pvt Lt | Nicomac Taikisha Clean Rooms Pvt Lt | SMS1CAS3-COND2-HSM2-CRM1PTM1-CRM1CGL2-CRM1APL8 | HSM2-CRM1PTM1-CRM1CGL3 | 6-9 | 7.17 | 220-350 | 309 | 25-50 | 37 |  |  | N |  |  | OK 0.815 | Ok | U/w, Unskin pass edges of L2 on both s/f at both edges to 2-3mm width cont in f/c,low marks of L3 on both s/f cont obsd in f/c.Stretch Mark of L3 on both s/f at f/w cont obsd in f/c. | P1 |  |  |  | autoClrRemarks | CRM1CGL3 | N |  | 2023-12-09T05:10:13.000+0000 | 0.001261574 | S_GICW | NA | N | B
1326 | GI | 23C1GD1000 | 23C1GD0000 | 2 | 2 | 1400 | 1400 | ZGN110 | ZGN110 | 508 | Steel Centre | Steel Centre | SMS1CAS3-COND2-HSM2-CRM1PTM1-CRM1CGL2-CRM1APL8 | HSM2-CRM1PTM1-CRM1CGL3 | 9.9-14 | 13.37 | 240-400 | 375 | 20-50 | 26.1 |  |  | Y |  | Pass | OK | NotOk | Liner & Logo Ok, scale impression-Zinc carry of L3/4 on both s/f at f/w cont obsd in f/c. ( sample collected & Shown to BIPIn also subhash ) K B | P1 | Stretch mark | CRM1CGL3 |  | OK AS PER PDQC-Zinc flow mark Liner & Logo Ok, Flow mark with Brick structure of L3/4 on both s/f at f/w cont obsd in f/c. ( sample collected & Shown to BIPIn also subhash ) | CRM1CGL3 | N |  | 2023-12-13T05:35:35.000+0000 | 4.271655 | S_GICW | NA | N | A
1327 | GI | 23C1GD2000 | 23C1GD0000 | 2 | 2 | 1400 | 1400 | ZGN110 | ZGN110 | 508 | Steel Centre | Steel Centre | SMS1CAS3-COND2-HSM2-CRM1PTM1-CRM1CGL2-CRM1APL8 | HSM2-CRM1PTM1-CRM1CGL3 | 9.9-14 | 12.065 | 240-400 | 375 | 20-50 | 26.1 |  |  | Y |  | Pass | OK | NotOk | Liner & Logo Ok, scale impression-Zinc carry of L3/4 on both s/f at f/w cont obsd in f/c. ( sample collected & Shown to BIPIn also subhash )Edge over coating of L4 on top s/f at d/s to 12mm cont obsd from ID 200 to K B | P1 | Stretch mark | CRM1CGL3 |  | OK AS PER PER PDQC-Zinc flow mark Liner & Logo Ok, Flow mark with Brick structure of L3/4 on both s/f at f/w cont obsd in f/c. ( sample collected & Shown to BIPIn also subhash )Edge over coating of L4 on top s/f at d/s to 12mm cont obsd from ID 200 to | CRM1CGL3 | N |  | 2023-12-13T05:37:45.000+0000 | 4.27272 | S_GICW | NA | N | A
1328 | GI | 23C14Z1000 | 23C14Z0000 | 1.15 | 1.15 | 1240 | 1240 | ZST935 | ZST935 | 610 | Metalwerks International Private Li | Metalwerks International Private Li | SMS1CAS1-COND2-HSM2-CRM1PTM1-CRM1CGL2-CRM1APL8 | HSM1-CRM1PTM1-CRM1CGL2 | 10-25 | 11.885 | 350-490 | 428 | 21-50 | 23 |  |  | N |  |  | 1.162 OK | Ok | Pitting Mark of L2/3 obsd at both s/f at f/c. Dross spots and pathes of L2/3 on both s/f at f/w H&T discont obsd in f/c. Flow mark of L2/3 on both s/f at f/w cont obsd in f/c. Unskinpassed edges of L2 on both s/f at both sides to 3-4mm cont obsd f/c. | P1 |  |  |  | autoClrRemarks | CRM1CGL2 | N |  | 2023-12-09T13:53:06.000+0000 | 0.03284722 | S_GICW |  | N | C
1329 | GI | 23C15Y1000 | 23C15Y0000 | 1.17 | 1.17 | 1220 | 1220 | ZST555 | ZST555 | 508 | Pennar Industries Limited | Pennar Industries Limited | SMS1CAS3-COND2-HSM2-CRM1PTM1-CRM1CGL3-CRM1APL8 | HSM1-CRM1PTM1-CRM1CGL2 | 8-14 | 11.913 | 550- | 528 | 12- | 20 |  |  | N |  | Fail | 1.229 OK | NotOk | Edge wavy of L2 cont obsd upto ID 290 mtr (clip shared in quality group). Pitting Mark of L2/3 obsd at both s/f at f/c. Dross spots and pathes of L2/3 on both s/f at f/w H&T discont obsd in f/c. Flow mark of L2/3 on both s/f at f/w cont obsd in f/c. Unskinpassed edges of L2 on both s/f at both sides to 3-4mm cont obsd f/c. | RW | Waviness | CRM1PTM1 | SPCLCRS1 | Salvage ID 290mtr at SPCL,/(PROP OK AS PER PDQC) Edge wavy cont obsd upto ID 290 mtr (clip shared in quality group). Pitting Mark of L2/3 obsd at both s/f at f/c. Dross spots and pathes of L2/3 on both s/f at f/w H&T discont obsd in f/c. Flow mark of L2/3 on both s/f at f/w cont obsd in f/c. Unskinpassed edges of L2 on both s/f at both sides to 3-4mm cont obsd f/c. | CRM1CGL2 | N |  | 2023-12-10T05:16:41.000+0000 | 0.7203935 | S_GICW |  | N | C
1330 | GI | 23C15Y2000 | 23C15Y0000 | 1.17 | 1.17 | 1220 | 1220 | ZST555 | ZST555 | 508 | Pennar Industries Limited | Pennar Industries Limited | SMS1CAS3-COND2-HSM2-CRM1PTM1-CRM1CGL3-CRM1APL8 | HSM1-CRM1PTM1-CRM1CGL2 | 8-14 | 11.289 | 550- | 552 | 12- | 18 |  |  | N |  | Fail | 1.229 OK | Ok | Pitting Mark of L2/3 obsd at both s/f at f/c. Dross spots and pathes of L2/3 on both s/f at f/w H&T discont obsd in f/c. Flow mark of L2/3 on both s/f at f/w cont obsd in f/c. Unskinpassed edges of L2 on both s/f at both sides to 3-4mm cont obsd f/c. | P1 |  |  |  | PROP OK AS PER PDQC | CRM1CGL2 | N |  | 2023-12-10T05:11:48.000+0000 | 0.7121296 | S_GICW |  | N | C
1331 | GI | 23C10R1100 | 23C10R1000 | 1.35 | 1.35 | 1220 | 1220 | ZST555 | ZST555 | 508 | Pennar Industries Limited | Pennar Industries Limited | SMS1CAS3-COND2-HSM2-CRM1PTM1-CRM1CGL3-CRM1APL8 | HSM1-CRM1PTM1-CRM1CGL2 | 8-14 | 9.11 | 550- | 555 | 12- | 18.2 |  |  | N |  | Fail | LOW YS TS | NotOk | Wrong ID, Pitting Mark of L2/3 obsd at both s/f at f/c. Dross spots and pathes of L2/3 on both s/f at f/w H&T discont obsd in f/c. Flow mark of L2/3 on both s/f at f/w cont obsd in f/c. Unskinpassed edges of L2 on both s/f at both sides to 3-4mm cont obsd f/c. Insd by Riju/Rajanish | P1 | Wrong IDM | CRM1CGL2 |  | IDM -OK PROP OK AS PER PDQC | CRM1CGL2 | N |  | 2023-12-12T02:04:10.000+0000 | 0.8671296 | S_GICW |  | N | B
1332 | GI | 23C10R1200 | 23C10R1000 | 1.35 | 1.35 | 1220 | 1220 | ZST555 | ZST555 | 508 | Pennar Industries Limited | Pennar Industries Limited | SMS1CAS3-COND2-HSM2-CRM1PTM1-CRM1CGL3-CRM1APL8 | HSM1-CRM1PTM1-CRM1CGL2 | 8-14 | 12.383 | 550- | 555 | 12- | 18.2 |  |  | N |  | Fail | LOW YS TS | NotOk | Wrong ID, Wrong MES updated. Pitting Mark of L2/3 obsd at both s/f at f/c. Dross spots and pathes of L2/3 on both s/f at f/w H&T discont obsd in f/c. Flow mark of L2/3 on both s/f at f/w cont obsd in f/c. Unskinpassed edges of L2 on both s/f at both sides to 3-4mm cont obsd f/c. | P1 | Wrong IDM | CRM1CGL2 |  | IDM -OK PROP OK AS PER PDQC | CRM1CGL2 | N |  | 2023-12-12T02:05:21.000+0000 | 0.8557523 | S_GICW |  | N | B
1333 | GI | 23C1FK1000 | 23C1FK0000 | 2 | 2 | 1400 | 1400 | ZGN110 | ZGN110 | 508 | Balu Iron and Steel Company | Balu Iron and Steel Company | SMS1CAS3-COND2-HSM2-CRM1PTM1-CRM1CGL2-CRM1APL8 | HSM2-CRM1PTM1-CRM1CGL3 | 9.9-14 | 10.88 | 240-400 | 400 | 20-50 | 23 |  |  | Y |  | Pass | OK | NotOk | Liner & Logo Ok, scale impression-Zinc carry of L3/4 on both s/f at f/w cont obsd in f/c. ( sample collected & Shown to BIPIn also subhash ) K B | P1 | Stretch mark | CRM1CGL3 |  | OK AS PER PDQC-Zinc flow mark Liner & Logo Ok, Flow mark with Brick structure of L3/4 on both s/f at f/w cont obsd in f/c. ( sample collected & Shown to BIPIn also subhash ) | CRM1CGL3 | N |  | 2023-12-13T05:32:40.000+0000 | 4.320764 | S_GICW | NA | N | A
1334 | GI | 23C1FK2000 | 23C1FK0000 | 2 | 2 | 1400 | 1400 | ZGN110 | ZGN110 | 508 | Balu Iron and Steel Company | Balu Iron and Steel Company | SMS1CAS3-COND2-HSM2-CRM1PTM1-CRM1CGL2-CRM1APL8 | HSM2-CRM1PTM1-CRM1CGL3 | 9.9-14 | 10.46 | 240-400 | 400 | 20-50 | 23 |  |  | Y |  | Pass | OK | NotOk | Liner & Logo Ok, scale impression-Zinc carry of L3/4 on both s/f at f/w cont obsd in f/c. ( sample collected & Shown to BIPIn also subhash ) K B | P1 | Stretch mark | CRM1CGL3 |  | OK AS PER PDQC-Zinc flow mark Liner & Logo Ok, Flow mark with Brick structure of L3/4 on both s/f at f/w cont obsd in f/c. ( sample collected & Shown to BIPIn also subhash ) | CRM1CGL3 | N |  | 2023-12-13T05:34:37.000+0000 | 4.321481 | S_GICW | NA | N | A
1335 | GI | 23C1AB0000 | 23C1AB0000 | 1.5 | 1.5 | 1500 | 1500 | ZEX110 | ZEX110 | 508 | Duferco S.A. | Duferco S.A. | SMS1CAS3-COND2-HSM2-CRM1PTM1-CRM1CGL2-CRM1APL8 | HSM2-CRM1PTM1-CRM1CGL3 | 16-28 | 23.445 | 220-400 | 378 | 22-50 | 25.6 |  |  | N |  |  | OK | Ok | Pitting of L3 on both s/f at both edge to 150mm cont obsd in f/c. ( Ok as per subhash shown to Bipin ) unskinpassed edges of 8mm on top s/f both edges cont in f/c. Flow Mark of L3 on both s/f at f/w cont obsd in f/c. Dross patches & Spots of L3 on both s/f at F/w H&T cont obsd in f/c. | P1 |  |  |  | autoClrRemarks | CRM1CGL3 | N |  | 2023-12-09T00:29:06.000+0000 | 0.03471065 | S_GICW | NA | N | A
1336 | GI | 23C1AS0000 | 23C1AS0000 | 1.5 | 1.5 | 1500 | 1500 | ZEX110 | ZEX110 | 508 | Duferco S.A. | Duferco S.A. | SMS1CAS3-COND2-HSM2-CRM1PTM1-CRM1CGL2-CRM1APL8 | HSM2-CRM1PTM1-CRM1CGL3 | 16-28 | 26.095 | 220-400 | 341 | 22-50 | 33.1 |  |  | N |  |  | OK | Ok | Unskinpassed edges of 8mm on top s/f both edges cont in f/c. Flow Mark of L3 on both s/f at f/w cont obsd in f/c. Dross patches & Spots of L3 on both s/f at F/w H&T cont obsd in f/c. K B | P1 |  |  |  | autoClrRemarks | CRM1CGL3 | N |  | 2023-12-09T00:04:24.000+0000 | 0.06005787 | S_GICW | NA | N | A
1337 | GI | 23C18W0000 | 23C18W0000 | 1.5 | 1.5 | 1500 | 1500 | ZEX110 | ZEX110 | 508 | Duferco S.A. | Duferco S.A. | SMS1CAS3-COND2-HSM2-CRM1PTM1-CRM1CGL2-CRM1APL8 | HSM2-CRM1PTM1-CRM1CGL3 | 16-28 | 26.54 | - | 348 | 22- | 28.6 |  |  | N |  | Fail | LOW CT WT OBSVD | Ok | roll Mark ( from SPM ) of L3 on top s/f at o/s to 150mm cont obsd in f/c.Pitting of L3/2 on both s/f at both edge to 100mm cont obsd in f/c. ( ok as per Subhash )Unskinpassed edges of 5mm on top s/f both edges cont in f/c. Flow Mark of L3 on both s/f at f/w cont obsd in f/c. Dross patches & Spots of L3 on both s/f at F/w H&T cont obsd in f/c. K B | P1 |  |  |  | Coating wt Ok as per L2 coating graph roll Mark ( from SPM ) of L3 on top s/f at o/s to 150mm cont obsd in f/c.Pitting of L3/2 on both s/f at both edge to 100mm cont obsd in f/c. ( ok as per Subhash )Unskinpassed edges of 5mm on top s/f both edges cont in f/c. Flow Mark of L3 on both s/f at f/w cont obsd in f/c. Dross patches & Spots of L3 on both s/f at F/w H&T cont obsd in f/c. K B | CRM1CGL3 | N |  | 2023-12-09T10:08:32.000+0000 | 0.4345718 | S_GICW | NA | N | A
1338 | GI | 23C1AU0000 | 23C1AU0000 | 1.5 | 1.5 | 1500 | 1500 | ZEX110 | ZEX110 | 508 | Duferco S.A. | Duferco S.A. | SMS1CAS3-COND2-HSM2-CRM1PTM1-CRM1CGL2-CRM1APL8 | HSM2-CRM1PTM1-CRM1CGL3 | 16-28 | 28.12 | - | 348 | 22- | 30.5 |  |  | N |  | Pass | OK | Ok | roll Mark ( from SPM ) of L3 on top s/f at o/s to 150mm cont obsd in f/c.Pitting of L3/2 on both s/f at both edge to 100mm cont obsd in f/c. ( ok as per Subhash )Unskinpassed edges of 5mm on top s/f both edges cont in f/c. Flow Mark of L3 on both s/f at f/w cont obsd in f/c. Dross patches & Spots of L3 on both s/f at F/w H&T cont obsd in f/c. K B | P1 |  |  |  | Over wt ok as per CSD- | CRM1CGL3 | N |  | 2023-12-14T06:30:40.000+0000 | 5.2625 | S_GICW | NA | N | A
1339 | GI | 23C1FN1000 | 23C1FN0000 | 1 | 1 | 1570 | 1570 | ZAP221 | ZAP221 | 610 | Bombay Coated & Special Steels PVT. | Bombay Coated & Special Steels PVT. | SMS2CAS8-COND2-HSM2-CRM1PTM1-CRM1CGL2-CRM1APL8 | HSM1-CRM1PTM1-CRM1CGL3 | 6-18 | 14.875 | 120-180 | 174 | 36-55 | 49.4 | 30-50 | 38 | N |  | Pass | OK 1.02 | NotOk | Over width obsd. Req 1570-1574mm,obsd 1598mm. Width band of L2 on both s.f at both edges to 100mm width cont in f/c. water carry over of L3 on both s/f at o/s to 80mm width cont obsd in id 700mtr. After that ok. Video shared. Flow mark of L3 on both s/f at f/w cont in f/c. Entry delay due to PDO wrong thickness updated. Its mainly L2 problem. | RW | WTF/Water Carry Over | CRM1CGL3 | SPCLCRS1 | Check water band if obs salvage at SPCL and mail to PDQC for over width Over width obsd. Req 1570-1574mm,obsd 1598mm. Width band of L2 on both s.f at both edges to 100mm width cont in f/c. water carry over of L3 on both s/f at o/s to 80mm width cont obsd in id 700mtr. After that ok. Video shared. Flow mark of L3 on both s/f at f/w cont in f/c. Entry delay due to PDO wrong thickness updated. Its mainly L2 problem. | CRM1CGL3 | N |  | 2023-12-09T13:10:48.000+0000 | 0.3005324 | S_GICW |  | N | B
1340 | GI | 23C1FN2000 | 23C1FN0000 | 1 | 1 | 1570 | 1570 | ZAP221 | ZAP221 | 610 | Bombay Coated & Special Steels PVT. | Bombay Coated & Special Steels PVT. | SMS2CAS8-COND2-HSM2-CRM1PTM1-CRM1CGL2-CRM1APL8 | HSM1-CRM1PTM1-CRM1CGL3 | 6-18 | 11.335 | 120-180 | 174 | 36-55 | 49.4 | 30-50 | 38 | N |  | Pass | OK 1.02 | NotOk | Over width obsd. Req 1570-1574mm,obsd 1598mm. Width band of L2 on both s.f at both edges to 100mm width cont in f/c. Flow mark of L3 on both s/f at f/w cont in f/c. Entry delay due to PDO wrong thickness updated. Its mainly L2 problem. | RW | Over Width | CRM1CGL3 | SPCLCRS1 | SPCL for trimming- Over width obsd. Req 1570-1574mm,obsd 1598mm. Width band of L2 on both s.f at both edges to 100mm width cont in f/c. Flow mark of L3 on both s/f at f/w cont in f/c. Entry delay due to PDO wrong thickness updated. Its mainly L2 problem. | CRM1CGL3 | N |  | 2023-12-10T05:24:57.000+0000 | 0.9762616 | S_GICW |  | N | B
1341 | GI | 23C1RW2000 | 23681055 | 0.6 | 0.563 | 1532 | 1532 | ZAP130 | ZAP130 | 610 | Bombay Coated and Special Steels Pv | NCO | SMS1CAS3-COND2-HSM2-CRM1PTM1-CRM1CGL2-CRM1APL8 | HSM2-CRM1PTM1 | 12.084-36.252 | 3.1 | [12 empty] | N5 |  |  |  | Mix thickness | CRM1PTM1 | Y | Down Gradation | 2023-12-10T11:05:26.000+0000 |  | 9HRCENDCUTS |  | N | B
1342 | GI | 23C1GW1000 | 23C1GW0000 | 1 | 1 | 1535 | 1535 | ZAP221 | ZAP221 | 610 | Bombay Coated & Special Steels PVT. | Bombay Coated & Special Steels PVT. | SMS2CAS8-COND2-HSM2-CRM1PTM1-CRM1CGL2-CRM1APL8 | HSM1-CRM1PTM1-CRM1CGL3 | 6-18 | 15.73 | 120-180 | 172 | 36-55 | 49.5 | 30-50 | 39 | N |  | Pass | OK 0.997 | NotOk | U/w, Pitting mark of L3 light feelable on both s.f at f/w cont in f/c. Shown to Lokesh Sir, Praveen Sir. Unskin pass edges of L2 on both s/f at both edges to 2-3mm width cont in f/c, | RW | Pitting | CRM1CGL3 | SPCLCRS1 | Re spm Done check at SPCL and Collect ID/OD Property sample U/w, Pitting mark of L3 light feelable on both s.f at f/w cont in f/c. Shown to Lokesh Sir, Praveen Sir. Unskin pass edges of L2 on both s/f at both edges to 2-3mm width cont in f/c, | CRM1CGL3 | N |  | 2023-12-21T03:25:23.000+0000 | 11.83455 | S_GICW |  | N | B
1343 | GI | 23C1GW2000 | 23C1GW0000 | 1 | 1 | 1535 | 1535 | ZAP221 | ZAP221 | 610 | Bombay Coated & Special Steels PVT. | Bombay Coated & Special Steels PVT. | SMS2CAS8-COND2-HSM2-CRM1PTM1-CRM1CGL2-CRM1APL8 | HSM1-CRM1PTM1-CRM1CGL3 | 6-18 | 11.16 | 120-180 | 172 | 36-55 | 49.54 | 30-50 | 39 | N |  | Pass | OK 0.997 | NotOk | U/w,Pitting mark of L3 light feelable on both s.f at f/w cont in f/c.Unskin pass edges of L2 on both s/f at both edges to 2-3mm width cont in f/c, | RW | Pitting | CRM1CGL3 | SPCLCRS1 | Re spm Done check at SPCL and Collect ID/OD Property sample U/w,Pitting mark of L3 light feelable on both s.f at f/w cont in f/c.Unskin pass edges of L2 on both s/f at both edges to 2-3mm width cont in f/c, | CRM1CGL3 | N |  | 2023-12-21T03:26:30.000+0000 | 11.83488 | S_GICW |  | N | B
1344 | GI | 23C1FS0000 | 23C1FS0000 | 1.38 | 1.38 | 1500 | 1500 | ZEX110 | ZEX110 | 508 | Duferco S.A. | Duferco S.A. | SMS1CAS3-COND2-HSM2-CRM1PTM1-CRM1CGL2-CRM1APL8 | HSM2-CRM1PTM1-CRM1CGL3 | 16-28 | 27.78 | 220-400 | 357 | 22-50 | 28.9 |  |  | N |  |  | OK | Ok | Air angle Mark of L2 on both s/f at both edge to 40mm cont obsd in f/c.Unskinpassed edges of 8mm on top s/f both edges cont in f/c. Flow Mark of L3 on both s/f at f/w cont obsd in f/c. Dross patches & Spots of L3 on both s/f at F/w H&T cont obsd in f/c. K B | P1 |  |  |  | autoClrRemarks | CRM1CGL3 | N |  | 2023-12-09T00:29:12.000+0000 | 0.03332176 | S_GICW | NA | N | A
1345 | GI | 23C1AR1000 | 23C1AR0000 | 1 | 1 | 1520 | 1520 | ZPL130 | ZPL130 | 610 | Ishwar Steels | Ishwar Steels | SMS1CAS3-COND2-HSM2-CRM1PTM1-CRM1CGL2-CRM1APL8 | HSM2-CRM1PTM1-CRM1CGL3 | 5-15 | 11.785 | 140-280 | 253 | 30-60 | 42.51 | 40-55 | 55 | N |  | Pass | Coating wt OBSD 262GSM ok as Max 252gsm | Ok | CCO from 100-180gsm. ok as per L2. Width band of L3 unfeelable on top s/f at both edges to 60mm width obsd in Id 500 mtr after that Ok.Nozzle line of L3 unfeelable at d/s from edge to 30mm cont obsd in f/c. Unskin pass edges of L2 on both s/f at both edges to 2-3mm width cont in f/c, Dross spots and patches of L3 on both s/f h&t cont obsd in f/c.Flow marks of L3 on both s/f cont obsd in f/c.Stretch Mark of L3 on both s/f at f/w cont obsd in f/c. | RW | ID/OD Scratches | CRM1CGL3 | SPCLCRS1 | OD WRAPS DAMAGE CCO from 100-180gsm. ok as per L2. Width band of L3 unfeelable on top s/f at both edges to 60mm width obsd in Id 500 mtr after that Ok.Nozzle line of L3 unfeelable at d/s from edge to 30mm cont obsd in f/c. Unskin pass edges of L2 on both s/f at both edges to 2-3mm width cont in f/c, Dross spots and patches of L3 on both s/f h&t cont obsd in f/c.Flow marks of L3 on both s/f cont obsd in f/c.Stretch Mark of L3 on both s/f at f/w cont obsd in f/c. | CRM1CGL3 | N |  | 2023-12-23T11:17:58.000+0000 | 14.34098 | S_GICW | NA | N | A
1346 | GI | 23C1AR2000 | 23C1AR0000 | 1 | 1 | 1520 | 1520 | ZPL130 | ZPL130 | 610 | Ishwar Steels | Ishwar Steels | SMS1CAS3-COND2-HSM2-CRM1PTM1-CRM1CGL2-CRM1APL8 | HSM2-CRM1PTM1-CRM1CGL3 | 5-15 | 14.775 | 140-280 | 253 | 30-60 | 42.5 | 40-55 | 55 | N |  | Pass | OBSD 262GSM ok as Max 252gsm | NotOk | Over GSM obsd in f/c. Graph Shared. Unskin pass edges of L2 on both s/f at both edges to 2-3mm width cont in f/c, Dross spots and patches of L3 on both s/f h&t cont obsd in f/c.Flow marks of L3 on both s/f cont obsd in f/c.Stretch Mark of L3 on both s/f at f/w cont obsd in f/c. | P1 | Excess Coating Thickness | CRM1CGL3 |  | can be ok Phy wt 262GSM obs req max 252gsm Over GSM obsd in f/c. Graph Shared. Unskin pass edges of L2 on both s/f at both edges to 2-3mm width cont in f/c, Dross spots and patches of L3 on both s/f h&t cont obsd in f/c.Flow marks of L3 on both s/f cont obsd in f/c.Stretch Mark of L3 on both s/f at f/w cont obsd in f/c. | CRM1CGL3 | N |  | 2023-12-09T14:42:15.000+0000 | 0.4897338 | S_GICW | NA | N | A
1347 | GI | 23C1GU1000 | 23C1GU0000 | 0.9 | 0.9 | 1540 | 1540 | ZAP221 | ZAP221 | 610 | Bombay Coated & Special Steels PVT. | Bombay Coated & Special Steels PVT. | SMS2CAS8-COND2-HSM2-CRM1PTM1-CRM1CGL2-CRM1APL8 | HSM1-CRM1PTM1-CRM1CGL3 | 6-18 | 15.775 | 120-180 | 180 | 36-55 | 40.35 | 30-50 | 44.02 | N |  |  | OK | Ok | Unskin pass edges of L2 on both s/f at both edges to 2-3mm width cont in f/c,Entry delay due to PDO wrong thickness updated. | P1 |  |  |  | autoClrRemarks | CRM1CGL3 | N |  | 2023-12-11T12:30:53.000+0000 | 2.187662 | S_GICW |  | N | B
1348 | GI | 23C1GU2000 | 23C1GU0000 | 0.9 | 0.9 | 1540 | 1540 | ZAP221 | ZAP221 | 610 | Bombay Coated & Special Steels PVT. | Bombay Coated & Special Steels PVT. | SMS2CAS8-COND2-HSM2-CRM1PTM1-CRM1CGL2-CRM1APL8 | HSM1-CRM1PTM1-CRM1CGL3 | 6-18 | 11.185 | 120-180 | 180 | 36-55 | 40.34 | 30-50 | 44 | N |  |  | OK | Ok | Unskin pass edges of L2 on both s/f at both edges to 2-3mm width cont in f/c, | P1 |  |  |  | autoClrRemarks | CRM1CGL3 | N |  | 2023-12-11T12:31:13.000+0000 | 2.188252 | S_GICW |  | N | B
1349 | GI | 23C1AW0000 | 23C1AW0000 | 1 | 1 | 1500 | 1500 | ZEX110 | ZEX110 | 508 | Duferco S.A. | Duferco S.A. | SMS1CAS3-COND2-HSM2-CRM1PTM1-CRM1CGL2-CRM1APL8 | HSM2-CRM1PTM1-CRM1CGL3 | 16-28 | 21.16 | 220-400 | 326 | 22-50 | 29 |  |  | N |  |  | OK 1.01 | Ok | CCO from 180-275gsm. Unskin pass edges of L2 on both s/f at both edges to 2-3mm width cont in f/c, Dross spots and patches of L3 on both s/f h&t cont obsd in f/c. Flow marks of L3 on both s/f cont obsd in f/c.Stretch Mark of L3 on both s/f at f/w cont obsd in f/c. | P1 |  |  |  | autoClrRemarks | CRM1CGL3 | N |  | 2023-12-09T07:43:41.000+0000 | 0.004837963 | S_GICW |  | N | B
1350 | GI | 23C1BD0000 | 23C1BD0000 | 0.78 | 0.78 | 1500 | 1500 | ZEX110 | ZEX110 | 610 | Coilinter Internationaler | Coilinter Internationaler | SMS1CAS3-COND2-HSM2-CRM1PTM1-CRM1CGL2-CRM1APL8 | HSM2-CRM1PTM1-CRM1CGL3 | 17-27 | 24.6 | 220-400 | 313 | 22-50 | 34.2 |  |  | N |  |  | OK | Ok | U/W.Pitting of L2/3 on bottom s/f at o/s cont obsd in f/c .Dross spots and patches of L3 on both s/f h&t discont obsd in f/c. Stretch mark of L2 on both s/f f/w in f/c. k b Manju | P1 |  |  |  | autoClrRemarks | CRM1CGL3 | N |  | 2023-12-10T06:32:25.000+0000 | 0.03518519 | S_GICW | NA | N | B
1351 | GI | 23C18H0000 | 23C18H0000 | 0.78 | 0.78 | 1500 | 1500 | ZEX110 | ZEX110 | 610 | Coilinter Internationaler | Coilinter Internationaler | SMS1CAS3-COND2-HSM2-CRM1PTM1-CRM1CGL2-CRM1APL8 | HSM2-CRM1PTM1-CRM1CGL3 | 17-27 | 24.09 | 220-400 | 322 | 22-50 | 34.2 |  |  | N |  |  | OK | Ok | U/W.Pitting of L2/3 on bottom s/f at o/s cont obsd in f/c .Dross spots and patches of L3 on both s/f h&t discont obsd in f/c. Stretch mark of L2 on both s/f f/w in f/c. manju/ k B | P1 |  |  |  | autoClrRemarks | CRM1CGL3 | N |  | 2023-12-10T07:41:05.000+0000 | 0.08211806 | S_GICW | NA | N | B
1352 | GI | 23C1BF1000 | 23C1BF0000 | 0.8 | 0.8 | 1520 | 1520 | ZAP130 | ZAP130 | 508 | Jsw MI Chennai Steel Service Center | Jsw MI Chennai Steel Service Center | SMS1CAS3-COND2-HSM2-CRM1PTM1-CRM1CGL2-CRM1APL8 | HSM2-CRM1PTM1-CRM1CGL3 | 8-14 | 13.765 | 205-280 | 251 | 30-60 | 41 | 40-55 | 55 | N |  | Pass | 0.831 OK | NotOk | Nozzel cleaning mark of L4/5 obsd on both s/fat 30mm to d/s at id120mtr(obsd at I no of place ) ,Nozzel line of L3/4 bailfeelable obsd on both s/f at 25mm to d/s till id 120mtrs ,Later severity reduced to L2/3 unfeelable obsd in f/c .Unskinpass edge of L3 of 5mm obsd on both s/f at both edges in f/c .Dross spots and patches of L3 on both s/f h&t cont obsd in f/c.Stretch mark of L2/3 obsd on both s/f at f/w in f/c .Flow marks of L3 on both s/f cont obsd in f/c. | RW | Nozzle Cleaning Mark | CRM1CGL3 | SPCLCRS1 | Salvage ID 120mtr at SPCL Nozzel cleaning mark of L4/5 obsd on both s/fat 30mm to d/s at id120mtr(obsd at I no of place ) ,Nozzel line of L3/4 bailfeelable obsd on both s/f at 25mm to d/s till id 120mtrs ,Later severity reduced to L2/3 unfeelable obsd in f/c .Unskinpass edge of L3 of 5mm obsd on both s/f at both edges in f/c .Dross spots and patches of L3 on both s/f h&t cont obsd in f/c.Stretch mark of L2/3 obsd on both s/f at f/w in f/c .Flow marks of L3 on both s/f cont obsd in f/c. | CRM1CGL3 | N |  | 2023-12-09T12:22:50.000+0000 | 0.1009144 | S_GICW | NA | N | B
1353 | GI | 23C1BF2000 | 23C1BF0000 | 0.8 | 0.8 | 1520 | 1520 | ZAP130 | ZSP001 | 610 | Jsw MI Chennai Steel Service Center | NCO | SMS1CAS3-COND2-HSM2-CRM1PTM1-CRM1CGL2-CRM1APL8 | HSM2-CRM1PTM1-CRM1CGL3 | 8-14 | 2.9 | 140-450 | 251 | 10-60 | 41 | - | 55 | N |  | Pass | 0.806 OK | NotOk | Nozzel cleaning mark of L5 obsd on both at d/s from id 55 to 75 mtrs .Nozzel line of L2/3 unfeelable obsd on both s/f 25mm to d/s till id75mtrs . Unskinpass edge of L3 of 5mm obsd on both s/f at both edges in f/c .Dross spots and patches of L3 on both s/f h&t cont obsd in f/c.Stretch mark of L2/3 obsd on both s/f at f/w in f/c .Flow marks of L3 on both s/f cont obsd in f/c. | N2 | Nozzle Cleaning Mark | CRM1CGL3 |  | ZSP001 Nozzel cleaning mark of L5 obsd on both at d/s from id 55 to 75 mtrs .Nozzel line of L2/3 unfeelable obsd on both s/f 25mm to d/s till id75mtrs . Unskinpass edge of L3 of 5mm obsd on both s/f at both edges in f/c .Dross spots and patches of L3 on both s/f h&t cont obsd in f/c.Stretch mark of L2/3 obsd on both s/f at f/w in f/c .Flow marks of L3 on both s/f cont obsd in f/c. | CRM1CGL3 | Y | Down Gradation | 2023-12-09T12:23:25.000+0000 | 0.07623843 | S_GICW | NA | N | B
1354 | GI | 23C1BF3000 | 23C1BF0000 | 0.8 | 0.8 | 1520 | 1520 | ZAP130 | ZAP130 | 508 | Jsw MI Chennai Steel Service Center | Jsw MI Chennai Steel Service Center | SMS1CAS3-COND2-HSM2-CRM1PTM1-CRM1CGL2-CRM1APL8 | HSM2-CRM1PTM1-CRM1CGL3 | 8-14 | 12.045 | 205-280 | 251 | 30-60 | 41 | 40-55 | 55 | N |  |  | 0.806 OK | Ok | Unskinpass edge of L3 of 5mm obsd on both s/f at both edges in f/c .Dross spots and patches of L3 on both s/f h&t cont obsd in f/c.Stretch mark of L2/3 obsd on both s/f at f/w in f/c .Flow marks of L3 on both s/f cont obsd in f/c. | P1 |  |  |  | autoClrRemarks | CRM1CGL3 | N |  | 2023-12-09T12:16:32.000+0000 | 0.0677662 | S_GICW | NA | N | B
1355 | GI | 23C18V1000 | 23C18V0000 | 0.6 | 0.6 | 1500 | 1500 | ZEX110 | ZEX110 | 508 | Duferco S.A. | Duferco S.A. | SMS1CAS3-COND2-HSM2-CRM1PTM1-CRM1CGL3-CRM1APL8 | HSM2-CRM1PTM1-CRM1CGL3 | 10-15 | 14.5 | 220-400 | 303 | 20-50 | 35 |  |  | N |  |  | 0.605 OK | Ok | U/W done .Dross patches of L4 nail feelable obsd on both s/fat c/w to o/s till id 40mtrs ,910 -1185mtrs .Unskinpass edge of L3 of 5mm obsd on both s/f at both edges in f/c . on both s/f h&t cont obsd in f/c.Stretch mark of L2/3 obsd on both s/f at f/w in f/c .Flow marks of L3 on both s/f cont obsd in f/c. | P1 |  |  |  | autoClrRemarks | CRM1CGL3 | N |  | 2023-12-09T15:39:15.000+0000 | 0.1656713 | S_GICW | NA | N | C
1356 | GI | 23C18V2000 | 23C18V0000 | 0.6 | 0.6 | 1500 | 1500 | ZEX110 | ZEX110 | 508 | Duferco S.A. | Duferco S.A. | SMS1CAS3-COND2-HSM2-CRM1PTM1-CRM1CGL3-CRM1APL8 | HSM2-CRM1PTM1-CRM1CGL3 | 10-15 | 13.61 | 220-400 | 303 | 20-50 | 35 |  |  | N |  |  | 0.605 OK | Ok | U/W done .Unskinpass edge of L3 of 5mm obsd on both s/f at both edges in f/c .Dross spots and patches of L3 on both s/f h&t cont obsd in f/c.Stretch mark of L2/3 obsd on both s/f at f/w in f/c .Flow marks of L3 on both s/f cont obsd in f/c. | P1 |  |  |  | autoClrRemarks | CRM1CGL3 | N |  | 2023-12-09T15:39:21.000+0000 | 0.1656597 | S_GICW | NA | N | C
1357 | GI | 23C14B1000 | 23C14B0000 | 0.6 | 0.6 | 1485 | 1485 | ZPL925 | ZPL925 | 508 | Godrej & Boyce MFG. CO. LTD. | Godrej & Boyce MFG. CO. LTD. | SMS1CAS3-COND2-HSM2-CRM1PTM1-CRM1CGL2-CRM1APL8 | HSM2-CRM1PTM1-CRM1CGL3 | 10-24 | 15.89 | 255-405 | 305 | 20-40 | 33 |  |  | N |  | Pass | 0.631 OK | Ok | U/W done .Dross spots and patches of L3 on both s/f h&t cont obsd in f/c.Stretch mark of L2/3 obsd on both s/f at f/w in f/c .Flow marks of L3 on both s/f cont obsd in f/c. | P1 |  |  |  | ok | CRM1CGL3 | N |  | 2023-12-09T16:57:36.000+0000 | 0.2217824 | S_GICW | NA | N | B
1358 | GI | 23C14B2000 | 23C14B0000 | 0.6 | 0.6 | 1485 | 1485 | ZPL925 | ZPL925 | 508 | Godrej & Boyce MFG. CO. LTD. | Godrej & Boyce MFG. CO. LTD. | SMS1CAS3-COND2-HSM2-CRM1PTM1-CRM1CGL2-CRM1APL8 | HSM2-CRM1PTM1-CRM1CGL3 | 10-24 | 13.05 | 255-405 | 305 | 20-40 | 33 |  |  | N |  |  | 0.636 OK | Ok | U/W done .Dross spots and patches of L3 on both s/f h&t cont obsd in f/c.Stretch mark of L2/3 obsd on both s/f at f/w in f/c .Flow marks of L3 on both s/f cont obsd in f/c. | P1 |  |  |  | autoClrRemarks | CRM1CGL3 | N |  | 2023-12-09T13:01:32.000+0000 | 0.05820602 | S_GICW | NA | N | B
1359 | GI | 23C1CR1000 | 23C1CR0000 | 0.5 | 0.5 | 1410 | 1410 | ZAP130 | ZAP130 | 610 | Bombay Coated and Special Steels Pv | Bombay Coated and Special Steels Pv | SMS1CAS3-COND2-HSM2-CRM1PTM1-CRM1CGL2-CRM1APL8 | HSM2-CRM1PTM1-CRM1CGL3 | 6-18 | 13.725 | 205-280 | 275 | 30-60 | 39 | 40-55 | 55 | N |  |  | 0.811 ok | Ok | U/W done .Unskinpass edge of L3 of 5mm obsd on both s/f at both edges in f/c .Dross spots and patches of L3 on both s/f h&t cont obsd in f/c.Stretch mark of L2/3 obsd on both s/f at f/w in f/c . | P1 |  |  |  | autoClrRemarks | CRM1CGL3 | N |  | 2023-12-09T16:19:44.000+0000 | 0.07094907 | S_GICW | FN | N | C
1360 | GI | 23C1CR2000 | 23C1CR0000 | 0.5 | 0.5 | 1410 | 1410 | ZAP130 | ZAP130 | 610 | Bombay Coated and Special Steels Pv | Bombay Coated and Special Steels Pv | SMS1CAS3-COND2-HSM2-CRM1PTM1-CRM1CGL2-CRM1APL8 | HSM2-CRM1PTM1-CRM1CGL3 | 6-18 | 9.425 | 205-280 | 275 | 30-60 | 39 | 40-55 | 55 | N |  | Pass | 0.881 ok | NotOk | U/W done .Edgewaviness of L3/4 of height 5-10mm approx in od 5mtrs .Unskinpass edge of L3 of 5mm obsd on both s/f at both edges in f/c .Dross spots and patches of L3 on both s/f h&t cont obsd in f/c.Stretch mark of L2/3 obsd on both s/f at f/w in f/c . | P1 | Waviness | CRM1CGL3 |  | Can be ok U/W done .Edgewaviness of L3/4 of height 5-10mm approx in od 5mtrs .Unskinpass edge of L3 of 5mm obsd on both s/f at both edges in f/c .Dross spots and patches of L3 on both s/f h&t cont obsd in f/c.Stretch mark of L2/3 obsd on both s/f at f/w in f/c . | CRM1CGL3 | N |  | 2023-12-10T02:27:51.000+0000 | 0.4872569 | S_GICW | FN | N | C
1361 | GI | 23C0YZ1000 | 23C0YZ0000 | 0.6 | 0.6 | 1435 | 1435 | ZAP221 | ZAP221 | 610 | Bombay Coated & Special Steels PVT. | Bombay Coated & Special Steels PVT. | SMS2CAS8-COND2-HSM2-CRM1PTM1-CRM1CGL2-CRM1APL8 | HSM2-CRM1PTM1-CRM1CGL3 | 6-18 | 15.72 | 120-180 | 147 | 36-55 | 47 | 30-50 | 40.31 | N |  |  | OK 0.616 | Ok | u/w done. SPM Band of L2 angle visible on top s/f at d/s cont obsd in f/c (OK as per PDQC). Stretch Mark of L2 on both s/f at f/w cont obsd in f/c. Dross spots and patches of L3 on both s/f h&t discont obsd in f/c. Unskin passed edges to 5-6mm cont obsd on both s/f at both edges in f/c. Oiling Done. | P1 |  |  |  | autoClrRemarks | CRM1CGL3 | N |  | 2023-12-10T12:17:54.000+0000 | 0.008738426 | S_GICW | FN | N | B
1362 | GI | 23C0YZ2000 | 23C0YZ0000 | 0.6 | 0.6 | 1435 | 1435 | ZAP221 | ZAP221 | 610 | Bombay Coated & Special Steels PVT. | Bombay Coated & Special Steels PVT. | SMS2CAS8-COND2-HSM2-CRM1PTM1-CRM1CGL2-CRM1APL8 | HSM2-CRM1PTM1-CRM1CGL3 | 6-18 | 12.515 | 120-180 | 147 | 36-55 | 47 | 30-50 | 40.3 | N |  |  | OK 0.616 | Ok | u/w done. SPM Band of L2 angle visible on top s/f at d/s cont obsd in f/c (OK as per PDQC). Stretch Mark of L2 on both s/f at f/w cont obsd in f/c. Dross spots and patches of L3 on both s/f h&t discont obsd in f/c. Unskin passed edges to 5-6mm cont obsd on both s/f at both edges in f/c. Oiling Done. | P1 |  |  |  | autoClrRemarks | CRM1CGL3 | N |  | 2023-12-10T12:17:45.000+0000 | 0.008263889 | S_GICW | FN | N | C
1363 | PPGL | 23B4YX0000 | 23B4YX0000 | 0.6 | 0.573 | 1250 | 1250 | LFH955 | LFH955 | 508 | Jsw Vijayanagar Metallics Limited | Jsw Vijayanagar Metallics Limited | SMS1CAS1-COND1-HSM1-CRM1PTM1-CRM1CGL2-CRM1CCL1-CRM1APL9 | HSM1-CRM1PTM1-CRM1CGL2 | 12.084-24.168 | 22.746 | 550-700 | 656 |  |  | 80-95 | 95 | N |  | Pass | OK | Ok | Dross patches and lines of L3 nailfeelable obsd on both s/f at f/w H&T cont obsd in f/c.Spangal variation of L2/3 obsd on both s/f at c/w in f/c .Coil Processed With SPM & Without Passivation & Oiling.Wavi not obsd.Oven Strip Tempr 97 C. Ins by KP | P1 |  |  |  | k | CRM1CGL2 | N |  | 2023-12-19T07:57:43.000+0000 | 0.2736458 | S_GLCW | FN | N | A
1364 | PPGL | 23A3XC1100 | 23A3XC1000 | 0.47 | 0.47 | 1440 | 1440 | LID955 | LID955 | 508 | JSW MTS ACCIL | JSW MTS ACCIL | SMS1CAS3-COND2-HSM2-CRM1PTM1-CRM1CGL2-CRM1CCL1-CRM1APL9 | HSM2-CRM1PTM1-CRM1CGL2-CRM1CCL1 | 3-5 | 4.402 | 550-700 | 685 |  |  | 80-98 | 98 | Y | CB |  | ok | Ok | Fold mark of L3 on top s/f at c/w cont obsd in f/c.Width Band of L3 on both s/f at both edge to 80mm cont obsd in f/c.Roll Damage Mark(1 Spot) of L2 on bott s/f Cont obsd in f/c Dross Spots of L3 on top s/f in c/w cont obsd in f/c,Roll Grinding Mark of L3 on bott s/f at f/w cont obsd in f/c. Liner Marking Found ok as SO Indradhanush Az70 (ISI) 15965 BIS Approved OK KARTHIK | P1 |  |  |  | autoClrRemarks | CRM1CCL1 | N |  | 2023-12-23T17:36:53.000+0000 | 0.06228009 | S_PPGLCW |  | N | C
1365 | PPGL | 23A3XC1200 | 23A3XC1000 | 0.47 | 0.47 | 1440 | 1440 | LID955 | LID955 | 508 | JSW MTS ACCIL | JSW MTS ACCIL | SMS1CAS3-COND2-HSM2-CRM1PTM1-CRM1CGL2-CRM1CCL1-CRM1APL9 | HSM2-CRM1PTM1-CRM1CGL2-CRM1CCL1 | 3-5 | 3.827 | 550-700 | 685 |  |  | 80-98 | 98 | Y | CB |  | ok | Ok | Fold mark of L3 on top s/f at c/w cont obsd in f/c.Width Band of L3 on both s/f at both edge to 80mm cont obsd in f/c.Roll Damage Mark(1 Spot) of L2 on bott s/f Cont obsd in f/c Dross Spots of L3 on top s/f in c/w cont obsd in f/c,Roll Grinding Mark of L3 on bott s/f at f/w cont obsd in f/c. Liner Marking Found ok as SO Indradhanush Az70 (ISI) 15965 BIS Approved OK KARTHIK | P1 |  |  |  | autoClrRemarks | CRM1CCL1 | N |  | 2023-12-23T17:37:07.000+0000 | 0.06137731 | S_PPGLCW |  | N | C
1366 | PPGL | 23A3XC1300 | 23A3XC1000 | 0.47 | 0.47 | 1440 | 1440 | LID955 | LID955 | 508 | JSW MTS ACCIL | JSW MTS ACCIL | SMS1CAS3-COND2-HSM2-CRM1PTM1-CRM1CGL2-CRM1CCL1-CRM1APL9 | HSM2-CRM1PTM1-CRM1CGL2-CRM1CCL1 | 3-5 | 3.582 | 550-700 | 685 |  |  | 80-98 | 98 | Y | CB |  | ok | Ok | Fold mark of L3 on top s/f at c/w cont obsd in f/c.Width Band of L3 on both s/f at both edge to 80mm cont obsd in f/c.Roll Damage Mark(1 Spot) of L2 on bott s/f Cont obsd in f/c Dross Spots of L3 on top s/f in c/w cont obsd in f/c,Roll Grinding Mark of L3 on bott s/f at f/w cont obsd in f/c. Liner Marking Found ok as SO Indradhanush Az70 (ISI) 15965 BIS Approved SPR OK KARTHIK | P1 |  |  |  | autoClrRemarks | CRM1CCL1 | N |  | 2023-12-23T17:37:00.000+0000 | 0.0603125 | S_PPGLCW |  | N | C
1367 | PPGL | 23A3XC2100 | 23A3XC2000 | 0.47 | 0.47 | 1440 | 1440 | LID955 | CH_S2A | 508 | JSW MTS ACCIL | NCO | SMS1CAS3-COND2-HSM2-CRM1PTM1-CRM1CGL2-CRM1CCL1-CRM1APL9 | HSM2-CRM1PTM1-CRM1CGL2-CRM1CCL1 | 3-5 | 4.279 | 550-700 | 685 |  |  | - | 97.9 | Y | CB | Fail | MEK FAIL | NotOk | MEK Fail on both s/f at f/w cont obsd in f/c on top s/f 20 DR & bottom 35 DR Due to in input FLOWCHAR Passivation applied in f/c for Trial purpose .sample has been collected .Liner marking found ok Indradhanush AZ 70 (ISI) 15965 BIS Approved .Dross spots of L3 on both s/f at H/T discont obsd in f/c .Pickup Roll mark of L3 on bottom s/f at o/s to 350 mm cont obsd in f/c approx 1.5 mtr pitch .Stretch mark of L2 on both s/f f/w H&T cont in f/c . Not ok Manju | N2 | Rubbing failure ( MEK test) | CRM1CCL1 |  | CH_S2A MEK Fail on both s/f at f/w cont obsd in f/c on top s/f 20 DR & bottom 35 DR Due to in input FLOWCHAR Passivation applied in f/c for Trial purpose .sample has been collected .Liner marking found ok Indradhanush AZ 70 (ISI) 15965 BIS Approved .Dross spots of L3 on both s/f at H/T discont obsd in f/c .Pickup Roll mark of L3 on bottom s/f at o/s to 350 mm cont obsd in f/c approx 1.5 mtr pitch .Stretch mark of L2 on both s/f f/w H&T cont in f/c . | CRM1CCL1 | Y | Plan Deviation | 2023-12-15T22:14:19.000+0000 | 0.5495602 | S_PPGLCW | FN | N | A
1368 | PPGL | 23A3XC2200 | 23A3XC2000 | 0.47 | 0.47 | 1440 | 1440 | LID955 | CH_S2A | 508 | JSW MTS ACCIL | NCO | SMS1CAS3-COND2-HSM2-CRM1PTM1-CRM1CGL2-CRM1CCL1-CRM1APL9 | HSM2-CRM1PTM1-CRM1CGL2-CRM1CCL1 | 3-5 | 4.305 | 550-700 | 685 |  |  | - | 97.9 | Y | CB | Fail | MEK FAIL | NotOk | MEK Fail on both s/f at f/w cont obsd in f/c on top s/f 20 DR & bottom 35 DR Due to in input FLOWCHAR Passivation applied in f/c for Trial purpose .sample has been collected .Liner marking found ok Indradhanush AZ 70 (ISI) 15965 BIS Approved .Dross spots of L3 on both s/f at H/T discont obsd in f/c .Pickup Roll mark of L3 on bottom s/f at o/s to 350 mm cont obsd in f/c approx 1.5 mtr pitch .Stretch mark of L2 on both s/f f/w H&T cont in f/c . Not ok Manju | N2 | Rubbing failure ( MEK test) | CRM1CCL1 |  | CH_S2A MEK Fail on both s/f at f/w cont obsd in f/c on top s/f 20 DR & bottom 35 DR Due to in input FLOWCHAR Passivation applied in f/c for Trial purpose .sample has been collected .Liner marking found ok Indradhanush AZ 70 (ISI) 15965 BIS Approved .Dross spots of L3 on both s/f at H/T discont obsd in f/c .Pickup Roll mark of L3 on bottom s/f at o/s to 350 mm cont obsd in f/c approx 1.5 mtr pitch .Stretch mark of L2 on both s/f f/w H&T cont in f/c . | CRM1CCL1 | Y | Plan Deviation | 2023-12-15T22:16:12.000+0000 | 0.547037 | S_PPGLCW | FN | N | A
1369 | PPGL | 23A3XC2300 | 23A3XC2000 | 0.47 | 0.47 | 1440 | 1440 | LID955 | CH_S2A | 508 | JSW MTS ACCIL | NCO | SMS1CAS3-COND2-HSM2-CRM1PTM1-CRM1CGL2-CRM1CCL1-CRM1APL9 | HSM2-CRM1PTM1-CRM1CGL2-CRM1CCL1 | 3-5 | 4.27 | 550-700 | 685 |  |  | - | 97.9 | Y | CB | Fail | MEK FAIL | NotOk | MEK Fail on both s/f at f/w cont obsd in f/c on top s/f 20 DR & bottom 35 DR Due to in input FLOWCHAR Passivation applied in f/c for Trial purpose .sample has been collected .Liner marking found ok Indradhanush AZ 70 (ISI) 15965 BIS Approved .Dross spots of L3 on both s/f at H/T discont obsd in f/c .Pickup Roll mark of L3 on bottom s/f at o/s to 350 mm cont obsd in f/c approx 1.5 mtr pitch .Stretch mark of L2 on both s/f f/w H&T cont in f/c . Not ok Manju | N2 | Rubbing failure ( MEK test) | CRM1CCL1 |  | CH_S2A MEK Fail on both s/f at f/w cont obsd in f/c on top s/f 20 DR & bottom 35 DR Due to in input FLOWCHAR Passivation applied in f/c for Trial purpose .sample has been collected .Liner marking found ok Indradhanush AZ 70 (ISI) 15965 BIS Approved .Dross spots of L3 on both s/f at H/T discont obsd in f/c .Pickup Roll mark of L3 on bottom s/f at o/s to 350 mm cont obsd in f/c approx 1.5 mtr pitch .Stretch mark of L2 on both s/f f/w H&T cont in f/c . | CRM1CCL1 | Y | Plan Deviation | 2023-12-15T22:17:38.000+0000 | 0.5462963 | S_PPGLCW | FN | N | A
1370 | GI | 23B52N0000 | 23B52N0000 | 0.7 | 0.7 | 1340 | 1340 | ZAP130 | ZAP130 | 610 | Jswmi Steel Service Center Pvt Limi | Jswmi Steel Service Center Pvt Limi | SMS1CAS3-COND2-HSM2-CRM1PTM1-CRM1CGL2-CRM1APL8 | HSM2-CRM1PTM1-CRM1CGL3 | 15-30 | 25 | 205-280 | 278 | 30-60 | 39.3 | 40-55 | 55 | N |  |  | OK 0.71 | Ok | Width band of L2 angle visible on top s/f at o/s to 30mm width cont in f/c. Roll mark of L2 angle visible on top s/f at o/s to 300mm width 1250mm pitch cont in f/c. all defects shown to Bipin Sir. Oiling done. | P1 |  |  |  | autoClrRemarks | CRM1CGL3 | N |  | 2023-12-03T06:28:59.000+0000 | 0.05559028 | S_GICW | FN | N | B
1371 | PPGL | 23B0CA1100 | 23B0CA1000 | 0.45 | 0.45 | 1440 | 1440 | LID955 | CH_S2A | 508 | JSW MTS ACCIL | NCO | SMS1CAS3-COND2-HSM2-CRM1PTM1-CRM1CGL2-CRM1CCL1-CRM1APL9 | HSM2-CRM1PTM1-CRM1CGL2-CRM1CCL1 | 3-5 | 4.644 | 550-700 | 685 |  |  | - | 98 | Y | CB | Fail | MEK Fail on top s/f 25DR and bot 30DR Due to Input FLOWCHAR Passivation applied in f/c for Trial pu | Ok | Liner marking found ok Indradhanush AZ 70 (ISI) 15965 BIS Approved Delta ve obsd high oin bot s/f 3.2 ..Dross spots of L3 on both s/f at H/T discont obsd in f/c .Shade variation of L3 on bottom s/f at f/w cont obsd in f/c due low coating .Pickup Roll mark of L3 on bottom s/f at o/s to 350 mm cont obsd in f/c approx 1.5 mtr pitch .Stretch mark of L2 on both s/f f/w H&T cont in f/c OK Nizam | N2 | Rubbing failure ( MEK test) | CRM1CCL1 |  | CH_S2A MEK Fail on top s/f 25DR and bot 30DR Due to Input FLOWCHAR Passivation applied in f/c for Trial purpose. Defect Sample Collected Liner marking found ok Indradhanush AZ 70 (ISI) 15965 BIS Approved Delta ve obsd high oin bot s/f 3.2 ..Dross spots of L3 on both s/f at H/T discont obsd in f/c .Shade variation of L3 on bottom s/f at f/w cont obsd in f/c due low coating .Pickup Roll mark of L3 on bottom s/f at o/s to 350 mm cont obsd in f/c approx 1.5 mtr pitch .Stretch mark of L2 on both s/f f/w H&T cont in f/c | CRM1CCL1 | Y | Plan Deviation | 2023-12-15T18:14:49.000+0000 | 0.8268519 | S_PPGLCW |  | N | A
1372 | PPGL | 23B0CA1200 | 23B0CA1000 | 0.45 | 0.45 | 1440 | 1440 | LID955 | CH_S2A | 508 | JSW MTS ACCIL | NCO | SMS1CAS3-COND2-HSM2-CRM1PTM1-CRM1CGL2-CRM1CCL1-CRM1APL9 | HSM2-CRM1PTM1-CRM1CGL2-CRM1CCL1 | 3-5 | 4.514 | 550-700 | 685 |  |  | - | 98 | Y | CB | Fail | MEK Fail on top s/f 25DR and bot 30DR Due to Input FLOWCHAR Passivation applied in f/c for Trial pu | Ok | Liner marking found ok Indradhanush AZ 70 (ISI) 15965 BIS Approved Delta ve obsd high oin bot s/f 3.2 ..Dross spots of L3 on both s/f at H/T discont obsd in f/c .Shade variation of L3 on bottom s/f at f/w cont obsd in f/c due low coating .Pickup Roll mark of L3 on bottom s/f at o/s to 350 mm cont obsd in f/c approx 1.5 mtr pitch .Stretch mark of L2 on both s/f f/w H&T cont in f/c OK Nizam | N2 | Rubbing failure ( MEK test) | CRM1CCL1 |  | CH_S2A MEK Fail on top s/f 25DR and bot 30DR Due to Input FLOWCHAR Passivation applied in f/c for Trial purpose. Liner marking found ok Indradhanush AZ 70 (ISI) 15965 BIS Approved Delta ve obsd high oin bot s/f 3.2 ..Dross spots of L3 on both s/f at H/T discont obsd in f/c .Shade variation of L3 on bottom s/f at f/w cont obsd in f/c due low coating .Pickup Roll mark of L3 on bottom s/f at o/s to 350 mm cont obsd in f/c approx 1.5 mtr pitch .Stretch mark of L2 on both s/f f/w H&T cont in f/c | CRM1CCL1 | Y | Plan Deviation | 2023-12-15T22:05:40.000+0000 | 0.9864236 | S_PPGLCW |  | N | A
1373 | PPGL | 23B0CA1300 | 23B0CA1000 | 0.45 | 0.45 | 1440 | 1440 | LID955 | CH_S2A | 508 | JSW MTS ACCIL | NCO | SMS1CAS3-COND2-HSM2-CRM1PTM1-CRM1CGL2-CRM1CCL1-CRM1APL9 | HSM2-CRM1PTM1-CRM1CGL2-CRM1CCL1 | 3-5 | 4.755 | 550-700 | 685 |  |  | - | 98 | Y | CB | Fail | MEK Fail on top s/f 25DR and bot 30DR Due to Input FLOWCHAR Passivation applied in f/c for Trial pu | Ok | Liner marking found ok Indradhanush AZ 70 (ISI) 15965 BIS Approved Delta ve obsd high oin bot s/f 3.2 ..Dross spots of L3 on both s/f at H/T discont obsd in f/c .Shade variation of L3 on bottom s/f at f/w cont obsd in f/c due low coating .Pickup Roll mark of L3 on bottom s/f at o/s to 350 mm cont obsd in f/c approx 1.5 mtr pitch .Stretch mark of L2 on both s/f f/w H&T cont in f/c OK Nizam | N2 | Rubbing failure ( MEK test) | CRM1CCL1 |  | CH_S2A MEK Fail on top s/f 25DR and bot 30DR Due to Input FLOWCHAR Passivation applied in f/c for Trial purpose. Liner marking found ok Indradhanush AZ 70 (ISI) 15965 BIS Approved Delta ve obsd high oin bot s/f 3.2 ..Dross spots of L3 on both s/f at H/T discont obsd in f/c .Shade variation of L3 on bottom s/f at f/w cont obsd in f/c due low coating .Pickup Roll mark of L3 on bottom s/f at o/s to 350 mm cont obsd in f/c approx 1.5 mtr pitch .Stretch mark of L2 on both s/f f/w H&T cont in f/c (SPR) | CRM1CCL1 | Y | Plan Deviation | 2023-12-15T22:07:22.000+0000 | 0.9867245 | S_PPGLCW |  | N | A
1374 | PPGL | 23B0CA2100 | 23B0CA2000 | 0.45 | 0.45 | 1440 | 1440 | LID955 | LID955 | 508 | JSW MTS ACCIL | JSW MTS ACCIL | SMS1CAS3-COND2-HSM2-CRM1PTM1-CRM1CGL2-CRM1CCL1-CRM1APL9 | HSM2-CRM1PTM1-CRM1CGL2-CRM1CCL1 | 3-5 | 4.624 | 550-700 | 685 |  |  | 80-98 | 97.9 | Y | CB |  | ok | Ok | Width Band of L3 on both s/f at both edge to 80mm cont obsd in f/c.Roll Damage Mark(1 Spot) of L2 on bott s/f Cont obsd in f/c Dross Spots of L3 on top s/f in c/w cont obsd in f/c,Dent of L2/3 on top-bott impress at o/s to 200mm cont obsd in f/c.Roll Grinding Mark of L3 on bott s/f at f/w cont obsd in f/c. Liner Marking Found ok as SO Indradhanush Az70 (ISI) 15965 BIS Approved Bottom s/f at f/w High Delt E 1.89 obsd in f/c. OK KARTHIK | P1 |  |  |  | autoClrRemarks | CRM1CCL1 | N |  | 2023-12-23T17:36:46.000+0000 | 0.05915509 | S_PPGLCW |  | N | C
1375 | PPGL | 23B0CA2200 | 23B0CA2000 | 0.45 | 0.45 | 1440 | 1440 | LID955 | LID955 | 508 | JSW MTS ACCIL | JSW MTS ACCIL | SMS1CAS3-COND2-HSM2-CRM1PTM1-CRM1CGL2-CRM1CCL1-CRM1APL9 | HSM2-CRM1PTM1-CRM1CGL2-CRM1CCL1 | 3-5 | 4.649 | 550-700 | 685 |  |  | 80-98 | 97.9 | Y | CB |  | ok | Ok | Width Band of L3 on both s/f at both edge to 80mm cont obsd in f/c.Roll Damage Mark(1 Spot) of L2 on bott s/f Cont obsd in f/c Dross Spots of L3 on top s/f in c/w cont obsd in f/c,Dent of L2/3 on top-bott impress at o/s to 200mm cont obsd in f/c.Roll Grinding Mark of L3 on bott s/f at f/w cont obsd in f/c. Liner Marking Found ok as SO Indradhanush Az70 (ISI) 15965 BIS Approved Bottom s/f at f/w High Delt E 1.89 obsd in f/c. OK KARTHIK | P1 |  |  |  | autoClrRemarks | CRM1CCL1 | N |  | 2023-12-23T17:46:18.000+0000 | 0.06476852 | S_PPGLCW |  | N | C
1376 | PPGL | 23B0CA2300 | 23B0CA2000 | 0.45 | 0.45 | 1440 | 1440 | LID955 | LID955 | 508 | JSW MTS ACCIL | JSW MTS ACCIL | SMS1CAS3-COND2-HSM2-CRM1PTM1-CRM1CGL2-CRM1CCL1-CRM1APL9 | HSM2-CRM1PTM1-CRM1CGL2-CRM1CCL1 | 3-5 | 4.572 | 550-700 | 685 |  |  | 80-98 | 97.9 | Y | CB |  | ok | Ok | Width Band of L3 on both s/f at both edge to 80mm cont obsd in f/c.Roll Damage Mark(1 Spot) of L2 on bott s/f Cont obsd in f/c Dross Spots of L3 on top s/f in c/w cont obsd in f/c,.Roll Grinding Mark of L3 on bott s/f at f/w cont obsd in f/c. Liner Marking Found ok as SO Indradhanush Az70 (ISI) 15965 BIS Approved Bottom s/f at f/w High Delt E 1.89 obsd in f/c. SPR OK KARTHIK | P1 |  |  |  | autoClrRemarks | CRM1CCL1 | N |  | 2023-12-23T17:46:40.000+0000 | 0.06407407 | S_PPGLCW |  | N | C
1377 | GI | 23B4XN0000 | 23B4XN0000 | 0.6 | 0.6 | 1370 | 1370 | ZAP221 | ZAP221 | 610 | Jswmi Steel Service Center Pvt Limi | Jswmi Steel Service Center Pvt Limi | SMS2CAS8-COND2-HSM2-CRM1PTM1-CRM1CGL2-CRM1APL8 | HSM2-CRM1PTM1-CRM1CGL3 | 15-30 | 24.65 | 120-180 | 147 | 36-55 | 46.5 | 30-50 | 38.2 | N |  | Pass | OK | Ok | U/W.5MM Overwidth obsd.Unskin pass Edges of L2 on both s/f at both edges to 5-6mm cont obsd In f/c.SPM Band of L2/3 on both s/f at both sides to 130-140mm cont obsd in f/c.Ok as per PDQC.Dross spots & patches of L2/3 on both s/f at f/w h&t discont obsd in f/c.Stretch mark of L2 on both s/f at f/w in f/c.Flow mark of L2 on both s/f at f/w in f/c. Oiling Done | RW | Poor Built Up/Telescope | CRM1CGL3 | SPCLCRS1 | SPCL fort Build-up correction- U/W.5MM Overwidth obsd.Unskin pass Edges of L2 on both s/f at both edges to 5-6mm cont obsd In f/c.SPM Band of L2/3 on both s/f at both sides to 130-140mm cont obsd in f/c.Ok as per PDQC.Dross spots & patches of L2/3 on both s/f at f/w h&t discont obsd in f/c.Stretch mark of L2 on both s/f at f/w in f/c.Flow mark of L2 on both s/f at f/w in f/c. Oiling Done | CRM1CGL3 | N |  | 2023-12-12T04:41:46.000+0000 | 6.855718 | S_GICW |  | Y | B
1378 | GI | 23B54R1000 | 23B54R0000 | 0.5 | 0.5 | 1410 | 1410 | ZAP130 | ZAP130 | 610 | Bombay Coated and Special Steels Pv | Bombay Coated and Special Steels Pv | SMS1CAS3-COND2-HSM2-CRM1PTM1-CRM1CGL2-CRM1APL8 | HSM1-CRM1PTM1-CRM1CGL3 | 6-18 | 14.675 | 205-280 | 273 | 30-60 | 36.1 | 40-55 | 55 | N |  | Pass | OK | Ok | Black band of L2 bottom s/f at c/w 2-3 nos cont obsd in f/c . Unskin pass Edges of L2 on both s/f at both edges to 2-3mm cont obsd In f/c . | P1 |  |  |  | Black band of L2 bottom s/f at c/w 2-3 nos cont obsd in f/c . Unskin pass Edges of L2 on both s/f at both edges to 2-3mm cont obsd In f/c . | CRM1CGL3 | N |  | 2023-12-05T15:27:15.000+0000 | 0.01174769 | S_GICW |  | N | C
1379 | GI | 23B54R2000 | 23B54R0000 | 0.5 | 0.5 | 1410 | 1410 | ZAP130 | ZAP130 | 610 | Bombay Coated and Special Steels Pv | Bombay Coated and Special Steels Pv | SMS1CAS3-COND2-HSM2-CRM1PTM1-CRM1CGL2-CRM1APL8 | HSM1-CRM1PTM1-CRM1CGL3 | 6-18 | 10.18 | 205-280 | 273 | 30-60 | 36.1 | 40-55 | 54.9 | N |  | Pass | OK | NotOk | Edge Wavy of L3 at o/s 3-4mm height cont obsd in id 1650mtr to f/c. SPM team have no waky. Informed to Karthik. Black band of L2 bottom s/f at c/w 2-3 nos cont obsd in f/c . Unskin pass Edges of L2 on both s/f at both edges to 2-3mm cont obsd In f/c . | RW | Waviness | CRM1CGL3 | SPCLCRS1 | Salvage ID 1650mtr as ok at SPCL Edge Wavy of L3 at o/s 3-4mm height cont obsd in id 1650mtr to f/c. SPM team have no waky. Informed to Karthik. Black band of L2 bottom s/f at c/w 2-3 nos cont obsd in f/c . Unskin pass Edges of L2 on both s/f at both edges to 2-3mm cont obsd In f/c . | CRM1CGL3 | N |  | 2023-12-06T07:52:35.000+0000 | 0.7052662 | S_GICW |  | N | C
1380 | GI | 23B4XM1000 | 23B4XM0000 | 0.5 | 0.5 | 1385 | 1385 | ZAP221 | ZAP221 | 610 | Bombay Coated and Special Steels Pv | Bombay Coated and Special Steels Pv | SMS2CAS8-COND2-HSM2-CRM1PTM1-CRM1CGL2-CRM1APL8 | HSM2-CRM1PTM1-CRM1CGL3 | 6-18 | 15.715 | 120-180 | 145 | 36-55 | 45.6 | 30-50 | 36.6 | N |  | Pass | OK | NotOk | U/W. W/O SPM in id 5-6mtr.4MM Overwidth obsd.Dents of L2 angle visible 2-3nos on top to bottom at o/s to c/w H&T cont obsd in f/c.Unskin pass Edges of L2 on both s/f at both edges to 5-6mm cont obsd In f/c.SPM Band of L2/3 on both s/f at both sides to 130-140mm cont obsd in f/c.Ok as per PDQC.Nozzle line of L2 on top s/f at c/w cont obsd in f/c. Dross spots & patches of L2/3 on both s/f at f/w h&t discont obsd in f/c.Stretch mark of L2 on both s/f at f/w in f/c.Flow mark of L2 on both s/f at f/w in f/c. | RW | Without SPM/TLL | CRM1CGL3 | SPCLCRS1 | Salavge ID 10mtr at SPCL, U/W. W/O SPM in id 5-6mtr.4MM Overwidth obsd.Dents of L2 angle visible 2-3nos on top to bottom at o/s to c/w H&T cont obsd in f/c.Unskin pass Edges of L2 on both s/f at both edges to 5-6mm cont obsd In f/c.SPM Band of L2/3 on both s/f at both sides to 130-140mm cont obsd in f/c.Ok as per PDQC.Nozzle line of L2 on top s/f at c/w cont obsd in f/c. Dross spots & patches of L2/3 on both s/f at f/w h&t discont obsd in f/c.Stretch mark of L2 on both s/f at f/w in f/c.Flow mark of L2 on both s/f at f/w in f/c. | CRM1CGL3 | N |  | 2023-12-07T09:04:05.000+0000 | 2.159016 | S_GICW | NA | N | B
1381 | GI | 23B4XM2000 | 23B4XM0000 | 0.5 | 0.5 | 1385 | 1385 | ZAP221 | ZAP221 | 610 | Bombay Coated and Special Steels Pv | Bombay Coated and Special Steels Pv | SMS2CAS8-COND2-HSM2-CRM1PTM1-CRM1CGL2-CRM1APL8 | HSM2-CRM1PTM1-CRM1CGL3 | 6-18 | 10.945 | 120-180 | 145 | 36-55 | 45.7 | 30-50 | 36.6 | N |  | Pass | OK | NotOk | U/W.W/O SPM in OD 10-12mtr.4MM Overwidth obsd.Dents of L2 angle visible 2-3nos on top to bottom at o/s to c/w H&T cont obsd in f/c.Unskin pass Edges of L2 on both s/f at both edges to 5-6mm cont obsd In f/c.SPM Band of L2/3 on both s/f at both sides to 130-140mm cont obsd in f/c.Ok as per PDQC.Nozzle line of L2 on top s/f at c/w and H&T cont obsd in f/c. Dross spots & patches of L2/3 on both s/f at f/w h&t discont obsd in f/c.Stretch mark of L2 on both s/f at f/w in f/c.Flow mark of L2 on both s/f at f/w in f/c. | P1 | Without SPM/TLL | CRM1CGL3 |  | W/O SPM portion manually salvaged as per CGL 3 mail U/W.W/O SPM in OD 10-12mtr.4MM Overwidth obsd.Dents of L2 angle visible 2-3nos on top to bottom at o/s to c/w H&T cont obsd in f/c.Unskin pass Edges of L2 on both s/f at both edges to 5-6mm cont obsd In f/c.SPM Band of L2/3 on both s/f at both sides to 130-140mm cont obsd in f/c.Ok as per PDQC.Nozzle line of L2 on top s/f at c/w and H&T cont obsd in f/c. Dross spots & patches of L2/3 on both s/f at f/w h&t discont obsd in f/c.Stretch mark of L2 on both s/f at f/w in f/c.Flow mark of L2 on both s/f at f/w in f/c. | CRM1CGL3 | N |  | 2023-12-07T23:46:22.000+0000 | 2.771123 | S_GICW | NA | N | B
1382 | GI | 23B56D1000 | 23B56D0000 | 0.8 | 0.8 | 1337 | 1337 | ZPL120 | ZPL120 | 610 | Nicomac Taikisha Clean Rooms Pvt Lt | Nicomac Taikisha Clean Rooms Pvt Lt | SMS1CAS3-COND2-HSM2-CRM1PTM1-CRM1CGL2-CRM1APL8 | HSM2-CRM1PTM1-CRM1CGL3 | 7-9 | 8.87 | 220-350 | 278 | 25-50 | 40 |  |  | N |  |  | 0.834 ok | Ok | U/w Done.Unskinpassed Edges of L2 on both s/f at Both sides to 3-4 mm cont obsd in F/c.Dross Patches and Spots of L3 on both s/f at F/w H&T discont obsd in F/c.Flow Mark of L2 on both s/f at F/w cont obsd in F/c. Ok A | P1 |  |  |  | autoClrRemarks | CRM1CGL3 | N |  | 2023-12-01T07:24:22.000+0000 | 0.1574769 | S_GICW | NA | N | A
1383 | GI | 23B56D2000 | 23B56D0000 | 0.8 | 0.8 | 1337 | 1337 | ZPL120 | ZPL120 | 610 | Nicomac Taikisha Clean Rooms Pvt Lt | Nicomac Taikisha Clean Rooms Pvt Lt | SMS1CAS3-COND2-HSM2-CRM1PTM1-CRM1CGL2-CRM1APL8 | HSM2-CRM1PTM1-CRM1CGL3 | 7-9 | 8.865 | 220-350 | 278 | 25-50 | 40 |  |  | N |  |  | ok | Ok | U/w Done.Unskinpassed Edges of L2 on both s/f at Both sides to 3-4 mm cont obsd in F/c.Dross Patches and Spots of L3 on both s/f at F/w H&T discont obsd in F/c.Flow Mark of L2 on both s/f at F/w cont obsd in F/c. Ok | P1 |  |  |  | autoClrRemarks | CRM1CGL3 | N |  | 2023-12-01T07:24:17.000+0000 | 0.1553356 | S_GICW | NA | N | A
1384 | GI | 23B56D3000 | 23B56D0000 | 0.8 | 0.8 | 1337 | 1337 | ZPL120 | ZPL120 | 610 | Nicomac Taikisha Clean Rooms Pvt Lt | Nicomac Taikisha Clean Rooms Pvt Lt | SMS1CAS3-COND2-HSM2-CRM1PTM1-CRM1CGL2-CRM1APL8 | HSM2-CRM1PTM1-CRM1CGL3 | 7-9 | 8.915 | 220-350 | 278 | 25-50 | 40 |  |  | N |  |  | ok | Ok | U/w Done.Unskinpassed Edges of L2 on both s/f at Both sides to 3-4 mm cont obsd in F/c.Dross Patches and Spots of L3 on both s/f at F/w H&T discont obsd in F/c.Flow Mark of L2 on both s/f at F/w cont obsd in F/c. Ok A Ajay | P1 |  |  |  | autoClrRemarks | CRM1CGL3 | N |  | 2023-12-01T07:24:32.000+0000 | 0.1559491 | S_GICW | NA | N | A
1385 | GI | 23B56Q1000 | 23B56Q0000 | 0.8 | 0.8 | 1337 | 1337 | ZPL120 | ZPL120 | 610 | Nicomac Taikisha Clean Rooms Pvt Lt | Nicomac Taikisha Clean Rooms Pvt Lt | SMS1CAS3-COND2-HSM2-CRM1PTM1-CRM1CGL2-CRM1APL8 | HSM2-CRM1PTM1-CRM1CGL3 | 7-9 | 8.96 | 220-350 | 290 | 25-50 | 40 |  |  | N |  |  | 0.814 ok | Ok | U/W. Unskinpassed edges/edge wrinkles of L3 of 5-6mm on both s/f both edges cont obsd in f/c. Dross spots & patches of L3/2 on both s/f at f/w h&t discont obsd in f/c.Stretch mark of L2 on both s/f at f/w cont obsd in f/c. | P1 |  |  |  | autoClrRemarks | CRM1CGL3 | N |  | 2023-12-01T06:42:51.000+0000 | 3.472222e-05 | S_GICW | NA | N | A
1386 | GI | 23B56Q2000 | 23B56Q0000 | 0.8 | 0.8 | 1337 | 1337 | ZPL120 | ZPL120 | 610 | Nicomac Taikisha Clean Rooms Pvt Lt | Nicomac Taikisha Clean Rooms Pvt Lt | SMS1CAS3-COND2-HSM2-CRM1PTM1-CRM1CGL2-CRM1APL8 | HSM2-CRM1PTM1-CRM1CGL3 | 7-9 | 8.965 | 220-350 | 290 | 25-50 | 40 |  |  | N |  |  | 0.814 ok | Ok | U/W. Unskinpassed edges/edge wrinkles of L3 of 5-6mm on both s/f both edges cont obsd in f/c. Dross spots & patches of L3/2 on both s/f at f/w h&t discont obsd in f/c.Stretch mark of L2 on both s/f at f/w cont obsd in f/c. | P1 |  |  |  | autoClrRemarks | CRM1CGL3 | N |  | 2023-12-01T06:40:33.000+0000 | 0.002511574 | S_GICW | NA | N | A
1387 | GI | 23B56Q3000 | 23B56Q0000 | 0.8 | 0.8 | 1337 | 1337 | ZPL120 | ZPL120 | 610 | Nicomac Taikisha Clean Rooms Pvt Lt | Nicomac Taikisha Clean Rooms Pvt Lt | SMS1CAS3-COND2-HSM2-CRM1PTM1-CRM1CGL2-CRM1APL8 | HSM2-CRM1PTM1-CRM1CGL3 | 7-9 | 8.735 | 220-350 | 290 | 25-50 | 40 |  |  | N |  |  | 0.814 ok | Ok | U/W. Unskinpassed edges/edge wrinkles of L3 of 5-6mm on both s/f both edges cont obsd in f/c. Dross spots & patches of L3/2 on both s/f at f/w h&t discont obsd in f/c.Stretch mark of L2 on both s/f at f/w cont obsd in f/c. | P1 |  |  |  | autoClrRemarks | CRM1CGL3 | N |  | 2023-12-01T06:40:29.000+0000 | 0.002164352 | S_GICW | NA | N | A
1388 | GI | 23B57D1000 | 23B57D0000 | 0.8 | 0.8 | 1337 | 1337 | ZPL120 | ZPL120 | 610 | Nicomac Taikisha Clean Rooms Pvt Lt | Nicomac Taikisha Clean Rooms Pvt Lt | SMS1CAS3-COND2-HSM2-CRM1PTM1-CRM1CGL2-CRM1APL8 | HSM2-CRM1PTM1-CRM1CGL3 | 7-9 | 7.095 | 220-350 | 277 | 25-50 | 40 |  |  | N |  |  | 0.807 ok | Ok | U/W. Unskinpassed edges of L3 of 6-7mm on both s/f both edges cont obsd in f/c. Dross spots & patches of L3/2 on both s/f at f/w h&t discont obsd in f/c.Stretch mark of L2/3 on both s/f at f/w cont obsd in f/c.Flow mark of L2/3 on both s/f f/w in f/c. Sai | P1 |  |  |  | autoClrRemarks | CRM1CGL3 | N |  | 2023-12-01T01:54:13.000+0000 | 0.05510417 | S_GICW | NA | N | A
1389 | GI | 23B57D2000 | 23B57D0000 | 0.8 | 0.8 | 1337 | 1337 | ZPL120 | ZPL120 | 610 | Nicomac Taikisha Clean Rooms Pvt Lt | Nicomac Taikisha Clean Rooms Pvt Lt | SMS1CAS3-COND2-HSM2-CRM1PTM1-CRM1CGL2-CRM1APL8 | HSM2-CRM1PTM1-CRM1CGL3 | 7-9 | 7.09 | 220-350 | 277 | 25-50 | 40 |  |  | N |  |  | 0.807 ok | Ok | U/W. Unskinpassed edges of L3 of 6-7mm on both s/f both edges cont obsd in f/c. Dross spots & patches of L3/2 on both s/f at f/w h&t discont obsd in f/c.Stretch mark of L2/3 on both s/f at f/w cont obsd in f/c.Flow mark of L2/3 on both s/f f/w in f/c. Sai | P1 |  |  |  | autoClrRemarks | CRM1CGL3 | N |  | 2023-12-01T01:54:24.000+0000 | 0.05167824 | S_GICW | NA | N | A
1390 | GI | 23B57D3000 | 23B57D0000 | 0.8 | 0.8 | 1337 | 1337 | ZPL120 | ZPL120 | 610 | Nicomac Taikisha Clean Rooms Pvt Lt | Nicomac Taikisha Clean Rooms Pvt Lt | SMS1CAS3-COND2-HSM2-CRM1PTM1-CRM1CGL2-CRM1APL8 | HSM2-CRM1PTM1-CRM1CGL3 | 7-9 | 7.54 | 220-350 | 277 | 25-50 | 40 |  |  | N |  |  | 0.807 ok | Ok | U/W. Unskinpassed edges of L3 of 6-7mm on both s/f both edges cont obsd in f/c. Dross spots & patches of L3/2 on both s/f at f/w h&t discont obsd in f/c.Stretch mark of L2/3 on both s/f at f/w cont obsd in f/c.Flow mark of L2/3 on both s/f f/w in f/c. Sai | P1 |  |  |  | autoClrRemarks | CRM1CGL3 | N |  | 2023-12-01T01:54:43.000+0000 | 0.05344907 | S_GICW | NA | N | A
1391 | GI | 23B58U1000 | 23B58U0000 | 0.8 | 0.8 | 1337 | 1337 | ZPL120 | ZPL120 | 610 | Nicomac Taikisha Clean Rooms Pvt Lt | Nicomac Taikisha Clean Rooms Pvt Lt | SMS1CAS3-COND2-HSM2-CRM1PTM1-CRM1CGL2-CRM1APL8 | HSM2-CRM1PTM1-CRM1CGL3 | 7-9 | 8.765 | 220-350 | 279 | 25-50 | 40.7 |  |  | N |  |  | OK | Ok | U/W. Unskinpassed edges/edge wrinkles of L3 of 5-6mm on both s/f both edges cont obsd in f/c. Dross spots & patches of L3/2 on both s/f at f/w h&t discont obsd in f/c.Strech mark of L2 on both s/f at f/w cont obsd in f/c. | P1 |  |  |  | autoClrRemarks | CRM1CGL3 | N |  | 2023-11-30T19:44:31.000+0000 | 0.00212963 | S_GICW | NA | N | C
1392 | GI | 23B58U2000 | 23B58U0000 | 0.8 | 0.8 | 1337 | 1337 | ZPL120 | ZPL120 | 610 | Nicomac Taikisha Clean Rooms Pvt Lt | Nicomac Taikisha Clean Rooms Pvt Lt | SMS1CAS3-COND2-HSM2-CRM1PTM1-CRM1CGL2-CRM1APL8 | HSM2-CRM1PTM1-CRM1CGL3 | 7-9 | 8.755 | 220-350 | 279 | 25-50 | 40.7 |  |  | N |  |  | OK | Ok | U/W. Unskinpassed edges/edge wrinkles of L3 of 5-6mm on both s/f both edges cont obsd in f/c. Dross spots & patches of L3/2 on both s/f at f/w h&t discont obsd in f/c.Strech mark of L2 on both s/f at f/w cont obsd in f/c. | P1 |  |  |  | autoClrRemarks | CRM1CGL3 | N |  | 2023-11-30T19:44:24.000+0000 | 0.0002430556 | S_GICW | NA | N | C
1393 | GI | 23B58U3000 | 23B58U0000 | 0.8 | 0.8 | 1337 | 1337 | ZPL120 | ZPL120 | 610 | Nicomac Taikisha Clean Rooms Pvt Lt | Nicomac Taikisha Clean Rooms Pvt Lt | SMS1CAS3-COND2-HSM2-CRM1PTM1-CRM1CGL2-CRM1APL8 | HSM2-CRM1PTM1-CRM1CGL3 | 7-9 | 9.155 | -350 | 279 | 25- | 40.7 |  |  | N |  | Pass | OK | Ok | U/W. Unskinpassed edges/edge wrinkles of L3 of 5-6mm on both s/f both edges cont obsd in f/c. Dross spots & patches of L3/2 on both s/f at f/w h&t discont obsd in f/c.Strech mark of L2 on both s/f at f/w cont obsd in f/c. | P1 |  |  |  | CSD OK U/W. Unskinpassed edges/edge wrinkles of L3 of 5-6mm on both s/f both edges cont obsd in f/c. Dross spots & patches of L3/2 on both s/f at f/w h&t discont obsd in f/c.Strech mark of L2 on both s/f at f/w cont obsd in f/c. | CRM1CGL3 | N |  | 2023-12-01T03:46:14.000+0000 | 0.346088 | S_GICW | NA | N | A
1394 | GI | 23B59U1000 | 23B59U0000 | 0.8 | 0.8 | 1337 | 1337 | ZPL120 | ZPL120 | 610 | Nicomac Taikisha Clean Rooms Pvt Lt | Nicomac Taikisha Clean Rooms Pvt Lt | SMS1CAS3-COND2-HSM2-CRM1PTM1-CRM1CGL2-CRM1APL8 | HSM2-CRM1PTM1-CRM1CGL3 | 7-9 | 8.865 | 220-350 | 287.304 | 25-50 | 41.52 |  |  | N |  |  | OK | Ok | U/w Done.Unskinpassed Edges of L2 on both s/f at Both sides to 3-4 mm cont obsd in F/c.Dross Patches and Spots of L3 on both s/f at F/w H&T discont obsd in F/c.Flow Mark of L2 on both s/f at F/w cont obsd in F/c. | P1 |  |  |  | autoClrRemarks | CRM1CGL3 | N |  | 2023-12-01T08:36:33.000+0000 | 0.07646991 | S_GICW | NA | N | A
1395 | GI | 23B59U2000 | 23B59U0000 | 0.8 | 0.8 | 1337 | 1337 | ZPL120 | ZPL120 | 610 | Nicomac Taikisha Clean Rooms Pvt Lt | Nicomac Taikisha Clean Rooms Pvt Lt | SMS1CAS3-COND2-HSM2-CRM1PTM1-CRM1CGL2-CRM1APL8 | HSM2-CRM1PTM1-CRM1CGL3 | 7-9 | 8.855 | 220-350 | 287.304 | 25-50 | 41.52 |  |  | N |  |  | OK | Ok | U/w Done.Unskinpassed Edges of L2 on both s/f at Both sides to 3-4 mm cont obsd in F/c.Dross Patches and Spots of L3 on both s/f at F/w H&T discont obsd in F/c.Flow Mark of L2 on both s/f at F/w cont obsd in F/c. | P1 |  |  |  | autoClrRemarks | CRM1CGL3 | N |  | 2023-12-01T08:36:27.000+0000 | 0.07725694 | S_GICW | NA | N | A
1396 | GI | 23B59U3000 | 23B59U0000 | 0.8 | 0.8 | 1337 | 1337 | ZPL120 | ZPL120 | 610 | Nicomac Taikisha Clean Rooms Pvt Lt | Nicomac Taikisha Clean Rooms Pvt Lt | SMS1CAS3-COND2-HSM2-CRM1PTM1-CRM1CGL2-CRM1APL8 | HSM2-CRM1PTM1-CRM1CGL3 | 7-9 | 8.925 | 220-350 | 287.304 | 25-50 | 41.5 |  |  | N |  |  | OK | Ok | U/w Done.Unskinpassed Edges of L2 on both s/f at Both sides to 3-4 mm cont obsd in F/c.Dross Patches and Spots of L3 on both s/f at F/w H&T discont obsd in F/c.Flow Mark of L2 on both s/f at F/w cont obsd in F/c. | P1 |  |  |  | autoClrRemarks | CRM1CGL3 | N |  | 2023-12-01T08:36:40.000+0000 | 0.07871528 | S_GICW | NA | N | A
1397 | GI | 23B54G1000 | 23B54G0000 | 2.5 | 2.5 | 1250 | 1250 | ZTU110 | ZTU110 | 610 | Vishal Precision Steel Tubes & Stri | Vishal Precision Steel Tubes & Stri | SMS1CAS1-COND1-HSM1-CRM1PTM1-CRM1CGL2-CRM1APL8 | HSM1-CRM1PTM1-CRM1CGL3 | 6-24 | 12.415 | [6 empty] | N |  |  |  | NotOk | U/W. Wrong TR 610 processed. Scale impression of L3 on both s/f H&t cont obsd in f/c.Stretch mark of L2 on both s/f f/w cont in f/c. Dross spots of L2/3 on both s/f at H&T discont obsd f/c.Liner print Ok | RW | Wrong IDM | CRM1CGL3 | SPCLCRS1 | SPCL for IDM change U/W. Wrong TR 610 processed. Scale impression of L3 on both s/f H&t cont obsd in f/c.Stretch mark of L2 on both s/f f/w cont in f/c. Dross spots of L2/3 on both s/f at H&T discont obsd f/c.Liner print Ok | CRM1CGL3 | N |  | 2023-12-06T10:32:05.000+0000 | 0.1693056 | S_GICW |  | N | B
1398 | GI | 23B54G2000 | 23B54G0000 | 2.5 | 2.5 | 1250 | 1250 | ZTU110 | ZTU110 | 610 | Vishal Precision Steel Tubes & Stri | Vishal Precision Steel Tubes & Stri | SMS1CAS1-COND1-HSM1-CRM1PTM1-CRM1CGL2-CRM1APL8 | HSM1-CRM1PTM1-CRM1CGL3 | 6-24 | 11.195 | [6 empty] | Y |  | Pass | OK | NotOk | U/W. Wrong TR 610 processed. Scale impression of L3 on both s/f H&t cont obsd in f/c.Stretch mark of L2 on both s/f f/w cont in f/c. Dross spots of L2/3 on both s/f at H&T discont obsd f/c.Liner print Ok | RW | Wrong IDM | CRM1CGL3 | SPCLCRS1 | SPCL for IDM change U/W. Wrong TR 610 processed. Scale impression of L3 on both s/f H&t cont obsd in f/c.Stretch mark of L2 on both s/f f/w cont in f/c. Dross spots of L2/3 on both s/f at H&T discont obsd f/c.Liner print Ok | CRM1CGL3 | N |  | 2023-12-06T23:47:49.000+0000 | 0.7124884 | S_GICW |  | N | B
1399 | GI | 23B4YT2000 | 23B4YT0000 | 2 | 2 | 1270 | 1270 | ZTU110 | ZTU110 | 610 | Kizhakkethil Steels Pvt Ltd | Kizhakkethil Steels Pvt Ltd | SMS1CAS3-COND2-HSM2-CRM1PTM1-CRM1CGL2-CRM1APL8 | HSM1-CRM1PTM1-CRM1CGL3 | 16.56-28.98 | 10.665 | - | 283 | - | 42.3 |  |  | N |  | Pass | OK | NotOk | Scale of L4 on both /f at f/w cont in f/c. Informed to Praveen Sir. Defect sample collected. Unskin pass edges of L3 on top s/f both edges to 3-4mm & bottom s/f at both edegs 8-10mm cont obsd in f/c. | P1 | Scale Impression | CRM1CGL3 |  | ok as per PPC swapped coil | CRM1CGL3 | N |  | 2023-12-15T06:38:18.000+0000 | 5.900521 | S_GICW | NA | N | B
1400 | PPGL | 23B48Y5000 | 23B48Y0000 | 0.45 | 0.45 | 1220 | 1220 | LID925 | LID925 | 508 | JSW MTS ACCIL | JSW MTS ACCIL | SMS1CAS1-COND1-HSM1-CRM1PTM1-CRM1CGL2-CRM1CCL1-CRM1APL9 | HSM1-CRM1PTM1-CRM1CGL2-CRM1CCL1 | 3-5 | 3.232 | 250-380 | 319 | 25-50 | 35 | 45-65 | 63 | Y | CB | Pass | OK | Ok | Liner Marking with water mark found ok as SO Indradhanush AZ70 (ISI) 15965 BIS Approved.Dross Patches and Spots of L3 on both s/f at F/w H&T discont obsd in F/c. Pickup roll mark of L3 on bottom s/f at o/s to 210 mm cont obsd in f/c approx 2 mtr pitch. Edge wavy L3 in both side edge cont obsd in full coil. & pock mark L3 in both surface cont obsd in full coil.Dross Patches and Spots of L3 on both s/f at F/w H&T discont obsd in F/c. OK HARISH | P1 |  |  |  | Liner Marking with water mark found ok as SO Indradhanush AZ70 (ISI) 15965 BIS Approved.Dross Patches and Spots of L3 on both s/f at F/w H&T discont obsd in F/c. Pickup roll mark of L3 on bottom s/f at o/s to 210 mm cont obsd in f/c approx 2 mtr pitch. Edge wavy L3 in both side edge cont obsd in full coil. & pock mark L3 in both surface cont obsd in full coil.Dross Patches and Spots of L3 on both s/f at F/w H&T discont obsd in F/c. OK HARISH | CRM1CCL1 | N |  | 2023-12-26T11:30:50.000+0000 | 31.81351 | S_PPGLCW |  | N | C
1401 | GI | 23B03A2000 | 23B03A0000 | 0.6 | 0.6 | 1200 | 1200 | ZAP221 | ZAP221 | 508 | Jsw MI Chennai Steel Service Center | Jsw MI Chennai Steel Service Center | SMS2CAS8-COND2-HSM2-CRM1PTM1-CRM1CGL2-CRM1APL8 | HSM2-CRM1PTM1-CRM1CGL3 | 8-14 | 11.2 | 120-180 | 167 | 36-55 | 47 | 30-50 | 42.7 | N |  | Pass |  | NotOk | U/W.4-5MM overwidth obsd. OD 3mtr w/o skinpass material. Edge overcoating of L4 on top s/f both edges to 15mm cont obsd from id 1110-1140mtr.Dross patches of L3/4 feelable on both s/f at c/w cont/discont obsd from id 1200 to f/c, video shared.Unskinpass edges of 6-8mm on both s/f both edges cont obsd in f/c. Dross spots of L2/3 on both s/f at f/w h&t discont obsd in f/c.Oiling Done. | RW | Excess Coating Thickness | CRM1CGL3 | SPCLCRS1 | Salvage ID 1100 mtr as ok and check waviness U/W.4-5MM overwidth obsd. OD 3mtr w/o skinpass material. Edge overcoating of L4 on top s/f both edges to 15mm cont obsd from id 1110-1140mtr.Dross patches of L3/4 feelable on both s/f at c/w cont/discont obsd from id 1200 to f/c, video shared.Unskinpass edges of 6-8mm on both s/f both edges cont obsd in f/c. Dross spots of L2/3 on both s/f at f/w h&t discont obsd in f/c.Oiling Done. | CRM1CGL3 | N |  | 2023-12-30T14:59:58.000+0000 | 56.73399 | S_GICW | FN | N | A
1402 | GI | 23B5MV1000 | 23B5MV0000 | 0.6 | 0.6 | 1570 | 1570 | ZAP221 | ZAP221 | 610 | Bombay Coated and Special Steels Pv | Bombay Coated and Special Steels Pv | SMS2CAS8-COND2-HSM2-CRM1PTM1-CRM1CGL2-CRM1APL8 | HSM2-CRM1PTM1-CRM1CGL3 | 6-18 | 15.735 | 120-180 | 174 | 36-55 | 44.65 | 30-50 | 44.2 | N |  | Pass | OK | NotOk | U/W. 4mm over width obsd. Buiesh s/f of L4/5 on top s/f at f/w cont obsd in id 30mtr. snap shared. Unskinpassed edges of 2-3mm on both s/f both edges in f/c. Dross spots and patches of L3/2 on both s/f H&t discont obsd in f/c.Stretch mark of L2/3 on both s/f f/w cont in f/c. | RW | Passivation fail | CRM1CGL3 | SPCLCRS1 | Salvage ID 30mtr at SPCL, U/W. 4mm over width obsd. Buiesh s/f of L4/5 on top s/f at f/w cont obsd in id 30mtr. snap shared. Unskinpassed edges of 2-3mm on both s/f both edges in f/c. Dross spots and patches of L3/2 on both s/f H&t discont obsd in f/c.Stretch mark of L2/3 on both s/f f/w cont in f/c. | CRM1CGL3 | N |  | 2023-12-04T15:38:30.000+0000 | 0.1171528 | S_GICW | NA | N | C
1403 | GI | 23B5MV2000 | 23B5MV0000 | 0.6 | 0.6 | 1570 | 1570 | ZAP221 | ZAP221 | 610 | Bombay Coated and Special Steels Pv | Bombay Coated and Special Steels Pv | SMS2CAS8-COND2-HSM2-CRM1PTM1-CRM1CGL2-CRM1APL8 | HSM2-CRM1PTM1-CRM1CGL3 | 6-18 | 13.61 | 120-180 | 174 | 36-55 | 44.64 | 30-50 | 44.8 | N |  |  | OK | Ok | 4mm over width obsd. Unskinpassed edges of 2-3mm on both s/f both edges in f/c. Dross spots and patches of L3/2 on both s/f H&t discont obsd in f/c.Stretch mark of L2/3 on both s/f f/w cont in f/c. | P1 |  |  |  | autoClrRemarks | CRM1CGL3 | N |  | 2023-12-04T14:05:12.000+0000 | 0.03334491 | S_GICW | NA | N | C
1404 | GI | 23C02A1000 | 23C02A0000 | 0.6 | 0.6 | 1570 | 1570 | ZAP221 | ZAP221 | 610 | Bombay Coated and Special Steels Pv | Bombay Coated and Special Steels Pv | SMS2CAS8-COND2-HSM2-CRM1PTM1-CRM1CGL2-CRM1APL8 | HSM2-CRM1PTM1-CRM1CGL3 | 6-18 | 13.78 | 120-180 | 179 | 36-55 | 43.7 | 30-50 | 42 | N |  |  | YSok as per PDQC & 0.61 | Ok | Unskinpassed edges of 2-3mm on both s/f both edges in f/c.Insp by Chaitra. | P1 |  |  |  | autoClrRemarks | CRM1CGL3 | N |  | 2023-12-04T19:15:25.000+0000 | 0.09002315 | S_GICW | NA | N | C
1405 | GI | 23C02A2000 | 23C02A0000 | 0.6 | 0.6 | 1570 | 1570 | ZAP221 | ZAP221 | 610 | Bombay Coated and Special Steels Pv | Bombay Coated and Special Steels Pv | SMS2CAS8-COND2-HSM2-CRM1PTM1-CRM1CGL2-CRM1APL8 | HSM2-CRM1PTM1-CRM1CGL3 | 6-18 | 11.115 | 120-180 | 179 | 36-55 | 43.71 | 30-50 | 42 | N |  |  | YSok as per PDQC & 0.61 | Ok | Unskinpassed edges of 2-3mm on both s/f both edges in f/c.Insp by Chaitra. | P1 |  |  |  | autoClrRemarks | CRM1CGL3 | N |  | 2023-12-04T19:15:29.000+0000 | 0.08768519 | S_GICW | NA | N | C
1406 | GI | 23C03F1000 | 23C03F0000 | 0.6 | 0.6 | 1570 | 1570 | ZAP221 | ZAP221 | 610 | Bombay Coated and Special Steels Pv | Bombay Coated and Special Steels Pv | SMS2CAS8-COND2-HSM2-CRM1PTM1-CRM1CGL2-CRM1APL8 | HSM2-CRM1PTM1-CRM1CGL3 | 6-18 | 15.725 | 120-180 | 179 | 36-55 | 44.3 | 30-50 | 44.51 | N |  |  | YS ok as per PDQC & 0.604 | Ok | Unskin pass Edges of L2 on both s/f at both edges to 3-4mm cont obsd In f/c.Improper SMP band of L2 on both s/f at both sides to 100-170mm cont obsd in f/c.From Id upto 550mtr Insp by Chaitra,after that Srikanth. | P1 |  |  |  | autoClrRemarks | CRM1CGL3 | N |  | 2023-12-04T19:23:39.000+0000 | 0.06841435 | S_GICW | NA | N | C
1407 | GI | 23C03F2000 | 23C03F0000 | 0.6 | 0.6 | 1570 | 1570 | ZAP221 | ZAP221 | 610 | Bombay Coated and Special Steels Pv | Bombay Coated and Special Steels Pv | SMS2CAS8-COND2-HSM2-CRM1PTM1-CRM1CGL2-CRM1APL8 | HSM2-CRM1PTM1-CRM1CGL3 | 6-18 | 7.925 | 120-180 | 179 | 36-55 | 44.31 | 30-50 | 44.5 | N |  |  | YS ok as per PDQC & 0.604 | Ok | Unskin pass Edges of L2 on both s/f at both edges to 3-4mm cont obsd In f/c.Dross spots & patches of L2 on both s/f at f/w h&t discont obsd in f/c.Improper SMP band of L2 on both s/f at both sides to 100-170mm cont obsd in f/c. | P1 |  |  |  | autoClrRemarks | CRM1CGL3 | N |  | 2023-12-04T19:23:20.000+0000 | 0.06667824 | S_GICW | NA | N | C
1408 | GI | 23C00F1000 | 23C00F0000 | 0.6 | 0.6 | 1530 | 1530 | ZAP221 | ZAP221 | 508 | Grv Steels Private Limited | Grv Steels Private Limited | SMS2CAS8-COND2-HSM2-CRM1PTM1-CRM1CGL2-CRM1APL8 | HSM2-CRM1PTM1-CRM1CGL3 | 9-18 | 17.725 | -240 | 177 | 36- | 41.3 | - | 52 | N |  | Fail | HIGH YS & HRB & 0.62mm | Ok | 3mm over Width obsd.Unskin pass Edges of L2 on both s/f at both edges to 3-4mm cont obsd In f/c.Dross spots & patches of L2 on both s/f at f/w h&t discont obsd in f/c.Improper SMP band of L2 on both s/f at both sides to 100-170mm cont obsd in f/c. | P1 |  |  |  | prop ok as per PDQC | CRM1CGL3 | N |  | 2023-12-05T09:09:33.000+0000 | 0.6017708 | S_GICW | NA | N | C
1409 | GI | 23C00F2000 | 23C00F0000 | 0.6 | 0.6 | 1530 | 1530 | ZAP221 | ZAP221 | 508 | Grv Steels Private Limited | Grv Steels Private Limited | SMS2CAS8-COND2-HSM2-CRM1PTM1-CRM1CGL2-CRM1APL8 | HSM2-CRM1PTM1-CRM1CGL3 | 9-18 | 11.405 | -240 | 177 | 36- | 41.31 | - | 52 | N |  | Fail | HIGH YS & HRB & 0.62mm | Ok | 3mm over Width obsd.Unskin pass Edges of L2 on both s/f at both edges to 3-4mm cont obsd In f/c.Dross spots & patches of L2 on both s/f at f/w h&t discont obsd in f/c.Improper SMP band of L2 on both s/f at both sides to 100-170mm cont obsd in f/c. | P1 |  |  |  | PROP OK AS PER PDQC | CRM1CGL3 | N |  | 2023-12-05T09:10:31.000+0000 | 0.6007523 | S_GICW | NA | N | C
1410 | GI | 23C00T1000 | 23C00T0000 | 0.6 | 0.6 | 1530 | 1530 | ZAP221 | ZAP221 | 508 | Grv Steels Private Limited | Grv Steels Private Limited | SMS2CAS8-COND2-HSM2-CRM1PTM1-CRM1CGL2-CRM1APL8 | HSM2-CRM1PTM1-CRM1CGL3 | 9-18 | 17.72 | 120-180 | 178 | 36-55 | 44 | 30-50 | 46.6 | N |  |  | YS OK AS PER PDQC & 0.584mm | Ok | 3mm over Width obsd.ok as per PDQC.Unskin pass Edges of L2 on both s/f at both edges to 3-4mm cont obsd In f/c.Dross spots & patches of L2 on both s/f at f/w h&t discont obsd in f/c.Improper SMP band of L2 on both s/f at both sides to 100-170mm cont obsd in f/c. | P1 |  |  |  | autoClrRemarks | CRM1CGL3 | N |  | 2023-12-05T05:56:10.000+0000 | 0.002581019 | S_GICW | NA | N | A
1411 | GI | 23C00T2000 | 23C00T0000 | 0.6 | 0.6 | 1530 | 1530 | ZAP221 | ZAP221 | 508 | Grv Steels Private Limited | Grv Steels Private Limited | SMS2CAS8-COND2-HSM2-CRM1PTM1-CRM1CGL2-CRM1APL8 | HSM2-CRM1PTM1-CRM1CGL3 | 9-18 | 11.33 | 120-180 | 178 | 36-55 | 44 | 30-50 | 46.61 | N |  |  | YS OK AS PER PDQC & 0.584mm | Ok | 3mm over Width obsd.ok as per PDQC.Unskin pass Edges of L2 on both s/f at both edges to 3-4mm cont obsd In f/c.Dross spots & patches of L2 on both s/f at f/w h&t discont obsd in f/c.Improper SMP band of L2 on both s/f at both sides to 100-170mm cont obsd in f/c. | P1 |  |  |  | autoClrRemarks | CRM1CGL3 | N |  | 2023-12-05T05:24:55.000+0000 | 0.0004166667 | S_GICW | NA | N | A
1412 | GI | 23C02X1000 | 23C02X0000 | 0.6 | 0.6 | 1530 | 1530 | ZAP221 | ZAP221 | 508 | Grv Steels Private Limited | Grv Steels Private Limited | SMS2CAS8-COND2-HSM2-CRM1PTM1-CRM1CGL2-CRM1APL8 | HSM2-CRM1PTM1-CRM1CGL3 | 9-18 | 17.705 | 120-180 | 179 | 36-55 | 44.5 | 30-50 | 45.5 | N |  |  | Ys ok as per PDQC & 0.587mm | Ok | Pick up mark of L2 Unfeelable on top s/f at c/w 2-3nos cont obsd in ID upto 1900mtr.after that ok.3mm over Width obsd.Unskin pass Edges of L2 on both s/f at both edges to 3-4mm cont obsd In f/c.Dross spots & patches of L2 on both s/f at f/w h&t discont obsd in f/c.Improper SMP band of L2 on both s/f at both sides to 100-170mm cont obsd in f/c. | P1 |  |  |  | autoClrRemarks | CRM1CGL3 | N |  | 2023-12-04T20:47:22.000+0000 | 0.005763889 | S_GICW | NA | N | A
1413 | GI | 23C02X2000 | 23C02X0000 | 0.6 | 0.6 | 1530 | 1530 | ZAP221 | ZAP221 | 508 | Grv Steels Private Limited | Grv Steels Private Limited | SMS2CAS8-COND2-HSM2-CRM1PTM1-CRM1CGL2-CRM1APL8 | HSM2-CRM1PTM1-CRM1CGL3 | 9-18 | 11.25 | 120-180 | 179 | 36-55 | 44.51 | 30-50 | 45.51 | N |  |  | Ys ok as per PDQC & 0.587mm | Ok | 3mm over Width obsd.ok as per PDQC.Unskin pass Edges of L2 on both s/f at both edges to 3-4mm cont obsd In f/c.Dross spots & patches of L2 on both s/f at f/w h&t discont obsd in f/c.Improper SMP band of L2 on both s/f at both sides to 100-170mm cont obsd in f/c. | P1 |  |  |  | autoClrRemarks | CRM1CGL3 | N |  | 2023-12-04T20:47:26.000+0000 | 0.004560185 | S_GICW | NA | N | A
1414 | GI | 23C02V1000 | 23C02V0000 | 0.6 | 0.6 | 1530 | 1530 | ZAP221 | ZAP221 | 508 | Grv Steels Private Limited | Grv Steels Private Limited | SMS2CAS8-COND2-HSM2-CRM1PTM1-CRM1CGL2-CRM1APL8 | HSM2-CRM1PTM1-CRM1CGL3 | 9-18 | 17.705 | 120-180 | 178 | 36-55 | 44.6 | 30-50 | 46 | N |  |  | YS ok as per pdqc & 0.594mm | Ok | 3mm over Width obsd.Unskin pass Edges of L2 on both s/f at both edges to 3-4mm cont obsd In f/c.Dross spots & patches of L2 on both s/f at f/w h&t discont obsd in f/c.Improper SMP band of L2 on both s/f at both sides to 100-170mm cont obsd in f/c. | P1 |  |  |  | autoClrRemarks | CRM1CGL3 | N |  | 2023-12-04T20:39:38.000+0000 | 0.05744213 | S_GICW | NA | N | C
1415 | GI | 23C02V2000 | 23C02V0000 | 0.6 | 0.6 | 1530 | 1530 | ZAP221 | ZAP221 | 508 | Grv Steels Private Limited | Grv Steels Private Limited | SMS2CAS8-COND2-HSM2-CRM1PTM1-CRM1CGL2-CRM1APL8 | HSM2-CRM1PTM1-CRM1CGL3 | 9-18 | 11.32 | 120-180 | 178 | 36-55 | 44.61 | 30-50 | 46 | N |  |  | YS ok as per pdqc & 0.594mm | Ok | 3mm over Width obsd.Unskin pass Edges of L2 on both s/f at both edges to 3-4mm cont obsd In f/c.Dross spots & patches of L2 on both s/f at f/w h&t discont obsd in f/c.Improper SMP band of L2 on both s/f at both sides to 100-170mm cont obsd in f/c. | P1 |  |  |  | autoClrRemarks | CRM1CGL3 | N |  | 2023-12-04T20:39:47.000+0000 | 0.05601852 | S_GICW | NA | N | C
1416 | GI | 23C04H1000 | 23C04H0000 | 0.6 | 0.6 | 1530 | 1530 | ZAP221 | ZAP221 | 508 | Grv Steels Private Limited | Grv Steels Private Limited | SMS2CAS8-COND2-HSM2-CRM1PTM1-CRM1CGL2-CRM1APL8 | HSM2-CRM1PTM1-CRM1CGL3 | 9-18 | 17.735 | -240 | 179 | 36- | 41.8 | - | 52 | N |  | Fail | RECHECK High YS & HRB & 0.594mm | Ok | 3mm over Width obsd.ok as per PDQC.Unskin pass Edges of L2 on both s/f at both edges to 3-4mm cont obsd In f/c.Dross spots & patches of L2 on both s/f at f/w h&t discont obsd in f/c.Improper SMP band of L2 on both s/f at both sides to 100-170mm cont obsd in f/c. | P1 |  |  |  | PROP OK AS PER PDQC | CRM1CGL3 | N |  | 2023-12-05T09:12:14.000+0000 | 0.4777778 | S_GICW | NA | N | A
1417 | GI | 23C04H2000 | 23C04H0000 | 0.6 | 0.6 | 1530 | 1530 | ZAP221 | ZAP221 | 508 | Grv Steels Private Limited | Grv Steels Private Limited | SMS2CAS8-COND2-HSM2-CRM1PTM1-CRM1CGL2-CRM1APL8 | HSM2-CRM1PTM1-CRM1CGL3 | 9-18 | 11.045 | -240 | 179 | 36- | 41.87 | - | 52 | N |  | Fail | RECHECK High YS & HRB & 0.594mm | Ok | 3mm over Width obsd.ok as per PDQC.Unskin pass Edges of L2 on both s/f at both edges to 3-4mm cont obsd In f/c.Dross spots & patches of L2 on both s/f at f/w h&t discont obsd in f/c.Improper SMP band of L2 on both s/f at both sides to 100-170mm cont obsd in f/c. | P1 |  |  |  | PROP OK AS PER PDQC | CRM1CGL3 | N |  | 2023-12-05T09:13:16.000+0000 | 0.4817245 | S_GICW | NA | N | A
1418 | GI | 23C01H0000 | 23C01H0000 | 0.5 | 0.5 | 1495 | 1495 | ZAP130 | ZAP130 | 610 | Jswmi Steel Service Center Pvt Limi | Jswmi Steel Service Center Pvt Limi | SMS1CAS3-COND2-HSM2-CRM1PTM1-CRM1CGL2-CRM1APL8 | HSM2-CRM1PTM1-CRM1CGL3 | 15-30 | 28.385 | 205-280 | 280 | 30-60 | 36.7 | 40-55 | 53.6 | N |  |  | ACT YS 289 OK AS PER PDQC | Ok | Unskin pass Edges of L2 on both s/f at both edges to 2-3mm cont obsd In f/c . | P1 |  |  |  | autoClrRemarks | CRM1CGL3 | N |  | 2023-12-05T13:57:43.000+0000 | 0.02798611 | S_GICW | FN | N | C
1419 | GI | 23C01M0000 | 23C01M0000 | 0.5 | 0.5 | 1495 | 1495 | ZAP130 | ZAP130 | 610 | Jswmi Steel Service Center Pvt Limi | Jswmi Steel Service Center Pvt Limi | SMS1CAS3-COND2-HSM2-CRM1PTM1-CRM1CGL2-CRM1APL8 | HSM2-CRM1PTM1-CRM1CGL3 | 15-30 | 27.345 | 205-280 | 280 | 30-60 | 32 | 40-55 | 55 | N |  | Pass | Ys ok as per pdqc & 0.486 | NotOk | Previous coil edge damage impression of L4 unfeelable on both s/f at o/s to 100mm width 1250mm pitch cont obsd in id 800mtr. After that L3/2 unfeelable obsd in f/c. As per BS Rao Sir. Instruction rework for salvage ID 800mtr. Remaining length ok as per BS RAo Sir. Informed to Kapil Sir, shown to SPM team. Oiling done. insped by chaitra | RW | Passivation fail | CRM1CGL3 | SPCLCRS1 | Salavge ID800mtrs "Previous coil edge damage impression of L4 unfeelable on both s/f at o/s to 100mm width 1250mm pitch cont obsd in id 800mtr. After that L3/2 unfeelable obsd in f/c. As per BS Rao Sir. Instruction rework for salvage ID 800mtr. Remaining length ok as per BS RAo Sir. Informed to Kapil Sir, shown to SPM team. Oiling done. insped by chaitra" | CRM1CGL3 | N |  | 2023-12-30T15:05:14.000+0000 | 24.93163 | S_GICW | FN | N | C
1420 | GI | 23C0BU1000 | 23C0BU0000 | 0.5 | 0.5 | 1510 | 1510 | ZAP130 | ZAP130 | 508 | Grv Steels Private Limited | Grv Steels Private Limited | SMS1CAS3-COND2-HSM2-CRM1PTM1-CRM1CGL2-CRM1APL8 | HSM2-CRM1PTM1-CRM1CGL3 | 9-18 | 14.65 | 205-280 | 280 | 30-60 | 35.6 | 40-55 | 55 | N |  |  | OK | Ok | Whitish lines of L3 on bottom s/f at f/w 5-6 nos cont obsd in id 150mtr.Unskin pass Edges of L2 on both s/f at both edges to 2-3mm cont obsd In f/c | P1 |  |  |  | autoClrRemarks | CRM1CGL3 | N |  | 2023-12-06T06:22:02.000+0000 | 0.0001273148 | S_GICW | NA | N | C
1421 | GI | 23C0BU2000 | 23C0BU0000 | 0.5 | 0.5 | 1510 | 1510 | ZAP130 | ZSP001 | 508 | Grv Steels Private Limited | NCO | SMS1CAS3-COND2-HSM2-CRM1PTM1-CRM1CGL2-CRM1APL8 | HSM2-CRM1PTM1-CRM1CGL3 | 9-18 | 2.99 | 140-450 | 280 | 10-60 | 35.6 | - | 55 | N |  | Pass | OK | NotOk | STL s/f of L4 obsd in f/c due to SPM Electrical problem . | N2 | Without SPM/TLL | CRM1CGL3 |  | ZSP001 STL s/f of L4 obsd in f/c due to SPM Electrical problem . | CRM1CGL3 | Y | Down Gradation | 2023-12-06T07:49:23.000+0000 | 0.8129398 | S_GICW | NA | N | C
1422 | GI | 23C0BU3000 | 23C0BU0000 | 0.5 | 0.5 | 1510 | 1510 | ZAP130 | ZAP130 | 508 | Grv Steels Private Limited | Grv Steels Private Limited | SMS1CAS3-COND2-HSM2-CRM1PTM1-CRM1CGL2-CRM1APL8 | HSM2-CRM1PTM1-CRM1CGL3 | 9-18 | 10.935 | 205-280 | 280 | 30-60 | 35.6 | 40-55 | 55 | N |  |  | OK | Ok | Unskin pass Edges of L2 on both s/f at both edges to 2-3mm cont obsd In f/c . | P1 |  |  |  | autoClrRemarks | CRM1CGL3 | N |  | 2023-12-06T06:21:57.000+0000 | 0.001701389 | S_GICW | NA | N | C
1423 | GI | 23C00P1000 | 23C00P0000 | 0.5 | 0.5 | 1410 | 1410 | ZAP130 | ZAP130 | 610 | Bombay Coated and Special Steels Pv | Bombay Coated and Special Steels Pv | SMS1CAS3-COND2-HSM2-CRM1PTM1-CRM1CGL2-CRM1APL8 | HSM1-CRM1PTM1-CRM1CGL3 | 6-18 | 14.66 | 205-280 | 265 | 30-60 | 33.8 | 40-55 | 55 | N |  | Pass | OK 0.486 | Ok | Black band of L2 bottom s/f at c/w 3-4 nos cont obsd in f/c . Unskin pass Edges of L2 on both s/f at both edges to 2-3mm cont obsd In f/c . | P1 |  |  |  | can b eok | CRM1CGL3 | N |  | 2023-12-05T17:40:50.000+0000 | 0.08445602 | S_GICW |  | N | C
1424 | GI | 23C00P2000 | 23C00P0000 | 0.5 | 0.5 | 1410 | 1410 | ZAP130 | ZAP130 | 610 | Bombay Coated and Special Steels Pv | Bombay Coated and Special Steels Pv | SMS1CAS3-COND2-HSM2-CRM1PTM1-CRM1CGL2-CRM1APL8 | HSM1-CRM1PTM1-CRM1CGL3 | 6-18 | 10.505 | 205-280 | 265 | 30-60 | 33.8 | 40-55 | 55 | N |  | Pass | OK 0.486 | Ok | Black band of L2 bottom s/f at c/w 2-3 nos cont obsd in f/c . Unskin pass Edges of L2 on both s/f at both edges to 2-3mm cont obsd In f/c .Oiling done. | P1 |  |  |  | can be ok,Black band of L2 bottom s/f at c/w 2-3 nos cont obsd in f/c . Unskin pass Edges of L2 on both s/f at both edges to 2-3mm cont obsd In f/c .Oiling done. | CRM1CGL3 | N |  | 2023-12-05T17:41:59.000+0000 | 0.07607639 | S_GICW |  | N | C
1425 | GI | 23B5KH1000 | 23B5KH0000 | 0.6 | 0.6 | 1390 | 1390 | ZAP221 | ZAP221 | 610 | Jswmi Steel Service Center Pvt Limi | Jswmi Steel Service Center Pvt Limi | SMS2CAS8-COND2-HSM2-CRM1PTM1-CRM1CGL2-CRM1APL8 | HSM2-CRM1PTM1-CRM1CGL3 | 15-30 | 15.81 | 120-180 | 174 | 36-55 | 47.3 | 30-50 | 44.3 | N |  |  | OK | Ok | U/W..4MM Overwidth obsd..Unskin pass Edges of L2 on both s/f at both edges to 5-6mm cont obsd In f/c.SPM Band of L2/3 on both s/f at both sides to 130-140mm cont obsd in f/c.Ok as per PDQC.Nozzle line of L2 on top s/f at c/w cont obsd in f/c. Dross spots & patches of L2/3 on both s/f at f/w h&t discont obsd in f/c.Stretch mark of L2 on both s/f at f/w in f/c.Flow mark of L2 on both s/f at f/w in f/c. Insp by Manju | P1 |  |  |  | autoClrRemarks | CRM1CGL3 | N |  | 2023-12-05T06:32:55.000+0000 | 0.0004282407 | S_GICW | NA | N | B
1426 | GI | 23B5KH2000 | 23B5KH0000 | 0.6 | 0.6 | 1390 | 1390 | ZAP221 | ZAP221 | 610 | Jswmi Steel Service Center Pvt Limi | Jswmi Steel Service Center Pvt Limi | SMS2CAS8-COND2-HSM2-CRM1PTM1-CRM1CGL2-CRM1APL8 | HSM2-CRM1PTM1-CRM1CGL3 | 15-30 | 10.64 | -240 | 174 | 36- | 47.3 | - | 44.3 | N |  | Pass | OK | Ok | U/W..4MM Overwidth obsd..Unskin pass Edges of L2 on both s/f at both edges to 5-6mm cont obsd In f/c.SPM Band of L2/3 on both s/f at both sides to 130-140mm cont obsd in f/c.Ok as per PDQC.Nozzle line of L2 on top s/f at c/w cont obsd in f/c. Dross spots & patches of L2/3 on both s/f at f/w h&t discont obsd in f/c.Stretch mark of L2 on both s/f at f/w in f/c. Flow mark of L2 on both s/f at f/w in f/c. | P1 |  |  |  | Ok as per CSD U/W..4MM Overwidth obsd..Unskin pass Edges of L2 on both s/f at both edges to 5-6mm cont obsd In f/c.SPM Band of L2/3 on both s/f at both sides to 130-140mm cont obsd in f/c.Ok as per PDQC.Nozzle line of L2 on top s/f at c/w cont obsd in f/c. Dross spots & patches of L2/3 on both s/f at f/w h&t discont obsd in f/c.Stretch mark of L2 on both s/f at f/w in f/c. Flow mark of L2 on both s/f at f/w in f/c. | CRM1CGL3 | N |  | 2023-12-06T05:04:38.000+0000 | 0.9915972 | S_GICW | NA | N | B
1427 | GI | 23C04A1000 | 23C04A0000 | 0.6 | 0.6 | 1500 | 1500 | ZEX110 | ZEX110 | 508 | Duferco S.A. | Duferco S.A. | SMS1CAS3-COND2-HSM2-CRM1PTM1-CRM1CGL3-CRM1APL8 | HSM2-CRM1PTM1-CRM1CGL2 | 10-15 | 13.714 | - | 330 | 20- | 31.1 |  |  | N |  | Pass | OK | Ok | shyning spm band line of L2 at dr/s cont obsd in f/c.whitish lines of L2/3 on both s/f at f/w H&T cont obsd in f/c.Dross patches and spots of L3 on both s/f at f/w H&T cont obsd in f/c.Flow mark of L2 on both s/f at f/w cont obsd in f/c. | P1 |  |  |  | ok | CRM1CGL2 | N |  | 2023-12-06T02:36:51.000+0000 | 0.9689583 | S_GICW | NA | N | A
1428 | GI | 23C04A2000 | 23C04A0000 | 0.6 | 0.6 | 1500 | 1500 | ZEX110 | ZEX110 | 508 | Duferco S.A. | Duferco S.A. | SMS1CAS3-COND2-HSM2-CRM1PTM1-CRM1CGL3-CRM1APL8 | HSM2-CRM1PTM1-CRM1CGL2 | 10-15 | 13.285 | 220-400 | 330 | 20-50 | 31.2 |  |  | N |  |  | OK | Ok | Edge waviness of L3 on both s/f at both side cont obsd in f/c 3-4 mm height Snap shared .shyning spm band line of L2 at dr/s cont obsd in f/c.whitish lines of L2/3 on both s/f at f/w H&T cont obsd in f/c.Dross patches and spots of L3 on both s/f at f/w H&T cont obsd in f/c.Flow mark of L2 on both s/f at f/w cont obsd in f/c. | P1 |  |  |  | autoClrRemarks | CRM1CGL2 | N |  | 2023-12-05T07:54:09.000+0000 | 0.1914005 | S_GICW | NA | N | A
1429 | GI | 23C0BQ0000 | 23C0BQ0000 | 0.7 | 0.7 | 1501 | 1501 | ZEX532 | ZEX532 | 610 | Primex Steel Trading Gmbh | Primex Steel Trading Gmbh | SMS1CAS3-COND2-HSM2-CRM1PTM1-CRM1CGL3-CRM1APL8 | HSM2-CRM1PTM1-CRM1CGL2 | 16-28 | 24.073 | 320-420 | 345 | 20-45 | 28.3 |  |  | N |  |  | OK | Ok | Dross patches and spots of L3 on both s/f at f/w H&T cont obsd in f/c. .. Flow mark of L2 on both s/f at f/w cont obsd in f/c.whitish lines of L2 on both s/f at f/w H&T cont obsd in f/c.. ins by kp | P1 |  |  |  | autoClrRemarks | CRM1CGL2 | N |  | 2023-12-05T02:38:17.000+0000 | 0.07953704 | S_GICW | NA | N | A
1430 | GI | 23C0BX1000 | 23C0BX0000 | 0.7 | 0.7 | 1501 | 1501 | ZEX532 | ZEX532 | 610 | Primex Steel Trading Gmbh | Primex Steel Trading Gmbh | SMS1CAS3-COND2-HSM2-CRM1PTM1-CRM1CGL3-CRM1APL8 | HSM2-CRM1PTM1-CRM1CGL2 | 16-28 | 13.714 | 320- | 373 | 15- | 28.36 |  |  | N |  | Pass | OK | Ok | Dross patches and spots of L3 on both s/f at f/w H&T cont obsd in f/c. whitish lines of L2 on both s/f at f/w H&T cont obsd in f/c.Air angle mark of L2 on both s/f at both edge to 30mm cont obsd in f/c. | P1 |  |  |  | Wt ok as per second order wt | CRM1CGL2 | N |  | 2023-12-04T15:41:17.000+0000 | 0.09125 | S_GICW | NA | N | C
1431 | GI | 23C0BX2000 | 23C0BX0000 | 0.7 | 0.7 | 1501 | 1501 | ZEX532 | ZEX532 | 610 | Primex Steel Trading Gmbh | Primex Steel Trading Gmbh | SMS1CAS3-COND2-HSM2-CRM1PTM1-CRM1CGL3-CRM1APL8 | HSM2-CRM1PTM1-CRM1CGL2 | 16-28 | 10.335 | 320- | 373 | 15- | 28.37 |  |  | N |  | Pass | OK | Ok | After coating scratch of L3 on bott s/f at d/s to approx 200mm cont obsd in f/c Dross patches and spots of L3/L4 cont obsd g both s/f, Dross lines of L3 discont obsd in f/c on both s/f,,Inspct By Karthik and Mohit | P1 |  |  |  | Wt ok as per second order wt | CRM1CGL2 | N |  | 2023-12-04T15:41:47.000+0000 | 0.09121528 | S_GICW | NA | N | C
1432 | GI | 23C0BS1000 | 23C0BS0000 | 0.84 | 0.84 | 1500 | 1500 | ZEX532 | ZEX532 | 508 | Delft Profielen B.V | Delft Profielen B.V | SMS1CAS3-COND2-HSM2-CRM1PTM1-CRM1CGL3-CRM1APL8 | HSM2-CRM1PTM1-CRM1CGL2 | 8-15 | 14.753 | 320-420 | 395 | 20-45 | 26 |  |  | N |  |  | OK 0.858 | Ok | Dross patches and spots of L3 on both s/f at f/w H&T cont obsd in f/c. .. Flow mark of L2 on both s/f at f/w cont obsd in f/c.whitish lines of L2 on both s/f at f/w H&T cont obsd in f/c.. ins by kp | P1 |  |  |  | autoClrRemarks | CRM1CGL2 | N |  | 2023-12-04T21:57:57.000+0000 | 0.02744213 | S_GICW | NA | N | A
1433 | GI | 23C0BS2000 | 23C0BS0000 | 0.84 | 0.84 | 1500 | 1500 | ZEX532 | ZEX532 | 508 | Delft Profielen B.V | Delft Profielen B.V | SMS1CAS3-COND2-HSM2-CRM1PTM1-CRM1CGL3-CRM1APL8 | HSM2-CRM1PTM1-CRM1CGL2 | 8-15 | 12.385 | 320-420 | 395 | 20-45 | 26 |  |  | N |  |  | OK 0.858 | Ok | Dross patches and spots of L3 on both s/f at f/w H&T cont obsd in f/c. .. Flow mark of L2 on both s/f at f/w cont obsd in f/c.whitish lines of L2 on both s/f at f/w H&T cont obsd in f/c.. ins by kp | P1 |  |  |  | autoClrRemarks | CRM1CGL2 | N |  | 2023-12-04T21:57:39.000+0000 | 0.03571759 | S_GICW | NA | N | A
1434 | GI | 23C05S1000 | 23C05S0000 | 0.8 | 0.8 | 1420 | 1420 | ZPL120 | ZPL120 | 610 | Nicomac Taikisha Clean Rooms Pvt Lt | Nicomac Taikisha Clean Rooms Pvt Lt | SMS1CAS3-COND2-HSM2-CRM1PTM1-CRM1CGL2-CRM1APL8 | HSM2-CRM1PTM1-CRM1CGL2 | 7-9 | 7.198 | 220-350 | 287 | 25-50 | 40.9 |  |  | N |  |  | OK | Ok | Dross patches/spots of L2/3 on both s/f a f/w H&T Dis cont obsd in f/c.Whitish line of L2/3 on bottom s/f at center cont obsd in f/c.Unskinpass edge of L2 on both s/f st both edge to 5mm cont obsd in f/c. kb | P1 |  |  |  | autoClrRemarks | CRM1CGL2 | N |  | 2023-12-05T13:50:21.000+0000 | 0.1528819 | S_GICW | NA | N | B
1435 | GI | 23C05S2000 | 23C05S0000 | 0.8 | 0.8 | 1420 | 1420 | ZPL120 | ZPL120 | 610 | Nicomac Taikisha Clean Rooms Pvt Lt | Nicomac Taikisha Clean Rooms Pvt Lt | SMS1CAS3-COND2-HSM2-CRM1PTM1-CRM1CGL2-CRM1APL8 | HSM2-CRM1PTM1-CRM1CGL2 | 7-9 | 7.284 | 220-350 | 287 | 25-50 | 40.9 |  |  | N |  |  | OK | Ok | Dross patches/spots of L2/3 on both s/f a f/w H&T Dis cont obsd in f/c.Whitish line of L2/3 on bottom s/f at d/s cont obsd in f/c.Unskinpass edge of L2 on both s/f st both edge to 5mm cont obsd in f/c. karthik | P1 |  |  |  | autoClrRemarks | CRM1CGL2 | N |  | 2023-12-05T13:50:55.000+0000 | 0.1529282 | S_GICW | NA | N | B
1436 | GI | 23C05S3000 | 23C05S0000 | 0.8 | 0.8 | 1420 | 1420 | ZPL120 | ZPL120 | 610 | Nicomac Taikisha Clean Rooms Pvt Lt | Nicomac Taikisha Clean Rooms Pvt Lt | SMS1CAS3-COND2-HSM2-CRM1PTM1-CRM1CGL2-CRM1APL8 | HSM2-CRM1PTM1-CRM1CGL2 | 7-9 | 7.477 | 220-350 | 287 | 25-50 | 40.9 |  |  | N |  |  | OK | Ok | Dross patches/spots of L2/3 on both s/f a f/w H&T Dis cont obsd in f/c.Whitish line of L2/3 on bottom s/f at d/s cont obsd in f/c.Unskinpass edge of L2 on both s/f st both edge to 5mm cont obsd in f/c. ins by KB | P1 |  |  |  | autoClrRemarks | CRM1CGL2 | N |  | 2023-12-05T13:50:49.000+0000 | 0.1551852 | S_GICW | NA | N | B
1437 | GI | 23C08Z1000 | 23C08Z0000 | 0.8 | 0.8 | 1337 | 1337 | ZPL120 | ZPL120 | 610 | Nicomac Taikisha Clean Rooms Pvt Lt | Nicomac Taikisha Clean Rooms Pvt Lt | SMS1CAS3-COND2-HSM2-CRM1PTM1-CRM1CGL2-CRM1APL8 | HSM2-CRM1PTM1-CRM1CGL3 | 7-9 | 9.275 | 220-350 | 287 | 25-50 | 41.3 |  |  | N |  | Pass | OK 0.802 | NotOk | SPM first coil, improper SPM obsd upto ID 55 mtr. Unskin passed edges of L2 both edges to 5 mm cont obsd in f/c. Dross spots of L2/3 on both s/f at H&T discont obsd f/c. Stretch mark of L2/3 on both s/f at f/w cont obsd in f/c. | RW | Un-skinpass Edges | CRM1CGL3 | SPCLCRS1 | Salvage ID 55mtr unskinpass sf at SPCL, SPM first coil, improper SPM obsd upto ID 55 mtr. Unskin passed edges of L2 both edges to 5 mm cont obsd in f/c. Dross spots of L2/3 on both s/f at H&T discont obsd f/c. Stretch mark of L2/3 on both s/f at f/w cont obsd in f/c. | CRM1CGL3 | N |  | 2023-12-05T22:18:47.000+0000 | 0.07681713 | S_GICW | NA | N | A
1438 | GI | 23C08Z2000 | 23C08Z0000 | 0.8 | 0.8 | 1337 | 1337 | ZPL120 | ZPL120 | 610 | Nicomac Taikisha Clean Rooms Pvt Lt | Nicomac Taikisha Clean Rooms Pvt Lt | SMS1CAS3-COND2-HSM2-CRM1PTM1-CRM1CGL2-CRM1APL8 | HSM2-CRM1PTM1-CRM1CGL3 | 7-9 | 9.275 | -350 | 287 | 25- | 41.31 |  |  | N |  | Pass | OK 0.802 | Ok | Unskin passed edges of L2 both edges to 5 mm cont obsd in f/c. Dross spots of L2/3 on both s/f at H&T discont obsd f/c. Stretch mark of L2/3 on both s/f at f/w cont obsd in f/c. | P1 |  |  |  | ok as per CSD Unskin passed edges of L2 both edges to 5 mm cont obsd in f/c. Dross spots of L2/3 on both s/f at H&T discont obsd f/c. Stretch mark of L2/3 on both s/f at f/w cont obsd in f/c. | CRM1CGL3 | N |  | 2023-12-06T03:39:37.000+0000 | 0.2992824 | S_GICW | NA | N | A
1439 | GI | 23C08Z3000 | 23C08Z0000 | 0.8 | 0.8 | 1337 | 1337 | ZPL120 | ZPL120 | 610 | Nicomac Taikisha Clean Rooms Pvt Lt | Nicomac Taikisha Clean Rooms Pvt Lt | SMS1CAS3-COND2-HSM2-CRM1PTM1-CRM1CGL2-CRM1APL8 | HSM2-CRM1PTM1-CRM1CGL3 | 7-9 | 7.775 | 220-350 | 287 | 25-50 | 41.3 |  |  | N |  | Pass | OK 0.802 | Ok | Unskin passed edges of L2 both edges to 5 mm cont obsd in f/c. Dross spots of L2/3 on both s/f at H&T discont obsd f/c. Stretch mark of L2/3 on both s/f at f/w cont obsd in f/c. | P1 |  |  |  | ok | CRM1CGL3 | N |  | 2023-12-05T22:16:04.000+0000 | 0.06834491 | S_GICW | NA | N | A
1440 | GI | 23C09X1000 | 23C09X0000 | 0.8 | 0.8 | 1337 | 1337 | ZPL120 | ZPL120 | 610 | Nicomac Taikisha Clean Rooms Pvt Lt | Nicomac Taikisha Clean Rooms Pvt Lt | SMS1CAS3-COND2-HSM2-CRM1PTM1-CRM1CGL2-CRM1APL8 | HSM2-CRM1PTM1-CRM1CGL2 | 7-9 | 8.898 | 220-350 | 266 | 25-50 | 40.2 |  |  | N |  |  | OK | Ok | Dross patches/spots of L2/3 on both s/f a f/w H&T Dis cont obsd in f/c.Whitish line of L2/3 on bottom s/f at d/s cont obsd in f/c.Unskinpass edge of L2 on both s/f st both edge to 5mm cont obsd in f/c. | P1 |  |  |  | autoClrRemarks | CRM1CGL2 | N |  | 2023-12-05T13:50:26.000+0000 | 0.05899306 | S_GICW | NA | N | C
1441 | GI | 23C09X2000 | 23C09X0000 | 0.8 | 0.8 | 1337 | 1337 | ZPL120 | ZPL120 | 610 | Nicomac Taikisha Clean Rooms Pvt Lt | Nicomac Taikisha Clean Rooms Pvt Lt | SMS1CAS3-COND2-HSM2-CRM1PTM1-CRM1CGL2-CRM1APL8 | HSM2-CRM1PTM1-CRM1CGL2 | 7-9 | 8.907 | 220-350 | 266 | 25-50 | 40.2 |  |  | N |  |  | OK | Ok | Dross patches/spots of L2/3 on both s/f a f/w H&T Dis cont obsd in f/c.Whitish line of L2/3 on bottom s/f at d/s cont obsd in f/c.Unskinpass edge of L2 on both s/f st both edge to 5mm cont obsd in f/c. K B | P1 |  |  |  | autoClrRemarks | CRM1CGL2 | N |  | 2023-12-05T13:50:37.000+0000 | 0.05929398 | S_GICW | NA | N | C
1442 | GI | 23C09X3000 | 23C09X0000 | 0.8 | 0.8 | 1337 | 1337 | ZPL120 | ZPL120 | 610 | Nicomac Taikisha Clean Rooms Pvt Lt | Nicomac Taikisha Clean Rooms Pvt Lt | SMS1CAS3-COND2-HSM2-CRM1PTM1-CRM1CGL2-CRM1APL8 | HSM2-CRM1PTM1-CRM1CGL2 | 7-9 | 8.553 | 220-350 | 266 | 25-50 | 40.2 |  |  | N |  |  | OK | Ok | Dross patches/spots of L2/3 on both s/f a f/w H&T Dis cont obsd in f/c.Whitish line of L2/3 on bottom s/f at d/s cont obsd in f/c.Unskinpass edge of L2 on both s/f st both edge to 5mm cont obsd in f/c. K B | P1 |  |  |  | autoClrRemarks | CRM1CGL2 | N |  | 2023-12-05T13:50:43.000+0000 | 0.05752315 | S_GICW | NA | N | C
1443 | GI | 23C09P1000 | 23C09P0000 | 1.4 | 1.4 | 1220 | 1220 | ZST935 | ZST935 | 508 | JSW - MTS | JSW - MTS | SMS1CAS1-COND2-HSM2-CRM1PTM1-CRM1CGL2-CRM1APL8 | HSM1-CRM1PTM1-CRM1CGL2 | 8-14 | 12.92 | 350-480 | 455 | 16-50 | 23 |  |  | N |  | Fail | LOW YS & TS | Ok | Flow Mark of L3 obsd on both s/f at f/w cont obsd in f/c.Pitting of L2 on both s/f at h/t cont obsd in f/c.spm band shyning line of L3 at dr/s to 200 mm both side cont obsd in f/c.Air angle mark of L3 on both s/f at both edge to 30-40mm cont obsd in f/c. | P1 |  |  |  | Flow Mark of L3 obsd on both s/f at f/w cont obsd in f/c.Pitting of L2 on both s/f at h/t cont obsd in f/c.spm band shyning line of L3 at dr/s to 200 mm both side cont obsd in f/c.Air angle mark of L3 on both s/f at both edge to 30-40mm cont obsd in f/c. | CRM1CGL2 | N |  | 2023-12-23T10:26:59.000+0000 | 0.9875463 | S_GICW |  | N | B
1444 | GI | 23C09P2000 | 23C09P0000 | 1.4 | 1.4 | 1220 | 1220 | ZST935 | ZST935 | 508 | JSW - MTS | JSW - MTS | SMS1CAS1-COND2-HSM2-CRM1PTM1-CRM1CGL2-CRM1APL8 | HSM1-CRM1PTM1-CRM1CGL2 | 8-14 | 11.544 | 350-480 | 455 | 16-50 | 23 |  |  | N |  | Fail | LOW YS & TS | Ok | Flow Mark of L3 obsd on both s/f at f/w cont obsd in f/c.Pitting of L2 on both s/f at h/t cont obsd in f/c.spm band shyning line of L3 at dr/s to 200 mm both side cont obsd in f/c.Air angle mark of L3 on both s/f at both edge to 30-40mm cont obsd in f/c. | P1 |  |  |  | Swaped to ZST 935-to be cleared Flow Mark of L3 obsd on both s/f at f/w cont obsd in f/c.Pitting of L2 on both s/f at h/t cont obsd in f/c.spm band shyning line of L3 at dr/s to 200 mm both side cont obsd in f/c.Air angle mark of L3 on both s/f at both edge to 30-40mm cont obsd in f/c. | CRM1CGL2 | N |  | 2023-12-23T11:58:16.000+0000 | 1.050486 | S_GICW |  | N | B
1445 | GI | 23C0DC1000 | 23C0DC0000 | 1.35 | 1.35 | 1220 | 1220 | ZST555 | ZST555 | 508 | Pennar Industries Limited | NCO | SMS1CAS3-COND2-HSM2-CRM1PTM1-CRM1CGL3-CRM1APL8 | HSM1-CRM1PTM1-CRM1CGL2 | 8-14 | 12.917 | 550-650 | 447 | 12-45 | 25 |  |  | N |  | Fail | LOW YS & TS | Ok | Pitting of L3 on both s/f at dr/s h/t cont obsd in f/c.spm band shyning line of L3 at dr/s to 200 mm both side cont obsd in f/c.Air angle mark of L3 on both s/f at both edge to 30-40mm cont obsd in f/c. Flow Mark of L3 obsd on both s/f at f/w cont obsd in f/c. | N1 | Low yield strength | CRM1CGL2 |  | N1 Plan for ZST935. Pitting of L3 on both s/f at dr/s h/t cont obsd in f/c.spm band shyning line of L3 at dr/s to 200 mm both side cont obsd in f/c.Air angle mark of L3 on both s/f at both edge to 30-40mm cont obsd in f/c. Flow Mark of L3 obsd on both s/f at f/w cont obsd in f/c. | CRM1CGL2 | N1 | Prime | 2023-12-22T06:30:32.000+0000 | 18.09205 | S_GICW |  | N | B
1446 | GI | 23C0DC2000 | 23C0DC0000 | 1.4 | 1.4 | 1220 | 1220 | ZST935 | ZST935 | 508 | JSW - MTS | JSW - MTS | SMS1CAS1-COND2-HSM2-CRM1PTM1-CRM1CGL2-CRM1APL8 | HSM1-CRM1PTM1-CRM1CGL2 | 8-14 | 11.536 | 350-480 | 447 | 16-50 | 25 |  |  | N |  | Fail | LOW YS & TS | Ok | Flow Mark of L3 obsd on both s/f at f/w cont obsd in f/c.Pitting of L2 on both s/f at h/t cont obsd in f/c.spm band shyning line of L3 at dr/s to 200 mm both side cont obsd in f/c.Air angle mark of L3 on both s/f at both edge to 30-40mm cont obsd in f/c. | P1 |  |  |  | Swaped to ZST 935-to be cleared Flow Mark of L3 obsd on both s/f at f/w cont obsd in f/c.Pitting of L2 on both s/f at h/t cont obsd in f/c.spm band shyning line of L3 at dr/s to 200 mm both side cont obsd in f/c.Air angle mark of L3 on both s/f at both edge to 30-40mm cont obsd in f/c. | CRM1CGL2 | N |  | 2023-12-23T10:28:59.000+0000 | 0.9900694 | S_GICW |  | N | B
1447 | GI | 23C0FA1000 | 23C0FA0000 | 1.35 | 1.35 | 1220 | 1220 | ZST555 | ZSP401 | 508 | Pennar Industries Limited | NCO | SMS1CAS3-COND2-HSM2-CRM1PTM1-CRM1CGL3-CRM1APL8 | HSM1-CRM1PTM1-CRM1CGL2 | 8-14 | 12.882 | 140-600 | 551 | 10-60 | 19 |  |  | N |  | Fail | LOW TS | NotOk | Uncoated Chemical Band of L4 on top s/f a o/s cont obsd in ID 10 Mtr to 700 Mtr Snap shared .Flow Mark of L3 obsd on both s/f at f/w cont obsd in f/c.spm band shyning line of L2 at dr/s to 200 mm both side cont obsd in f/c.Air angle mark of L3 on both s/f at both edge to 30-40mm cont obsd in f/c. | N2 | Passivation fail | CRM1CGL2 |  | ZSP401, Uncoated Chemical Band of L4 on top s/f a o/s cont obsd in ID 10 Mtr to 700 Mtr Snap shared .Flow Mark of L3 obsd on both s/f at f/w cont obsd in f/c.spm band shyning line of L2 at dr/s to 200 mm both side cont obsd in f/c.Air angle mark of L3 on both s/f at both edge to 30-40mm cont obsd in f/c. | CRM1CGL2 | Y | Down Gradation | 2023-12-04T15:29:19.000+0000 | 0.348588 | S_GICW |  | N | B
1448 | GI | 23C0FA2000 | 23C0FA0000 | 1.35 | 1.35 | 1220 | 1220 | ZST555 | ZST555 | 508 | Pennar Industries Limited | Pennar Industries Limited | SMS1CAS3-COND2-HSM2-CRM1PTM1-CRM1CGL3-CRM1APL8 | HSM1-CRM1PTM1-CRM1CGL2 | 8-14 | 11.827 | 550-650 | 551 | 12-45 | 19 |  |  | N |  | Fail | LOW TS | NotOk | Uncoated Chemical patches of L4 on top s/f a o/s cont obsd in ID 730 Mtr to 800 Mtr Snap shared .Flow Mark of L3 obsd on both s/f at f/w cont obsd in f/c.spm band shyning line of L2 at dr/s to 200 mm both side cont obsd in f/c.Air angle mark of L3 on both s/f at both edge to 30-40mm cont obsd in f/c. | RW | Chrome patches | CRM1CGL2 | SPCLCRS1 | Salvage ID 730-800mtr at SPCL Uncoated Chemical patches of L4 on top s/f a o/s cont obsd in ID 730 Mtr to 800 Mtr Snap shared .Flow Mark of L3 obsd on both s/f at f/w cont obsd in f/c.spm band shyning line of L2 at dr/s to 200 mm both side cont obsd in f/c.Air angle mark of L3 on both s/f at both edge to 30-40mm cont obsd in f/c. | CRM1CGL2 | N |  | 2023-12-04T07:57:17.000+0000 | 0.0341088 | S_GICW |  | N | B
1449 | GI | 23C0FR1000 | 23C0FR0000 | 1.4 | 1.4 | 1220 | 1220 | ZST935 | ZST935 | 508 | JSW - MTS | JSW - MTS | SMS1CAS1-COND2-HSM2-CRM1PTM1-CRM1CGL2-CRM1APL8 | HSM1-CRM1PTM1-CRM1CGL2 | 8-14 | 12.914 | 350-480 | 463 | 16-50 | 24 |  |  | N |  | Fail | LOW YS & TS | Ok | Flow Mark of L3 obsd on both s/f at f/w cont obsd in f/c.Pitting of L2 on both s/f at h/t cont obsd in f/c.spm band shyning line of L3 at dr/s to 200 mm both side cont obsd in f/c.Air angle mark of L3 on both s/f at both edge to 30-40mm cont obsd in f/c. | P1 |  |  |  | Swaped to ZST 935-to be cleared Flow Mark of L3 obsd on both s/f at f/w cont obsd in f/c.Pitting of L2 on both s/f at h/t cont obsd in f/c.spm band shyning line of L3 at dr/s to 200 mm both side cont obsd in f/c.Air angle mark of L3 on both s/f at both edge to 30-40mm cont obsd in f/c. | CRM1CGL2 | N |  | 2023-12-23T10:28:21.000+0000 | 0.9882176 | S_GICW |  | N | B
1450 | GI | 23C0FR2000 | 23C0FR0000 | 1.4 | 1.4 | 1220 | 1220 | ZST935 | ZST935 | 508 | JSW - MTS | JSW - MTS | SMS1CAS1-COND2-HSM2-CRM1PTM1-CRM1CGL2-CRM1APL8 | HSM1-CRM1PTM1-CRM1CGL2 | 8-14 | 11.77 | 350-480 | 463 | 16-50 | 24 |  |  | N |  | Fail | LOW YS & TS | Ok | Flow Mark of L3 obsd on both s/f at f/w cont obsd in f/c.Pitting of L2 on both s/f at h/t cont obsd in f/c.spm band shyning line of L3 at dr/s to 200 mm both side cont obsd in f/c.Air angle mark of L3 on both s/f at both edge to 30-40mm cont obsd in f/c. | P1 |  |  |  | Swaped to ZST 935-to be cleared Flow Mark of L3 obsd on both s/f at f/w cont obsd in f/c.Pitting of L2 on both s/f at h/t cont obsd in f/c.spm band shyning line of L3 at dr/s to 200 mm both side cont obsd in f/c.Air angle mark of L3 on both s/f at both edge to 30-40mm cont obsd in f/c. | CRM1CGL2 | N |  | 2023-12-23T10:27:38.000+0000 | 0.988912 | S_GICW |  | N | B
1451 | GI | 23C09N1000 | 23C09N0000 | 1.2 | 1.2 | 1220 | 1220 | ZST935 | ZST935 | 508 | JSW - MTS | JSW - MTS | SMS1CAS1-COND2-HSM2-CRM1PTM1-CRM1CGL2-CRM1APL8 | HSM1-CRM1PTM1-CRM1CGL2 | 8-14 | 12.854 | 350-480 | 479 | 16-50 | 22 |  |  | N |  | Fail | LOW YS & TS | Ok | Uncoated Chemical patches of L3 on top s/f a o/s cont obsd in ID 20 Mtr.Flow Mark of L3 obsd on both s/f at f/w cont obsd in f/c.spm band shyning line of L2 at dr/s to 200 mm both side cont obsd in f/c.Air angle mark of L3 on both s/f at both edge to 30-40mm cont obsd in f/c. | P1 |  |  |  | Swaped to ZST 935-to be cleared Uncoated Chemical patches of L3 on top s/f a o/s cont obsd in ID 20 Mtr.Flow Mark of L3 obsd on both s/f at f/w cont obsd in f/c.spm band shyning line of L2 at dr/s to 200 mm both side cont obsd in f/c.Air angle mark of L3 on both s/f at both edge to 30-40mm cont obsd in f/c. | CRM1CGL2 | N |  | 2023-12-23T10:23:38.000+0000 | 0.9913889 | S_GICW |  | N | B
1452 | GI | 23C09N2000 | 23C09N0000 | 1.2 | 1.2 | 1220 | 1220 | ZST935 | ZST935 | 508 | JSW - MTS | JSW - MTS | SMS1CAS1-COND2-HSM2-CRM1PTM1-CRM1CGL2-CRM1APL8 | HSM1-CRM1PTM1-CRM1CGL2 | 8-14 | 12.075 | 350-480 | 479 | 16-50 | 22 |  |  | N |  | Fail | LOW YS & TS | Ok | Flow Mark of L3 obsd on both s/f at f/w cont obsd in f/c.spm band shyning line of L2 at dr/s to 200 mm both side cont obsd in f/c.Air angle mark of L3 on both s/f at both edge to 30-40mm cont obsd in f/c. | P1 |  |  |  | Swaped to ZST 935-to be cleared Flow Mark of L3 obsd on both s/f at f/w cont obsd in f/c.spm band shyning line of L2 at dr/s to 200 mm both side cont obsd in f/c.Air angle mark of L3 on both s/f at both edge to 30-40mm cont obsd in f/c. | CRM1CGL2 | N |  | 2023-12-23T10:22:47.000+0000 | 0.9917593 | S_GICW |  | N | B
1453 | GI | 23C09V1000 | 23C09V0000 | 1.17 | 1.17 | 1220 | 1220 | ZST555 | ZST555 | 508 | Pennar Industries Limited | Pennar Industries Limited | SMS1CAS3-COND2-HSM2-CRM1PTM1-CRM1CGL3-CRM1APL8 | HSM1-CRM1PTM1-CRM1CGL2 | 8-14 | 12.875 | 550-650 | 452 | 12-45 | 23 |  |  | N |  | Fail | HIGH YS & TS | NotOk | Uncoated Chemical patches of L4 on top s/f a o/s cont obsd in ID 30 Mtr to 380 Mtr Snap shared .Flow Mark of L3 obsd on both s/f at f/w cont obsd in f/c.spm band shyning line of L2 at dr/s to 200 mm both side cont obsd in f/c.Air angle mark of L3 on both s/f at both edge to 30-40mm cont obsd in f/c. | RW | Chrome patches | CRM1CGL2 | SPCLCRS1 | Salvage ID 380mtr at SPCL Uncoated Chemical patches of L4 on top s/f a o/s cont obsd in ID 30 Mtr to 380 Mtr Snap shared .Flow Mark of L3 obsd on both s/f at f/w cont obsd in f/c.spm band shyning line of L2 at dr/s to 200 mm both side cont obsd in f/c.Air angle mark of L3 on both s/f at both edge to 30-40mm cont obsd in f/c. | CRM1CGL2 | N |  | 2023-12-04T07:55:47.000+0000 | 0.1038079 | S_GICW |  | N | B
1454 | GI | 23C09V2000 | 23C09V0000 | 1.2 | 1.2 | 1220 | 1220 | ZST935 | ZST935 | 508 | JSW - MTS | JSW - MTS | SMS1CAS1-COND2-HSM2-CRM1PTM1-CRM1CGL2-CRM1APL8 | HSM1-CRM1PTM1-CRM1CGL2 | 8-14 | 12.08 | 350-480 | 452 | 16-50 | 23 |  |  | N |  | Fail | HIGH YS & TS | Ok | Flow Mark of L3 obsd on both s/f at f/w cont obsd in f/c.Pitting of L2 on both s/f at h/t cont obsd in f/c.spm band shyning line of L3 at dr/s to 200 mm both side cont obsd in f/c.Air angle mark of L3 on both s/f at both edge to 30-40mm cont obsd in f/c. | P1 |  |  |  | Swaped to ZST 935-to be cleared Flow Mark of L3 obsd on both s/f at f/w cont obsd in f/c.Pitting of L2 on both s/f at h/t cont obsd in f/c.spm band shyning line of L3 at dr/s to 200 mm both side cont obsd in f/c.Air angle mark of L3 on both s/f at both edge to 30-40mm cont obsd in f/c. | CRM1CGL2 | N |  | 2023-12-23T10:24:21.000+0000 | 0.9935648 | S_GICW |  | N | B
1455 | GI | 23C0GD0000 | 23C0GD0000 | 1.15 | 1.15 | 1240 | 1240 | ZST935 | ZST935 | 610 | Metalwerks International Private Li | Metalwerks International Private Li | SMS1CAS1-COND2-HSM2-CRM1PTM1-CRM1CGL2-CRM1APL8 | HSM1-CRM1PTM1-CRM1CGL2 | 10-25 | 22.822 | 350-490 | 424 | 21-50 | 25 |  |  | N |  |  | 1.173 OK | Ok | Flow Mark of L3 obsd on both s/f at f/w cont obsd in f/c..Air angle mark of L2 on both s/f at both edge to 30-40mm cont obsd in f/c. unskin pass of L2 on both s/f at both edge to 5mm cont obsd in f/c.INSP BY KP | P1 |  |  |  | autoClrRemarks | CRM1CGL2 | N |  | 2023-12-04T03:52:52.000+0000 | 0.1505671 | S_GICW |  | N | A
1456 | GI | 23C0DD1000 | 23C0DD0000 | 1.15 | 1.15 | 1240 | 1240 | ZST935 | ZST935 | 610 | Metalwerks International Private Li | Metalwerks International Private Li | SMS1CAS1-COND2-HSM2-CRM1PTM1-CRM1CGL2-CRM1APL8 | HSM1-CRM1PTM1-CRM1CGL2 | 10-25 | 13.34 | 350-490 | 429 | 21-50 | 29 |  |  | N |  |  | 1.168 OK | Ok | Flow Mark of L3 obsd on both s/f at f/w cont obsd in f/c..Air angle mark of L2 on both s/f at both edge to 30-40mm cont obsd in f/c. unskin pass of L2 on both s/f at both edge to 5mm cont obsd in f/c.INSP BY KP | P1 |  |  |  | autoClrRemarks | CRM1CGL2 | N |  | 2023-12-04T04:37:51.000+0000 | 0.1488889 | S_GICW |  | N | A
1457 | GI | 23C0DD2000 | 23C0DD0000 | 1.15 | 1.15 | 1240 | 1240 | ZST935 | ZST935 | 610 | Metalwerks International Private Li | Metalwerks International Private Li | SMS1CAS1-COND2-HSM2-CRM1PTM1-CRM1CGL2-CRM1APL8 | HSM1-CRM1PTM1-CRM1CGL2 | 10-25 | 11.663 | 350-490 | 429 | 21-50 | 29 |  |  | N |  |  | 1.168 | Ok | Flow Mark of L3 obsd on both s/f at f/w cont obsd in f/c..Air angle mark of L2 on both s/f at both edge to 30-40mm cont obsd in f/c. unskin pass of L2 on both s/f at both edge to 5mm cont obsd in f/c.INSP BY KP | P1 |  |  |  | autoClrRemarks | CRM1CGL2 | N |  | 2023-12-04T04:37:46.000+0000 | 0.1470139 | S_GICW |  | N | A
1458 | GI | 23C0DN1000 | 23C0DN0000 | 1.15 | 1.15 | 1240 | 1240 | ZST935 | ZST935 | 610 | Metalwerks International Private Li | Metalwerks International Private Li | SMS1CAS1-COND2-HSM2-CRM1PTM1-CRM1CGL2-CRM1APL8 | HSM1-CRM1PTM1-CRM1CGL2 | 10-25 | 13.341 | 350-490 | 350 | 21-50 | 28 |  |  | N |  |  | 1.144 OK | Ok | Flow Mark of L3 obsd on both s/f at f/w cont obsd in f/c..Air angle mark of L2 on both s/f at both edge to 30-40mm cont obsd in f/c. unskin pass of L2 on both s/f at both edge to 5mm cont obsd in f/c. | P1 |  |  |  | autoClrRemarks | CRM1CGL2 | N |  | 2023-12-04T04:14:46.000+0000 | 0.08070602 | S_GICW |  | N | A
1459 | GI | 23C0DN2000 | 23C0DN0000 | 1.15 | 1.15 | 1240 | 1240 | ZST935 | ZST935 | 610 | Metalwerks International Private Li | Metalwerks International Private Li | SMS1CAS1-COND2-HSM2-CRM1PTM1-CRM1CGL2-CRM1APL8 | HSM1-CRM1PTM1-CRM1CGL2 | 10-25 | 11.673 | 350-490 | 350 | 21-50 | 28 |  |  | N |  |  | 1.144 OK | Ok | Flow Mark of L3 obsd on both s/f at f/w cont obsd in f/c..Air angle mark of L2 on both s/f at both edge to 30-40mm cont obsd in f/c. unskin pass of L2 on both s/f at both edge to 5mm cont obsd in f/c. | P1 |  |  |  | autoClrRemarks | CRM1CGL2 | N |  | 2023-12-04T04:14:52.000+0000 | 0.0803588 | S_GICW |  | N | A
1460 | GI | 23C0GZ1000 | 23C0GZ0000 | 1.15 | 1.15 | 1240 | 1240 | ZST935 | ZST935 | 610 | Metalwerks International Private Li | Metalwerks International Private Li | SMS1CAS1-COND2-HSM2-CRM1PTM1-CRM1CGL2-CRM1APL8 | HSM1-CRM1PTM1-CRM1CGL2 | 10-25 | 13.342 | 350-490 | 382 | 21-50 | 27.1 |  |  | N |  |  | OK | Ok | Flow Mark of L3 obsd on both s/f at f/w cont obsd in f/c..Air angle mark of L2 on both s/f at both edge to 30-40mm cont obsd in f/c. unskin pass of L2 on both s/f at both edge to 5mm cont obsd in f/c.INSP BY KP | P1 |  |  |  | autoClrRemarks | CRM1CGL2 | N |  | 2023-12-03T23:35:08.000+0000 | 0.02068287 | S_GICW |  | N | A
1461 | GI | 23C0GZ2000 | 23C0GZ0000 | 1.15 | 1.15 | 1240 | 1240 | ZST935 | ZST935 | 610 | Metalwerks International Private Li | Metalwerks International Private Li | SMS1CAS1-COND2-HSM2-CRM1PTM1-CRM1CGL2-CRM1APL8 | HSM1-CRM1PTM1-CRM1CGL2 | 10-25 | 11.662 | 350-490 | 382 | 21-50 | 27.2 |  |  | N |  |  | OK | Ok | Flow Mark of L3 obsd on both s/f at f/w cont obsd in f/c..Air angle mark of L2 on both s/f at both edge to 30-40mm cont obsd in f/c. unskin pass of L2 on both s/f at both edge to 5mm cont obsd in f/c.INSP BY KP | P1 |  |  |  | autoClrRemarks | CRM1CGL2 | N |  | 2023-12-03T23:35:21.000+0000 | 0.0184838 | S_GICW |  | N | A
1462 | GI | 23C0FC1000 | 23C0FC0000 | 1.15 | 1.15 | 1240 | 1240 | ZST935 | ZST935 | 610 | Metalwerks International Private Li | Metalwerks International Private Li | SMS1CAS1-COND2-HSM2-CRM1PTM1-CRM1CGL2-CRM1APL8 | HSM1-CRM1PTM1-CRM1CGL2 | 10-25 | 13.347 | 350-490 | 375 | 21-50 | 28.4 |  |  | N |  |  | OK | Ok | Flow Mark of L3 obsd on both s/f at f/w cont obsd in f/c..Air angle mark of L2 on both s/f at both edge to 30-40mm cont obsd in f/c. unskin pass of L2 on both s/f at both edge to 5mm cont obsd in f/c.INSP BY KP | P1 |  |  |  | autoClrRemarks | CRM1CGL2 | N |  | 2023-12-04T00:19:24.000+0000 | 0.003530093 | S_GICW |  | N | A
1463 | GI | 23C0FC2000 | 23C0FC0000 | 1.15 | 1.15 | 1240 | 1240 | ZST935 | ZST935 | 610 | Metalwerks International Private Li | Metalwerks International Private Li | SMS1CAS1-COND2-HSM2-CRM1PTM1-CRM1CGL2-CRM1APL8 | HSM1-CRM1PTM1-CRM1CGL2 | 10-25 | 11.574 | 350-490 | 375 | 21-50 | 28.5 |  |  | N |  |  | OK | Ok | Flow Mark of L3 obsd on both s/f at f/w cont obsd in f/c..Air angle mark of L2 on both s/f at both edge to 30-40mm cont obsd in f/c. unskin pass of L2 on both s/f at both edge to 5mm cont obsd in f/c.INSP BY KP | P1 |  |  |  | autoClrRemarks | CRM1CGL2 | N |  | 2023-12-04T00:19:28.000+0000 | 0.008472222 | S_GICW |  | N | A
1464 | GI | 23C0FY1000 | 23C0FY0000 | 1.15 | 1.15 | 1240 | 1240 | ZST935 | ZST935 | 610 | Metalwerks International Private Li | Metalwerks International Private Li | SMS1CAS1-COND2-HSM2-CRM1PTM1-CRM1CGL2-CRM1APL8 | HSM1-CRM1PTM1-CRM1CGL2 | 10-25 | 13.355 | 350-490 | 380 | 21-50 | 29 |  |  | N |  |  | OK | Ok | Flow Mark of L3 obsd on both s/f at f/w cont obsd in f/c..Air angle mark of L2 on both s/f at both edge to 30-40mm cont obsd in f/c. unskin pass of L2 on both s/f at both edge to 5mm cont obsd in f/c.INSP BY KP | P1 |  |  |  | autoClrRemarks | CRM1CGL2 | N |  | 2023-12-04T03:54:58.000+0000 | 0.09503472 | S_GICW |  | N | A
1465 | GI | 23C0FY2000 | 23C0FY0000 | 1.15 | 1.15 | 1240 | 1240 | ZST935 | ZST935 | 610 | Metalwerks International Private Li | Metalwerks International Private Li | SMS1CAS1-COND2-HSM2-CRM1PTM1-CRM1CGL2-CRM1APL8 | HSM1-CRM1PTM1-CRM1CGL2 | 10-25 | 11.797 | 350-490 | 380 | 21-50 | 29 |  |  | N |  |  | 1.137 OK | Ok | Flow Mark of L3 obsd on both s/f at f/w cont obsd in f/c..Air angle mark of L2 on both s/f at both edge to 30-40mm cont obsd in f/c. unskin pass of L2 on both s/f at both edge to 5mm cont obsd in f/c. | P1 |  |  |  | autoClrRemarks | CRM1CGL2 | N |  | 2023-12-04T03:53:00.000+0000 | 0.09403935 | S_GICW |  | N | A
1466 | GI | 23C0FS1000 | 23C0FS0000 | 1.15 | 1.15 | 1240 | 1240 | ZST935 | ZST935 | 610 | Metalwerks International Private Li | Metalwerks International Private Li | SMS1CAS1-COND2-HSM2-CRM1PTM1-CRM1CGL2-CRM1APL8 | HSM1-CRM1PTM1-CRM1CGL2 | 10-25 | 13.339 | 350-490 | 414 | 21-50 | 29 |  |  | N |  |  | 1.148 OK | Ok | Flow Mark of L3 obsd on both s/f at f/w cont obsd in f/c..Air angle mark of L2 on both s/f at both edge to 30-40mm cont obsd in f/c. unskin pass of L2 on both s/f at both edge to 5mm cont obsd in f/c.INSP BY KP | P1 |  |  |  | autoClrRemarks | CRM1CGL2 | N |  | 2023-12-04T04:14:39.000+0000 | 0.1442245 | S_GICW |  | N | A
1467 | GI | 23C0FS2000 | 23C0FS0000 | 1.15 | 1.15 | 1240 | 1240 | ZST935 | ZST935 | 610 | Metalwerks International Private Li | Metalwerks International Private Li | SMS1CAS1-COND2-HSM2-CRM1PTM1-CRM1CGL2-CRM1APL8 | HSM1-CRM1PTM1-CRM1CGL2 | 10-25 | 11.219 | 350-490 | 414 | 21-50 | 29 |  |  | N |  |  | 1.148 OK | Ok | Flow Mark of L3 obsd on both s/f at f/w cont obsd in f/c..Air angle mark of L2 on both s/f at both edge to 30-40mm cont obsd in f/c. unskin pass of L2 on both s/f at both edge to 5mm cont obsd in f/c.INSP BY KP | P1 |  |  |  | autoClrRemarks | CRM1CGL2 | N |  | 2023-12-04T04:08:33.000+0000 | 0.1388542 | S_GICW |  | N | A
1468 | GI | 23C0DJ1000 | 23C0DJ0000 | 1.15 | 1.15 | 1240 | 1240 | ZST935 | ZST935 | 610 | Metalwerks International Private Li | Metalwerks International Private Li | SMS1CAS1-COND2-HSM2-CRM1PTM1-CRM1CGL2-CRM1APL8 | HSM1-CRM1PTM1-CRM1CGL2 | 10-25 | 13.325 | 350-490 | 420 | 21-50 | 25 |  |  | N |  |  | 1.164 OK | Ok | Flow Mark of L3 obsd on both s/f at f/w cont obsd in f/c..Air angle mark of L2 on both s/f at both edge to 30-40mm cont obsd in f/c. unskin pass of L2 on both s/f at both edge to 5mm cont obsd in f/c.INSP BY KP | P1 |  |  |  | autoClrRemarks | CRM1CGL2 | N |  | 2023-12-04T04:33:31.000+0000 | 0.2050926 | S_GICW |  | N | A
1469 | GI | 23C0DJ2000 | 23C0DJ0000 | 1.15 | 1.15 | 1240 | 1240 | ZST935 | ZST935 | 610 | Metalwerks International Private Li | Metalwerks International Private Li | SMS1CAS1-COND2-HSM2-CRM1PTM1-CRM1CGL2-CRM1APL8 | HSM1-CRM1PTM1-CRM1CGL2 | 10-25 | 11.57 | 350-490 | 420 | 21-50 | 25 |  |  | N |  |  | 1.164 OK | Ok | Flow Mark of L3 obsd on both s/f at f/w cont obsd in f/c..Air angle mark of L2 on both s/f at both edge to 30-40mm cont obsd in f/c. unskin pass of L2 on both s/f at both edge to 5mm cont obsd in f/c.INSP BY KP | P1 |  |  |  | autoClrRemarks | CRM1CGL2 | N |  | 2023-12-04T04:18:01.000+0000 | 0.1959259 | S_GICW |  | N | A
1470 | GI | 23C0DM1000 | 23C0DM0000 | 1.2 | 1.2 | 1220 | 1220 | ZST935 | ZST935 | 508 | JSW - MTS | JSW - MTS | SMS1CAS1-COND2-HSM2-CRM1PTM1-CRM1CGL2-CRM1APL8 | HSM1-CRM1PTM1-CRM1CGL2 | 8-14 | 12.845 | 350-480 | 470 | 16-50 | 22 |  |  | N |  | Fail | LOW YS & TS | Ok | Flow Mark of L3 obsd on both s/f at f/w cont obsd in f/c.Pitting of L2 on both s/f at h/t cont obsd in f/c.spm band shyning line of L3 at dr/s to 200 mm both side cont obsd in f/c.Air angle mark of L3 on both s/f at both edge to 30-40mm cont obsd in f/c. | P1 |  |  |  | Swaped to ZST 935-to be cleared Flow Mark of L3 obsd on both s/f at f/w cont obsd in f/c.Pitting of L2 on both s/f at h/t cont obsd in f/c.spm band shyning line of L3 at dr/s to 200 mm both side cont obsd in f/c.Air angle mark of L3 on both s/f at both edge to 30-40mm cont obsd in f/c. | CRM1CGL2 | N |  | 2023-12-23T10:25:42.000+0000 | 0.9936111 | S_GICW |  | N | B
1471 | GI | 23C0DM2000 | 23C0DM0000 | 1.2 | 1.2 | 1220 | 1220 | ZST935 | ZST935 | 508 | JSW - MTS | JSW - MTS | SMS1CAS1-COND2-HSM2-CRM1PTM1-CRM1CGL2-CRM1APL8 | HSM1-CRM1PTM1-CRM1CGL2 | 8-14 | 12.031 | 350-480 | 470 | 16-50 | 22 |  |  | N |  | Fail | LOW YS & TS | Ok | uncoted spot of L3 on top s/f at dr/s no. of 2-3 palace obsd in id 480-500 mtr.Flow Mark of L3 obsd on both s/f at f/w cont obsd in f/c.spm band shyning line of L2 at dr/s to 200 mm both side cont obsd in f/c.Air angle mark of L3 on both s/f at both edge to 30-40mm cont obsd in f/c. | P1 |  |  |  | Swaped to ZST 935-to be cleared uncoted spot of L3 on top s/f at dr/s no. of 2-3 palace obsd in id 480-500 mtr.Flow Mark of L3 obsd on both s/f at f/w cont obsd in f/c.spm band shyning line of L2 at dr/s to 200 mm both side cont obsd in f/c.Air angle mark of L3 on both s/f at both edge to 30-40mm cont obsd in f/c. | CRM1CGL2 | N |  | 2023-12-23T10:25:10.000+0000 | 0.9931134 | S_GICW |  | N | B
1472 | GI | 23B5MX1000 | 23B5MX0000 | 2 | 2 | 1270 | 1270 | ZAP130 | NPF-CRGI | 508 | Steel House | NCO | SMS1CAS3-COND1-HSM1-CRM1PTM1-CRM1CGL2-CRM1APL8 | HSM1-CRM1PTM1-CRM1CGL3 | 8-14 | 4.36 | - | 280 | - | 41.3 | - | 55 | N |  | Pass | OK | NotOk | Line stopage material cont obsd in f/c insp by Rajiv/manju/karthik | N2 | Line stoppage | CRM1CGL3 |  | NPFCRGI,ine stopage material cont obsd in f/c insp by Rajiv/manju/karthik | CRM1CGL3 | Y | Down Gradation | 2023-12-08T02:11:47.000+0000 | 0.02042824 | S_GICW |  | N | A
1473 | GI | 23B5MX2000 | 23B5MX0000 | 2 | 2 | 1270 | 1270 | ZAP130 | ZSP001 | 508 | Steel House | NCO | SMS1CAS3-COND1-HSM1-CRM1PTM1-CRM1CGL2-CRM1APL8 | HSM1-CRM1PTM1-CRM1CGL3 | 8-14 | 13.93 | 140-450 | 280 | 10-60 | 41.2 | - | 55 | N |  | Pass | OK | NotOk | Processed without SPM of L5 on both s/f at f/w cont obsd on f/c .Nozzle cleaning mark of L5 on both s/f at f/w con tobsd ID 530 mtr to 580 mtr .Scratches of L4 on top s/f at f/w cont obsd in f/c .Flow mark of L2 on both s/f at f/w cont in f/c .Strech mark of L3 unfeelable on both s/f at f/w cont in f/c. insp by Rajiv/manju/karthik | N2 | Without SPM/TLL | CRM1CGL3 |  | ZSP001 "Processed without SPM of L5 on both s/f at f/w cont obsd on f/c .Nozzle cleaning mark of L5 on both s/f at f/w con tobsd ID 530 mtr to 580 mtr .Scratches of L4 on top s/f at f/w cont obsd in f/c .Flow mark of L2 on both s/f at f/w cont in f/c .Strech mark of L3 unfeelable on both s/f at f/w cont in f/c. insp by Rajiv/manju/karthik" | CRM1CGL3 | Y | Down Gradation | 2023-12-08T10:53:56.000+0000 | 0.3784606 | S_GICW |  | N | A
1474 | GI | 23B50D0000 | 23B50D0000 | 1.2 | 1.2 | 1220 | 1220 | ZTU110 | ZTU110 | 508 | Omkara Vijayalakshmi Strips Private | Omkara Vijayalakshmi Strips Private | SMS1CAS1-COND1-HSM1-CRM1PTM1-CRM1CGL2-CRM1APL8 | HSM1-CRM1PTM1-CRM1CGL2 | 6-24 | 17.074 | 180-400 | 309.295 | 20-50 | 41.54 |  |  | Y |  |  | OK | Ok | Liner Marking Print Found Ok.Strech Mark of L2 on both s/f at F/w Cont obsd in F/c.Dross Patches and Spots of L3 on both s/f at F/w H&T discont obsd in F/c.Flow Mark of L2 on both s/f at F/w Cont obsd in F/c. | P1 |  |  |  | autoClrRemarks | CRM1CGL2 | N |  | 2023-12-02T23:09:40.000+0000 | 0.1722685 | S_GICW | NA | N | C
1475 | GI | 23B4ZX1000 | 23B4ZX0000 | 0.6 | 0.6 | 1220 | 1220 | ZGN110 | NPF-CRGI | 508 | Steel Centre | NCO | SMS1CAS1-COND1-HSM1-CRM1PTM1-CRM1CGL2-CRM1APL8 | HSM1-CRM1PTM1-CRM1CGL2 | 9.9-14 | 4.8 | - | 325 | - | 35 |  |  | N |  | Fail | Dummy prop due to linre stoppage | NotOk | ZGN processed in GL . Lower line speed material obsd in f/c. line stoppage material obsd in f/c | N2 | Line stoppage | CRM1CGL2 |  | NPF-CRGI ZGN processed in GL . Lower line speed material obsd in f/c. line stoppage material obsd in f/c | CRM1CGL2 | Y | Plan Deviation | 2023-12-25T22:20:04.000+0000 | 0.2143403 | S_GICW |  | N | C
1476 | GI | 23B50J1000 | 23B50J0000 | 1.6 | 1.6 | 1310 | 1310 | ZPL925 | ZPL925 | 508 | Godrej & Boyce MFG. CO. LTD. | Godrej & Boyce MFG. CO. LTD. | SMS1CAS3-COND2-HSM2-CRM1PTM1-CRM1CGL2-CRM1APL8 | HSM1-CRM1PTM1-CRM1CGL3 | 10-24 | 12.855 | 255-405 | 297 | 20-40 | 36.32 |  |  | N |  |  | OK | Ok | Wringer roll mark of L3 on bottom s/f at d/s discont long intervel obsd in f.c Dross spots of L2 on both s/f at H /T disct obsd f/c.Stretch mark of L2/3 on both s/f at f/w cont obsd in f/c.Flow mark of L2/3 on both s/f f/w in f/c. | P1 |  |  |  | autoClrRemarks | CRM1CGL3 | N |  | 2023-12-01T12:07:32.000+0000 | 0.08596065 | S_GICW |  | N | B
1477 | GI | 23B50J2000 | 23B50J0000 | 1.6 | 1.6 | 1310 | 1310 | ZPL925 | ZPL925 | 508 | Godrej & Boyce MFG. CO. LTD. | Godrej & Boyce MFG. CO. LTD. | SMS1CAS3-COND2-HSM2-CRM1PTM1-CRM1CGL2-CRM1APL8 | HSM1-CRM1PTM1-CRM1CGL3 | 10-24 | 12.33 | 255-405 | 297 | 20-40 | 36.3 |  |  | N |  |  | OK | Ok | Wringer roll mark of L3 on bottom s/f at d/s discont long intervel obsd in f.c Dross spots of L2 on both s/f at H /T disct obsd f/c.Stretch mark of L2/3 on both s/f at f/w cont obsd in f/c.Flow mark of L2/3 on both s/f f/w in f/c. | P1 |  |  |  | autoClrRemarks | CRM1CGL3 | N |  | 2023-12-01T12:07:37.000+0000 | 0.08615741 | S_GICW |  | N | B
1478 | GI | 23B51N1000 | 23B51N0000 | 1.6 | 1.6 | 1310 | 1310 | ZPL925 | ZPL925 | 508 | Godrej & Boyce MFG. CO. LTD. | Godrej & Boyce MFG. CO. LTD. | SMS1CAS3-COND2-HSM2-CRM1PTM1-CRM1CGL2-CRM1APL8 | HSM1-CRM1PTM1-CRM1CGL3 | 10-24 | 12.855 | 255-405 | 332 | 20-40 | 36.54 |  |  | N |  |  | OK | Ok | U/w Done.Shiny Lines of L2 on bott s/f at F/w H&T discont obsd in F/c.Unskinpassed Edges of L2 on both s/f at Both sides to 4-6 mm cont obsd in F/c.Dross Patches and Spots of L3 on both s/f at F/w H&T discont obsd in F/c.Flow Mark of L2 on both s/f at F/w cont obsd in F/c | P1 |  |  |  | autoClrRemarks | CRM1CGL3 | N |  | 2023-12-01T14:58:56.000+0000 | 0.2202083 | S_GICW |  | N | B
1479 | GI | 23B51N2000 | 23B51N0000 | 1.6 | 1.6 | 1310 | 1310 | ZPL925 | ZPL925 | 508 | Godrej & Boyce MFG. CO. LTD. | Godrej & Boyce MFG. CO. LTD. | SMS1CAS3-COND2-HSM2-CRM1PTM1-CRM1CGL2-CRM1APL8 | HSM1-CRM1PTM1-CRM1CGL3 | 10-24 | 11.675 | 255-405 | 332 | 20-40 | 36.5 |  |  | N |  |  | OK | Ok | U/w Done.Shiny Lines of L2 on bott s/f at F/w H&T discont obsd in F/c.Unskinpassed Edges of L2 on both s/f at Both sides to 4-6 mm cont obsd in F/c.Dross Patches and Spots of L3 on both s/f at F/w H&T discont obsd in F/c.Flow Mark of L2 on both s/f at F/w cont obsd in F/c | P1 |  |  |  | autoClrRemarks | CRM1CGL3 | N |  | 2023-12-01T14:59:02.000+0000 | 0.2225579 | S_GICW |  | N | B
1480 | GI | 23B51T1000 | 23B51T0000 | 1.6 | 1.6 | 1310 | 1310 | ZPL925 | ZPL925 | 508 | Godrej & Boyce MFG. CO. LTD. | Godrej & Boyce MFG. CO. LTD. | SMS1CAS3-COND2-HSM2-CRM1PTM1-CRM1CGL2-CRM1APL8 | HSM1-CRM1PTM1-CRM1CGL3 | 10-24 | 12.86 | 255-405 | 278 | 20-40 | 35.1 |  |  | N |  |  | OK | Ok | Wringer roll mark of L3 on bottom s/f at d/s discont long intervel obsd in f.c Dross spots of L2 on both s/f at H /T disct obsd f/c.Stretch mark of L2/3 on both s/f at f/w cont obsd in f/c.Flow mark of L2/3 on both s/f f/w in f/c. | P1 |  |  |  | autoClrRemarks | CRM1CGL3 | N |  | 2023-12-05T05:17:51.000+0000 | 0.000462963 | S_GICW |  | N | B
1481 | GI | 23B51T2000 | 23B51T0000 | 1.6 | 1.6 | 1310 | 1310 | ZPL925 | ZPL925 | 508 | Godrej & Boyce MFG. CO. LTD. | Godrej & Boyce MFG. CO. LTD. | SMS1CAS3-COND2-HSM2-CRM1PTM1-CRM1CGL2-CRM1APL8 | HSM1-CRM1PTM1-CRM1CGL3 | 10-24 | 12.13 | 255-405 | 278 | 20-40 | 35 |  |  | N |  |  | OK | Ok | Wringer roll mark of L3 on bottom s/f at d/s discont long intervel obsd in f.c Dross spots of L2 on both s/f at H /T disct obsd f/c.Stretch mark of L2/3 on both s/f at f/w cont obsd in f/c.Flow mark of L2/3 on both s/f f/w in f/c. | P1 |  |  |  | autoClrRemarks | CRM1CGL3 | N |  | 2023-12-05T05:17:38.000+0000 | 0.0001157407 | S_GICW |  | N | B
1482 | GI | 23B50X1000 | 23B50X0000 | 1.6 | 1.6 | 1310 | 1310 | ZPL925 | ZSP001 | 508 | Godrej & Boyce MFG. CO. LTD. | NCO | SMS1CAS3-COND2-HSM2-CRM1PTM1-CRM1CGL2-CRM1APL8 | HSM1-CRM1PTM1-CRM1CGL3 | 10-24 | 5.225 | 140-450 | 293 | 10-60 | 38.65 |  |  | N |  | Pass | OK | Ok | U/w Done.Shiny Lines of L2 on bott s/f at F/w H&T discont obsd in F/c.Unskinpassed Edges of L2 on both s/f at Both sides to 4-6 mm cont obsd in F/c.Dross Patches and Spots of L3 on both s/f at F/w H&T discont obsd in F/c.Flow Mark of L2 on both s/f at F/w cont obsd in F/c | N2 | Dross Patches | CRM1CGL3 |  | ZSP001 U/w Done.Shiny Lines of L2 on bott s/f at F/w H&T discont obsd in F/c.Unskinpassed Edges of L2 on both s/f at Both sides to 4-6 mm cont obsd in F/c.Dross Patches and Spots of L3 on both s/f at F/w H&T discont obsd in F/c.Flow Mark of L2 on both s/f at F/w cont obsd in F/c | CRM1CGL3 | Y | Plan Deviation | 2023-12-06T04:51:18.000+0000 | 4.70706 | S_GICW |  | N | B
1483 | GI | 23B50X2000 | 23B50X0000 | 1.6 | 1.6 | 1310 | 1310 | ZPL925 | ZPL925 | 508 | Godrej & Boyce MFG. CO. LTD. | Godrej & Boyce MFG. CO. LTD. | SMS1CAS3-COND2-HSM2-CRM1PTM1-CRM1CGL2-CRM1APL8 | HSM1-CRM1PTM1-CRM1CGL3 | 10-24 | 19.765 | 255-405 | 293 | 20-40 | 38.6 |  |  | N |  |  | OK | Ok | U/w Done.Shiny Lines of L2 on bott s/f at F/w H&T discont obsd in F/c.Unskinpassed Edges of L2 on both s/f at Both sides to 4-6 mm cont obsd in F/c.Dross Patches and Spots of L3 on both s/f at F/w H&T discont obsd in F/c.Flow Mark of L2 on both s/f at F/w cont obsd in F/c | P1 |  |  |  | autoClrRemarks | CRM1CGL3 | N |  | 2023-12-01T12:08:06.000+0000 | 0.1455093 | S_GICW |  | N | B
1484 | GI | 23C1KR1000 | 23C1KR0000 | 0.6 | 0.6 | 1520 | 1520 | ZAP221 | ZAP221 | 610 | Bombay Coated and Special Steels Pv | Bombay Coated and Special Steels Pv | SMS2CAS8-COND2-HSM2-CRM1PTM1-CRM1CGL2-CRM1APL8 | HSM2-CRM1PTM1-CRM1CGL3 | 6-18 | 15.665 | 120-180 | 180 | 36-55 | 44.5 | 30-50 | 45.2 | N |  |  | OK | Ok | Edge burr of L3/2 on both s/f at o/s cont obsd in f/c.SPM Band of L2 angle visible on top s/f at d/s cont obsd in f/c..Flow Mark of L3 on both s/f at f/w cont obsd in f/c.Dross spots and patches of L3 on both s/f h&t discont obsd in f/c. unskin pass edge to 5-7mm cont obsd on both s/f at both edges in f/c.Nozzle lines of L2/3 on both s/f at d/s ( 3 nos ) & o/s ( 1 nos ) cont obsd in f/c. ( ok as per srinivas sir ) | P1 |  |  |  | autoClrRemarks | CRM1CGL3 | N |  | 2023-12-10T07:50:52.000+0000 | 0.005381944 | S_GICW | NA | N | B
1485 | GI | 23C1KR2000 | 23C1KR0000 | 0.6 | 0.6 | 1520 | 1520 | ZAP221 | ZAP221 | 610 | Bombay Coated and Special Steels Pv | Bombay Coated and Special Steels Pv | SMS2CAS8-COND2-HSM2-CRM1PTM1-CRM1CGL2-CRM1APL8 | HSM2-CRM1PTM1-CRM1CGL3 | 6-18 | 12.92 | 120-180 | 180 | 36-55 | 44.5 | 30-50 | 45.3 | N |  |  | OK | Ok | SPM Band of L2 angle visible on top s/f at d/s cont obsd in f/c..Flow Mark of L3 on both s/f at f/w cont obsd in f/c.Dross spots and patches of L3 on both s/f h&t discont obsd in f/c.Nozzle lines of L2/3 on both s/f at d/s ( 3 nos ) & o/s ( 1 nos ) cont obsd in f/c. ( ok as per srinivas sir )unskin pass edge to 5-7mm cont obsd on both s/f at both edges in f/c. | P1 |  |  |  | autoClrRemarks | CRM1CGL3 | N |  | 2023-12-10T07:50:46.000+0000 | 0.00568287 | S_GICW | NA | N | B
1486 | GI | 23C1LP1000 | 23C1LP0000 | 0.6 | 0.6 | 1520 | 1520 | ZAP221 | ZAP221 | 610 | Bombay Coated & Special Steels PVT. | Bombay Coated & Special Steels PVT. | SMS2CAS8-COND2-HSM2-CRM1PTM1-CRM1CGL2-CRM1APL8 | HSM2-CRM1PTM1-CRM1CGL3 | 6-18 | 15.705 | 120-180 | 179 | 36-55 | 43.5 | 30-50 | 44 | N |  |  | Ys ok as per PDQC & 0.615mm | Ok | Stretch Mark of L3 on both s/f at f/w cont obsd in f/c.Dross spots and patches of L3 on both s/f h&t discont obsd in f/c. unskin pass edge to 5-7mm cont obsd on both s/f at both edges in f/c.Nozzle lines of L2 on both s/f at d/s cont obsd in f/c. SPM Band of L2 angle visible on top s/f at d/s cont obsd in f/c...oiling DOne insped by karthik | P1 |  |  |  | autoClrRemarks | CRM1CGL3 | N |  | 2023-12-10T09:23:13.000+0000 | 0.03357639 | S_GICW | FN | N | B
1487 | GI | 23C1LP2000 | 23C1LP0000 | 0.6 | 0.6 | 1520 | 1520 | ZAP221 | ZAP221 | 610 | Bombay Coated & Special Steels PVT. | Bombay Coated & Special Steels PVT. | SMS2CAS8-COND2-HSM2-CRM1PTM1-CRM1CGL2-CRM1APL8 | HSM2-CRM1PTM1-CRM1CGL3 | 6-18 | 12.45 | 120-180 | 179 | 36-55 | 43.51 | 30-50 | 44 | N |  |  | Ys ok as per PDQC & 0.615mm | Ok | Stretch Mark of L3 on both s/f at f/w cont obsd in f/c.Dross spots and patches of L3 on both s/f h&t discont obsd in f/c. unskin pass edge to 5-7mm cont obsd on both s/f at both edges in f/c.Nozzle lines of L2 on both s/f at d/s cont obsd in f/c. SPM Band of L2 angle visible on top s/f at d/s cont obsd in f/c...oiling DOne insped by karthik | P1 |  |  |  | autoClrRemarks | CRM1CGL3 | N |  | 2023-12-10T09:23:27.000+0000 | 0.03341435 | S_GICW | FN | N | B
1488 | GI | 23C1KG1000 | 23C1KG0000 | 0.5 | 0.5 | 1500 | 1500 | ZAP130 | ZAP130 | 508 | Grv Steels Private Limited | Grv Steels Private Limited | SMS1CAS3-COND2-HSM2-CRM1PTM1-CRM1CGL2-CRM1APL8 | HSM1-CRM1PTM1-CRM1CGL3 | 9-18 | 15.67 | 205-280 | 271 | 30-60 | 37 | 40-55 | 54 | N |  | Pass | 0.518 ok | NotOk | Dross patches & Spots of L3 on Top s/f at f/w H&T Cont obsd in f/c video shared in group .Stretch Mark of L2/3 on both s/f at f/w cont obsd in f/c. unskinpass of L2 on both s/f at both edges to 5-8mm cont obsd in f/c. ins by Rajnish /Mohit | RW | Dross Patches | CRM1CGL3 | SPCLCRS1 | Underwind and ok Dross patches & Spots of L3 on Top s/f at f/w H&T Cont obsd in f/c video shared in group .Stretch Mark of L2/3 on both s/f at f/w cont obsd in f/c. unskinpass of L2 on both s/f at both edges to 5-8mm cont obsd in f/c. ins by Rajnish /Mohit | CRM1CGL3 | N |  | 2023-12-12T09:25:31.000+0000 | 0.991088 | S_GICW |  | N | B
1489 | GI | 23C1KG2000 | 23C1KG0000 | 0.5 | 0.5 | 1500 | 1500 | ZAP130 | ZAP130 | 508 | Grv Steels Private Limited | Grv Steels Private Limited | SMS1CAS3-COND2-HSM2-CRM1PTM1-CRM1CGL2-CRM1APL8 | HSM1-CRM1PTM1-CRM1CGL3 | 9-18 | 12.955 | 205-280 | 271 | 30-60 | 37 | 40-55 | 54 | N |  |  | 0.518 ok | Ok | Dross patches & Spots of L2 on Top s/f at f/w H&T Cont obsd in f/c .Stretch Mark of L2/3 on both s/f at f/w cont obsd in f/c. unskinpass of L2 on both s/f at both edges to 5-8mm cont obsd in f/c.insp by Rajnish/Mohit | P1 |  |  |  | autoClrRemarks | CRM1CGL3 | N |  | 2023-12-11T11:51:29.000+0000 | 0.07328704 | S_GICW |  | N | B
1490 | GI | 23C1KJ1000 | 23C1KJ0000 | 0.5 | 0.5 | 1500 | 1500 | ZAP130 | ZAP130 | 508 | Grv Steels Private Limited | Grv Steels Private Limited | SMS1CAS3-COND2-HSM2-CRM1PTM1-CRM1CGL2-CRM1APL8 | HSM1-CRM1PTM1-CRM1CGL3 | 9-18 | 16.995 | 205-280 | 280 | 30-60 | 36 | 40-55 | 52 | N |  |  | 0.493 ok | Ok | Dross patches & Spots of L3 on Top s/f at f/w H&T Cont obsd in f/c .Stretch Mark of L2/3 on both s/f at f/w cont obsd in f/c. unskinpass of L2 on both s/f at both edges to 5-8mm cont obsd in f/c. ins by K B / Manju | P1 |  |  |  | autoClrRemarks | CRM1CGL3 | N |  | 2023-12-11T10:58:31.000+0000 | 0.05940972 | S_GICW |  | N | B
1491 | GI | 23C1KJ2000 | 23C1KJ0000 | 0.5 | 0.5 | 1500 | 1500 | ZAP130 | ZAP130 | 508 | Grv Steels Private Limited | Grv Steels Private Limited | SMS1CAS3-COND2-HSM2-CRM1PTM1-CRM1CGL2-CRM1APL8 | HSM1-CRM1PTM1-CRM1CGL3 | 9-18 | 11.56 | 205-280 | 280 | 30-60 | 36 | 40-55 | 52 | N |  |  | 0.493 ok | Ok | Dross patches & Spots of L3 on Top s/f at f/w H&T Cont obsd in f/c .Stretch Mark of L2/3 on both s/f at f/w cont obsd in f/c. unskinpass of L2 on both s/f at both edges to 5-8mm cont obsd in f/c. ins by K B / Manju | P1 |  |  |  | autoClrRemarks | CRM1CGL3 | N |  | 2023-12-11T10:58:37.000+0000 | 0.05875 | S_GICW |  | N | B
1492 | GI | 23C1FA1000 | 23C1FA0000 | 0.6 | 0.6 | 1520 | 1520 | ZAP221 | ZAP221 | 610 | Bombay Coated and Special Steels Pv | Bombay Coated and Special Steels Pv | SMS2CAS8-COND2-HSM2-CRM1PTM1-CRM1CGL2-CRM1APL8 | HSM2-CRM1PTM1-CRM1CGL3 | 6-18 | 15.7 | 120-180 | 177 | 36-55 | 46 | 30-50 | 45 | N |  |  | ok 0.598 | Ok | Stretch Mark of L3 on both s/f at f/w cont obsd in f/c.Dross spots and patches of L3 on both s/f h&t discont obsd in f/c. unskin pass edge to 5-7mm cont obsd on both s/f at both edges in f/c.Nozzle lines of L2 on both s/f at d/s cont obsd in f/c. SPM Band of L2 angle visible on top s/f at d/s cont obsd in f/c...oiling DOne insped by karthik | P1 |  |  |  | autoClrRemarks | CRM1CGL3 | N |  | 2023-12-10T10:40:48.000+0000 | 0.02429398 | S_GICW | FN | N | B
1493 | GI | 23C1FA2000 | 23C1FA0000 | 0.6 | 0.6 | 1520 | 1520 | ZAP221 | ZAP221 | 610 | Bombay Coated and Special Steels Pv | Bombay Coated and Special Steels Pv | SMS2CAS8-COND2-HSM2-CRM1PTM1-CRM1CGL2-CRM1APL8 | HSM2-CRM1PTM1-CRM1CGL3 | 6-18 | 12.945 | 120-180 | 177 | 36-55 | 46 | 30-50 | 45 | N |  |  | ok 0.598 | Ok | Stretch Mark of L3 on both s/f at f/w cont obsd in f/c.Dross spots and patches of L3 on both s/f h&t discont obsd in f/c. unskin pass edge to 5-7mm cont obsd on both s/f at both edges in f/c.Nozzle lines of L2 on both s/f at d/s cont obsd in f/c. SPM Band of L2 angle visible on top s/f at d/s cont obsd in f/c...oiling DOne insped by karthik | P1 |  |  |  | autoClrRemarks | CRM1CGL3 | N |  | 2023-12-10T10:40:25.000+0000 | 0.02032407 | S_GICW | FN | N | B
1494 | GI | 23C1KW1000 | 23C1KW0000 | 0.6 | 0.6 | 1520 | 1520 | ZAP221 | ZAP221 | 610 | Bombay Coated & Special Steels PVT. | Bombay Coated & Special Steels PVT. | SMS2CAS8-COND2-HSM2-CRM1PTM1-CRM1CGL2-CRM1APL8 | HSM2-CRM1PTM1-CRM1CGL3 | 6-18 | 15.735 | 120-180 | 178 | 36-55 | 44.61 | 30-50 | 44.2 | N |  |  | ok 0.601 | Ok | u/w done. SPM Band of L2 angle visible on top s/f at d/s cont obsd in f/c (OK as per PDQC). Stretch Mark of L2 on both s/f at f/w cont obsd in f/c. Dross spots and patches of L3 on both s/f h&t discont obsd in f/c. Unskin passed edges to 5-6mm cont obsd on both s/f at both edges in f/c. Oiling Done. | P1 |  |  |  | autoClrRemarks | CRM1CGL3 | N |  | 2023-12-10T11:40:15.000+0000 | 0.06291667 | S_GICW | FN | N | B
1495 | GI | 23C1KW2000 | 23C1KW0000 | 0.6 | 0.6 | 1520 | 1520 | ZAP221 | ZAP221 | 610 | Bombay Coated & Special Steels PVT. | Bombay Coated & Special Steels PVT. | SMS2CAS8-COND2-HSM2-CRM1PTM1-CRM1CGL2-CRM1APL8 | HSM2-CRM1PTM1-CRM1CGL3 | 6-18 | 12.57 | 120-180 | 178 | 36-55 | 44.6 | 30-50 | 44 | N |  |  | ok 0.601 | Ok | u/w done. SPM Band of L2 angle visible on top s/f at d/s cont obsd in f/c (OK as per PDQC). Stretch Mark of L2 on both s/f at f/w cont obsd in f/c. Dross spots and patches of L3 on both s/f h&t discont obsd in f/c. Unskin passed edges to 5-6mm cont obsd on both s/f at both edges in f/c. Oiling Done. | P1 |  |  |  | autoClrRemarks | CRM1CGL3 | N |  | 2023-12-10T11:40:10.000+0000 | 0.06402778 | S_GICW | FN | N | B
1496 | GI | 23C1FW1000 | 23C1FW0000 | 0.6 | 0.6 | 1520 | 1520 | ZAP221 | ZAP221 | 610 | Bombay Coated and Special Steels Pv | Bombay Coated and Special Steels Pv | SMS2CAS8-COND2-HSM2-CRM1PTM1-CRM1CGL2-CRM1APL8 | HSM2-CRM1PTM1-CRM1CGL3 | 6-18 | 15.71 | 120-180 | 178 | 36-55 | 45 | 30-50 | 45 | N |  |  | YS ok as per PDQC & 0.602mm | Ok | Stretch Mark of L3 on both s/f at f/w cont obsd in f/c.Dross spots and patches of L3 on both s/f h&t discont obsd in f/c. unskin pass edge to 5-7mm cont obsd on both s/f at both edges in f/c.Nozzle lines of L2 on both s/f at d/s cont obsd in f/c. SPM Band of L2 angle visible on top s/f at d/s cont obsd in f/c...oiling DOne insped by karthik | P1 |  |  |  | autoClrRemarks | CRM1CGL3 | N |  | 2023-12-10T10:30:58.000+0000 | 0.0615625 | S_GICW | FN | N | B
1497 | GI | 23C1FW2000 | 23C1FW0000 | 0.6 | 0.6 | 1520 | 1520 | ZAP221 | ZAP221 | 610 | Bombay Coated and Special Steels Pv | Bombay Coated and Special Steels Pv | SMS2CAS8-COND2-HSM2-CRM1PTM1-CRM1CGL2-CRM1APL8 | HSM2-CRM1PTM1-CRM1CGL3 | 6-18 | 12.15 | 120-180 | 178 | 36-55 | 45 | 30-50 | 45 | N |  |  | YS ok as per PDQC & 0.602mm | Ok | Stretch Mark of L3 on both s/f at f/w cont obsd in f/c.Dross spots and patches of L3 on both s/f h&t discont obsd in f/c. unskin pass edge to 5-7mm cont obsd on both s/f at both edges in f/c.Nozzle lines of L2 on both s/f at d/s cont obsd in f/c. SPM Band of L2 angle visible on top s/f at d/s cont obsd in f/c...oiling DOne insped by karthik | P1 |  |  |  | autoClrRemarks | CRM1CGL3 | N |  | 2023-12-10T10:31:05.000+0000 | 0.06171296 | S_GICW | FN | N | B
1498 | GI | 23C1LF1000 | 23C1LF0000 | 0.84 | 0.84 | 1500 | 1500 | ZEX532 | ZEX532 | 508 | Delft Profielen B.V | Delft Profielen B.V | SMS1CAS3-COND2-HSM2-CRM1PTM1-CRM1CGL3-CRM1APL8 | HSM2-CRM1PTM1-CRM1CGL3 | 8-15 | 13.77 | 320-420 | 404 | 20-45 | 20 |  |  | N |  |  | OK | Ok | U/W.Edge overcoating of L3 on both s/f at o/s to 5-10mm discont obsd from id 730-820 then upto f/c.Nozzle lines of L2/3 on both s/f at o/s to 50mm cont in f/c. Flow mark of L3 on both s/f f/w in f/c. Pitting mark of L2/3 on both s/f f/w in f/c. | P1 |  |  |  | autoClrRemarks | CRM1CGL3 | N |  | 2023-12-09T19:17:06.000+0000 | 0.0481713 | S_GICW | NA | N | C
1499 | GI | 23C1LF2000 | 23C1LF0000 | 0.84 | 0.84 | 1500 | 1500 | ZEX532 | ZEX532 | 508 | Delft Profielen B.V | Delft Profielen B.V | SMS1CAS3-COND2-HSM2-CRM1PTM1-CRM1CGL3-CRM1APL8 | HSM2-CRM1PTM1-CRM1CGL3 | 8-15 | 11.805 | 320-420 | 404 | 20-45 | 20 |  |  | N |  |  | OK | Ok | U/W.Edge overcoating of L3 on both s/f at o/s to 5-10mm discont obsd from id to 300mtr .Nozzle lines of L2/3 on both s/f at o/s to 50mm cont in f/c. Flow mark of L3 on both s/f f/w in f/c. Pitting mark of L2/3 on both s/f f/w in f/c. | P1 |  |  |  | autoClrRemarks | CRM1CGL3 | N |  | 2023-12-09T19:16:57.000+0000 | 0.04842593 | S_GICW | NA | N | C
1500 | GI | 23C19W1000 | 23C19W0000 | 0.72 | 0.72 | 1500 | 1500 | ZEX532 | ZEX532 | 508 | Delft Profielen B.V | Delft Profielen B.V | SMS1CAS3-COND2-HSM2-CRM1PTM1-CRM1CGL3-CRM1APL8 | HSM2-CRM1PTM1-CRM1CGL3 | 8-15 | 14.525 | 320-420 | 356 | 20-45 | 29.9 |  |  | N |  |  | OK | Ok | Flow mark of L3 on both s/f f/w in f/c. Pitting mark of L2/3 on both s/f f/w in f/c. | P1 |  |  |  | autoClrRemarks | CRM1CGL3 | N |  | 2023-12-09T19:17:02.000+0000 | 0.02662037 | S_GICW | NA | N | C
1501 | GI | 23C19W2000 | 23C19W0000 | 0.72 | 0.72 | 1500 | 1500 | ZEX532 | ZEX532 | 508 | Delft Profielen B.V | Delft Profielen B.V | SMS1CAS3-COND2-HSM2-CRM1PTM1-CRM1CGL3-CRM1APL8 | HSM2-CRM1PTM1-CRM1CGL3 | 8-15 | 12.345 | 320-420 | 356 | 20-45 | 29.8 |  |  | N |  |  | OK | Ok | Flow mark of L3 on both s/f f/w in f/c. Pitting mark of L2/3 on both s/f f/w in f/c. | P1 |  |  |  | autoClrRemarks | CRM1CGL3 | N |  | 2023-12-09T19:17:11.000+0000 | 0.02635417 | S_GICW | NA | N | C
1502 | GI | 23C18R1000 | 23C18R0000 | 0.84 | 0.84 | 1500 | 1500 | ZEX532 | ZEX532 | 508 | Delft Profielen B.V | Delft Profielen B.V | SMS1CAS3-COND2-HSM2-CRM1PTM1-CRM1CGL3-CRM1APL8 | HSM2-CRM1PTM1-CRM1CGL3 | 8-15 | 13.74 | 320-420 | 390 | 20-45 | 20.6 |  |  | N |  |  | OK | Ok | U/W done. CCO 120-275.Unskinpass edge of L3 of 5mm obsd on both s/f at both edges in f/c.Insp by KP/Rithwik | P1 |  |  |  | autoClrRemarks | CRM1CGL3 | N |  | 2023-12-09T19:24:19.000+0000 | 0.09657407 | S_GICW | NA | N | C
1503 | GI | 23C18R2000 | 23C18R0000 | 0.84 | 0.84 | 1500 | 1500 | ZEX532 | ZEX532 | 508 | Delft Profielen B.V | Delft Profielen B.V | SMS1CAS3-COND2-HSM2-CRM1PTM1-CRM1CGL3-CRM1APL8 | HSM2-CRM1PTM1-CRM1CGL3 | 8-15 | 10.6 | 320-420 | 390 | 20-45 | 20.7 |  |  | N |  |  | OK | Ok | U/W done. CCO 120-275.Unskinpass edge of L3 of 5mm obsd on both s/f at both edges in f/c.Insp by KP/Rithwik | P1 |  |  |  | autoClrRemarks | CRM1CGL3 | N |  | 2023-12-09T19:24:30.000+0000 | 0.09707176 | S_GICW | NA | N | C
1504 | GI | 23C1LN1000 | 23C1LN0000 | 0.95 | 0.95 | 1530 | 1530 | ZPL130 | ZPL130 | 508 | Dynamic Steel | Dynamic Steel | SMS1CAS3-COND2-HSM2-CRM1PTM1-CRM1CGL2-CRM1APL8 | HSM2-CRM1PTM1-CRM1CGL3 | 8-14 | 13.81 | 140-280 | 255 | 30-60 | 41.7 | 40-55 | 55 | N |  | Pass | OK AS PER COATING GRAPH | NotOk | U/W done.Unskinpass edge of L3 of 5mm obsd on both s/f at both edges in f/c.Passivation patches of L5 on bottom s/f at f/w cont obsd 308-403mtr after that ok.Insp by KP/Rithwik | RW | Passivation fail | CRM1CGL3 | SPCLCRS1 | ID 403mtr salvage at SPCL U/W done.Unskinpass edge of L3 of 5mm obsd on both s/f at both edges in f/c.Passivation patches of L5 on bottom s/f at f/w cont obsd 308-403mtr after that ok.Insp by KP/Rithwik | CRM1CGL3 | N |  | 2023-12-09T22:01:08.000+0000 | 0.2045023 | S_GICW | NA | N | C
1505 | GI | 23C1LN2000 | 23C1LN0000 | 0.95 | 0.95 | 1530 | 1530 | ZPL130 | ZPL130 | 508 | Dynamic Steel | Dynamic Steel | SMS1CAS3-COND2-HSM2-CRM1PTM1-CRM1CGL2-CRM1APL8 | HSM2-CRM1PTM1-CRM1CGL3 | 8-14 | 11.925 | 140-280 | 255 | 30-60 | 41.8 | 40-55 | 55 | N |  |  | OK AS PER COATING GRAPH | Ok | U/W done.Unskinpass edge of L3 of 5mm obsd on both s/f at both edges in f/c.Insp by KP/Rithwik | P1 |  |  |  | autoClrRemarks | CRM1CGL3 | N |  | 2023-12-09T19:38:57.000+0000 | 0.1063657 | S_GICW | NA | N | C
1506 | GI | 23C1KL1000 | 23C1KL0000 | 1.4 | 1.4 | 1495 | 1495 | ZAP130 | ZAP130 | 610 | Bombay Coated and Special Steels Pv | Bombay Coated and Special Steels Pv | SMS1CAS3-COND2-HSM2-CRM1PTM1-CRM1CGL2-CRM1APL8 | HSM1-CRM1PTM1-CRM1CGL2 | 6-18 | 15.478 | 205-280 | 236 | 30-60 | 41.2 | 40-55 | 54.9 | N |  |  | OK | Ok | Unskin pass edges of L2 on both s/f at both edges to 2-3mm width cont in f/c, | P1 |  |  |  | autoClrRemarks | CRM1CGL2 | N |  | 2023-12-10T06:39:20.000+0000 | 0.08591435 | S_GICW |  | N | B
1507 | GI | 23C1KL2000 | 23C1KL0000 | 1.4 | 1.4 | 1495 | 1495 | ZAP130 | ZAP130 | 610 | Bombay Coated and Special Steels Pv | Bombay Coated and Special Steels Pv | SMS1CAS3-COND2-HSM2-CRM1PTM1-CRM1CGL2-CRM1APL8 | HSM1-CRM1PTM1-CRM1CGL2 | 6-18 | 11.439 | 205-280 | 236 | 30-60 | 41.2 | 40-55 | 55 | N |  |  | OK | Ok | Unskin pass edges of L2 on both s/f at both edges to 2-3mm width cont in f/c, | P1 |  |  |  | autoClrRemarks | CRM1CGL2 | N |  | 2023-12-10T06:44:14.000+0000 | 0.08890046 | S_GICW |  | N | B
1508 | GI | 23C1CP1000 | 23C1CP0000 | 1 | 1 | 1420 | 1420 | ZAP221 | ZAP221 | 610 | Bombay Coated and Special Steels Pv | Bombay Coated and Special Steels Pv | SMS2CAS8-COND2-HSM2-CRM1PTM1-CRM1CGL2-CRM1APL8 | HSM2-CRM1PTM1-CRM1CGL3 | 6-18 | 15.79 | 120-180 | 177 | 36-55 | 47.7 | 30-50 | 43.5 | N |  |  | ok 0.993 | Ok | U/W., Shiny Rubbing Line of L2 angle visiable Unfeelable on bottom s/f at o/s to 180mm obsd in f/c.SPM Shiny band of L2 unfeelable on both s/f at both edges to 100-170mm cont obsd in f/c.Ok as per PDQC).Unskin pass edges of L2/3 on both s/f at bpoth edges to 5-8mm obsd in f/c.Dross spots & patches of L2 on both s/f at f/w h&t discont obsd in f/c. | P1 |  |  |  | autoClrRemarks | CRM1CGL3 | N |  | 2023-12-13T05:27:59.000+0000 | 0.03449074 | S_GICW | FN | N | B
1509 | GI | 23C1CP2000 | 23C1CP0000 | 1 | 1 | 1420 | 1420 | ZAP221 | ZAP221 | 610 | Bombay Coated and Special Steels Pv | Bombay Coated and Special Steels Pv | SMS2CAS8-COND2-HSM2-CRM1PTM1-CRM1CGL2-CRM1APL8 | HSM2-CRM1PTM1-CRM1CGL3 | 6-18 | 12.305 | 120-180 | 177 | 36-55 | 47.71 | 30-50 | 43.51 | N |  | Pass | ok 0.993 | NotOk | U/W., W/O SPM s/f obsd in OD 12mtr.(informed to Exit enger).Shiny Rubbing Line of L2 angle visiable Unfeelable on bottom s/f at o/s to 180mm obsd in f/c.SPM Shiny band of L2 unfeelable on both s/f at both edges to 100-170mm cont obsd in f/c.Ok as per PDQC).Unskin pass edges of L2/3 on both s/f at bpoth edges to 5-8mm obsd in f/c.Dross spots & patches of L2 on both s/f at f/w h&t discont obsd in f/c.OILING DONE. | P1 | Scrap Not Cut/Scrap Carry | CRM1CGL3 |  | W/O SPM Salvaging done as per Opr mail reply. U/W., W/O SPM s/f obsd in OD 12mtr.(informed to Exit enger).Shiny Rubbing Line of L2 angle visiable Unfeelable on bottom s/f at o/s to 180mm obsd in f/c.SPM Shiny band of L2 unfeelable on both s/f at both edges to 100-170mm cont obsd in f/c.Ok as per PDQC).Unskin pass edges of L2/3 on both s/f at bpoth edges to 5-8mm obsd in f/c.Dross spots & patches of L2 on both s/f at f/w h&t discont obsd in f/c.OILING DONE. | CRM1CGL3 | N |  | 2023-12-14T17:15:21.000+0000 | 1.529479 | S_GICW | FN | N | B
1510 | GI | 23C1MW0000 | 23C1MW0000 | 1.38 | 1.38 | 1500 | 1500 | ZEX110 | ZEX110 | 508 | Duferco S.A. | Duferco S.A. | SMS1CAS3-COND2-HSM2-CRM1PTM1-CRM1CGL2-CRM1APL8 | HSM2-CRM1PTM1-CRM1CGL2 | 16-28 | 27.588 | 220-400 | 317 | 22-50 | 33.3 |  |  | N |  |  | OK | Ok | Coating change over from 120 to 275, LOW gsm obsd 200 GSM FROM id to 200 Mtrs after that ok,Multiple Pitting mark of L3/4 on bottom s/f at centre int obsd from ID to 50-60 mtrs after that ok,Unskinpass of L3 on both s/f at both edges to 5-7 mm cont obsd in f/c, bow shape of L3 at centre along the length cont obsd in f/c, INSP BY Rajiv/Harish | P1 |  |  |  | autoClrRemarks | CRM1CGL2 | N |  | 2023-12-09T20:16:38.000+0000 | 0.06836806 | S_GICW | NA | N | C
1511 | GI | 23C1AX1000 | 23C1AX0000 | 2 | 2 | 1500 | 1500 | ZEX110 | ZEX110 | 508 | Duferco S.A. | Duferco S.A. | SMS1CAS3-COND2-HSM2-CRM1PTM1-CRM1CGL3-CRM1APL8 | HSM2-CRM1PTM1-CRM1CGL2 | 10-15 | 13.931 | 220-400 | 333 | 22-50 | 30.8 |  |  | N |  | Pass | OK | NotOk | HOLD Passivation band Passivation band of L3 on both s/f at opr/s edges to 50 mm cont obsd in f/c,Unskinpass of L3 on both s/f at both edges to 5-7 mm cont obsd in f/c, bow shape of L3 at centre along the length cont obsd in f/c,nozzle line of L3 on bottom s/f at centre cont obsd in f/c,Pitting mark of L2/3 on bottom s/f at opr/s and top s/f at d/s 300-350mm cont obsd in f/c C Rajiv/Harish | P1 | Alkali Patches | CRM1CGL2 |  | Can be ok HOLD Passivation band Passivation band of L3 on both s/f at opr/s edges to 50 mm cont obsd in f/c,Unskinpass of L3 on both s/f at both edges to 5-7 mm cont obsd in f/c, bow shape of L3 at centre along the length cont obsd in f/c,nozzle line of L3 on bottom s/f at centre cont obsd in f/c,Pitting mark of L2/3 on bottom s/f at opr/s and top s/f at d/s 300-350mm cont obsd in f/c C Rajiv/Harish | CRM1CGL2 | N |  | 2023-12-09T22:05:23.000+0000 | 0.07288194 | S_GICW |  | N | A
1512 | GI | 23C1AX2000 | 23C1AX0000 | 2 | 2 | 1500 | 1500 | ZEX110 | ZEX110 | 508 | Duferco S.A. | Duferco S.A. | SMS1CAS3-COND2-HSM2-CRM1PTM1-CRM1CGL3-CRM1APL8 | HSM2-CRM1PTM1-CRM1CGL2 | 10-15 | 12.342 | 220-400 | 333 | 22-50 | 30.7 |  |  | N |  |  | OK | Ok | PASS Passivation band of L3 on both s/f at opr/s edges to 50 mm cont obsd in f/c,Unskinpass of L3 on both s/f at both edges to 5-7 mm cont obsd in f/c, bow shape of L3 at centre along the length cont obsd in f/c,nozzle line of L3 on bottom s/f at centre cont obsd in f/c,Pitting mark of L2/3 on bottom s/f at opr/s and top s/f at d/s 300-350mm cont obsd in f/c C Rajiv/Harish | P1 |  |  |  | autoClrRemarks | CRM1CGL2 | N |  | 2023-12-09T20:43:31.000+0000 | 0.02018519 | S_GICW |  | N | A
1513 | GI | 23C1MP1000 | 23C1MP0000 | 2.5 | 2.5 | 1400 | 1400 | ZGN110 | ZGN110 | 508 | Steel Centre | Steel Centre | SMS1CAS3-COND2-HSM2-CRM1PTM1-CRM1CGL2-CRM1APL8 | HSM2-CRM1PTM1-CRM1CGL2 | 9.9-14 | 14.014 | - | 312 | - | 36.7 |  |  | Y |  | Pass | OK | Ok | CCO from 80-120gsm. Dross spots of L2 on both s/f at f/w discont in f/c. Liner ang logo print ok. | P1 |  |  |  | ok | CRM1CGL2 | N |  | 2023-12-10T17:01:53.000+0000 | 0.4379745 | S_GICW | NA | N | B
1514 | GI | 23C1MP2000 | 23C1MP0000 | 2.5 | 2.5 | 1400 | 1400 | ZGN110 | ZGN110 | 508 | Steel Centre | Steel Centre | SMS1CAS3-COND2-HSM2-CRM1PTM1-CRM1CGL2-CRM1APL8 | HSM2-CRM1PTM1-CRM1CGL2 | 9.9-14 | 11.269 | 240-400 | 312 | 20-50 | 36.7 |  |  | Y |  |  | OK | Ok | Dross spots of L2 on both s/f at f/w discont in f/c. Liner ang logo print ok. | P1 |  |  |  | autoClrRemarks | CRM1CGL2 | N |  | 2023-12-10T07:34:10.000+0000 | 0.01974537 | S_GICW | NA | N | B
1515 | GI | 23C1DR1000 | 23C1DR0000 | 2 | 2 | 1400 | 1400 | ZGN110 | ZSP001 | 508 | Saro Steel | NCO | SMS1CAS3-COND2-HSM2-CRM1PTM1-CRM1CGL2-CRM1APL8 | HSM2-CRM1PTM1-CRM1CGL2 | 9.9-14 | 13.868 | 140-450 | 368 | 10-60 | 29.4 |  |  | Y |  | Pass | OK | NotOk | dross patchess of L4(FEELABLE)on top s/f at d/s H&T int obsd from 200 mtrs to OD,flow mark of L3 on both s/f cont obsd in f/c strech mark of L3 on both s/f cont obsd in f/c, pitting mark of L3 on bottom s/f at both sides cont obsd in f/c,dross patchess of L3 on both s/f H&T discont obsd in f/c,Nozzle line of L3 on bottom s/f centre cont obsd in f/c,liner logo mark found ok insp by Rajiv/Harish | N2 | Dross Patches | CRM1CGL2 |  | ZSP001 dross patchess of L4(FEELABLE)on top s/f at d/s H&T int obsd from 200 mtrs to OD,flow mark of L3 on both s/f cont obsd in f/c strech mark of L3 on both s/f cont obsd in f/c, pitting mark of L3 on bottom s/f at both sides cont obsd in f/c,dross patchess of L3 on both s/f H&T discont obsd in f/c,Nozzle line of L3 on bottom s/f centre cont obsd in f/c,liner logo mark found ok insp by Rajiv/Harish | CRM1CGL2 | Y | Plan Deviation | 2023-12-11T07:06:25.000+0000 | 1.422106 | S_GICW | NA | N | A
1516 | GI | 23C1DR2000 | 23C1DR0000 | 2 | 2 | 1400 | 1400 | ZGN110 | ZGN110 | 508 | Saro Steel | Saro Steel | SMS1CAS3-COND2-HSM2-CRM1PTM1-CRM1CGL2-CRM1APL8 | HSM2-CRM1PTM1-CRM1CGL2 | 9.9-14 | 12.012 | 240-400 | 368 | 20-50 | 29.5 |  |  | Y |  |  | OK | Ok | dross patchess of L4(Feelable)on top s/f at d/s H&T int obsd in ID 60 mtrs after that ok,flow mark of L3 on both s/f cont obsd in f/c strech mark of L3 on both s/f cont obsd in f/c, pitting mark of L3 on bottom s/f at both sides cont obsd in f/c,dross patchess of L3 on both s/f H&T discont obsd in f/c,liner logo mark found ok.Nozzle line of L3 on bottom s/f centre cont obsd in f/c, insp by Rajiv/Harish | P1 |  |  |  | autoClrRemarks | CRM1CGL2 | N |  | 2023-12-09T23:15:53.000+0000 | 0.08943287 | S_GICW | NA | N | A
1517 | GI | 23C1MD1000 | 23C1MD0000 | 2 | 2 | 1400 | 1400 | ZGN110 | NPF-CRGI | 610 | Balu Iron and Steel Company | NCO | SMS1CAS3-COND2-HSM2-CRM1PTM1-CRM1CGL2-CRM1APL8 | HSM2-CRM1PTM1-CRM1CGL2 | 9.9-14 | 4.531 | - | 348 | - | 32.8 |  |  | Y |  | Pass | OK | NotOk | HOLD Line stoppage material line stoppage material. Motel urface of L4 both s/f cont sd in f/c, edge over coating of L4 on both edges to 10-15 mm cont obsd in f/c, C Rajiv/Harish | N2 | Line stoppage | CRM1CGL2 |  | NPF-CRGI HOLD Line stoppage material line stoppage material. Motel urface of L4 both s/f cont sd in f/c, edge over coating of L4 on both edges to 10-15 mm cont obsd in f/c, C Rajiv/Harish | CRM1CGL2 | Y | Plan Deviation | 2023-12-09T23:27:15.000+0000 | 0.07429398 | S_GICW |  | N | A
1518 | GI | 23C1MD2000 | 23C1MD0000 | 2 | 2 | 1400 | 1400 | ZGN110 | ZGN110 | 508 | Balu Iron and Steel Company | Balu Iron and Steel Company | SMS1CAS3-COND2-HSM2-CRM1PTM1-CRM1CGL2-CRM1APL8 | HSM2-CRM1PTM1-CRM1CGL2 | 9.9-14 | 10.145 | 240-400 | 348 | 20-50 | 32.9 |  |  | Y |  |  | OK | Ok | Edge overcoating of L4 on bottom s/f at opr/s edges to 10 mm cont obsd from 250 to 270 mtrs after that ok,dross patchess of L3 on both s/f H&T discont obsd in f/c, motel surface of L3/4 on both surface cont osd From ID to 15-20 mtrs after that ok, liner logo mark found ok.Nozzle line of L3 on bottom s/f centre cont obsd in f/c C Rajiv/Harish | P1 |  |  |  | autoClrRemarks | CRM1CGL2 | N |  | 2023-12-09T23:15:37.000+0000 | 0.09034722 | S_GICW |  | N | A
1519 | GI | 23C1MD3000 | 23C1MD0000 | 2 | 2 | 1400 | 1400 | ZGN110 | ZGN110 | 508 | Balu Iron and Steel Company | Balu Iron and Steel Company | SMS1CAS3-COND2-HSM2-CRM1PTM1-CRM1CGL2-CRM1APL8 | HSM2-CRM1PTM1-CRM1CGL2 | 9.9-14 | 10.935 | 240-400 | 348 | 20-50 | 32.8 |  |  | Y |  |  | OK | Ok | flow mark of L3 on both s/f cont obsd in f/c strech mark of L3 on both s/f cont obsd in f/c, pitting mark of L3 on bottom s/f at both sides cont obsd in f/c,dross patchess of L3 on both s/f H&T discont obsd in f/c,liner logo mark found ok.Nozzle line of L3 on bottom s/f centre cont obsd in f/c, C Rajiv/Harish | P1 |  |  |  | autoClrRemarks | CRM1CGL2 | N |  | 2023-12-09T23:15:48.000+0000 | 0.09010417 | S_GICW |  | N | A
1520 | GI | 23C1LR1000 | 23C1LR0000 | 2 | 2 | 1315 | 1315 | ZPL130 | ZPL130 | 508 | Sri Ambal Roofings | Sri Ambal Roofings | SMS1CAS3-COND2-HSM2-CRM1PTM1-CRM1CGL2-CRM1APL8 | HSM2-CRM1PTM1-CRM1CGL2 | 10-15 | 13.948 | 140-280 | 276 | 30-60 | 39.8 | 40-55 | 55 | N |  | Pass | OK | NotOk | HOLD PITTING & Stretch mark Pitting mark of L3(unfeelable) on bottom s/f at both sides edges to 400 mm cont obsd in f/c, strech mark of L3(unfeelable)on top s/f at centre cont obsd in f/c,unskinpass of L3 on top s/f at both edges to 9-10mm cont obsd in f/c,Nozzle line of L2/3 on top s/f at opr/s cont obsd in f/c C Rajiv/Harish | P1 | Pitting | CRM1CGL2 |  | Can be ok for Thicker application "HOLD PITTING & Stretch mark Pitting mark of L3(unfeelable) on bottom s/f at both sides edges to 400 mm cont obsd in f/c, strech mark of L3(unfeelable)on top s/f at centre cont obsd in f/c,unskinpass of L3 on top s/f at both edges to 9-10mm cont obsd in f/c,Nozzle line of L2/3 on top s/f at opr/s cont obsd in f/c C Rajiv/Harish" | CRM1CGL2 | N |  | 2023-12-11T07:04:42.000+0000 | 1.442199 | S_GICW | NA | N | A
1521 | GI | 23C1LR2000 | 23C1LR0000 | 2 | 2 | 1315 | 1315 | ZPL130 | ZPL130 | 508 | Sri Ambal Roofings | Sri Ambal Roofings | SMS1CAS3-COND2-HSM2-CRM1PTM1-CRM1CGL2-CRM1APL8 | HSM2-CRM1PTM1-CRM1CGL2 | 10-15 | 11.945 | 140-280 | 276 | 30-60 | 39.9 | 40-55 | 55 | N |  | Pass | OK | NotOk | HOLD PITTING & Stretch mark Pitting mark of L3(unfeelable) on bottom s/f at both sides edges to 400 mm cont obsd in f/c, strech mark of L3(unfeelable)on top s/f at centre cont obsd in f/c,unskinpass of L3 on top s/f at both edges to 9-10mm cont obsd in f/c,passivation band of L3 on bottom s/f at opr/s edges to 20 mm cont obsd in OD aprox 200 mtrs.Nozzle line of L2/3 on top s/f at opr/s cont obsd in f/c C Rajiv/Harish | P1 | Pitting | CRM1CGL2 |  | Can be ok for Thicker application "HOLD PITTING & Stretch mark Pitting mark of L3(unfeelable) on bottom s/f at both sides edges to 400 mm cont obsd in f/c, strech mark of L3(unfeelable)on top s/f at centre cont obsd in f/c,unskinpass of L3 on top s/f at both edges to 9-10mm cont obsd in f/c,passivation band of L3 on bottom s/f at opr/s edges to 20 mm cont obsd in OD aprox 200 mtrs.Nozzle line of L2/3 on top s/f at opr/s cont obsd in f/c C Rajiv/Harish" | CRM1CGL2 | N |  | 2023-12-11T07:05:07.000+0000 | 1.441458 | S_GICW | NA | N | A
1522 | GI | 23C1DD1000 | 23C1DD0000 | 2 | 2 | 1315 | 1315 | ZPL130 | ZPL130 | 508 | Sri Ambal Roofings | Sri Ambal Roofings | SMS1CAS3-COND2-HSM2-CRM1PTM1-CRM1CGL2-CRM1APL8 | HSM2-CRM1PTM1-CRM1CGL2 | 10-15 | 13.96 | -280 | 278 | 27- | 35 | - | 55 | N |  | Fail | LOW YS | Ok | PASS COATING CHANGE OVER Black spots and multiple after coating scratchess of L3 unfeelable on bottom s/f At centre cont obsd from 250 to 360 mtrs after that ok,Unskinpass of L3 on both s/f at both edges to 5-7 mm cont obsd in f/c, bow shape of L3 at centre along the length cont obsd in f/c,nozzle line of L3 on bottom s/f at centre cont obsd in f/c, C Rajiv/Harish | P1 |  |  |  | prop ok as per pdqc | CRM1CGL2 | N |  | 2023-12-10T05:07:22.000+0000 | 0.3737384 | S_GICW | NA | N | A
1523 | GI | 23C1DD2000 | 23C1DD0000 | 2 | 2 | 1315 | 1315 | ZPL130 | ZPL130 | 508 | Sri Ambal Roofings | Sri Ambal Roofings | SMS1CAS3-COND2-HSM2-CRM1PTM1-CRM1CGL2-CRM1APL8 | HSM2-CRM1PTM1-CRM1CGL2 | 10-15 | 11.675 | -280 | 278 | 27- | 35.1 | - | 55 | N |  | Fail | LOW YS | Ok | PASS Pitting mark of L3 on bottom s/f at both sides cont obsd in f/c,Unskinpass of L3 on both s/f at both edges to 5-7 mm cont obsd in f/c, bow shape of L3 at centre along the length cont obsd in f/c,nozzle line of L3 on bottom s/f at centre cont obsd in f/c, C Rajiv/Harish | P1 |  |  |  | Prop ok as per PDQC | CRM1CGL2 | N |  | 2023-12-10T05:08:46.000+0000 | 0.3725231 | S_GICW | NA | N | A
1524 | GI | 23C1MF1000 | 23C1MF0000 | 1.8 | 1.8 | 1400 | 1400 | ZGN110 | ZGN110 | 508 | Simmha Steels | Simmha Steels | SMS1CAS3-COND2-HSM2-CRM1PTM1-CRM1CGL2-CRM1APL8 | HSM2-CRM1PTM1-CRM1CGL2 | 8-14 | 13.738 | 240-400 | 365 | 20-50 | 31.8 |  |  | Y |  |  | OK | Ok | Edge over coating of L3 on top s/f at d/s edges to 3-4 mm cont in f/c,Passivation band of L3 on top s/f at full width int obsd in f/c,Imptoper ISI logo of L3 on top s/f at centre int obsd fromIN F/C,flow mark and strech mark of L3 on both s/f at full width con obsd in f/c, dross spots of L3 on both s/f H&T discont obsd in f/c,Logo & Liner Print ok. insp by Rajiv/Harish | P1 |  |  |  | autoClrRemarks | CRM1CGL2 | N |  | 2023-12-09T20:09:04.000+0000 | 0.1050463 | S_GICW | NA | N | C
1525 | GI | 23C1MF2000 | 23C1MF0000 | 1.8 | 1.8 | 1400 | 1400 | ZGN110 | ZGN110 | 508 | Simmha Steels | Simmha Steels | SMS1CAS3-COND2-HSM2-CRM1PTM1-CRM1CGL2-CRM1APL8 | HSM2-CRM1PTM1-CRM1CGL2 | 8-14 | 12.337 | 240-400 | 365 | 20-50 | 31.9 |  |  | Y |  |  | OK | Ok | Edge over coating of L3 on top s/f at d/s edges to 3-4 mm cont in f/c,Passivation band of L3 on top s/f at full width int obsd in f/c,Imptoper ISI logo of L3 on top s/f at centre int obsd fromIN F/C,flow mark and strech mark of L3 on both s/f at full width con obsd in f/c, dross spots of L3 on both s/f H&T discont obsd in f/c,Logo & Liner Print ok.spm material of L3 cont obsd in OD aprox 50 mtrs. insp by Rajiv/Harish | P1 |  |  |  | autoClrRemarks | CRM1CGL2 | N |  | 2023-12-09T20:09:09.000+0000 | 0.1054745 | S_GICW | NA | N | C
1526 | GI | 23C1BM1000 | 23C1BM0000 | 1.7 | 1.7 | 1410 | 1410 | ZST925 | ZSP401 | 610 | Technocraft IND.(I) LTD. (tube Div) | NCO | SMS1CAS3-COND2-HSM2-CRM1PTM1-CRM1CGL2-CRM1APL8 | HSM2-CRM1PTM1-CRM1CGL2 | 8-14 | 13.929 | 140-600 | 264 | 10-60 | 39.8 |  |  | N |  | Pass | OK | NotOk | Nozzle cleaning line of L5 at o/s obsd in id 712-714mtr. Nozzle line of L4 feelable on both s/f at o/s to 100mm width cont in id to 508mtr. After that L3 light feelable in f/c. Informed to Lokesh Sir. Unskin pass edges of L2 on boh s/f at both edges to 1-2mm width cont in f/c. | N2 | Nozzle Cleaning Mark | CRM1CGL2 |  | ZSP401 Nozzle cleaning line of L5 at o/s obsd in id 712-714mtr. Nozzle line of L4 feelable on both s/f at o/s to 100mm width cont in id to 508mtr. After that L3 light feelable in f/c. Informed to Lokesh Sir. Unskin pass edges of L2 on boh s/f at both edges to 1-2mm width cont in f/c. | CRM1CGL2 | Y | Plan Deviation | 2023-12-11T06:44:37.000+0000 | 1.104306 | S_GICW | NA | N | B
1527 | GI | 23C1BM2000 | 23C1BM0000 | 1.7 | 1.7 | 1410 | 1410 | ZST925 | ZNP401 | 610 | Technocraft IND.(I) LTD. (tube Div) | NCO | SMS1CAS3-COND2-HSM2-CRM1PTM1-CRM1CGL2-CRM1APL8 | HSM2-CRM1PTM1-CRM1CGL2 | 8-14 | 11.947 | 140-600 | 264 | 10-60 | 39.8 |  |  | N |  | Pass | OK | NotOk | Pinch shade of L4 feelable ob both s/f at d/s to 300mm width cont obsd in id 20-590mtr. | N2 | Pinching Shade | CRM1CGL2 |  | ZSP401 Pinch shade of L4 feelable ob both s/f at d/s to 300mm width cont obsd in id 20-590mtr. | CRM1CGL2 | Y | Plan Deviation | 2023-12-11T06:48:33.000+0000 | 1.106343 | S_GICW | NA | N | B
1528 | GI | 23C1BQ1000 | 23C1BQ0000 | 1.7 | 1.7 | 1410 | 1410 | ZST925 | ZST925 | 610 | Technocraft IND.(I) LTD. (tube Div) | Technocraft IND.(I) LTD. (tube Div) | SMS1CAS3-COND2-HSM2-CRM1PTM1-CRM1CGL2-CRM1APL8 | HSM2-CRM1PTM1-CRM1CGL2 | 8-14 | 13.7 | 255-360 | 265 | 25-40 | 39.5 |  |  | N |  |  | OK | Ok | unskinpass surface of L4 on both s/f cont obsd from ID to 20-25 mtrs after that ok,Unskinpass of L3 on both s/f at both edges to 5-7 mm cont obsd in f/c, bow shape of L3 at centre along the length cont obsd in f/c,nozzle line of L3 on bottom s/f at centre cont obsd in f/c, INSP BY Rajiv/Harish | P1 |  |  |  | autoClrRemarks | CRM1CGL2 | N |  | 2023-12-09T20:49:38.000+0000 | 0.09019676 | S_GICW | NA | N | C
1529 | GI | 23C1BQ2000 | 23C1BQ0000 | 1.7 | 1.7 | 1410 | 1410 | ZST925 | ZST925 | 610 | Technocraft IND.(I) LTD. (tube Div) | Technocraft IND.(I) LTD. (tube Div) | SMS1CAS3-COND2-HSM2-CRM1PTM1-CRM1CGL2-CRM1APL8 | HSM2-CRM1PTM1-CRM1CGL2 | 8-14 | 11.832 | 255-360 | 265 | 25-40 | 39.6 |  |  | N |  |  | OK | Ok | Unskinpass of L3 on both s/f at both edges to 5-7 mm cont obsd in f/c, bow shape of L3 at centre along the length cont obsd in f/c,nozzle line of L3 on bottom s/f at centre cont obsd in f/c,Pitting mark of L2/3 on bottom s/f at opr/s 300-350mm cont obsd in f/c, INSP BY Rajiv/Harish | P1 |  |  |  | autoClrRemarks | CRM1CGL2 | N |  | 2023-12-09T20:49:42.000+0000 | 0.08988426 | S_GICW | NA | N | C
1530 | GI | 23C1FB1000 | 23C1FB0000 | 1.7 | 1.7 | 1410 | 1410 | ZST925 | ZSP401 | 610 | Technocraft IND.(I) LTD. (tube Div) | NCO | SMS1CAS3-COND2-HSM2-CRM1PTM1-CRM1CGL2-CRM1APL8 | HSM2-CRM1PTM1-CRM1CGL2 | 8-14 | 3.583 | 140-600 | 271 | 10-60 | 40 |  |  | N |  | Pass | OK | NotOk | Without skin pass of L4 on both s/f cont obsd In OD 10 MTRS,Unskinpass of L3 on both s/f at both edges to 5-7 mm cont obsd in f/c, bow shape of L3 at centre along the length cont obsd in f/c,nozzle line of L3 on bottom s/f at centre cont obsd in f/c,Pitting mark of L2/3 on bottom s/f at opr/s 300-350mm cont obsd in f/c, Insd by Rajiv/Harish | N2 | Without SPM/TLL | CRM1CGL2 |  | ZSP401 Without skin pass of L4 on both s/f cont obsd In OD 10 MTRS,Unskinpass of L3 on both s/f at both edges to 5-7 mm cont obsd in f/c, bow shape of L3 at centre along the length cont obsd in f/c,nozzle line of L3 on bottom s/f at centre cont obsd in f/c,Pitting mark of L2/3 on bottom s/f at opr/s 300-350mm cont obsd in f/c, Insd by Rajiv/Harish | CRM1CGL2 | Y | Plan Deviation | 2023-12-11T10:21:29.000+0000 | 0.2022454 | S_GICW |  | N | C
1531 | GI | 23C1FB2000 | 23C1FB0000 | 1.7 | 1.7 | 1410 | 1410 | ZST925 | NPF-CRGI | 610 | Technocraft IND.(I) LTD. (tube Div) | NCO | SMS1CAS3-COND2-HSM2-CRM1PTM1-CRM1CGL2-CRM1APL8 | HSM2-CRM1PTM1-CRM1CGL2 | 8-14 | 5.316 | - | 271 | - | 40 |  |  | N |  | Pass | OK | NotOk | LINE STOPPED MATERIAL AND WITHOUT SKIN PASS, MULTIPLE DENTS IN FULL COIL, Insd by Rajiv/Harish | N2 | Line stoppage | CRM1CGL2 |  | LINE STOPPED MATERIAL AND WITHOUT SKIN PASS, MULTIPLE DENTS IN FULL COIL, Insd by Rajiv/Harish | CRM1CGL2 | Y | Plan Deviation | 2023-12-11T07:20:34.000+0000 | 0.0759838 | S_GICW |  | N | C
1532 | GI | 23C1FB3000 | 23C1FB0000 | 1.7 | 1.7 | 1410 | 1410 | ZST925 | ZST925 | 610 | Technocraft IND.(I) LTD. (tube Div) | Technocraft IND.(I) LTD. (tube Div) | SMS1CAS3-COND2-HSM2-CRM1PTM1-CRM1CGL2-CRM1APL8 | HSM2-CRM1PTM1-CRM1CGL2 | 8-14 | 8.22 | 255-360 | 271 | 25-40 | 40 |  |  | N |  |  | OK | Ok | Brick type Pitting mark of L3 unfeelable on bottom s/f at opr/s 300/350mm cont obsd in f/c,Unskinpass of L3 on both s/f at both edges to 5-7 mm cont obsd in f/c, bow shape of L3 at centre along the length cont obsd in f/c,nozzle line of L3 on bottom s/f at centre cont obsd in f/c,Pitting mark of L2/3 on bottom s/f at opr/s 300-350mm cont obsd in f/c,ok as per discussed with pandey sir Insd by Rajiv/Harish | P1 |  |  |  | autoClrRemarks | CRM1CGL2 | N |  | 2023-12-11T05:49:24.000+0000 | 0.00755787 | S_GICW |  | N | C
1533 | GI | 23C1FB4000 | 23C1FB0000 | 1.7 | 1.7 | 1410 | 1410 | ZST925 | ZST925 | 610 | Technocraft IND.(I) LTD. (tube Div) | Technocraft IND.(I) LTD. (tube Div) | SMS1CAS3-COND2-HSM2-CRM1PTM1-CRM1CGL2-CRM1APL8 | HSM2-CRM1PTM1-CRM1CGL2 | 8-14 | 8.672 | 255-360 | 271 | 25-40 | 40 |  |  | N |  |  | OK | Ok | Brick type Pitting mark of L3 unfeelable on bottom s/f at both sides edges to 300/350mm cont obsd in f/c,Unskinpass of L3 on both s/f at both edges to 5-7 mm cont obsd in f/c, bow shape of L3 at centre along the length cont obsd in f/c,nozzle line of L3 on bottom s/f at centre cont obsd in f/c,Pitting mark of L2/3 on bottom s/f at opr/s 300-350mm cont obsd in f/c,,ok as per discussed with pandey sir Insd by Rajiv/Harish | P1 |  |  |  | autoClrRemarks | CRM1CGL2 | N |  | 2023-12-11T06:32:49.000+0000 | 0.03699074 | S_GICW |  | N | C
1534 | GI | 23C18T0000 | 23C18T0000 | 1.38 | 1.38 | 1500 | 1500 | ZEX110 | ZEX110 | 508 | Duferco S.A. | Duferco S.A. | SMS1CAS3-COND2-HSM2-CRM1PTM1-CRM1CGL2-CRM1APL8 | HSM2-CRM1PTM1-CRM1CGL2 | 16-28 | 25.027 | 220-400 | 303 | 22-50 | 35.9 |  |  | N |  |  | OK | Ok | Dross spots and pathes of L2/3 on both s/f at f/w H&T discont obsd in f/c. Unskinpassed edges of L2 on both s/f at both sides to 3-4mm cont obsd f/c. Flow mark of L2/3 on both s/f at f/w cont obsd in f/c INSP BY Riju | P1 |  |  |  | autoClrRemarks | CRM1CGL2 | N |  | 2023-12-09T19:32:45.000+0000 | 0.08092593 | S_GICW |  | N | C
1535 | GI | 23C1LQ2000 | 23C1LQ0000 | 0.8 | 0.8 | 1393 | 1393 | ZPL120 | ZPL120 | 610 | Nicomac Taikisha Clean Rooms Pvt Lt | Nicomac Taikisha Clean Rooms Pvt Lt | SMS1CAS3-COND2-HSM2-CRM1PTM1-CRM1CGL2-CRM1APL8 | HSM2-CRM1PTM1-CRM1CGL3 | 6-9 | 8.845 | 220-350 | 265 | 25-50 | 40.9 |  |  | N |  |  | OK | Ok | U/W.Whitish band of L2/3 on bottom s/f at o/s to 20mm cont obsd in f/c. Unskinpassed edges of 5-7mm on both s/f both edges in f/c.Dross spots and patches of L3/2 on both s/f h&t discont obsd in f/c. Flow mark of L2 on both s/f f/w in f/c. | P1 |  |  |  | autoClrRemarks | CRM1CGL3 | N |  | 2023-12-09T20:43:19.000+0000 | 0.02297454 | S_GICW | NA | N | A
1536 | GI | 23C1LQ1000 | 23C1LQ0000 | 0.8 | 0.8 | 1393 | 1393 | ZPL120 | ZPL120 | 610 | Nicomac Taikisha Clean Rooms Pvt Lt | Nicomac Taikisha Clean Rooms Pvt Lt | SMS1CAS3-COND2-HSM2-CRM1PTM1-CRM1CGL2-CRM1APL8 | HSM2-CRM1PTM1-CRM1CGL3 | 6-9 | 8.85 | 220-350 | 265 | 25-50 | 40.8 |  |  | N |  |  | OK | Ok | U/W.Whitish band of L2/3 on bottom s/f at o/s to 20mm cont obsd in f/c. Unskinpassed edges of 5-7mm on both s/f both edges in f/c.Dross spots and patches of L3/2 on both s/f h&t discont obsd in f/c. Flow mark of L2 on both s/f f/w in f/c. | P1 |  |  |  | autoClrRemarks | CRM1CGL3 | N |  | 2023-12-09T20:43:14.000+0000 | 0.02328704 | S_GICW | NA | N | A
1537 | GI | 23C1LQ3000 | 23C1LQ0000 | 0.8 | 0.8 | 1393 | 1393 | ZPL120 | ZPL120 | 610 | Nicomac Taikisha Clean Rooms Pvt Lt | Nicomac Taikisha Clean Rooms Pvt Lt | SMS1CAS3-COND2-HSM2-CRM1PTM1-CRM1CGL2-CRM1APL8 | HSM2-CRM1PTM1-CRM1CGL3 | 6-9 | 8.485 | 220-350 | 265 | 25-50 | 40.8 |  |  | N |  |  | OK | Ok | U/W.Whitish band of L2/3 on bottom s/f at o/s to 20mm cont obsd in f/c. Unskinpassed edges of 5-7mm on both s/f both edges in f/c.Dross spots and patches of L3/2 on both s/f h&t discont obsd in f/c. Flow mark of L2 on both s/f f/w in f/c. | P1 |  |  |  | autoClrRemarks | CRM1CGL3 | N |  | 2023-12-09T20:43:03.000+0000 | 0.02096065 | S_GICW | NA | N | A
1538 | GI | 23C1LT1000 | 23C1LT0000 | 0.8 | 0.8 | 1393 | 1393 | ZPL120 | ZPL120 | 610 | Nicomac Taikisha Clean Rooms Pvt Lt | Nicomac Taikisha Clean Rooms Pvt Lt | SMS1CAS3-COND2-HSM2-CRM1PTM1-CRM1CGL2-CRM1APL8 | HSM2-CRM1PTM1-CRM1CGL3 | 6-9 | 8.85 | 220-350 | 272 | 25-50 | 40.4 |  |  | N |  |  | OK | Ok | U/W.Whitish band of L2/3 on bottom s/f at o/s to 20mm cont obsd in f/c. Unskinpassed edges of 5-7mm on both s/f both edges in f/c.Dross spots and patches of L3/2 on both s/f h&t discont obsd in f/c. Flow mark of L2 on both s/f f/w in f/c. | P1 |  |  |  | autoClrRemarks | CRM1CGL3 | N |  | 2023-12-09T20:43:08.000+0000 | 0.02430556 | S_GICW | NA | N | C
1539 | GI | 23C1LT2000 | 23C1LT0000 | 0.8 | 0.8 | 1393 | 1393 | ZPL120 | ZPL120 | 610 | Nicomac Taikisha Clean Rooms Pvt Lt | Nicomac Taikisha Clean Rooms Pvt Lt | SMS1CAS3-COND2-HSM2-CRM1PTM1-CRM1CGL2-CRM1APL8 | HSM2-CRM1PTM1-CRM1CGL3 | 6-9 | 8.84 | 220-350 | 272 | 25-50 | 40.4 |  |  | N |  |  | OK | Ok | U/W.Whitish band of L2/3 on bottom s/f at o/s to 20mm cont obsd in f/c. Unskinpassed edges of 5-7mm on both s/f both edges in f/c.Dross spots and patches of L3/2 on both s/f h&t discont obsd in f/c. Flow mark of L2 on both s/f f/w in f/c. | P1 |  |  |  | autoClrRemarks | CRM1CGL3 | N |  | 2023-12-09T20:43:25.000+0000 | 0.02395833 | S_GICW | NA | N | A
1540 | GI | 23C1LT3000 | 23C1LT0000 | 0.8 | 0.8 | 1393 | 1393 | ZPL120 | ZPL120 | 610 | Nicomac Taikisha Clean Rooms Pvt Lt | Nicomac Taikisha Clean Rooms Pvt Lt | SMS1CAS3-COND2-HSM2-CRM1PTM1-CRM1CGL2-CRM1APL8 | HSM2-CRM1PTM1-CRM1CGL3 | 6-9 | 8.645 | 220-350 | 272 | 25-50 | 40.45 |  |  | N |  | Fail | OK | Ok | U/W.Whitish band of L2/3 on bottom s/f at o/s to 20mm cont obsd in f/c. Unskinpassed edges of 5-7mm on both s/f both edges in f/c.Dross spots and patches of L3/2 on both s/f h&t discont obsd in f/c. Flow mark of L2 on both s/f f/w in f/c. | P1 |  |  |  | ok | CRM1CGL3 | N |  | 2023-12-09T21:28:48.000+0000 | 0.05565972 | S_GICW | NA | N | A
1541 | GI | 23C1LX1000 | 23C1LX0000 | 0.8 | 0.8 | 1393 | 1393 | ZPL120 | ZPL120 | 610 | Nicomac Taikisha Clean Rooms Pvt Lt | Nicomac Taikisha Clean Rooms Pvt Lt | SMS1CAS3-COND2-HSM2-CRM1PTM1-CRM1CGL2-CRM1APL8 | HSM2-CRM1PTM1-CRM1CGL3 | 6-9 | 8.86 | 220-350 | 258 | 25-50 | 40.5 |  |  | N |  |  | OK | Ok | U/W.Whitish band of L2/3 on bottom s/f at o/s to 20mm cont obsd in f/c. Unskinpassed edges of 5-7mm on both s/f both edges in f/c.Dross spots and patches of L3/2 on both s/f h&t discont obsd in f/c. Flow mark of L2 on both s/f f/w in f/c. | P1 |  |  |  | autoClrRemarks | CRM1CGL3 | N |  | 2023-12-10T04:28:16.000+0000 | 0.001967593 | S_GICW | NA | N | C
1542 | GI | 23C1LX2000 | 23C1LX0000 | 0.8 | 0.8 | 1393 | 1393 | ZPL120 | ZPL120 | 610 | Nicomac Taikisha Clean Rooms Pvt Lt | Nicomac Taikisha Clean Rooms Pvt Lt | SMS1CAS3-COND2-HSM2-CRM1PTM1-CRM1CGL2-CRM1APL8 | HSM2-CRM1PTM1-CRM1CGL3 | 6-9 | 8.845 | 220-350 | 258 | 25-50 | 40.6 |  |  | N |  |  | OK | Ok | U/W.Whitish band of L2/3 on bottom s/f at o/s to 20mm cont obsd in f/c. Unskinpassed edges of 5-7mm on both s/f both edges in f/c.Dross spots and patches of L3/2 on both s/f h&t discont obsd in f/c. Flow mark of L2 on both s/f f/w in f/c. | P1 |  |  |  | autoClrRemarks | CRM1CGL3 | N |  | 2023-12-10T04:28:27.000+0000 | 0.00431713 | S_GICW | NA | N | C
1543 | GI | 23C1LX3000 | 23C1LX0000 | 0.8 | 0.8 | 1393 | 1393 | ZPL120 | ZPL120 | 610 | Nicomac Taikisha Clean Rooms Pvt Lt | Nicomac Taikisha Clean Rooms Pvt Lt | SMS1CAS3-COND2-HSM2-CRM1PTM1-CRM1CGL2-CRM1APL8 | HSM2-CRM1PTM1-CRM1CGL3 | 6-9 | 8.41 | 220-350 | 258 | 25-50 | 40.7 |  |  | N |  |  | OK | Ok | U/W.Whitish band of L2/3 on bottom s/f at o/s to 20mm cont obsd in f/c. Unskinpassed edges of 5-7mm on both s/f both edges in f/c.Dross spots and patches of L3/2 on both s/f h&t discont obsd in f/c. Flow mark of L2 on both s/f f/w in f/c. | P1 |  |  |  | autoClrRemarks | CRM1CGL3 | N |  | 2023-12-10T04:28:22.000+0000 | 0.003888889 | S_GICW | NA | N | C
1544 | GI | 23C1JY1000 | 23C1JY0000 | 0.6 | 0.6 | 1391 | 1391 | ZAP130 | ZAP130 | 508 | Jgi Metal Convertors Private Limite | Jgi Metal Convertors Private Limite | SMS1CAS3-COND2-HSM2-CRM1PTM1-CRM1CGL2-CRM1APL8 | HSM2-CRM1PTM1-CRM1CGL3 | 8-14 | 11.785 | 205-280 | 273 | 30-60 | 40.3 | 40-55 | 55 | N |  |  | OK | Ok | U/W.Unskinpassed edges of 5-7mm on both s/f both edges in f/c.Dross spots and patches of L3/2 on both s/f h&t discont obsd in f/c. Flow mark of L2 on both s/f f/w in f/c.Oiling Done | P1 |  |  |  | autoClrRemarks | CRM1CGL3 | N |  | 2023-12-09T23:08:06.000+0000 | 0.08549769 | S_GICW | FN | N | A
1545 | GI | 23C1JY2000 | 23C1JY0000 | 0.6 | 0.6 | 1391 | 1391 | ZAP130 | ZAP130 | 508 | Jgi Metal Convertors Private Limite | Jgi Metal Convertors Private Limite | SMS1CAS3-COND2-HSM2-CRM1PTM1-CRM1CGL2-CRM1APL8 | HSM2-CRM1PTM1-CRM1CGL3 | 8-14 | 11.1 | 205-280 | 273 | 30-60 | 40.45 | 40-55 | 55 | N |  |  | OK | Ok | U/W.Unskinpassed edges of 5-7mm on both s/f both edges in f/c.Dross spots and patches of L3/2 on both s/f h&t discont obsd in f/c. Flow mark of L2 on both s/f f/w in f/c.Oiling Done | P1 |  |  |  | autoClrRemarks | CRM1CGL3 | N |  | 2023-12-09T23:08:26.000+0000 | 0.08583333 | S_GICW | FN | N | A
1546 | GI | 23C1DX1000 | 23C1DX0000 | 0.8 | 0.8 | 1373 | 1373 | ZPL120 | ZPL120 | 610 | Nicomac Taikisha Clean Rooms Pvt Lt | Nicomac Taikisha Clean Rooms Pvt Lt | SMS1CAS3-COND2-HSM2-CRM1PTM1-CRM1CGL2-CRM1APL8 | HSM2-CRM1PTM1-CRM1CGL3 | 7-9 | 8.85 | 220-350 | 261 | 25-50 | 41.2 |  |  | N |  |  | OK | Ok | U/W.Whitish band of L2/3 on bottom s/f at o/s to 20mm cont obsd in f/c. Unskinpassed edges of 5-7mm on both s/f both edges in f/c.Dross spots and patches of L3/2 on both s/f h&t discont obsd in f/c. Flow mark of L2 on both s/f f/w in f/c. | P1 |  |  |  | autoClrRemarks | CRM1CGL3 | N |  | 2023-12-09T23:15:23.000+0000 | 0.04895833 | S_GICW | NA | N | A
1547 | GI | 23C1DX2000 | 23C1DX0000 | 0.8 | 0.8 | 1373 | 1373 | ZPL120 | ZPL120 | 610 | Nicomac Taikisha Clean Rooms Pvt Lt | Nicomac Taikisha Clean Rooms Pvt Lt | SMS1CAS3-COND2-HSM2-CRM1PTM1-CRM1CGL2-CRM1APL8 | HSM2-CRM1PTM1-CRM1CGL3 | 7-9 | 8.85 | 220-350 | 261 | 25-50 | 41.3 |  |  | N |  |  | OK | Ok | U/W.Whitish band of L2/3 on bottom s/f at o/s to 20mm cont obsd in f/c. Unskinpassed edges of 5-7mm on both s/f both edges in f/c.Dross spots and patches of L3/2 on both s/f h&t discont obsd in f/c. Flow mark of L2 on both s/f f/w in f/c. | P1 |  |  |  | autoClrRemarks | CRM1CGL3 | N |  | 2023-12-09T23:15:43.000+0000 | 0.04956019 | S_GICW | NA | N | A
1548 | GI | 23C1DX3000 | 23C1DX0000 | 0.8 | 0.8 | 1373 | 1373 | ZPL120 | ZPL120 | 610 | Nicomac Taikisha Clean Rooms Pvt Lt | Nicomac Taikisha Clean Rooms Pvt Lt | SMS1CAS3-COND2-HSM2-CRM1PTM1-CRM1CGL2-CRM1APL8 | HSM2-CRM1PTM1-CRM1CGL3 | 7-9 | 8.445 | 220-350 | 261 | 25-50 | 41.4 |  |  | N |  |  | OK | Ok | U/W.Whitish band of L2/3 on bottom s/f at o/s to 20mm cont obsd in f/c. Unskinpassed edges of 5-7mm on both s/f both edges in f/c.Dross spots and patches of L3/2 on both s/f h&t discont obsd in f/c. Flow mark of L2 on both s/f f/w in f/c. | P1 |  |  |  | autoClrRemarks | CRM1CGL3 | N |  | 2023-12-09T23:16:12.000+0000 | 0.05025463 | S_GICW | NA | N | A
1549 | GI | 23C1CK1000 | 23C1CK0000 | 0.8 | 0.8 | 1337 | 1337 | ZPL120 | ZPL120 | 610 | Nicomac Taikisha Clean Rooms Pvt Lt | Nicomac Taikisha Clean Rooms Pvt Lt | SMS1CAS3-COND2-HSM2-CRM1PTM1-CRM1CGL2-CRM1APL8 | HSM2-CRM1PTM1-CRM1CGL3 | 6-9 | 8.85 | 220-350 | 273 | 25-50 | 41.1 |  |  | N |  |  | OK | Ok | U/W.Unskinpassed edges of 5-7mm on both s/f both edges in f/c.Dross spots and patches of L3/2 on both s/f h&t discont obsd in f/c. Flow mark of L2 on both s/f f/w in f/c. | P1 |  |  |  | autoClrRemarks | CRM1CGL3 | N |  | 2023-12-10T00:32:29.000+0000 | 0.05931713 | S_GICW | NA | N | A
1550 | GI | 23C1CK2000 | 23C1CK0000 | 0.8 | 0.8 | 1337 | 1337 | ZPL120 | ZPL120 | 610 | Nicomac Taikisha Clean Rooms Pvt Lt | Nicomac Taikisha Clean Rooms Pvt Lt | SMS1CAS3-COND2-HSM2-CRM1PTM1-CRM1CGL2-CRM1APL8 | HSM2-CRM1PTM1-CRM1CGL3 | 6-9 | 8.855 | 220-350 | 273 | 25-50 | 41.2 |  |  | N |  |  | OK | Ok | U/W.Unskinpassed edges of 5-7mm on both s/f both edges in f/c.Dross spots and patches of L3/2 on both s/f h&t discont obsd in f/c. Flow mark of L2 on both s/f f/w in f/c. | P1 |  |  |  | autoClrRemarks | CRM1CGL3 | N |  | 2023-12-10T00:32:43.000+0000 | 0.0591088 | S_GICW | NA | N | A
1551 | GI | 23C1CK3000 | 23C1CK0000 | 0.8 | 0.8 | 1337 | 1337 | ZPL120 | ZPL120 | 610 | Nicomac Taikisha Clean Rooms Pvt Lt | Nicomac Taikisha Clean Rooms Pvt Lt | SMS1CAS3-COND2-HSM2-CRM1PTM1-CRM1CGL2-CRM1APL8 | HSM2-CRM1PTM1-CRM1CGL3 | 6-9 | 8.46 | 220-350 | 273 | 25-50 | 41.3 |  |  | N |  |  | OK | Ok | U/W.Unskinpassed edges of 5-7mm on both s/f both edges in f/c.Dross spots and patches of L3/2 on both s/f h&t discont obsd in f/c. Flow mark of L2 on both s/f f/w in f/c. | P1 |  |  |  | autoClrRemarks | CRM1CGL3 | N |  | 2023-12-10T00:33:15.000+0000 | 0.06021991 | S_GICW | NA | N | A
1552 | GI | 23C1MK1000 | 23C1MK0000 | 0.8 | 0.8 | 1337 | 1337 | ZPL120 | ZPL120 | 610 | Nicomac Taikisha Clean Rooms Pvt Lt | Nicomac Taikisha Clean Rooms Pvt Lt | SMS1CAS3-COND2-HSM2-CRM1PTM1-CRM1CGL2-CRM1APL8 | HSM2-CRM1PTM1-CRM1CGL3 | 6-9 | 8.85 | 220-350 | 280 | 25-50 | 39.5 |  |  | N |  |  | OK | Ok | U/W.Whitish band of L2/3 on bottom s/f at o/s to 20mm cont obsd in f/c. Unskinpassed edges of 5-7mm on both s/f both edges in f/c.Dross spots and patches of L3/2 on both s/f h&t discont obsd in f/c. Flow mark of L2 on both s/f f/w in f/c. | P1 |  |  |  | autoClrRemarks | CRM1CGL3 | N |  | 2023-12-09T23:15:31.000+0000 | 0.04722222 | S_GICW | NA | N | A
1553 | GI | 23C1MK2000 | 23C1MK0000 | 0.8 | 0.8 | 1337 | 1337 | ZPL120 | ZPL120 | 610 | Nicomac Taikisha Clean Rooms Pvt Lt | Nicomac Taikisha Clean Rooms Pvt Lt | SMS1CAS3-COND2-HSM2-CRM1PTM1-CRM1CGL2-CRM1APL8 | HSM2-CRM1PTM1-CRM1CGL3 | 6-9 | 8.85 | 220-350 | 280 | 25-50 | 39.6 |  |  | N |  |  | OK | Ok | U/W.Whitish band of L2/3 on bottom s/f at o/s to 20mm cont obsd in f/c. Unskinpassed edges of 5-7mm on both s/f both edges in f/c.Dross spots and patches of L3/2 on both s/f h&t discont obsd in f/c. Flow mark of L2 on both s/f f/w in f/c. | P1 |  |  |  | autoClrRemarks | CRM1CGL3 | N |  | 2023-12-09T23:15:58.000+0000 | 0.04863426 | S_GICW | NA | N | A
1554 | GI | 23C1MK3000 | 23C1MK0000 | 0.8 | 0.8 | 1337 | 1337 | ZPL120 | ZPL120 | 610 | Nicomac Taikisha Clean Rooms Pvt Lt | Nicomac Taikisha Clean Rooms Pvt Lt | SMS1CAS3-COND2-HSM2-CRM1PTM1-CRM1CGL2-CRM1APL8 | HSM2-CRM1PTM1-CRM1CGL3 | 6-9 | 8.585 | 220-350 | 280 | 25-50 | 39.5 |  |  | N |  |  | OK | Ok | U/W.Whitish band of L2/3 on bottom s/f at o/s to 20mm cont obsd in f/c. Unskinpassed edges of 5-7mm on both s/f both edges in f/c.Dross spots and patches of L3/2 on both s/f h&t discont obsd in f/c. Flow mark of L2 on both s/f f/w in f/c. | P1 |  |  |  | autoClrRemarks | CRM1CGL3 | N |  | 2023-12-09T23:16:06.000+0000 | 0.04835648 | S_GICW | NA | N | A
1555 | GI | 23C1MA1000 | 23C1MA0000 | 0.8 | 0.8 | 1337 | 1337 | ZPL120 | ZPL120 | 610 | Nicomac Taikisha Clean Rooms Pvt Lt | Nicomac Taikisha Clean Rooms Pvt Lt | SMS1CAS3-COND2-HSM2-CRM1PTM1-CRM1CGL2-CRM1APL8 | HSM2-CRM1PTM1-CRM1CGL3 | 6-9 | 8.85 | 220-350 | 276 | 25-50 | 41.8 |  |  | N |  |  | OK | Ok | U/W.Unskinpassed edges of 5-7mm on both s/f both edges in f/c.Dross spots and patches of L3/2 on both s/f h&t discont obsd in f/c. Flow mark of L2 on both s/f f/w in f/c. | P1 |  |  |  | autoClrRemarks | CRM1CGL3 | N |  | 2023-12-10T00:33:27.000+0000 | 0.0405787 | S_GICW | NA | N | A
1556 | GI | 23C1MA2000 | 23C1MA0000 | 0.8 | 0.8 | 1337 | 1337 | ZPL120 | ZPL120 | 610 | Nicomac Taikisha Clean Rooms Pvt Lt | Nicomac Taikisha Clean Rooms Pvt Lt | SMS1CAS3-COND2-HSM2-CRM1PTM1-CRM1CGL2-CRM1APL8 | HSM2-CRM1PTM1-CRM1CGL3 | 6-9 | 8.85 | 220-350 | 276 | 25-50 | 41.9 |  |  | N |  |  | OK | Ok | U/W.Unskinpassed edges of 5-7mm on both s/f both edges in f/c.Dross spots and patches of L3/2 on both s/f h&t discont obsd in f/c. Flow mark of L2 on both s/f f/w in f/c. | P1 |  |  |  | autoClrRemarks | CRM1CGL3 | N |  | 2023-12-10T00:33:01.000+0000 | 0.04064815 | S_GICW | NA | N | A
1557 | GI | 23C1MA3000 | 23C1MA0000 | 0.8 | 0.8 | 1337 | 1337 | ZPL120 | ZPL120 | 610 | Nicomac Taikisha Clean Rooms Pvt Lt | Nicomac Taikisha Clean Rooms Pvt Lt | SMS1CAS3-COND2-HSM2-CRM1PTM1-CRM1CGL2-CRM1APL8 | HSM2-CRM1PTM1-CRM1CGL3 | 6-9 | 8.42 | 220-350 | 276 | 25-50 | 41.8 |  |  | N |  |  | OK | Ok | U/W.Unskinpassed edges of 5-7mm on both s/f both edges in f/c.Dross spots and patches of L3/2 on both s/f h&t discont obsd in f/c. Flow mark of L2 on both s/f f/w in f/c. | P1 |  |  |  | autoClrRemarks | CRM1CGL3 | N |  | 2023-12-10T00:32:35.000+0000 | 0.04071759 | S_GICW | NA | N | A
1558 | GI | 23C1NA1000 | 23C1NA0000 | 0.8 | 0.8 | 1337 | 1337 | ZPL120 | ZPL120 | 610 | Nicomac Taikisha Clean Rooms Pvt Lt | Nicomac Taikisha Clean Rooms Pvt Lt | SMS1CAS3-COND2-HSM2-CRM1PTM1-CRM1CGL2-CRM1APL8 | HSM2-CRM1PTM1-CRM1CGL3 | 7-9 | 8.845 | 220-350 | 269 | 25-50 | 41.3 |  |  | N |  |  | OK | Ok | U/W.Unskinpassed edges of 5-7mm on both s/f both edges in f/c.Dross spots and patches of L3/2 on both s/f h&t discont obsd in f/c. Flow mark of L2 on both s/f f/w in f/c. | P1 |  |  |  | autoClrRemarks | CRM1CGL3 | N |  | 2023-12-10T00:32:23.000+0000 | 0.01770833 | S_GICW | NA | N | A
1559 | GI | 23C1NA2000 | 23C1NA0000 | 0.8 | 0.8 | 1337 | 1337 | ZPL120 | ZPL120 | 610 | Nicomac Taikisha Clean Rooms Pvt Lt | Nicomac Taikisha Clean Rooms Pvt Lt | SMS1CAS3-COND2-HSM2-CRM1PTM1-CRM1CGL2-CRM1APL8 | HSM2-CRM1PTM1-CRM1CGL3 | 7-9 | 8.85 | 220-350 | 269 | 25-50 | 41.4 |  |  | N |  |  | OK | Ok | U/W.Unskinpassed edges of 5-7mm on both s/f both edges in f/c.Dross spots and patches of L3/2 on both s/f h&t discont obsd in f/c. Flow mark of L2 on both s/f f/w in f/c. | P1 |  |  |  | autoClrRemarks | CRM1CGL3 | N |  | 2023-12-10T00:33:21.000+0000 | 0.0180787 | S_GICW | NA | N | A
1560 | GI | 23C1NA3000 | 23C1NA0000 | 0.8 | 0.8 | 1337 | 1337 | ZPL120 | ZPL120 | 610 | Nicomac Taikisha Clean Rooms Pvt Lt | Nicomac Taikisha Clean Rooms Pvt Lt | SMS1CAS3-COND2-HSM2-CRM1PTM1-CRM1CGL2-CRM1APL8 | HSM2-CRM1PTM1-CRM1CGL3 | 7-9 | 8.28 | 220-350 | 270 | 25-50 | 41.3 |  |  | N |  |  | OK | Ok | U/W.Unskinpassed edges of 5-7mm on both s/f both edges in f/c.Dross spots and patches of L3/2 on both s/f h&t discont obsd in f/c. Flow mark of L2 on both s/f f/w in f/c. | P1 |  |  |  | autoClrRemarks | CRM1CGL3 | N |  | 2023-12-10T02:22:03.000+0000 | 0.09320602 | S_GICW | NA | N | A
1561 | GI | 23C1FL1000 | 23C1FL0000 | 0.8 | 0.8 | 1337 | 1337 | ZPL120 | ZPL120 | 610 | Nicomac Taikisha Clean Rooms Pvt Lt | Nicomac Taikisha Clean Rooms Pvt Lt | SMS1CAS3-COND2-HSM2-CRM1PTM1-CRM1CGL2-CRM1APL8 | HSM2-CRM1PTM1-CRM1CGL3 | 7-9 | 8.85 | 220-350 | 277 | 25-50 | 41.5 |  |  | N |  |  | OK | Ok | U/W.Unskinpassed edges of 5-7mm on both s/f both edges in f/c.Dross spots and patches of L3/2 on both s/f h&t discont obsd in f/c. Flow mark of L2 on both s/f f/w in f/c. | P1 |  |  |  | autoClrRemarks | CRM1CGL3 | N |  | 2023-12-10T00:33:07.000+0000 | 0.08267361 | S_GICW | NA | N | A
1562 | GI | 23C1FL2000 | 23C1FL0000 | 0.8 | 0.8 | 1337 | 1337 | ZPL120 | ZPL120 | 610 | Nicomac Taikisha Clean Rooms Pvt Lt | Nicomac Taikisha Clean Rooms Pvt Lt | SMS1CAS3-COND2-HSM2-CRM1PTM1-CRM1CGL2-CRM1APL8 | HSM2-CRM1PTM1-CRM1CGL3 | 7-9 | 8.845 | 220-350 | 277 | 25-50 | 41.6 |  |  | N |  |  | OK | Ok | U/W.Unskinpassed edges of 5-7mm on both s/f both edges in f/c.Dross spots and patches of L3/2 on both s/f h&t discont obsd in f/c. Flow mark of L2 on both s/f f/w in f/c. | P1 |  |  |  | autoClrRemarks | CRM1CGL3 | N |  | 2023-12-10T00:32:49.000+0000 | 0.08283565 | S_GICW | NA | N | A
1563 | GI | 23C1FL3000 | 23C1FL0000 | 0.8 | 0.8 | 1337 | 1337 | ZPL120 | ZPL120 | 610 | Nicomac Taikisha Clean Rooms Pvt Lt | Nicomac Taikisha Clean Rooms Pvt Lt | SMS1CAS3-COND2-HSM2-CRM1PTM1-CRM1CGL2-CRM1APL8 | HSM2-CRM1PTM1-CRM1CGL3 | 7-9 | 8.515 | 220-350 | 277 | 25-50 | 41.7 |  |  | N |  |  | OK | Ok | U/W.Unskinpassed edges of 5-7mm on both s/f both edges in f/c.Dross spots and patches of L3/2 on both s/f h&t discont obsd in f/c. Flow mark of L2 on both s/f f/w in f/c. | P1 |  |  |  | autoClrRemarks | CRM1CGL3 | N |  | 2023-12-10T00:32:55.000+0000 | 0.08217593 | S_GICW | NA | N | A
1564 | GI | 23C14ZZ000 | 23C14ZZ000 | 1.15 | 1.15 | 1240 | 1240 | ZST935 | ZST935 | 610 | Metalwerks International Private Li | Metalwerks International Private Li | SMS1CAS1-COND2-HSM2-CRM1PTM1-CRM1CGL2-CRM1APL8 | HSM1-CRM1PTM1-CRM1CGL2 | 10-25 | 11.639 | 350-490 | 428 | 21-50 | 23 |  |  | N |  | Pass | 1.162 ok | NotOk | Wrinkle s/f of L3 obsd at ID 10 mtr (salvage at spcl). Buckling Of L3 obsd at o/s from ID 70-190 mtr. Dross spots and pathes of L2/3 on both s/f at f/w H&T discont obsd in f/c. Unskinpassed edges of L2 on both s/f at both sides to 3-4mm cont obsd f/c. Flow mark of L2/3 on both s/f at f/w cont obsd in f/c.Insp by riju | RW | Wrinkle Surface | CRM1CGL2 | SPCLCRS1 | Salvage ID 190mtr. Wrinkle s/f of L3 obsd at ID 10 mtr (salvage at spcl). Buckling Of L3 obsd at o/s from ID 70-190 mtr. Dross spots and pathes of L2/3 on both s/f at f/w H&T discont obsd in f/c. Unskinpassed edges of L2 on both s/f at both sides to 3-4mm cont obsd f/c. Flow mark of L2/3 on both s/f at f/w cont obsd in f/c.Insp by riju | CRM1CGL2 | N |  | 2023-12-14T11:26:21.000+0000 | 0.07778935 | S_GICW |  | N | C
1565 | GI | 23C1MR1000 | 23C1MR0000 | 0.6 | 0.6 | 1337 | 1337 | ZPL120 | ZPL120 | 610 | Nicomac Taikisha Clean Rooms Pvt Lt | Nicomac Taikisha Clean Rooms Pvt Lt | SMS1CAS3-COND2-HSM2-CRM1PTM1-CRM1CGL2-CRM1APL8 | HSM2-CRM1PTM1-CRM1CGL3 | 6-9 | 8.91 | 220-350 | 263 | 25-50 | 41.1 |  |  | N |  |  | OK | Ok | U/W.Unskinpassed edges of 5-7mm on both s/f both edges in f/c.Dross spots and patches of L3 on both s/f h&t discont obsd in f/c. Stretch mark of L2 on both s/f f/w in f/c. | P1 |  |  |  | autoClrRemarks | CRM1CGL3 | N |  | 2023-12-10T05:47:19.000+0000 | 0.04790509 | S_GICW | NA | N | B
1566 | GI | 23C1MR2000 | 23C1MR0000 | 0.6 | 0.6 | 1337 | 1337 | ZPL120 | ZPL120 | 610 | Nicomac Taikisha Clean Rooms Pvt Lt | Nicomac Taikisha Clean Rooms Pvt Lt | SMS1CAS3-COND2-HSM2-CRM1PTM1-CRM1CGL2-CRM1APL8 | HSM2-CRM1PTM1-CRM1CGL3 | 6-9 | 8.915 | 220-350 | 263 | 25-50 | 41.1 |  |  | N |  |  | OK | Ok | U/W.Unskinpassed edges of 5-7mm on both s/f both edges in f/c.Dross spots and patches of L3 on both s/f h&t discont obsd in f/c. Stretch mark of L2 on both s/f f/w in f/c. | P1 |  |  |  | autoClrRemarks | CRM1CGL3 | N |  | 2023-12-10T05:47:04.000+0000 | 0.04847222 | S_GICW | NA | N | B
1567 | GI | 23C1MR3000 | 23C1MR0000 | 0.6 | 0.6 | 1337 | 1337 | ZPL120 | ZPL120 | 610 | Nicomac Taikisha Clean Rooms Pvt Lt | Nicomac Taikisha Clean Rooms Pvt Lt | SMS1CAS3-COND2-HSM2-CRM1PTM1-CRM1CGL2-CRM1APL8 | HSM2-CRM1PTM1-CRM1CGL3 | 6-9 | 8.545 | 220-350 | 263 | 25-50 | 41.1 |  |  | N |  |  | OK | Ok | U/W.Unskinpassed edges of 5-7mm on both s/f both edges in f/c.Dross spots and patches of L3 on both s/f h&t discont obsd in f/c. Stretch mark of L2 on both s/f f/w in f/c. | P1 |  |  |  | autoClrRemarks | CRM1CGL3 | N |  | 2023-12-10T05:47:24.000+0000 | 0.04833333 | S_GICW | NA | N | B
1568 | GI | 23C1MH1000 | 23C1MH0000 | 0.6 | 0.6 | 1330 | 1330 | ZAP130 | ZAP130 | 610 | Bombay Coated and Special Steels Pv | Bombay Coated and Special Steels Pv | SMS1CAS3-COND2-HSM2-CRM1PTM1-CRM1CGL2-CRM1APL8 | HSM2-CRM1PTM1-CRM1CGL3 | 6-18 | 14.745 | 205-280 | 257 | 30-60 | 38.4 | 40-55 | 55 | N |  |  | OK | Ok | U/W.Unskinpassed edges of 5-7mm on both s/f both edges in f/c.Dross spots and patches of L3 on both s/f h&t discont obsd in f/c. Stretch mark of L2 on both s/f f/w in f/c. OILING DONE manju / K B | P1 |  |  |  | autoClrRemarks | CRM1CGL3 | N |  | 2023-12-10T03:25:03.000+0000 | 0.03012731 | S_GICW | FN | N | A
1569 | GI | 23C1MH2000 | 23C1MH0000 | 0.6 | 0.6 | 1330 | 1330 | ZAP130 | ZAP130 | 610 | Bombay Coated and Special Steels Pv | Bombay Coated and Special Steels Pv | SMS1CAS3-COND2-HSM2-CRM1PTM1-CRM1CGL2-CRM1APL8 | HSM2-CRM1PTM1-CRM1CGL3 | 6-18 | 11.79 | 205-280 | 257 | 30-60 | 38.4 | 40-55 | 55 | N |  |  | OK | Ok | U/W.Unskinpassed edges of 5-7mm on both s/f both edges in f/c.Dross spots and patches of L3 on both s/f h&t discont obsd in f/c. Stretch mark of L2 on both s/f f/w in f/c. OILING DONE manju / K B | P1 |  |  |  | autoClrRemarks | CRM1CGL3 | N |  | 2023-12-10T03:25:09.000+0000 | 0.03056713 | S_GICW | FN | N | A
1570 | GI | 23C1MQ1000 | 23C1MQ0000 | 0.6 | 0.6 | 1330 | 1330 | ZAP130 | ZAP130 | 610 | Bombay Coated and Special Steels Pv | Bombay Coated and Special Steels Pv | SMS1CAS3-COND2-HSM2-CRM1PTM1-CRM1CGL2-CRM1APL8 | HSM2-CRM1PTM1-CRM1CGL3 | 6-18 | 11.755 | 205-280 | 250 | 30-60 | 38.3 | 40-55 | 54.6 | N |  |  | OK | Ok | U/W.Unskinpassed edges of 5-7mm on both s/f both edges in f/c.Dross spots and patches of L3/2 on both s/f h&t discont obsd in f/c. Flow mark of L2 on both s/f f/w in f/c. | P1 |  |  |  | autoClrRemarks | CRM1CGL3 | N |  | 2023-12-10T02:48:04.000+0000 | 0.02912037 | S_GICW | FN | N | A
1571 | GI | 23C1MQ2000 | 23C1MQ0000 | 0.6 | 0.6 | 1330 | 1330 | ZAP130 | ZAP130 | 610 | Bombay Coated and Special Steels Pv | Bombay Coated and Special Steels Pv | SMS1CAS3-COND2-HSM2-CRM1PTM1-CRM1CGL2-CRM1APL8 | HSM2-CRM1PTM1-CRM1CGL3 | 6-18 | 11.25 | 205-280 | 250 | 30-60 | 38.3 | 40-55 | 54.6 | N |  |  | OK | Ok | U/W.Unskinpassed edges of 5-7mm on both s/f both edges in f/c.Dross spots and patches of L3 on both s/f h&t discont obsd in f/c. Flow mark of L2 on both s/f f/w in f/c. | P1 |  |  |  | autoClrRemarks | CRM1CGL3 | N |  | 2023-12-10T02:47:39.000+0000 | 0.02846065 | S_GICW | FN | N | A
1572 | GI | 23C1CL1000 | 23C1CL0000 | 0.8 | 0.8 | 1337 | 1337 | ZPL120 | ZPL120 | 610 | Nicomac Taikisha Clean Rooms Pvt Lt | Nicomac Taikisha Clean Rooms Pvt Lt | SMS1CAS3-COND2-HSM2-CRM1PTM1-CRM1CGL2-CRM1APL8 | HSM2-CRM1PTM1-CRM1CGL3 | 7-9 | 8.855 | 220-350 | 262 | 25-50 | 41.8 |  |  | N |  |  | OK | Ok | U/W.Unskinpassed edges of 5-7mm on both s/f both edges in f/c.Dross spots and patches of L3/2 on both s/f h&t discont obsd in f/c. Flow mark of L2 on both s/f f/w in f/c. C HARISH | P1 |  |  |  | autoClrRemarks | CRM1CGL3 | N |  | 2023-12-10T02:47:52.000+0000 | 0.05127315 | S_GICW | NA | N | A
1573 | GI | 23C1CL2000 | 23C1CL0000 | 0.8 | 0.8 | 1337 | 1337 | ZPL120 | ZPL120 | 610 | Nicomac Taikisha Clean Rooms Pvt Lt | Nicomac Taikisha Clean Rooms Pvt Lt | SMS1CAS3-COND2-HSM2-CRM1PTM1-CRM1CGL2-CRM1APL8 | HSM2-CRM1PTM1-CRM1CGL3 | 7-9 | 8.845 | 220-350 | 262 | 25-50 | 41.8 |  |  | N |  |  | OK | Ok | U/W.Unskinpassed edges of 5-7mm on both s/f both edges in f/c.Dross spots and patches of L3/2 on both s/f h&t discont obsd in f/c. Flow mark of L2 on both s/f f/w in f/c. C HARISH | P1 |  |  |  | autoClrRemarks | CRM1CGL3 | N |  | 2023-12-10T02:48:40.000+0000 | 0.0515162 | S_GICW | NA | N | A
1574 | GI | 23C1CL3000 | 23C1CL0000 | 0.8 | 0.8 | 1337 | 1337 | ZPL120 | ZPL120 | 610 | Nicomac Taikisha Clean Rooms Pvt Lt | Nicomac Taikisha Clean Rooms Pvt Lt | SMS1CAS3-COND2-HSM2-CRM1PTM1-CRM1CGL2-CRM1APL8 | HSM2-CRM1PTM1-CRM1CGL3 | 7-9 | 8.435 | 220-350 | 262 | 25-50 | 41.8 |  |  | N |  |  | OK | Ok | U/W.Unskinpassed edges of 5-7mm on both s/f both edges in f/c.Dross spots and patches of L3/2 on both s/f h&t discont obsd in f/c. Flow mark of L2 on both s/f f/w in f/c. C Sai | P1 |  |  |  | autoClrRemarks | CRM1CGL3 | N |  | 2023-12-10T02:47:30.000+0000 | 0.05027778 | S_GICW | NA | N | A
1575 | GI | 23C1RL1000 | 23C1RL0000 | 0.8 | 0.8 | 1337 | 1337 | ZPL120 | ZPL120 | 610 | Nicomac Taikisha Clean Rooms Pvt Lt | Nicomac Taikisha Clean Rooms Pvt Lt | SMS1CAS3-COND2-HSM2-CRM1PTM1-CRM1CGL2-CRM1APL8 | HSM2-CRM1PTM1-CRM1CGL3 | 7-9 | 8.85 | 220-350 | 263 | 25-50 | 40.8 |  |  | N |  |  | OK | Ok | U/W.Unskinpassed edges of 5-7mm on both s/f both edges in f/c.Dross spots and patches of L3/2 on both s/f h&t discont obsd in f/c. Flow mark of L2 on both s/f f/w in f/c. | P1 |  |  |  | autoClrRemarks | CRM1CGL3 | N |  | 2023-12-10T02:49:27.000+0000 | 0.08615741 | S_GICW | NA | N | A
1576 | GI | 23C1RL2000 | 23C1RL0000 | 0.8 | 0.8 | 1337 | 1337 | ZPL120 | ZPL120 | 610 | Nicomac Taikisha Clean Rooms Pvt Lt | Nicomac Taikisha Clean Rooms Pvt Lt | SMS1CAS3-COND2-HSM2-CRM1PTM1-CRM1CGL2-CRM1APL8 | HSM2-CRM1PTM1-CRM1CGL3 | 7-9 | 8.85 | 220-350 | 263 | 25-50 | 40.8 |  |  | N |  |  | OK | Ok | U/W.Unskinpassed edges of 5-7mm on both s/f both edges in f/c.Dross spots and patches of L3/2 on both s/f h&t discont obsd in f/c. Flow mark of L2 on both s/f f/w in f/c. | P1 |  |  |  | autoClrRemarks | CRM1CGL3 | N |  | 2023-12-10T02:48:10.000+0000 | 0.08600694 | S_GICW | NA | N | A
1577 | GI | 23C1RL3000 | 23C1RL0000 | 0.8 | 0.8 | 1337 | 1337 | ZPL120 | ZPL120 | 610 | Nicomac Taikisha Clean Rooms Pvt Lt | Nicomac Taikisha Clean Rooms Pvt Lt | SMS1CAS3-COND2-HSM2-CRM1PTM1-CRM1CGL2-CRM1APL8 | HSM2-CRM1PTM1-CRM1CGL3 | 7-9 | 8.52 | 220-350 | 263 | 25-50 | 40.8 |  |  | N |  |  | OK | Ok | U/W.Unskinpassed edges of 5-7mm on both s/f both edges in f/c.Dross spots and patches of L3/2 on both s/f h&t discont obsd in f/c. Flow mark of L2 on both s/f f/w in f/c. C HARISH | P1 |  |  |  | autoClrRemarks | CRM1CGL3 | N |  | 2023-12-10T02:47:58.000+0000 | 0.08550926 | S_GICW | NA | N | A
1578 | GI | 23C1NV1000 | 23C1NV0000 | 0.8 | 0.8 | 1337 | 1337 | ZPL120 | ZPL120 | 610 | Nicomac Taikisha Clean Rooms Pvt Lt | Nicomac Taikisha Clean Rooms Pvt Lt | SMS1CAS3-COND2-HSM2-CRM1PTM1-CRM1CGL2-CRM1APL8 | HSM2-CRM1PTM1-CRM1CGL3 | 6-9 | 8.855 | 220-350 | 277 | 25-50 | 41.1 |  |  | N |  |  | OK | Ok | U/W.Unskinpassed edges of 5-7mm on both s/f both edges in f/c.Dross spots and patches of L3/2 on both s/f h&t discont obsd in f/c. Flow mark of L2 on both s/f f/w in f/c. | P1 |  |  |  | autoClrRemarks | CRM1CGL3 | N |  | 2023-12-10T02:22:15.000+0000 | 0.06578704 | S_GICW | NA | N | A
1579 | GI | 23C1NV2000 | 23C1NV0000 | 0.8 | 0.8 | 1337 | 1337 | ZPL120 | ZPL120 | 610 | Nicomac Taikisha Clean Rooms Pvt Lt | Nicomac Taikisha Clean Rooms Pvt Lt | SMS1CAS3-COND2-HSM2-CRM1PTM1-CRM1CGL2-CRM1APL8 | HSM2-CRM1PTM1-CRM1CGL3 | 6-9 | 8.84 | 220-350 | 277 | 25-50 | 41.1 |  |  | N |  |  | OK | Ok | U/W.Unskinpassed edges of 5-7mm on both s/f both edges in f/c.Dross spots and patches of L3/2 on both s/f h&t discont obsd in f/c. Flow mark of L2 on both s/f f/w in f/c. | P1 |  |  |  | autoClrRemarks | CRM1CGL3 | N |  | 2023-12-10T02:22:28.000+0000 | 0.06556713 | S_GICW | NA | N | A
1580 | GI | 23C1NV3000 | 23C1NV0000 | 0.8 | 0.8 | 1337 | 1337 | ZPL120 | ZPL120 | 610 | Nicomac Taikisha Clean Rooms Pvt Lt | Nicomac Taikisha Clean Rooms Pvt Lt | SMS1CAS3-COND2-HSM2-CRM1PTM1-CRM1CGL2-CRM1APL8 | HSM2-CRM1PTM1-CRM1CGL3 | 6-9 | 8.315 | 220-350 | 277 | 25-50 | 41.1 |  |  | N |  |  | OK | Ok | U/W.Unskinpassed edges of 5-7mm on both s/f both edges in f/c.Dross spots and patches of L3/2 on both s/f h&t discont obsd in f/c. Flow mark of L2 on both s/f f/w in f/c. | P1 |  |  |  | autoClrRemarks | CRM1CGL3 | N |  | 2023-12-10T02:22:09.000+0000 | 0.06608796 | S_GICW | NA | N | A
1581 | GI | 23C1NS1000 | 23C1NS0000 | 0.6 | 0.6 | 1337 | 1337 | ZPL120 | ZPL120 | 610 | Nicomac Taikisha Clean Rooms Pvt Lt | Nicomac Taikisha Clean Rooms Pvt Lt | SMS1CAS3-COND2-HSM2-CRM1PTM1-CRM1CGL2-CRM1APL8 | HSM2-CRM1PTM1-CRM1CGL3 | 6-9 | 8.045 | 220-350 | 269 | 25-50 | 39.3 |  |  | N |  |  | OK | Ok | U/W.Unskinpassed edges of 5-7mm on both s/f both edges in f/c.Dross spots and patches of L3 on both s/f h&t discont obsd in f/c. Stretch mark of L2 on both s/f f/w in f/c. manju / K B | P1 |  |  |  | autoClrRemarks | CRM1CGL3 | N |  | 2023-12-10T05:46:50.000+0000 | 0.02771991 | S_GICW | NA | N | B
1582 | GI | 23C1NS2000 | 23C1NS0000 | 0.6 | 0.6 | 1337 | 1337 | ZPL120 | ZPL120 | 610 | Nicomac Taikisha Clean Rooms Pvt Lt | Nicomac Taikisha Clean Rooms Pvt Lt | SMS1CAS3-COND2-HSM2-CRM1PTM1-CRM1CGL2-CRM1APL8 | HSM2-CRM1PTM1-CRM1CGL3 | 6-9 | 8.045 | 220-350 | 269 | 25-50 | 39.3 |  |  | N |  |  | OK | Ok | U/W.Unskinpassed edges of 5-7mm on both s/f both edges in f/c.Dross spots and patches of L3 on both s/f h&t discont obsd in f/c. Stretch mark of L2 on both s/f f/w in f/c. K B / Manju | P1 |  |  |  | autoClrRemarks | CRM1CGL3 | N |  | 2023-12-10T05:46:46.000+0000 | 0.02841435 | S_GICW | NA | N | B
1583 | GI | 23C1NS3000 | 23C1NS0000 | 0.6 | 0.6 | 1337 | 1337 | ZPL120 | ZPL120 | 610 | Nicomac Taikisha Clean Rooms Pvt Lt | Nicomac Taikisha Clean Rooms Pvt Lt | SMS1CAS3-COND2-HSM2-CRM1PTM1-CRM1CGL2-CRM1APL8 | HSM2-CRM1PTM1-CRM1CGL3 | 6-9 | 7.575 | 220-350 | 269 | 25-50 | 39.3 |  |  | N |  |  | OK | Ok | U/W.Unskinpassed edges of 5-7mm on both s/f both edges in f/c.Dross spots and patches of L3 on both s/f h&t discont obsd in f/c. Stretch mark of L2 on both s/f f/w in f/c. MAnju / KB | P1 |  |  |  | autoClrRemarks | CRM1CGL3 | N |  | 2023-12-10T05:46:55.000+0000 | 0.02741898 | S_GICW | NA | N | B
1584 | GI | 23C1BT1000 | 23C1BT0000 | 0.8 | 0.8 | 1320 | 1320 | ZPL925 | ZSP001 | 508 | Sandeep Udyog | NCO | SMS1CAS3-COND2-HSM2-CRM1PTM1-CRM1CGL2-CRM1APL8 | HSM2-CRM1PTM1-CRM1CGL3 | 8-14 | 2.34 | 140-450 | 285 | 10-60 | 38.2 |  |  | N |  | Pass | OK | NotOk | Fold mark and without spm U/W DoneFold mark of L4 at full width one time obsd in ID after that without skinpass of L4 on both s/f at full width cont obsd in f/c, spm band of L2 on top s/f int obsd in f/c,unskinpass of L3 on both s/f at both edges to 4-5mm cont obsd in f/c, edge wrinkle of L3 on both s/f at both edges to 4-5mm cont obsd in f/c, C Rajiv | N2 | Folding | CRM1CGL3 |  | ZSP001 "Fold mark and without spm U/W DoneFold mark of L4 at full width one time obsd in ID after that without skinpass of L4 on both s/f at full width cont obsd in f/c, spm band of L2 on top s/f int obsd in f/c,unskinpass of L3 on both s/f at both edges to 4-5mm cont obsd in f/c, edge wrinkle of L3 on both s/f at both edges to 4-5mm cont obsd in f/c, C Rajiv" | CRM1CGL3 | Y | Plan Deviation | 2023-12-11T07:00:42.000+0000 | 0.3951852 | S_GICW |  | N | A
1585 | GI | 23C1BT2000 | 23C1BT0000 | 0.8 | 0.8 | 1320 | 1320 | ZPL925 | ZPL925 | 508 | Sandeep Udyog | Sandeep Udyog | SMS1CAS3-COND2-HSM2-CRM1PTM1-CRM1CGL2-CRM1APL8 | HSM2-CRM1PTM1-CRM1CGL3 | 8-14 | 10.33 | 255-360 | 285 | 20-40 | 38.32 |  |  | N |  | Pass | OK | NotOk | after coating scratchess U/W Done,after coating scratchess of L4 (feelable)on bottom s/f at full width cont obsd from ID 20 mtrs to 400 mtrs after that ok(PHOTO SHARED), spm band of L2 on top s/f angle visible int obsd in f/c ok as per (PDQC),unskinpass of L3 on both s/f at both edges to 4-5mm cont obsd in f/c, edge wrinkle of L3 on both s/f at both edges to 4-5mm cont obsd in f/c,dross spots of L3 on both s/f H&T discont long int obsd in f/c, C Rajiv | RW | Scratches | CRM1CGL3 | SPCLCRS1 | Salvage ID 400mtr at SPCL "after coating scratchess U/W Done,after coating scratchess of L4 (feelable)on bottom s/f at full width cont obsd from ID 20 mtrs to 400 mtrs after that ok(PHOTO SHARED), spm band of L2 on top s/f angle visible int obsd in f/c ok as per (PDQC),unskinpass of L3 on both s/f at both edges to 4-5mm cont obsd in f/c, edge wrinkle of L3 on both s/f at both edges to 4-5mm cont obsd in f/c,dross spots of L3 on both s/f H&T discont long int obsd in f/c, C Rajiv" | CRM1CGL3 | N |  | 2023-12-11T07:01:35.000+0000 | 0.3950926 | S_GICW |  | N | A
1586 | GI | 23C1BT3000 | 23C1BT0000 | 0.8 | 0.8 | 1320 | 1320 | ZPL925 | ZPL925 | 508 | Sandeep Udyog | Sandeep Udyog | SMS1CAS3-COND2-HSM2-CRM1PTM1-CRM1CGL2-CRM1APL8 | HSM2-CRM1PTM1-CRM1CGL3 | 8-14 | 10.62 | 255-360 | 285 | 20-40 | 38.3 |  |  | N |  |  | OK | Ok | U/W Done,spm band of L2 on top s/f angle visible int obsd in f/c ok as per (PDQC),unskinpass of L3 on both s/f at both edges to 4-5mm cont obsd in f/c, edge wrinkle of L3 on both s/f at both edges to 4-5mm cont obsd in f/c,dross spots of L3 on both s/f H&T discont long int obsd in f/c, C Rajiv | P1 |  |  |  | autoClrRemarks | CRM1CGL3 | N |  | 2023-12-11T00:10:07.000+0000 | 0.1275231 | S_GICW |  | N | A
1587 | GI | 23C1NU0000 | 23C1NU0000 | 0.58 | 0.58 | 1250 | 1250 | ZEX110 | ZEX110 | 508 | Indo Intertrade AG | Indo Intertrade AG | SMS1CAS3-COND1-HSM1-CRM1PTM1-CRM1CGL2-CRM1APL8 | HSM2-CRM1PTM1-CRM1CGL3 | 16-25 | 22.91 | 220-400 | 332 | 20-50 | 32 |  |  | N |  |  | OK 0.615 | Ok | U/W Done. Shynning line mark of L3 on top s/f at center cont obsd in f/c.Dross spots and patches of L3 on both s/f h&t cont obsd in f/c. Flow marks of L2/3 on both s/f cont obsd in f/c. Stretch Mark of L3 on both s/f at f/w cont obsd in f/c. | P1 |  |  |  | autoClrRemarks | CRM1CGL3 | N |  | 2023-12-10T16:33:59.000+0000 | 0.01755787 | S_GICW | NA | N | C
1588 | GI | 23C1NT0000 | 23C1NT0000 | 0.58 | 0.58 | 1250 | 1250 | ZEX110 | ZEX110 | 508 | Indo Intertrade AG | Indo Intertrade AG | SMS1CAS3-COND1-HSM1-CRM1PTM1-CRM1CGL2-CRM1APL8 | HSM2-CRM1PTM1-CRM1CGL3 | 16-25 | 23.025 | 220-400 | 350 | 20-50 | 31 |  |  | N |  |  | OK 0.662 | Ok | U/W Done. Dross spots and patches of L3 on both s/f h&t cont obsd in f/c. Flow marks of L2/3 on both s/f cont obsd in f/c. Stretch Mark of L3 on both s/f at f/w cont obsd in f/c. | P1 |  |  |  | autoClrRemarks | CRM1CGL3 | N |  | 2023-12-10T15:18:01.000+0000 | 0.02840278 | S_GICW | NA | N | C
1589 | GI | 23C1NK0000 | 23C1NK0000 | 0.58 | 0.58 | 1250 | 1250 | ZEX110 | ZEX110 | 508 | Indo Intertrade AG | Indo Intertrade AG | SMS1CAS3-COND1-HSM1-CRM1PTM1-CRM1CGL2-CRM1APL8 | HSM2-CRM1PTM1-CRM1CGL3 | 16-25 | 22.955 | 220-400 | 350 | 20-50 | 32 |  |  | N |  |  | OK 0.608 | Ok | U/W Done. Shynning line mark of L3 on top s/f at center cont obsd in f/c.Dross spots and patches of L3 on both s/f h&t cont obsd in f/c. Flow marks of L2/3 on both s/f cont obsd in f/c. Stretch Mark of L3 on both s/f at f/w cont obsd in f/c. | P1 |  |  |  | autoClrRemarks | CRM1CGL3 | N |  | 2023-12-10T16:34:16.000+0000 | 0.01837963 | S_GICW | NA | N | C
1590 | GI | 23C1NW0000 | 23C1NW0000 | 0.58 | 0.58 | 1250 | 1250 | ZEX110 | ZEX110 | 508 | Indo Intertrade AG | Indo Intertrade AG | SMS1CAS3-COND1-HSM1-CRM1PTM1-CRM1CGL2-CRM1APL8 | HSM2-CRM1PTM1-CRM1CGL3 | 16-25 | 23.01 | 220-400 | 353 | 20-50 | 30.7 |  |  | N |  |  | OK | Ok | PASS U/W Done. Dross spots and patches of L3 on both s/f h&t cont obsd in f/c. Flow marks of L2/3 on both s/f cont obsd in f/c. Stretch Mark of L3 on both s/f at f/w cont obsd in f/c. B RIJU/RAJNISH | P1 |  |  |  | autoClrRemarks | CRM1CGL3 | N |  | 2023-12-10T18:40:21.000+0000 | 0.04521991 | S_GICW | NA | N | C
1591 | GI | 23C1NM1000 | 23C1NM0000 | 0.58 | 0.58 | 1250 | 1250 | ZEX110 | ZSP001 | 508 | Indo Intertrade AG | NCO | SMS1CAS3-COND1-HSM1-CRM1PTM1-CRM1CGL2-CRM1APL8 | HSM2-CRM1PTM1-CRM1CGL3 | 16-25 | 3.68 | 140-450 | 352 | 10-60 | 29.1 |  |  | N |  | Pass | OK | NotOk | HOLD less wt U/W Done. Fold mark of L3 on both s/f at f/w in id 25 mtr.Shynning line mark of L3 on top s/f at center cont obsd in f/c.Dross spots and patches of L3 on both s/f h&t cont obsd in f/c. Stretch Mark of L3 on both s/f at f/w cont obsd in f/c. B RIJU/RAJNISH | N2 | Folding | CRM1CGL3 |  | ZSP001 "HOLD less wt U/W Done. Fold mark of L3 on both s/f at f/w in id 25 mtr.Shynning line mark of L3 on top s/f at center cont obsd in f/c.Dross spots and patches of L3 on both s/f h&t cont obsd in f/c. Stretch Mark of L3 on both s/f at f/w cont obsd in f/c. B RIJU/RAJNISH" | CRM1CGL3 | Y | Plan Deviation | 2023-12-11T06:59:00.000+0000 | 0.5356944 | S_GICW |  | N | C
1592 | GI | 23C1NM2000 | 23C1NM0000 | 0.58 | 0.58 | 1250 | 1250 | ZEX110 | ZEX110 | 508 | Indo Intertrade AG | Indo Intertrade AG | SMS1CAS3-COND1-HSM1-CRM1PTM1-CRM1CGL2-CRM1APL8 | HSM2-CRM1PTM1-CRM1CGL3 | 16-25 | 14.175 | - | 352 | 20- | 29.2 |  |  | N |  | Pass | OK | NotOk | HOLD less wt U/W Done. Dross spots and patches of L3 on both s/f h&t cont obsd in f/c. Flow marks of L2/3 on both s/f cont obsd in f/c. Stretch Mark of L3 on both s/f at f/w cont obsd in f/c. B RIJU/RAJNISH | P1 | Less weight | CRM1CGL2 |  | Ok as per second order wt "HOLD less wt U/W Done. Dross spots and patches of L3 on both s/f h&t cont obsd in f/c. Flow marks of L2/3 on both s/f cont obsd in f/c. Stretch Mark of L3 on both s/f at f/w cont obsd in f/c. B RIJU/RAJNISH" | CRM1CGL3 | N |  | 2023-12-11T06:59:49.000+0000 | 0.5348148 | S_GICW |  | N | C
1593 | GI | 23C1FJ1000 | 23C1FJ0000 | 1.2 | 1.2 | 1250 | 1250 | ZGN110 | NPF-CRGI | 508 | Steel Centre | NCO | SMS1CAS1-COND1-HSM1-CRM1PTM1-CRM1CGL2-CRM1APL8 | HSM2-CRM1PTM1-CRM1CGL2 | 9.9-14 | 3.805 | - | 272 | - | 41.4 |  |  | Y |  | Pass | OK | NotOk | Line stopage material of L5 obsd in id 240,290mtr. | N2 | Line stoppage | CRM1CGL2 |  | Line stopage material of L5 obsd in id 240,290mtr. | CRM1CGL2 | Y | Plan Deviation | 2023-12-10T07:15:34.000+0000 | 0.06614583 | S_GICW |  | N | B
1594 | GI | 23C1FJ2000 | 23C1FJ0000 | 1.2 | 1.2 | 1250 | 1250 | ZGN110 | ZGN110 | 508 | Steel Centre | Steel Centre | SMS1CAS1-COND1-HSM1-CRM1PTM1-CRM1CGL2-CRM1APL8 | HSM2-CRM1PTM1-CRM1CGL2 | 9.9-14 | 10.005 | 240-400 | 272 | 20-50 | 41.4 |  |  | Y |  |  | OK | Ok | U/w, Dross spots of L2 on both s/f at f/w discont in f/c. Liner and logo print ok. | P1 |  |  |  | autoClrRemarks | CRM1CGL2 | N |  | 2023-12-10T06:44:21.000+0000 | 0.0456713 | S_GICW |  | N | B
1595 | GI | 23C1FJ3000 | 23C1FJ0000 | 1.2 | 1.2 | 1250 | 1250 | ZGN110 | ZGN110 | 508 | Steel Centre | Steel Centre | SMS1CAS1-COND1-HSM1-CRM1PTM1-CRM1CGL2-CRM1APL8 | HSM2-CRM1PTM1-CRM1CGL2 | 9.9-14 | 9.196 | - | 272 | - | 41.4 |  |  | Y |  | Pass | OK | Ok | U/w, Dross spots of L2 on both s/f at f/w discont in f/c. Liner and logo print ok. | P1 |  |  |  | U/w, Dross spots of L2 on both s/f at f/w discont in f/c. Liner and logo print ok. | CRM1CGL2 | N |  | 2023-12-10T07:13:57.000+0000 | 0.06413194 | S_GICW |  | N | B
1596 | GI | 23C1LL1000 | 23C1LL0000 | 0.6 | 0.6 | 1337 | 1337 | ZPL120 | ZPL120 | 610 | Nicomac Taikisha Clean Rooms Pvt Lt | Nicomac Taikisha Clean Rooms Pvt Lt | SMS1CAS3-COND2-HSM2-CRM1PTM1-CRM1CGL2-CRM1APL8 | HSM2-CRM1PTM1-CRM1CGL3 | 6-9 | 8.93 | 220-350 | 270 | 25-50 | 40.1 |  |  | N |  |  | OK | Ok | U/W.Unskinpassed edges of 5-7mm on both s/f both edges in f/c.Dross spots and patches of L3 on both s/f h&t discont obsd in f/c. Stretch mark of L2 on both s/f f/w in f/c. manju / K B | P1 |  |  |  | autoClrRemarks | CRM1CGL3 | N |  | 2023-12-10T05:37:08.000+0000 | 0.1051505 | S_GICW |  | N | A
1597 | GI | 23C1LL2000 | 23C1LL0000 | 0.6 | 0.6 | 1337 | 1337 | ZPL120 | ZPL120 | 610 | Nicomac Taikisha Clean Rooms Pvt Lt | Nicomac Taikisha Clean Rooms Pvt Lt | SMS1CAS3-COND2-HSM2-CRM1PTM1-CRM1CGL2-CRM1APL8 | HSM2-CRM1PTM1-CRM1CGL3 | 6-9 | 8.93 | 220-350 | 270 | 25-50 | 40.1 |  |  | N |  |  | OK | Ok | U/W.Unskinpassed edges of 5-7mm on both s/f both edges in f/c.Dross spots and patches of L3 on both s/f h&t discont obsd in f/c. Stretch mark of L2 on both s/f f/w in f/c. manju / K B | P1 |  |  |  | autoClrRemarks | CRM1CGL3 | N |  | 2023-12-10T05:36:51.000+0000 | 0.1045833 | S_GICW |  | N | A
1598 | GI | 23C1LL3000 | 23C1LL0000 | 0.6 | 0.6 | 1337 | 1337 | ZPL120 | ZPL120 | 610 | Nicomac Taikisha Clean Rooms Pvt Lt | Nicomac Taikisha Clean Rooms Pvt Lt | SMS1CAS3-COND2-HSM2-CRM1PTM1-CRM1CGL2-CRM1APL8 | HSM2-CRM1PTM1-CRM1CGL3 | 6-9 | 7.745 | 220-350 | 270 | 25-50 | 40.1 |  |  | N |  |  | OK | Ok | U/W.Unskinpassed edges of 5-7mm on both s/f both edges in f/c.Dross spots and patches of L3 on both s/f h&t discont obsd in f/c. Stretch mark of L2 on both s/f f/w in f/c. manju / K B | P1 |  |  |  | autoClrRemarks | CRM1CGL3 | N |  | 2023-12-10T05:37:02.000+0000 | 0.1043519 | S_GICW |  | N | A
1599 | GI | 23C1FQ1000 | 23C1FQ0000 | 0.6 | 0.6 | 1337 | 1337 | ZPL120 | ZPL120 | 610 | Nicomac Taikisha Clean Rooms Pvt Lt | Nicomac Taikisha Clean Rooms Pvt Lt | SMS1CAS3-COND2-HSM2-CRM1PTM1-CRM1CGL2-CRM1APL8 | HSM2-CRM1PTM1-CRM1CGL3 | 6-9 | 8.92 | 220-350 | 273 | 25-50 | 40.6 |  |  | N |  |  | OK | Ok | U/W.Unskinpassed edges of 5-7mm on both s/f both edges in f/c.Dross spots and patches of L3 on both s/f h&t discont obsd in f/c. Stretch mark of L2 on both s/f f/w in f/c. manju/KB | P1 |  |  |  | autoClrRemarks | CRM1CGL3 | N |  | 2023-12-10T05:54:13.000+0000 | 0.08363426 | S_GICW |  | N | A
1600 | GI | 23C1FQ2000 | 23C1FQ0000 | 0.6 | 0.6 | 1337 | 1337 | ZPL120 | ZPL120 | 610 | Nicomac Taikisha Clean Rooms Pvt Lt | Nicomac Taikisha Clean Rooms Pvt Lt | SMS1CAS3-COND2-HSM2-CRM1PTM1-CRM1CGL2-CRM1APL8 | HSM2-CRM1PTM1-CRM1CGL3 | 6-9 | 8.905 | 220-350 | 273 | 25-50 | 40.6 |  |  | N |  |  | OK | Ok | U/W.Unskinpassed edges of 5-7mm on both s/f both edges in f/c.Dross spots and patches of L3 on both s/f h&t discont obsd in f/c. Stretch mark of L2 on both s/f f/w in f/c. manju/ K B | P1 |  |  |  | autoClrRemarks | CRM1CGL3 | N |  | 2023-12-10T05:36:57.000+0000 | 0.07099537 | S_GICW |  | N | A
1601 | GI | 23C1FQ3000 | 23C1FQ0000 | 0.6 | 0.6 | 1337 | 1337 | ZPL120 | ZPL120 | 610 | Nicomac Taikisha Clean Rooms Pvt Lt | Nicomac Taikisha Clean Rooms Pvt Lt | SMS1CAS3-COND2-HSM2-CRM1PTM1-CRM1CGL2-CRM1APL8 | HSM2-CRM1PTM1-CRM1CGL3 | 6-9 | 7.525 | 220-350 | 273 | 25-50 | 40.6 |  |  | N |  |  | OK | Ok | U/W.Unskinpassed edges of 5-7mm on both s/f both edges in f/c.Dross spots and patches of L3 on both s/f h&t discont obsd in f/c. Stretch mark of L2 on both s/f f/w in f/c. manju / K B | P1 |  |  |  | autoClrRemarks | CRM1CGL3 | N |  | 2023-12-10T05:47:00.000+0000 | 0.08135417 | S_GICW |  | N | B
1602 | GI | 23C1PZ1000 | 23C1PZ0000 | 1.5 | 1.5 | 1250 | 1250 | ZGN110 | ZGN110 | 508 | HH Iron and Steel Private Limited | HH Iron and Steel Private Limited | SMS1CAS1-COND1-HSM1-CRM1PTM1-CRM1CGL2-CRM1APL8 | HSM2-CRM1PTM1-CRM1CGL2 | 9.9-14 | 11.949 | 240-400 | 382 | 20-50 | 25.7 |  |  | Y |  |  | OK | Ok | Dross spot & patches of L3 on both s/f at f/w H&T discont obsd in f/c. Strech mark of L2 on both s/f at f/w cont obsd in f/c.Whitis Line L2 unfeelable (2 nos) on botom s/f at d/s to 350mm & c/w obsd in f/c .Logo & Liner ok.Oven Strip Tempr 72 C. B Srikant/Ritwick | P1 |  |  |  | autoClrRemarks | CRM1CGL2 | N |  | 2023-12-11T06:11:29.000+0000 | 0.002893519 | S_GICW | NA | N | C
1603 | GI | 23C1PZ2000 | 23C1PZ0000 | 1.5 | 1.5 | 1250 | 1250 | ZGN110 | ZGN110 | 508 | HH Iron and Steel Private Limited | HH Iron and Steel Private Limited | SMS1CAS1-COND1-HSM1-CRM1PTM1-CRM1CGL2-CRM1APL8 | HSM2-CRM1PTM1-CRM1CGL2 | 9.9-14 | 10.752 | 240-400 | 382 | 20-50 | 25.8 |  |  | Y |  |  | OK | Ok | Zink ash of L2 on boh s/f at f/w cont obsd in ID 400-600mtr.Dross spot & patches of L3 on both s/f at f/w H&T discont obsd in f/c.Strech mark of L2 /3on both s/f at f/w cont obsd in f/c.Whitis Line L2 unfeelable (2 nos) on botom s/f at d/s to 350mm & c/w obsd in f/c .Logo & Liner ok.Oven Strip Tempr 72 C. B Srikant/Ritwick | P1 |  |  |  | autoClrRemarks | CRM1CGL2 | N |  | 2023-12-11T06:11:37.000+0000 | 0.002627315 | S_GICW | NA | N | C
1604 | GI | 23C1QB1000 | 23C1QB0000 | 1.5 | 1.5 | 1250 | 1250 | ZGN110 | ZGN110 | 508 | Saro Steel | Saro Steel | SMS1CAS1-COND1-HSM1-CRM1PTM1-CRM1CGL2-CRM1APL8 | HSM2-CRM1PTM1-CRM1CGL2 | 9.9-14 | 12.398 | 240-400 | 325 | 20-50 | 36.1 |  |  | Y |  | Pass | OK | Ok | PASS Black lines with zinc ash Black lines with zinc ash patchess of L3/4(unfeelable) on bottom s/f at centre cont obsd in f/c,strech mark of L3 on both s/f cnt obsd in f/c, dross patchess of L3 on both s/f H&T discnt obsd in f/c, Pitting mark of L3 (unfeelable) on bottom s/f both sides edges cont obsd in f/c, coil ok as per discussed with pandey sir.liner and logo found ok C Rajiv/Harish | P1 |  |  |  | PASS Black lines with zinc ash Black lines with zinc ash patchess of L3/4(unfeelable) on bottom s/f at centre cont obsd in f/c,strech mark of L3 on both s/f cnt obsd in f/c, dross patchess of L3 on both s/f H&T discnt obsd in f/c, Pitting mark of L3 (unfeelable) on bottom s/f both sides edges cont obsd in f/c, coil ok as per discussed with pandey sir.liner and logo found ok C Rajiv/Harish | CRM1CGL2 | N |  | 2023-12-10T02:24:26.000+0000 | 0.2006713 | S_GICW | NA | N | A
1605 | GI | 23C1QB2000 | 23C1QB0000 | 1.5 | 1.5 | 1250 | 1250 | ZGN110 | ZGN110 | 508 | Saro Steel | Saro Steel | SMS1CAS1-COND1-HSM1-CRM1PTM1-CRM1CGL2-CRM1APL8 | HSM2-CRM1PTM1-CRM1CGL2 | 9.9-14 | 10.503 | 240-400 | 325 | 20-50 | 36.1 |  |  | Y |  | Pass | OK | Ok | Black lines with zinc ash Black lines with zinc ash patchess of L3/49unfeelable)on bottom s/f at centre cont obsd in f/c,strech mark of L3 on both s/f cnt obsd in f/c, dross patchess of L3 on both s/f H&T discnt obsd in f/c, Pitting mark of L3(unfeelable) on bottom s/f both sides edges cont obsd in f/c, coil ok as per discussed with pandey sir.liner and logo found ok C Rajiv/Harish | P1 |  |  |  | Black lines with zinc ash Black lines with zinc ash patchess of L3/49unfeelable)on bottom s/f at centre cont obsd in f/c,strech mark of L3 on both s/f cnt obsd in f/c, dross patchess of L3 on both s/f H&T discnt obsd in f/c, Pitting mark of L3(unfeelable) on bottom s/f both sides edges cont obsd in f/c, coil ok as per discussed with pandey sir.liner and logo found ok C Rajiv/Harish | CRM1CGL2 | N |  | 2023-12-10T02:25:06.000+0000 | 0.2000347 | S_GICW | NA | N | A
1606 | GI | 23C1SL1000 | 23C1SL0000 | 1.5 | 1.5 | 1250 | 1250 | ZGN110 | ZGN110 | 508 | Steel Centre | Steel Centre | SMS1CAS1-COND1-HSM1-CRM1PTM1-CRM1CGL2-CRM1APL8 | HSM2-CRM1PTM1-CRM1CGL2 | 9.9-14 | 11.515 | 240-400 | 327 | 20-50 | 32.6 |  |  | Y |  |  | OK | Ok | strech mark of L3 on both s/f cnt obsd in f/c, dross patchess of L3 on both s/f H&T discnt obsd in f/c, Pitting mark of L2/3 on bottom s/f both sides edges cont obsd in f/c, Nozzle line of L3 on bottom s/f centre cont obsd in f/c,liner and logo found ok C Rajiv/Harish | P1 |  |  |  | autoClrRemarks | CRM1CGL2 | N |  | 2023-12-10T00:49:36.000+0000 | 0.07231481 | S_GICW | NA | N | A
1607 | GI | 23C1SL2000 | 23C1SL0000 | 1.5 | 1.5 | 1250 | 1250 | ZGN110 | ZGN110 | 508 | Steel Centre | Steel Centre | SMS1CAS1-COND1-HSM1-CRM1PTM1-CRM1CGL2-CRM1APL8 | HSM2-CRM1PTM1-CRM1CGL2 | 9.9-14 | 10.273 | 240-400 | 327 | 20-50 | 32.6 |  |  | Y |  |  | OK | Ok | strech mark of L3 on both s/f cnt obsd in f/c, dross patchess of L3 on both s/f H&T discnt obsd in f/c, Pitting mark of L2/3 on bottom s/f both sides edges cont obsd in f/c, Nozzle line of L3 on bottom s/f centre cont obsd in f/c,liner and logo found ok C Rajiv/Harish | P1 |  |  |  | autoClrRemarks | CRM1CGL2 | N |  | 2023-12-10T00:49:41.000+0000 | 0.07200231 | S_GICW | NA | N | A
1608 | GI | 23C1LJ1000 | 23C1LJ0000 | 1.5 | 1.5 | 1250 | 1250 | ZGN110 | ZGN110 | 508 | Steel Centre | Steel Centre | SMS1CAS1-COND1-HSM1-CRM1PTM1-CRM1CGL2-CRM1APL8 | HSM2-CRM1PTM1-CRM1CGL2 | 9.9-14 | 11.904 | 240-400 | 293 | 20-50 | 37.7 |  |  | Y |  |  | OK | Ok | strech mark of L3 on both s/f cnt obsd in f/c, dross patchess of L3 on both s/f H&T discnt obsd in f/c, Pitting mark of L2/3 on bottom s/f both sides edges cont obsd in f/c,Nozzle line of L3 on bottom s/f centre cont obsd in f/c liner and logo found ok C Rajiv/Harish | P1 |  |  |  | autoClrRemarks | CRM1CGL2 | N |  | 2023-12-10T00:49:59.000+0000 | 0.09329861 | S_GICW | NA | N | A
1609 | GI | 23C1LJ2000 | 23C1LJ0000 | 1.5 | 1.5 | 1250 | 1250 | ZGN110 | ZGN110 | 508 | Steel Centre | Steel Centre | SMS1CAS1-COND1-HSM1-CRM1PTM1-CRM1CGL2-CRM1APL8 | HSM2-CRM1PTM1-CRM1CGL2 | 9.9-14 | 10.676 | 240-400 | 293 | 20-50 | 37.7 |  |  | Y |  |  | OK | Ok | strech mark of L3 on both s/f cnt obsd in f/c, dross patchess of L3 on both s/f H&T discnt obsd in f/c, Pitting mark of L2/3 on bottom s/f both sides edges cont obsd in f/c, Nozzle line of L3 on bottom s/f centre cont obsd in f/c,liner and logo found ok C Rajiv/Harish | P1 |  |  |  | autoClrRemarks | CRM1CGL2 | N |  | 2023-12-10T00:49:54.000+0000 | 0.09361111 | S_GICW | NA | N | A
1610 | GI | 23C1SM1000 | 23C1SM0000 | 1.5 | 1.5 | 1250 | 1250 | ZGN110 | ZGN110 | 508 | Steel Centre | Steel Centre | SMS1CAS1-COND1-HSM1-CRM1PTM1-CRM1CGL2-CRM1APL8 | HSM2-CRM1PTM1-CRM1CGL2 | 9.9-14 | 12.087 | 240-400 | 295 | 20-50 | 37.6 |  |  | Y |  |  | OK | Ok | strech mark of L3 on both s/f cnt obsd in f/c, dross patchess of L3 on both s/f H&T discnt obsd in f/c, Pitting mark of L2/3 on bottom s/f both sides edges cont obsd in f/c, Nozzle line of L3 on bottom s/f centre cont obsd in f/c,liner and logo found ok C Rajiv/Harish | P1 |  |  |  | autoClrRemarks | CRM1CGL2 | N |  | 2023-12-10T00:49:31.000+0000 | 0.07005787 | S_GICW | NA | N | A
1611 | GI | 23C1SM2000 | 23C1SM0000 | 1.5 | 1.5 | 1250 | 1250 | ZGN110 | ZGN110 | 508 | Steel Centre | Steel Centre | SMS1CAS1-COND1-HSM1-CRM1PTM1-CRM1CGL2-CRM1APL8 | HSM2-CRM1PTM1-CRM1CGL2 | 9.9-14 | 10.509 | 240-400 | 295 | 20-50 | 37.6 |  |  | N |  | Pass | OK | Ok | wrong thickness printed 2mm instead of 1.5mm cont obsd in OD APROX 10-15 Mtr only,strech mark of L3 on both s/f cnt obsd in f/c, dross patchess of L3 on both s/f H&T discnt obsd in f/c, Pitting mark of L2/3 on bottom s/f both sides edges cont obsd in f/c, Nozzle line of L3 on bottom s/f centre cont obsd in f/c,liner and logo found ok C Rajiv/Harish | P1 |  |  |  | ok | CRM1CGL2 | N |  | 2023-12-10T16:42:41.000+0000 | 0.7316088 | S_GICW | NA | N | A
1612 | GI | 23C1FV1000 | 23C1FV0000 | 1.5 | 1.5 | 1240 | 1240 | ZPL110 | ZPL110 | 508 | Metro Agencies | Metro Agencies | SMS1CAS1-COND1-HSM1-CRM1PTM1-CRM1CGL2-CRM1APL8 | HSM2-CRM1PTM1-CRM1CGL2 | 8-12 | 10.118 | 200-350 | 318 | 25-50 | 34.3 |  |  | N |  |  | OK | Ok | Unskinpassed Edges of L2 on both s/f at both sides to 9-10 mm cont obsd in F/c.Flow mark of L2 on both s/f f/w cont in f/c.Dross spots and patches of L3 on both s/f H&t discont obsd in f/c. | P1 |  |  |  | autoClrRemarks | CRM1CGL2 | N |  | 2023-12-14T00:00:39.000+0000 | 0.1214005 | S_GICW |  | N | A
1613 | GI | 23C1FV2000 | 23C1FV0000 | 1.5 | 1.5 | 1240 | 1240 | ZPL110 | ZPL110 | 508 | Metro Agencies | Metro Agencies | SMS1CAS1-COND1-HSM1-CRM1PTM1-CRM1CGL2-CRM1APL8 | HSM2-CRM1PTM1-CRM1CGL2 | 8-12 | 9.47 | 200-350 | 318 | 25-50 | 34.4 |  |  | N |  |  | OK | Ok | Unskinpassed Edges of L2 on both s/f at both sides to 9-10 mm cont obsd in F/c.Flow mark of L2 on both s/f f/w cont in f/c.Dross spots and patches of L3 on both s/f H&t discont obsd in f/c. | P1 |  |  |  | autoClrRemarks | CRM1CGL2 | N |  | 2023-12-14T00:00:44.000+0000 | 0.1211111 | S_GICW |  | N | A
1614 | GI | 23C1PD1000 | 23C1PD0000 | 1.6 | 1.6 | 1220 | 1220 | ZGN110 | ZGN110 | 508 | Sree Arumuga Steel Traders | Sree Arumuga Steel Traders | SMS1CAS1-COND1-HSM1-CRM1PTM1-CRM1CGL2-CRM1APL8 | HSM1-CRM1PTM1-CRM1CGL2 | 9.9-14 | 11.658 | 240-400 | 360 | 20-50 | 26.4 |  |  | Y |  |  | OK | Ok | Dross spot & patches of L3 on both s/f at f/w H&T discont obsd in f/c. Strech mark of L2 on both s/f at f/w cont obsd in f/c.Whitis Line L2 unfeelable (2 nos) on botom s/f at d/s to 350mm & c/w obsd in f/c .Logo & Liner ok.Oven Strip Tempr 72 C. | P1 |  |  |  | autoClrRemarks | CRM1CGL2 | N |  | 2023-12-10T18:20:53.000+0000 | 0.07090278 | S_GICW | NA | N | C
1615 | GI | 23C1PD2000 | 23C1PD0000 | 1.6 | 1.6 | 1220 | 1220 | ZGN110 | ZGN110 | 508 | Sree Arumuga Steel Traders | Sree Arumuga Steel Traders | SMS1CAS1-COND1-HSM1-CRM1PTM1-CRM1CGL2-CRM1APL8 | HSM1-CRM1PTM1-CRM1CGL2 | 9.9-14 | 10.146 | 240-400 | 360 | 20-50 | 26.5 |  |  | Y |  |  | OK | Ok | Dross spot & patches of L3 on both s/f at f/w H&T discont obsd in f/c. Strech mark of L2 on both s/f at f/w cont obsd in f/c.Whitis Line L2 unfeelable (2 nos) on botom s/f at d/s to 350mm & c/w obsd in f/c .Logo & Liner ok.Oven Strip Tempr 72 C. B Srikant/Ritwick | P1 |  |  |  | autoClrRemarks | CRM1CGL2 | N |  | 2023-12-10T18:20:49.000+0000 | 0.07105324 | S_GICW | NA | N | C
1616 | GI | 23C1MB1000 | 23C1MB0000 | 1.9 | 1.9 | 1250 | 1250 | ZGN110 | ZGN110 | 508 | Sree Arumuga Steel Traders | Sree Arumuga Steel Traders | SMS1CAS1-COND1-HSM1-CRM1PTM1-CRM1CGL2-CRM1APL8 | HSM2-CRM1PTM1-CRM1CGL2 | 9.9-14 | 11.982 | 240-400 | 374 | 20-50 | 26.4 |  |  | Y |  |  | OK 1.897 | Ok | Dross spots of L2 on both s/f at f/w discont in f/c. Liner ang logo print ok. | P1 |  |  |  | autoClrRemarks | CRM1CGL2 | N |  | 2023-12-10T09:22:52.000+0000 | 0.05231481 | S_GICW | NA | N | B
1617 | GI | 23C1MB2000 | 23C1MB0000 | 1.9 | 1.9 | 1250 | 1250 | ZGN110 | ZGN110 | 508 | Sree Arumuga Steel Traders | Sree Arumuga Steel Traders | SMS1CAS1-COND1-HSM1-CRM1PTM1-CRM1CGL2-CRM1APL8 | HSM2-CRM1PTM1-CRM1CGL2 | 9.9-14 | 10.683 | 240-400 | 374 | 20-50 | 26.41 |  |  | Y |  |  | OK 1.897 | Ok | Dross spots of L2 on both s/f at f/w discont in f/c. Liner ang logo print ok. | P1 |  |  |  | autoClrRemarks | CRM1CGL2 | N |  | 2023-12-10T09:23:00.000+0000 | 0.05260417 | S_GICW | NA | N | B
1618 | GI | 23B5JJ0000 | 23B5JJ0000 | 0.8 | 0.8 | 1220 | 1220 | ZPK001 | ZPK001 | 508 | JSW GI PACKING | JSW GI PACKING | SMS1CAS1-COND1-HSM1-CRM1PTM1-CRM1CGL3-CRM1APL8 | HSM1-CRM1PTM1-CRM1CGL2 | 5-30 | 21.399 | 120-600 | 289 | 10-60 | 32 | 30-60 | 58 | N |  |  | dummy prop | Ok | OK FOR PACKING | P1 |  |  |  | autoClrRemarks | CRM1CGL2 | N |  | 2023-12-07T14:34:03.000+0000 | 0.07585648 | S_GICW |  | N | C
1619 | GI | 23B5HR0000 | 23B5HR0000 | 0.8 | 0.8 | 1220 | 1220 | ZPK001 | ZPK001 | 508 | JSW GI PACKING | JSW GI PACKING | SMS1CAS1-COND1-HSM1-CRM1PTM1-CRM1CGL3-CRM1APL8 | HSM1-CRM1PTM1-CRM1CGL2 | 5-30 | 22.643 | 120-600 | 122 | 10-60 | 32 | 30-60 | 55 | N |  |  | OK | Ok | Ok for packing. CHAITRA | P1 |  |  |  | autoClrRemarks | CRM1CGL2 | N |  | 2023-12-06T17:17:29.000+0000 | 0.02369213 | S_GICW |  | N | C
1620 | GI | 23B5HT0000 | 23B5HT0000 | 0.8 | 0.8 | 1220 | 1220 | ZPK001 | ZPK001 | 508 | JSW GI PACKING | JSW GI PACKING | SMS1CAS1-COND1-HSM1-CRM1PTM1-CRM1CGL3-CRM1APL8 | HSM1-CRM1PTM1-CRM1CGL2 | 5-30 | 22.385 | 120-600 | 289 | 10-60 | 39 | 30-60 | 59 | N |  |  | Dummy prop | Ok | Ok For Only Packing. | P1 |  |  |  | autoClrRemarks | CRM1CGL2 | N |  | 2023-12-02T15:22:22.000+0000 | 3.472222e-05 | S_GICW |  | N | C
1621 | GI | 23B5NB0000 | 23B5NB0000 | 0.7 | 0.7 | 1340 | 1340 | ZAP130 | ZAP130 | 610 | Jswmi Steel Service Center Pvt Limi | Jswmi Steel Service Center Pvt Limi | SMS1CAS3-COND2-HSM2-CRM1PTM1-CRM1CGL2-CRM1APL8 | HSM2-CRM1PTM1-CRM1CGL3 | 15-30 | 21.24 | 205-280 | 280 | 30-60 | 39.3 | 40-55 | 55 | N |  | Pass | OK AS PER PDQC PRASHANT SIR | Ok | U/W.Width band of L3 on bottom s/f at o/s to 40mm and L2 severity at rest edges on both s/f cont obsd from id to approx 600mtrs after light visible obsd upto f/c.Dross spots of L2/3 on both s/f at H&T discont obsd f/c.Unskinpassed edges of 5-7mm on both s/f both edges cont in f/c. Oiling Done | P1 |  |  |  | K | CRM1CGL3 | N |  | 2023-12-14T11:05:18.000+0000 | 4.959398 | S_GICW |  | Y | B
1622 | GI | 23A67K0000 | 23A67K0000 | 1.2 | 1.2 | 1220 | 1220 | ZTU110 | ZTU110 | 508 | Kizhakkethil Steels Pvt Ltd | Kizhakkethil Steels Pvt Ltd | SMS1CAS1-COND1-HSM1-CRM1PTM1-CRM1CGL2-CRM1APL8 | HSM1-CRM1PTM1-CRM1CGL2 | 6-24 | 20.97 | 180-400 | 310 | 20-50 | 40.3 |  |  | Y |  |  | ok 1.253 | Ok | Shining line of L2 obsd cont on top s/f at center in f/c.Dross Patches and Spots of L3 on both s/f at F/w H&T discont obsd in F/c.Stretch mark of L3 unfeelable obsd on both s/f in f/w in f/c .Liner printing found ok.Strip temp. 73*C | P1 |  |  |  | autoClrRemarks | CRM1CGL2 | N |  | 2023-12-06T17:33:57.000+0000 | 8.101852e-05 | S_GICW |  | N | B
1623 | GI | 23B5MG0000 | 23B5MG0000 | 1.4 | 1.4 | 1220 | 1220 | ZTU110 | ZTU110 | 508 | Kizhakkethil Steels Pvt Ltd | Kizhakkethil Steels Pvt Ltd | SMS1CAS1-COND1-HSM1-CRM1PTM1-CRM1CGL2-CRM1APL8 | HSM1-CRM1PTM1-CRM1CGL2 | 6-24 | 21.503 | 180-400 | 308 | 20-50 | 35.9 |  |  | Y |  |  | OK | Ok | Dross Patches and Spots of L3 on both s/f at F/w H&T discont obsd in F/c.Stretch mark of L3 unfeelable obsd on both s/f in f/w in f/c .liner marking ok | P1 |  |  |  | autoClrRemarks | CRM1CGL2 | N |  | 2023-12-03T00:17:45.000+0000 | 0.04962963 | S_GICW | Q | N | A
1624 | GI | 23B5MJ0000 | 23B5MJ0000 | 1.4 | 1.4 | 1220 | 1220 | ZTU110 | ZTU110 | 508 | Kizhakkethil Steels Pvt Ltd | Kizhakkethil Steels Pvt Ltd | SMS1CAS1-COND1-HSM1-CRM1PTM1-CRM1CGL2-CRM1APL8 | HSM1-CRM1PTM1-CRM1CGL2 | 6-24 | 21.665 | 180-400 | 308 | 20-50 | 36.6 |  |  | Y |  |  | OK | Ok | Dross Patches and Spots of L3 on both s/f at F/w H&T discont obsd in F/c.Stretch mark of L3 unfeelable obsd on both s/f in f/w in f/c .liner marking ok | P1 |  |  |  | autoClrRemarks | CRM1CGL2 | N |  | 2023-12-03T00:17:40.000+0000 | 0.069375 | S_GICW | Q | N | A
1625 | GI | 23B5MS0000 | 23B5MS0000 | 1.4 | 1.4 | 1220 | 1220 | ZTU110 | ZTU110 | 508 | Kizhakkethil Steels Pvt Ltd | Kizhakkethil Steels Pvt Ltd | SMS1CAS1-COND1-HSM1-CRM1PTM1-CRM1CGL2-CRM1APL8 | HSM1-CRM1PTM1-CRM1CGL2 | 6-24 | 21.48 | 180-400 | 274 | 20-50 | 40.7 |  |  | Y |  |  | OK 1.39 | Ok | Witish line of L3 obsd on bottom s/f at c/w in f/c .Dross Patches and Spots of L3 on both s/f at F/w H&T discont obsd in F/c.Stretch mark of L3 unfeelable obsd on both s/f in f/w in f/c .liner marking ok | P1 |  |  |  | autoClrRemarks | CRM1CGL2 | N |  | 2023-12-03T01:06:01.000+0000 | 0.1229051 | S_GICW | Q | N | A
1626 | GI | 23B5NJ0000 | 23B5NJ0000 | 1.4 | 1.4 | 1220 | 1220 | ZTU110 | ZTU110 | 508 | Kizhakkethil Steels Pvt Ltd | Kizhakkethil Steels Pvt Ltd | SMS1CAS1-COND1-HSM1-CRM1PTM1-CRM1CGL2-CRM1APL8 | HSM1-CRM1PTM1-CRM1CGL2 | 6-24 | 21.232 | 180-400 | 281.04 | 20-50 | 41.52 |  |  | Y |  |  | OK | Ok | Scratch of L3 nailfeelable obsd discont on top s/f at o/s H&T at long interval in f/c .Dross Patches and Spots of L3 on both s/f at F/w H&T discont obsd in F/c.Stretch mark of L3 unfeelable obsd on both s/f in f/w in f/c .liner marking ok | P1 |  |  |  | autoClrRemarks | CRM1CGL2 | N |  | 2023-12-02T22:57:58.000+0000 | 0.02890046 | S_GICW | Q | N | A
1627 | GI | 23B5NK0000 | 23B5NK0000 | 1.4 | 1.4 | 1220 | 1220 | ZTU110 | ZTU110 | 508 | Kizhakkethil Steels Pvt Ltd | Kizhakkethil Steels Pvt Ltd | SMS1CAS1-COND1-HSM1-CRM1PTM1-CRM1CGL2-CRM1APL8 | HSM1-CRM1PTM1-CRM1CGL2 | 6-24 | 21.582 | 180-400 | 303 | 20-50 | 36.3 |  |  | Y |  |  | OK | Ok | Witish line of L3 obsd on bottom s/f at c/w in f/c .Dross Patches and Spots of L3 on both s/f at F/w H&T discont obsd in F/c.Stretch mark of L3 unfeelable obsd on both s/f in f/w in f/c .liner marking ok | P1 |  |  |  | autoClrRemarks | CRM1CGL2 | N |  | 2023-12-03T00:08:49.000+0000 | 0.06417824 | S_GICW | Q | N | A
1628 | GI | 23C01Y1000 | 23C01Y0000 | 1.15 | 1.15 | 1500 | 1500 | ZGN110 | ZGN110 | 508 | Kummenchery Hardwares | Kummenchery Hardwares | SMS1CAS3-COND2-HSM2-CRM1PTM1-CRM1CGL2-CRM1APL8 | HSM2-CRM1PTM1-CRM1CGL2 | 9.9-14 | 13.896 | 240-400 | 324 | 20-50 | 36.7 |  |  | Y |  | Pass | OK | NotOk | Edge waviness with excess coating of L4 of height 20-25obsd in id 5mtrs .Edge over coating of L3/4 obsd on bottom s/f at 20mm to d/s in id 100mtrs .Nozzel line L3 unfeelable obsd o top s/f at c/w to o/s in f/c .Dross Patches and Spots of L3 on both s/f at F/w H&T discont obsd in F/c.Stretch mark of L3 unfeelable obsd on both s/f in f/w in f/c .liner marking ok Insd by Naveen KP. | RW | Waviness | CRM1CGL2 | SPCLCRS1 | Salvage ID 100mtrs at SPCL "Edge waviness with excess coating of L4 of height 20-25obsd in id 5mtrs .Edge over coating of L3/4 obsd on bottom s/f at 20mm to d/s in id 100mtrs .Nozzel line L3 unfeelable obsd o top s/f at c/w to o/s in f/c .Dross Patches and Spots of L3 on both s/f at F/w H&T discont obsd in F/c.Stretch mark of L3 unfeelable obsd on both s/f in f/w in f/c .liner marking ok Insd by Naveen KP." | CRM1CGL2 | N |  | 2023-12-10T10:03:25.000+0000 | 3.934525 | S_GICW |  | N | A
1629 | GI | 23C01Y2000 | 23C01Y0000 | 1.15 | 1.15 | 1500 | 1500 | ZGN110 | ZGN110 | 508 | Kummenchery Hardwares | Kummenchery Hardwares | SMS1CAS3-COND2-HSM2-CRM1PTM1-CRM1CGL2-CRM1APL8 | HSM2-CRM1PTM1-CRM1CGL2 | 9.9-14 | 12.677 | 240-400 | 324 | 20-50 | 36.7 |  |  | Y |  |  | OK | Ok | Dross Patches and Spots of L3 on both s/f at F/w H&T discont obsd in F/c.Stretch mark of L3 unfeelable obsd on both s/f in f/w in f/c .Logo & liner marking ok | P1 |  |  |  | autoClrRemarks | CRM1CGL2 | N |  | 2023-12-09T12:07:45.000+0000 | 0.0001388889 | S_GICW |  | N | A
1630 | GI | 23C01D0000 | 23C01D0000 | 0.88 | 0.88 | 1500 | 1500 | ZEX110 | ZEX110 | 610 | Coilinter Internationaler | Coilinter Internationaler | SMS1CAS3-COND2-HSM2-CRM1PTM1-CRM1CGL2-CRM1APL8 | HSM2-CRM1PTM1-CRM1CGL2 | 17-27 | 26.25 | 220-400 | 365 | 22-50 | 28.1 |  |  | N |  |  | OK | Ok | Air angle mark of L2 obsd cont on bottom s/f at both edges to 30-40mm in f/c.Dross Patches and Spots of L3 on both s/f at F/w H&T discont obsd in F/c.Flow Mark of L2 on both s/f at F/w Cont obsd in F/c.Strip temp. 79*C subhash | P1 |  |  |  | autoClrRemarks | CRM1CGL2 | N |  | 2023-12-06T13:57:07.000+0000 | 0.0002546296 | S_GICW |  | N | B
1631 | GI | 23C01R0000 | 23C01R0000 | 0.78 | 0.78 | 1500 | 1500 | ZEX110 | ZEX110 | 610 | Coilinter Internationaler | Coilinter Internationaler | SMS1CAS3-COND2-HSM2-CRM1PTM1-CRM1CGL2-CRM1APL8 | HSM2-CRM1PTM1-CRM1CGL2 | 17-27 | 26.86 | 220-400 | 343 | 22-50 | 28 |  |  | N |  |  | ok 0.791 | Ok | Air angle mark of L2 obsd cont on bottom s/f at both edges to 30-40mm in f/c.Dross Patches and Spots of L3 on both s/f at F/w H&T discont obsd in F/c.Flow Mark of L2 on both s/f at F/w Cont obsd in F/c.Strip temp. 79*C | P1 |  |  |  | autoClrRemarks | CRM1CGL2 | N |  | 2023-12-06T14:50:38.000+0000 | 0.0003703704 | S_GICW |  | N | B
1632 | GI | 23C01K0000 | 23C01K0000 | 0.68 | 0.68 | 1500 | 1500 | ZEX110 | ZEX110 | 610 | Coilinter Internationaler | Coilinter Internationaler | SMS1CAS3-COND2-HSM2-CRM1PTM1-CRM1CGL2-CRM1APL8 | HSM2-CRM1PTM1-CRM1CGL2 | 17-27 | 27.1 | - | 374 | 20- | 30 |  |  | N |  | Pass | OK | Ok | Air angle mark of L2 obsd cont on bottom s/f at both edges to 30-40mm in f/c.Dross Patches and Spots of L3 on both s/f at F/w H&T discont obsd in F/c.Flow Mark of L2 on both s/f at F/w Cont obsd in F/c.Strip temp. 79*C | P1 |  |  |  | Ok as per CSD mail Air angle mark of L2 obsd cont on bottom s/f at both edges to 30-40mm in f/c.Dross Patches and Spots of L3 on both s/f at F/w H&T discont obsd in F/c.Flow Mark of L2 on both s/f at F/w Cont obsd in F/c.Strip temp. 79*C | CRM1CGL2 | N |  | 2023-12-05T07:20:53.000+0000 | 1.227847 | S_GICW |  | N | B
1633 | GI | 23C01F0000 | 23C01F0000 | 0.68 | 0.68 | 1500 | 1500 | ZEX110 | ZEX110 | 610 | Coilinter Internationaler | Coilinter Internationaler | SMS1CAS3-COND2-HSM2-CRM1PTM1-CRM1CGL2-CRM1APL8 | HSM2-CRM1PTM1-CRM1CGL2 | 17-27 | 27.04 | - | 339 | 20- | 32.5 |  |  | N |  | Pass | OK | Ok | Air angle mark of L2 obsd cont on bottom s/f at both edges to 30-40mm in f/c.Dross Patches and Spots of L3 on both s/f at F/w H&T discont obsd in F/c.Flow Mark of L2 on both s/f at F/w Cont obsd in F/c.Strip temp. 79*C SUBHASH | P1 |  |  |  | Can be ok , Air angle mark of L2 obsd cont on bottom s/f at both edges to 30-40mm in f/c.Dross Patches and Spots of L3 on both s/f at F/w H&T discont obsd in F/c.Flow Mark of L2 on both s/f at F/w Cont obsd in F/c.Strip temp. 79*C SUBHASH | CRM1CGL2 | N |  | 2023-12-07T06:30:22.000+0000 | 1.732558 | S_GICW |  | N | B
1634 | GI | 23C01Q0000 | 23C01Q0000 | 0.68 | 0.68 | 1500 | 1500 | ZEX110 | ZEX110 | 610 | Coilinter Internationaler | Coilinter Internationaler | SMS1CAS3-COND2-HSM2-CRM1PTM1-CRM1CGL2-CRM1APL8 | HSM2-CRM1PTM1-CRM1CGL2 | 17-27 | 26.92 | 220-400 | 308 | 20-50 | 32 |  |  | N |  |  | OK | Ok | Air angle mark of L2 obsd cont on bottom s/f at both edges to 30-40mm in f/c.Dross Patches and Spots of L3 on both s/f at F/w H&T discont obsd in F/c.Flow Mark of L2 on both s/f at F/w Cont obsd in F/c.Strip temp. 79*C | P1 |  |  |  | autoClrRemarks | CRM1CGL2 | N |  | 2023-12-06T14:23:33.000+0000 | 0.0006365741 | S_GICW |  | N | B
1635 | GI | 23C03J0000 | 23C03J0000 | 0.68 | 0.68 | 1500 | 1500 | ZEX110 | ZEX110 | 610 | Coilinter Internationaler | Coilinter Internationaler | SMS1CAS3-COND2-HSM2-CRM1PTM1-CRM1CGL2-CRM1APL8 | HSM2-CRM1PTM1-CRM1CGL2 | 17-27 | 26.85 | 220-400 | 360.377 | 20-50 | 33.09 |  |  | N |  |  | OK | Ok | Air angle mark of L2 obsd cont on bottom s/f at both edges to 30-40mm in f/c.Dross Patches and Spots of L3 on both s/f at F/w H&T discont obsd in F/c.Flow Mark of L2 on both s/f at F/w Cont obsd in F/c.Strip temp. 79*C | P1 |  |  |  | autoClrRemarks | CRM1CGL2 | N |  | 2023-12-03T08:51:14.000+0000 | 0.04918981 | S_GICW | NA | N | B
1636 | GI | 23C01N0000 | 23C01N0000 | 0.78 | 0.78 | 1500 | 1500 | ZEX110 | ZEX110 | 610 | Coilinter Internationaler | Coilinter Internationaler | SMS1CAS3-COND2-HSM2-CRM1PTM1-CRM1CGL2-CRM1APL8 | HSM2-CRM1PTM1-CRM1CGL2 | 17-27 | 26.81 | - | 342 | 22- | 31.2 |  |  | N |  | Pass | ok 0.835 | Ok | Air angle mark of L2 obsd cont on bottom s/f at both edges to 30-40mm in f/c.Dross Patches and Spots of L3 on both s/f at F/w H&T discont obsd in F/c.Flow Mark of L2 on both s/f at F/w Cont obsd in F/c.Strip temp. 79*C | P1 |  |  |  | Ra retested ok 0.58 obs wrong entry done ,Air angle mark of L2 obsd cont on bottom s/f at both edges to 30-40mm in f/c.Dross Patches and Spots of L3 on both s/f at F/w H&T discont obsd in F/c.Flow Mark of L2 on both s/f at F/w Cont obsd in F/c.Strip temp. 79*C | CRM1CGL2 | N |  | 2023-12-07T04:36:45.000+0000 | 0.5844676 | S_GICW |  | N | B
1637 | GI | 23C00J0000 | 23C00J0000 | 0.98 | 0.98 | 1500 | 1500 | ZEX110 | ZEX110 | 610 | Coilinter Internationaler | Coilinter Internationaler | SMS1CAS3-COND2-HSM2-CRM1PTM1-CRM1CGL2-CRM1APL8 | HSM2-CRM1PTM1-CRM1CGL2 | 17-27 | 24.511 | 220-400 | 347 | 22-50 | 30.2 |  |  | N |  |  | ok 0.958 | Ok | Air angle mark of L3 obsd cont on bottom s/f at both edges to 60-80mm in f/c.Dross Patches and Spots of L3 on both s/f at F/w H&T discont obsd in F/c.Flow Mark of L2 on both s/f at F/w Cont obsd in F/c.Strip temp. 79*C | P1 |  |  |  | autoClrRemarks | CRM1CGL2 | N |  | 2023-12-03T07:44:32.000+0000 | 0.06796296 | S_GICW | NA | N | B
1638 | GI | 23B5NL1000 | 23B5NL0000 | 1.25 | 1.25 | 1440 | 1440 | ZPL130 | ZPL130 | 610 | Enpar Steels PVT. LTD. | Enpar Steels PVT. LTD. | SMS1CAS3-COND2-HSM2-CRM1PTM1-CRM1CGL2-CRM1APL8 | HSM1-CRM1PTM1-CRM1CGL2 | 6-14 | 9.422 | 140-280 | 280 | 30-60 | 41.5 | 40-55 | 55 | N |  | Pass | OK | NotOk | Dent of L4 at center top/to bottm cont obsd id 300 mtr after that ok.Unskinpass edge of L2 at both edge to 5-6 mm cont obsd in f/c.watercarry over patches of L2 on bottom s/f at center Cont obsd in f/c. manju/rajnish | RW | Dents | CRM1CGL2 | SPCLCRS1 | Salvage ID 300mtrs Dent of L4 at center top/to bottm cont obsd id 300 mtr after that ok.Unskinpass edge of L2 at both edge to 5-6 mm cont obsd in f/c.watercarry over patches of L2 on bottom s/f at center Cont obsd in f/c. manju/rajnish | CRM1CGL2 | N |  | 2023-12-06T07:31:01.000+0000 | 0.9460648 | S_GICW |  | N | B
1639 | GI | 23B5NL2000 | 23B5NL0000 | 1.25 | 1.25 | 1440 | 1440 | ZPL130 | ZPL130 | 610 | Enpar Steels PVT. LTD. | Enpar Steels PVT. LTD. | SMS1CAS3-COND2-HSM2-CRM1PTM1-CRM1CGL2-CRM1APL8 | HSM1-CRM1PTM1-CRM1CGL2 | 6-14 | 9.412 | 140-280 | 280 | 30-60 | 41.5 | 40-55 | 54 | N |  |  | OK | Ok | nozzle line of L2/3 on bottom s/f at center cont obsd in f/c.shyning mark at dr/s edge to 10 mm on top s/f cont obsd in f/c.Unskinpass edge of L3 both side 5-7 mm at both edge cont obsd in f/c.uncoted spot of L3 at center in bottom id 401 -402 mtr obsd. manju/ rajish | P1 |  |  |  | autoClrRemarks | CRM1CGL2 | N |  | 2023-12-05T10:36:02.000+0000 | 0.06043981 | S_GICW |  | N | B
1640 | GI | 23B5NL3000 | 23B5NL0000 | 1.25 | 1.25 | 1440 | 1440 | ZPL130 | ZPL130 | 610 | Enpar Steels PVT. LTD. | Enpar Steels PVT. LTD. | SMS1CAS3-COND2-HSM2-CRM1PTM1-CRM1CGL2-CRM1APL8 | HSM1-CRM1PTM1-CRM1CGL2 | 6-14 | 9.355 | 140-280 | 280 | 30-60 | 41.5 | 40-55 | 55 | N |  | Pass | ACT YS 283 | NotOk | nozzle cleaning mark of L5 id 590-610 mtr.nozzle line of L2/3 on bottom s/f at center cont obsd in f/c.shyning mark at dr/s edge to 10 mm on top s/f cont obsd in f/c.Unskinpass edge of L3 both side 5-7 mm at both edge cont obsd in f/c.uncoted spot of L3 at center in bottom id 401 -402 mtr obsd. manju. rajnish | RW | Nozzle Cleaning Mark | CRM1CGL2 | SPCLCRS1 | Salvage ID 590mtrs as ok nozzle cleaning mark of L5 id 590-610 mtr.nozzle line of L2/3 on bottom s/f at center cont obsd in f/c.shyning mark at dr/s edge to 10 mm on top s/f cont obsd in f/c.Unskinpass edge of L3 both side 5-7 mm at both edge cont obsd in f/c.uncoted spot of L3 at center in bottom id 401 -402 mtr obsd. manju. rajnish | CRM1CGL2 | N |  | 2023-12-06T07:32:16.000+0000 | 0.945 | S_GICW |  | N | B
1641 | GI | 23C00K0000 | 23C00K0000 | 1.5 | 1.5 | 1500 | 1500 | ZEX110 | ZEX110 | 610 | Duferco S.A. | Duferco S.A. | SMS1CAS3-COND2-HSM2-CRM1PTM1-CRM1CGL2-CRM1APL8 | HSM2-CRM1PTM1-CRM1CGL2 | 16-27 | 24.9 | 220-400 | 303 | 22-50 | 35 |  |  | N |  |  | OK | Ok | Unskinpass edge of L2/3 of 5-6mm obsd on both s/f at both edges in f/c .Dross Patches and Spots of L3 on both s/f at F/w H&T discont obsd in F/c.Flow Mark of L2 on both s/f at F/w Cont obsd in F/c.Strip temp. 79*C | P1 |  |  |  | autoClrRemarks | CRM1CGL2 | N |  | 2023-12-07T10:25:59.000+0000 | 4.308588 | S_GICW | NA | N | A
1642 | GI | 23B5QM1000 | 23B5QM0000 | 1.5 | 1.5 | 1500 | 1500 | ZEX110 | ZSP001 | 508 | Duferco S.A. | NCO | SMS1CAS3-COND2-HSM2-CRM1PTM1-CRM1CGL3-CRM1APL8 | HSM2-CRM1PTM1-CRM1CGL3 | 10-15 | 13.035 | 140-450 | 356 | 10-60 | 34.1 |  |  | N |  | Pass | ok, 1.512 | NotOk | CCO from 80-200gsm. Unskin pass edges of L4 on both s/f at d/s to 20-25mm width discont obsd in f/c. SPM team have not waky. for inform Defects. Nozzle line of L4 unfeelable on bottom s/f at d/s to 140mm width cont in f/c. Defect sample collected, Edge wavy of L4 at o/s more than 5mm height cont obsd in id 30-260mtr. Unpassivation band of L4 on both s/f at o/s to 50mm width cont in id 30-380mtr. Snpa shared. Informed to Remaining defect not available. | N2 | Un-skinpass Edges | CRM1CGL3 |  | ZSP001 CCO from 80-200gsm. Unskin pass edges of L4 on both s/f at d/s to 20-25mm width discont obsd in f/c. SPM team have not waky. for inform Defects. Nozzle line of L4 unfeelable on bottom s/f at d/s to 140mm width cont in f/c. Defect sample collected, Edge wavy of L4 at o/s more than 5mm height cont obsd in id 30-260mtr. Unpassivation band of L4 on both s/f at o/s to 50mm width cont in id 30-380mtr. Snpa shared. Informed to Remaining defect not available. | CRM1CGL3 | Y | Plan Deviation | 2023-12-05T05:04:36.000+0000 | 0.5677662 | S_GICW |  | N | C
1643 | GI | 23B5QM2000 | 23B5QM0000 | 1.5 | 1.5 | 1500 | 1500 | ZEX110 | ZEX110 | 508 | Duferco S.A. | Duferco S.A. | SMS1CAS3-COND2-HSM2-CRM1PTM1-CRM1CGL3-CRM1APL8 | HSM2-CRM1PTM1-CRM1CGL3 | 10-15 | 9.38 | 220-400 | 356 | 22-50 | 34.11 |  |  | N |  | Pass | ok, 1.512 | NotOk | Cco from 120-200gsm. Edge over coating L3 feelable on both s/f at both edges to 6-7mm width cont obsd in id 300-430mtr. Due to Line speed reduced for Exit winding issue. | RW | Edge Overcoating | CRM1CGL3 | SPCLCRS1 | SPCL for check waviness Cco from 120-200gsm. Edge over coating L3 feelable on both s/f at both edges to 6-7mm width cont obsd in id 300-430mtr. Due to Line speed reduced for Exit winding issue. | CRM1CGL3 | N |  | 2023-12-05T05:06:30.000+0000 | 0.5683333 | S_GICW |  | N | C
1644 | GI | 23B5QM3000 | 23B5QM0000 | 1.5 | 1.5 | 1500 | 1500 | ZEX110 | NPF-CRGI | 610 | Duferco S.A. | NCO | SMS1CAS3-COND2-HSM2-CRM1PTM1-CRM1CGL3-CRM1APL8 | HSM2-CRM1PTM1-CRM1CGL3 | 10-15 | 3 | - | 356 | - | 34.1 |  |  | N |  | Pass | ok, 1.512 | NotOk | Line stoppage material of L5 obsd in id 122mtr. STL s/f obsd in f/c. | N2 | Line stoppage | CRM1CGL3 |  | NPFCRGI,Line stoppage material of L5 obsd in id 122mtr. STL s/f obsd in f/c. | CRM1CGL3 | Y | Plan Deviation | 2023-12-04T20:28:50.000+0000 | 0.2070718 | S_GICW |  | N | C
1645 | GI | 23C00M1000 | 23C00M0000 | 1.5 | 1.5 | 1500 | 1500 | ZEX110 | ZEX110 | 508 | Duferco S.A. | Duferco S.A. | SMS1CAS3-COND2-HSM2-CRM1PTM1-CRM1CGL3-CRM1APL8 | HSM2-CRM1PTM1-CRM1CGL2 | 10-15 | 13.9 | 220-400 | 385 | 22-50 | 29 |  |  | N |  |  | ok 1.52 | Ok | Unskinpass edge of L2/3 of 5-6mm obsd on both s/f at both edges in f/c .Dross Patches and Spots of L3 on both s/f at F/w H&T discont obsd in F/c.Flow Mark of L2 on both s/f at F/w Cont obsd in F/c.Strip temp. 79*C | P1 |  |  |  | autoClrRemarks | CRM1CGL2 | N |  | 2023-12-03T04:09:35.000+0000 | 0.04039352 | S_GICW |  | N | A
1646 | GI | 23C00M2000 | 23C00M0000 | 1.5 | 1.5 | 1500 | 1500 | ZEX110 | ZEX110 | 508 | Duferco S.A. | Duferco S.A. | SMS1CAS3-COND2-HSM2-CRM1PTM1-CRM1CGL3-CRM1APL8 | HSM2-CRM1PTM1-CRM1CGL2 | 10-15 | 11.85 | 220-400 | 385 | 22-50 | 29 |  |  | N |  |  | ok 1.52 | Ok | Unskinpass edge of L2/3 of 5-6mm obsd on both s/f at both edges in f/c .Dross Patches and Spots of L3 on both s/f at F/w H&T discont obsd in F/c.Flow Mark of L2 on both s/f at F/w Cont obsd in F/c.Strip temp. 79*C | P1 |  |  |  | autoClrRemarks | CRM1CGL2 | N |  | 2023-12-03T04:09:29.000+0000 | 0.03856481 | S_GICW |  | N | A
1647 | GI | 23C00W1000 | 23C00W0000 | 1.5 | 1.5 | 1500 | 1500 | ZEX110 | ZEX110 | 508 | Duferco S.A. | Duferco S.A. | SMS1CAS3-COND2-HSM2-CRM1PTM1-CRM1CGL3-CRM1APL8 | HSM2-CRM1PTM1-CRM1CGL2 | 10-15 | 13.393 | 220-400 | 384 | 22-50 | 26.4 |  |  | N |  |  | OK 1.52 | Ok | Unskinpass edge of L2/3 of 5-6mm obsd on both s/f at both edges in f/c .Dross Patches and Spots of L3 on both s/f at F/w H&T discont obsd in F/c.Flow Mark of L2 on both s/f at F/w Cont obsd in F/c.Strip temp. 79*C | P1 |  |  |  | autoClrRemarks | CRM1CGL2 | N |  | 2023-12-03T06:24:42.000+0000 | 0.09047454 | S_GICW | NA | N | A
1648 | GI | 23C00W2000 | 23C00W0000 | 1.5 | 1.5 | 1500 | 1500 | ZEX110 | ZEX110 | 508 | Duferco S.A. | Duferco S.A. | SMS1CAS3-COND2-HSM2-CRM1PTM1-CRM1CGL3-CRM1APL8 | HSM2-CRM1PTM1-CRM1CGL2 | 10-15 | 12.3 | 220-400 | 384 | 22-50 | 26.41 |  |  | N |  |  | OK 1.52 | Ok | Unskinpass edge of L2/3 of 5-6mm obsd on both s/f at both edges in f/c .Dross Patches and Spots of L3 on both s/f at F/w H&T discont obsd in F/c.Flow Mark of L2 on both s/f at F/w Cont obsd in F/c.Strip temp. 79*C | P1 |  |  |  | autoClrRemarks | CRM1CGL2 | N |  | 2023-12-03T06:29:34.000+0000 | 0.09962963 | S_GICW | NA | N | A
1649 | GI | 23C01S1000 | 23C01S0000 | 1.5 | 1.5 | 1500 | 1500 | ZEX110 | ZEX110 | 508 | Duferco S.A. | Duferco S.A. | SMS1CAS3-COND2-HSM2-CRM1PTM1-CRM1CGL3-CRM1APL8 | HSM2-CRM1PTM1-CRM1CGL2 | 10-15 | 13.89 | 220-400 | 392 | 22-50 | 27.6 |  |  | N |  | Pass | ok 1.525 | NotOk | CCO from 80-200gsmm .Unskinpass edge of L2/3 of 5mm obsd on both s/f at both edges in f/c .Dross Patches and Spots of L3 on both s/f at F/w H&T discont obsd in F/c.Flow Mark of L2 on both s/f at F/w Cont obsd in F/c. Inspeted by Naveen KP | RW | Coating Wt Variation | CRM1CGL2 | SPCLCRS1 | Salvage ID 80mtrs due to low coating wt as per L2 coating GG , CCO from 80-200gsmm .Unskinpass edge of L2/3 of 5mm obsd on both s/f at both edges in f/c .Dross Patches and Spots of L3 on both s/f at F/w H&T discont obsd in F/c.Flow Mark of L2 on both s/f at F/w Cont obsd in F/c. Inspeted by Naveen KP | CRM1CGL2 | N |  | 2023-12-03T12:41:33.000+0000 | 0.3942708 | S_GICW | NA | N | A
1650 | GI | 23C01S2000 | 23C01S0000 | 1.5 | 1.5 | 1500 | 1500 | ZEX110 | ZEX110 | 508 | Duferco S.A. | Duferco S.A. | SMS1CAS3-COND2-HSM2-CRM1PTM1-CRM1CGL3-CRM1APL8 | HSM2-CRM1PTM1-CRM1CGL2 | 10-15 | 11.741 | 220-400 | 392 | 22-50 | 27.61 |  |  | N |  |  | ok 1.525 | Ok | Unskinpass edge of L2/3 of 5-6mm obsd on both s/f at both edges in f/c .Dross Patches and Spots of L3 on both s/f at F/w H&T discont obsd in F/c.Flow Mark of L2 on both s/f at F/w Cont obsd in F/c.Strip temp. 79*C | P1 |  |  |  | autoClrRemarks | CRM1CGL2 | N |  | 2023-12-03T06:22:48.000+0000 | 0.1728588 | S_GICW | NA | N | A
1651 | GI | 23C01G1000 | 23C01G0000 | 1.5 | 1.5 | 1500 | 1500 | ZEX110 | ZEX110 | 508 | Duferco S.A. | Duferco S.A. | SMS1CAS3-COND2-HSM2-CRM1PTM1-CRM1CGL2-CRM1APL8 | HSM2-CRM1PTM1-CRM1CGL2 | 16-28 | 17.976 | 220-400 | 369 | 22-50 | 32.61 |  |  | N |  | Pass | ok 1.520 | NotOk | OD wrap shifted approx 250mtr.Unskinpass edge of L2/3 of 5-6mm obsd on both s/f at both edges in f/c .Dross Patches and Spots of L3 on both s/f at F/w H&T discont obsd in F/c.Flow Mark of L2 on both s/f at F/w Cont obsd in F/c.Strip temp. 79*C | RW | Poor Built Up/Telescope | CRM1CGL2 | SPCLCRS1 | SPCL for build up correction OD wrap shifted approx 250mtr.Unskinpass edge of L2/3 of 5-6mm obsd on both s/f at both edges in f/c .Dross Patches and Spots of L3 on both s/f at F/w H&T discont obsd in F/c.Flow Mark of L2 on both s/f at F/w Cont obsd in F/c.Strip temp. 79*C | CRM1CGL2 | N |  | 2023-12-03T07:45:51.000+0000 | 0.1938194 | S_GICW | NA | N | A
1652 | GI | 23C01G2000 | 23C01G0000 | 1.5 | 1.5 | 1500 | 1500 | ZEX110 | ZEX110 | 508 | Duferco S.A. | Duferco S.A. | SMS1CAS3-COND2-HSM2-CRM1PTM1-CRM1CGL2-CRM1APL8 | HSM2-CRM1PTM1-CRM1CGL2 | 16-28 | 7.679 | - | 369 | 22- | 32.6 |  |  | N |  | Pass | ok 1.520 | NotOk | Unskinpass edge of L2/3 of 5-6mm obsd on both s/f at both edges in f/c .Dross Patches and Spots of L3 on both s/f at F/w H&T discont obsd in F/c.Flow Mark of L2 on both s/f at F/w Cont obsd in F/c.Strip temp. 79*C | P1 | Less weight | CRM1CGL2 |  | OK as per second order wt Unskinpass edge of L2/3 of 5-6mm obsd on both s/f at both edges in f/c .Dross Patches and Spots of L3 on both s/f at F/w H&T discont obsd in F/c.Flow Mark of L2 on both s/f at F/w Cont obsd in F/c.Strip temp. 79*C | CRM1CGL2 | N |  | 2023-12-03T12:16:45.000+0000 | 0.3804051 | S_GICW | NA | N | A
1653 | GI | 23B5MD1000 | 23B5MD0000 | 1.6 | 1.6 | 1500 | 1500 | ZGN110 | ZGN110 | 508 | Buhari Hardware | Buhari Hardware | SMS1CAS3-COND2-HSM2-CRM1PTM1-CRM1CGL2-CRM1APL8 | HSM2-CRM1PTM1-CRM1CGL2 | 9.9-14 | 13.96 | 240-400 | 308 | 20-50 | 36.71 |  |  | Y |  |  | ok 1.574 | Ok | Dross Patches and Spots of L3 on both s/f at F/w H&T discont obsd in F/c.Stretch mark of L3 unfeelable obsd on both s/f in f/w in f/c .Logo & liner marking ok C KP | P1 |  |  |  | autoClrRemarks | CRM1CGL2 | N |  | 2023-12-03T02:27:02.000+0000 | 0.007106481 | S_GICW | NA | N | A
1654 | GI | 23B5MD2000 | 23B5MD0000 | 1.6 | 1.6 | 1500 | 1500 | ZGN110 | ZGN110 | 508 | Buhari Hardware | Buhari Hardware | SMS1CAS3-COND2-HSM2-CRM1PTM1-CRM1CGL2-CRM1APL8 | HSM2-CRM1PTM1-CRM1CGL2 | 9.9-14 | 10.45 | 240-400 | 308 | 20-50 | 36.7 |  |  | Y |  |  | ok 1.574 | Ok | Dross Patches and Spots of L3 on both s/f at F/w H&T discont obsd in F/c.Stretch mark of L3 unfeelable obsd on both s/f in f/w in f/c .Logo & liner marking ok C KP | P1 |  |  |  | autoClrRemarks | CRM1CGL2 | N |  | 2023-12-03T03:04:28.000+0000 | 0.03115741 | S_GICW | NA | N | A
1655 | GI | 23B5LU1000 | 23B5LU0000 | 2 | 2 | 1500 | 1500 | ZGN110 | ZGN110 | 508 | Buhari Hardware | Buhari Hardware | SMS1CAS3-COND2-HSM2-CRM1PTM1-CRM1CGL2-CRM1APL8 | HSM2-CRM1PTM1-CRM1CGL2 | 9.9-14 | 14.003 | - | 338 | - | 34.8 |  |  | Y |  | Pass | ok 1.987 | Ok | Dross Patches and Spots of L3 on both s/f at F/w H&T discont obsd in F/c.Stretch mark of L3 unfeelable obsd on both s/f in f/w in f/c .Logo & liner marking ok | P1 |  |  |  | can be ok Dross Patches and Spots of L3 on both s/f at F/w H&T discont obsd in F/c.Stretch mark of L3 unfeelable obsd on both s/f in f/w in f/c .Logo & liner marking ok | CRM1CGL2 | N |  | 2023-12-03T15:09:29.000+0000 | 0.639375 | S_GICW | NA | N | A
1656 | GI | 23B5LU2000 | 23B5LU0000 | 2 | 2 | 1500 | 1500 | ZGN110 | ZGN110 | 508 | Buhari Hardware | Buhari Hardware | SMS1CAS3-COND2-HSM2-CRM1PTM1-CRM1CGL2-CRM1APL8 | HSM2-CRM1PTM1-CRM1CGL2 | 9.9-14 | 10.335 | 240-400 | 338 | 20-50 | 34.81 |  |  | Y |  |  | ok 1.987 | Ok | Dross Patches and Spots of L3 on both s/f at F/w H&T discont obsd in F/c.Stretch mark of L3 unfeelable obsd on both s/f in f/w in f/c .Logo & liner marking ok | P1 |  |  |  | autoClrRemarks | CRM1CGL2 | N |  | 2023-12-03T02:19:40.000+0000 | 0.08927083 | S_GICW | NA | N | A
1657 | GI | 23C03D1000 | 23C03D0000 | 2 | 2 | 1500 | 1500 | ZGN110 | ZGN110 | 508 | Steel Centre | Steel Centre | SMS1CAS3-COND2-HSM2-CRM1PTM1-CRM1CGL2-CRM1APL8 | HSM2-CRM1PTM1-CRM1CGL2 | 9.9-14 | 13.974 | 240-400 | 328 | 20-50 | 37.41 |  |  | Y |  |  | ok 1.978 | Ok | Dross Patches and Spots of L3 on both s/f at F/w H&T discont obsd in F/c.Stretch mark of L3 unfeelable obsd on both s/f in f/w in f/c .Logo & liner marking ok C KP | P1 |  |  |  | autoClrRemarks | CRM1CGL2 | N |  | 2023-12-03T02:26:57.000+0000 | 0.06234954 | S_GICW | NA | N | A
1658 | GI | 23C03D2000 | 23C03D0000 | 2 | 2 | 1500 | 1500 | ZGN110 | ZGN110 | 508 | Steel Centre | Steel Centre | SMS1CAS3-COND2-HSM2-CRM1PTM1-CRM1CGL2-CRM1APL8 | HSM2-CRM1PTM1-CRM1CGL2 | 9.9-14 | 10.717 | 240-400 | 328 | 20-50 | 37.4 |  |  | Y |  |  | ok 1.978 | Ok | Dross Patches and Spots of L3 on both s/f at F/w H&T discont obsd in F/c.Stretch mark of L3 unfeelable obsd on both s/f in f/w in f/c .Logo & liner marking ok C KP | P1 |  |  |  | autoClrRemarks | CRM1CGL2 | N |  | 2023-12-03T02:26:51.000+0000 | 0.0606713 | S_GICW | NA | N | A
1659 | GI | 23C00D1000 | 23C00D0000 | 2 | 2 | 1400 | 1400 | ZGN110 | ZGN110 | 508 | Steel Centre | Steel Centre | SMS1CAS3-COND2-HSM2-CRM1PTM1-CRM1CGL2-CRM1APL8 | HSM2-CRM1PTM1-CRM1CGL2 | 9.9-14 | 13.983 | 240-400 | 300 | 20-50 | 35 |  |  | Y |  |  | OK | Ok | Dross Patches and Spots of L3 on both s/f at F/w H&T discont obsd in F/c.Stretch mark of L3 unfeelable obsd on both s/f in f/w in f/c .Logo & liner marking ok C KP | P1 |  |  |  | autoClrRemarks | CRM1CGL2 | N |  | 2023-12-04T02:49:13.000+0000 | 1.074225 | S_GICW | NA | N | A
1660 | GI | 23C00D2000 | 23C00D0000 | 2 | 2 | 1400 | 1400 | ZGN110 | ZGN110 | 508 | Steel Centre | Steel Centre | SMS1CAS3-COND2-HSM2-CRM1PTM1-CRM1CGL2-CRM1APL8 | HSM2-CRM1PTM1-CRM1CGL2 | 9.9-14 | 10.349 | 240-400 | 300 | 20-50 | 35 |  |  | Y |  |  | OK | Ok | Dross Patches and Spots of L3 on both s/f at F/w H&T discont obsd in F/c.Stretch mark of L3 unfeelable obsd on both s/f in f/w in f/c .Logo & liner marking ok C KP | P1 |  |  |  | autoClrRemarks | CRM1CGL2 | N |  | 2023-12-04T02:49:07.000+0000 | 1.072859 | S_GICW | NA | N | A
1661 | GI | 23B5QN1000 | 23B5QN0000 | 1.4 | 1.4 | 1550 | 1550 | ZAP221 | ZAP221 | 508 | Grv Steels Private Limited | Grv Steels Private Limited | SMS2CAS8-COND2-HSM2-CRM1PTM1-CRM1CGL2-CRM1APL8 | HSM2-CRM1PTM1-CRM1CGL3 | 9-18 | 11.845 | 120-180 | 180 | 36-55 | 47.2 | 30-50 | 41.2 | N |  | Pass | OK AS PER PDQC | NotOk | U/w Done.Whitish Carryover of L4 on bott s/f at o/s cont obsd from ID 120-430 Mtrs.Snap Shared in TE Group .Unskinpassed Edges of L3 on both s/f at both sides to 9-10 mm cont obsd in F/c.Improper SPM Band of L2 on both s/f at Both sides cont obsd in F/c.Dross Patches and spots on both s/f at F/w H&T cont obsd in f/c.Flow Mark of L3 on both s/f at F/w Cont obsd in F/c. | RW | WTF/Water Carry Over | CRM1CGL3 | SPCLCRS1 | salavge 430mtrs U/w Done.Whitish Carryover of L4 on bott s/f at o/s cont obsd from ID 120-430 Mtrs.Snap Shared in TE Group .Unskinpassed Edges of L3 on both s/f at both sides to 9-10 mm cont obsd in F/c.Improper SPM Band of L2 on both s/f at Both sides cont obsd in F/c.Dross Patches and spots on both s/f at F/w H&T cont obsd in f/c.Flow Mark of L3 on both s/f at F/w Cont obsd in F/c. | CRM1CGL3 | N |  | 2023-12-07T00:22:51.000+0000 | 3.47544 | S_GICW | FN | N | C
1662 | GI | 23B5QN2000 | 23B5QN0000 | 1.4 | 1.4 | 1550 | 1550 | ZAP221 | ZAP221 | 508 | Grv Steels Private Limited | Grv Steels Private Limited | SMS2CAS8-COND2-HSM2-CRM1PTM1-CRM1CGL2-CRM1APL8 | HSM2-CRM1PTM1-CRM1CGL3 | 9-18 | 9.91 | 120-180 | 180 | 36-55 | 47.2 | 30-50 | 41.4 | N |  |  | OK | Ok | U/w Done.Unskinpassed Edges of L3 on both s/f at both sides to 9-10 mm cont obsd in F/c.Improper SPM Band of L2 on both s/f at Both sides cont obsd in F/c.Dross Patches and spots on both s/f at F/w H&T cont obsd in f/c.Flow Mark of L3 on both s/f at F/w Cont obsd in F/c. | P1 |  |  |  | autoClrRemarks | CRM1CGL3 | N |  | 2023-12-06T17:17:17.000+0000 | 0.0005787037 | S_GICW | FN | N | C
1663 | GI | 23B5MB1000 | 23B5MB0000 | 1.5 | 1.5 | 1500 | 1500 | ZGN110 | ZGN110 | 508 | Sree Arumuga Steel Traders | Sree Arumuga Steel Traders | SMS1CAS3-COND2-HSM2-CRM1PTM1-CRM1CGL2-CRM1APL8 | HSM2-CRM1PTM1-CRM1CGL2 | 9.9-14 | 13.948 | 240-400 | 329 | 20-50 | 35.3 |  |  | Y |  |  | OK | Ok | Dross Patches and Spots of L3 on both s/f at F/w H&T discont obsd in F/c.Stretch mark of L3 unfeelable obsd on both s/f in f/w in f/c .Logo & liner marking ok | P1 |  |  |  | autoClrRemarks | CRM1CGL2 | N |  | 2023-12-03T00:09:07.000+0000 | 0.02288194 | S_GICW | NA | N | A
1664 | GI | 23B5MB2000 | 23B5MB0000 | 1.5 | 1.5 | 1500 | 1500 | ZGN110 | ZGN110 | 508 | Sree Arumuga Steel Traders | Sree Arumuga Steel Traders | SMS1CAS3-COND2-HSM2-CRM1PTM1-CRM1CGL2-CRM1APL8 | HSM2-CRM1PTM1-CRM1CGL2 | 9.9-14 | 11.343 | 240-400 | 329 | 20-50 | 35 |  |  | Y |  |  | OK | Ok | Dross Patches and Spots of L3 on both s/f at F/w H&T discont obsd in F/c.Stretch mark of L3 unfeelable obsd on both s/f in f/w in f/c .Logo & liner marking ok | P1 |  |  |  | autoClrRemarks | CRM1CGL2 | N |  | 2023-12-03T00:09:03.000+0000 | 0.02111111 | S_GICW | NA | N | A
1665 | GI | 23B5LB1000 | 23B5LB0000 | 1 | 1 | 1570 | 1570 | ZAP221 | ZAP221 | 610 | Bombay Coated & Special Steels PVT. | Bombay Coated & Special Steels PVT. | SMS2CAS8-COND2-HSM2-CRM1PTM1-CRM1CGL2-CRM1APL8 | HSM2-CRM1PTM1-CRM1CGL3 | 6-18 | 16.745 | 120-180 | 180 | 36-55 | 46.4 | 30-50 | 45.15 | N |  |  | OK | Ok | U/w Done.Unskinpassed Edges of L3 on both s/f at both sides to 9-10 mm cont obsd in F/c.Improper SPM Band of L2 on both s/f at Both sides cont obsd in F/c.Dross Patches and spots on both s/f at F/w H&T cont obsd in f/c.Flow Mark of L3 on both s/f at F/w Cont obsd in F/c. | P1 |  |  |  | autoClrRemarks | CRM1CGL3 | N |  | 2023-12-06T14:09:34.000+0000 | 0.00181713 | S_GICW | NA | N | C
1666 | GI | 23B5LB2000 | 23B5LB0000 | 1 | 1 | 1570 | 1570 | ZAP221 | ZAP221 | 610 | Bombay Coated & Special Steels PVT. | Bombay Coated & Special Steels PVT. | SMS2CAS8-COND2-HSM2-CRM1PTM1-CRM1CGL2-CRM1APL8 | HSM2-CRM1PTM1-CRM1CGL3 | 6-18 | 12.42 | 120-180 | 180 | 36-55 | 46.4 | 30-50 | 45.16 | N |  |  | OK | Ok | U/w Done.Unskinpassed Edges of L3 on both s/f at both sides to 9-10 mm cont obsd in F/c.Improper SPM Band of L2 on both s/f at Both sides cont obsd in F/c.Dross Patches and spots on both s/f at F/w H&T cont obsd in f/c.Flow Mark of L3 on both s/f at F/w Cont obsd in F/c.Inspct By Harish | P1 |  |  |  | autoClrRemarks | CRM1CGL3 | N |  | 2023-12-06T14:03:26.000+0000 | 0.002233796 | S_GICW | NA | N | C
1667 | GI | 23B5LV1000 | 23B5LV0000 | 1 | 1 | 1550 | 1550 | ZAP221 | ZAP221 | 508 | Grv Steels Private Limited | Grv Steels Private Limited | SMS2CAS8-COND2-HSM2-CRM1PTM1-CRM1CGL2-CRM1APL8 | HSM2-CRM1PTM1-CRM1CGL3 | 9-18 | 15.755 | 120-180 | 180 | 36-55 | 41.32 | 30-50 | 45.15 | N |  |  | OK | Ok | U/w Done.Unskinpassed Edges of L3 on both s/f at both sides to 7-8 mm cont obsd in F/c.Improper SPM Band of L2 on both s/f at Both sides cont obsd in F/c.Dross Patches and spots on both s/f at F/w H&T cont obsd in f/c.Flow Mark of L3 on both s/f at F/w Cont obsd in F/c. | P1 |  |  |  | autoClrRemarks | CRM1CGL3 | N |  | 2023-12-06T14:17:27.000+0000 | 2.314815e-05 | S_GICW |  | N | C
1668 | GI | 23B5LV2000 | 23B5LV0000 | 1 | 1 | 1550 | 1550 | ZAP221 | ZAP221 | 508 | Grv Steels Private Limited | Grv Steels Private Limited | SMS2CAS8-COND2-HSM2-CRM1PTM1-CRM1CGL2-CRM1APL8 | HSM2-CRM1PTM1-CRM1CGL3 | 9-18 | 13.3 | 120-180 | 180 | 36-55 | 41.3 | 30-50 | 45.16 | N |  |  | OK | Ok | U/w Done.Unskinpassed Edges of L3 on both s/f at both sides to 7-8 mm cont obsd in F/c.Improper SPM Band of L2 on both s/f at Both sides cont obsd in F/c.Dross Patches and spots on both s/f at F/w H&T cont obsd in f/c.Flow Mark of L3 on both s/f at F/w Cont obsd in F/c. | P1 |  |  |  | autoClrRemarks | CRM1CGL3 | N |  | 2023-12-06T14:23:37.000+0000 | 0.003032407 | S_GICW |  | N | C
1669 | GI | 23C00U1000 | 23C00U0000 | 1 | 1 | 1550 | 1550 | ZAP221 | ZAP221 | 508 | Grv Steels Private Limited | Grv Steels Private Limited | SMS2CAS8-COND2-HSM2-CRM1PTM1-CRM1CGL2-CRM1APL8 | HSM2-CRM1PTM1-CRM1CGL3 | 9-18 | 15.775 | 120-180 | 180 | 36-55 | 47.35 | 30-50 | 44.2 | N |  |  | OK AS PER PDQC PRASHANT SIR | Ok | U/w Done.Shiny Patches of L3 on bott s/f at F/w H&T discont obsd in F/c.Unskinpassed Edges of L3 on both s/f at both sides to 6-7mm cont obsd in F/c.Improper SPM Band of L2 on both s/f at Both sides cont obsd in F/c.Dross Patches and spots on both s/f at F/w H&T cont obsd in f/c.Flow Mark of L3 on both s/f at F/w Cont obsd in F/c.Insp by Ajay/Ritwick. | P1 |  |  |  | autoClrRemarks | CRM1CGL3 | N |  | 2023-12-06T14:32:38.000+0000 | 5.787037e-05 | S_GICW | FN | N | C
1670 | GI | 23C00U2000 | 23C00U0000 | 1 | 1 | 1550 | 1550 | ZAP221 | ZAP221 | 508 | Grv Steels Private Limited | Grv Steels Private Limited | SMS2CAS8-COND2-HSM2-CRM1PTM1-CRM1CGL2-CRM1APL8 | HSM2-CRM1PTM1-CRM1CGL3 | 9-18 | 13.245 | 120-180 | 180 | 36-55 | 47.36 | 30-50 | 44.3 | N |  |  | OK AS PER PDQC PRASHANT SIR | Ok | U/w Done.Shiny Patches of L3 on bott s/f at F/w H&T discont obsd in F/c.Unskinpassed Edges of L3 on both s/f at both sides to 6-7mm cont obsd in F/c.Improper SPM Band of L2 on both s/f at Both sides cont obsd in F/c.Dross Patches and spots on both s/f at F/w H&T cont obsd in f/c.Flow Mark of L3 on both s/f at F/w Cont obsd in F/c.Insp by Ajay/Ritwick. | P1 |  |  |  | autoClrRemarks | CRM1CGL3 | N |  | 2023-12-06T14:37:28.000+0000 | 0.002152778 | S_GICW | FN | N | C
1671 | GI | 23C01U1000 | 23C01U0000 | 1 | 1 | 1550 | 1550 | ZAP221 | ZAP221 | 508 | Grv Steels Private Limited | Grv Steels Private Limited | SMS2CAS8-COND2-HSM2-CRM1PTM1-CRM1CGL2-CRM1APL8 | HSM2-CRM1PTM1-CRM1CGL3 | 9-18 | 15.76 | 120-180 | 177 | 36-55 | 46.6 | 30-50 | 42.1 | N |  |  | OK | Ok | U/w Done.Unskinpassed Edges of L3 on both s/f at both sides to 9-10 mm cont obsd in F/c.Improper SPM Band of L2 on both s/f at Both sides cont obsd in F/c.Dross Patches and spots on both s/f at F/w H&T cont obsd in f/c.Flow Mark of L3 on both s/f at F/w Cont obsd in F/c. | P1 |  |  |  | autoClrRemarks | CRM1CGL3 | N |  | 2023-12-06T14:31:12.000+0000 | 0.0008564815 | S_GICW |  | N | C
1672 | GI | 23C01U2000 | 23C01U0000 | 1 | 1 | 1550 | 1550 | ZAP221 | ZAP221 | 508 | Grv Steels Private Limited | Grv Steels Private Limited | SMS2CAS8-COND2-HSM2-CRM1PTM1-CRM1CGL2-CRM1APL8 | HSM2-CRM1PTM1-CRM1CGL3 | 9-18 | 13.27 | 120-180 | 177 | 36-55 | 46.6 | 30-50 | 47.1 | N |  |  | OK | Ok | U/w Done.Unskinpassed Edges of L3 on both s/f at both sides to 9-10 mm cont obsd in F/c.Improper SPM Band of L2 on both s/f at Both sides cont obsd in F/c.Dross Patches and spots on both s/f at F/w H&T cont obsd in f/c.Flow Mark of L3 on both s/f at F/w Cont obsd in F/c. | P1 |  |  |  | autoClrRemarks | CRM1CGL3 | N |  | 2023-12-06T14:31:17.000+0000 | 0.000462963 | S_GICW |  | N | C
1673 | GI | 23C01L1000 | 23C01L0000 | 1 | 1 | 1550 | 1550 | ZAP221 | ZAP221 | 508 | Grv Steels Private Limited | Grv Steels Private Limited | SMS2CAS8-COND2-HSM2-CRM1PTM1-CRM1CGL2-CRM1APL8 | HSM2-CRM1PTM1-CRM1CGL3 | 9-18 | 15.76 | 120-180 | 178 | 36-55 | 47.4 | 30-50 | 40.1 | N |  |  | OK | Ok | U/w Done.Unskinpassed Edges of L3 on both s/f at both sides to 9-10 mm cont obsd in F/c.Improper SPM Band of L2 on both s/f at Both sides cont obsd in F/c.Dross Patches and spots on both s/f at F/w H&T cont obsd in f/c.Flow Mark of L3 on both s/f at F/w Cont obsd in F/c.Inspct By Harish | P1 |  |  |  | autoClrRemarks | CRM1CGL3 | N |  | 2023-12-06T14:09:39.000+0000 | 0.0002546296 | S_GICW |  | N | C
1674 | GI | 23C01L2000 | 23C01L0000 | 1 | 1 | 1550 | 1550 | ZAP221 | ZAP221 | 508 | Grv Steels Private Limited | Grv Steels Private Limited | SMS2CAS8-COND2-HSM2-CRM1PTM1-CRM1CGL2-CRM1APL8 | HSM2-CRM1PTM1-CRM1CGL3 | 9-18 | 13.27 | 120-180 | 178 | 36-55 | 47.4 | 30-50 | 40.2 | N |  |  | OK | Ok | U/w Done.Unskinpassed Edges of L3 on both s/f at both sides to 9-10 mm cont obsd in F/c.Improper SPM Band of L2 on both s/f at Both sides cont obsd in F/c.Dross Patches and spots on both s/f at F/w H&T cont obsd in f/c.Flow Mark of L3 on both s/f at F/w Cont obsd in F/c.Inspct By Harish | P1 |  |  |  | autoClrRemarks | CRM1CGL3 | N |  | 2023-12-06T14:11:01.000+0000 | 0.0003703704 | S_GICW |  | N | C
1675 | GI | 23C01J1000 | 23C01J0000 | 1 | 1 | 1550 | 1550 | ZAP221 | ZAP221 | 508 | Grv Steels Private Limited | Grv Steels Private Limited | SMS2CAS8-COND2-HSM2-CRM1PTM1-CRM1CGL2-CRM1APL8 | HSM2-CRM1PTM1-CRM1CGL3 | 9-18 | 15.74 | 120-180 | 180 | 36-55 | 47.37 | 30-50 | 44.2 | N |  |  | OK AS PER PDQC PRASHANT SIR | Ok | U/w Done.Shiny Patches of L3 on bott s/f at F/w H&T discont obsd in F/c.Unskinpassed Edges of L3 on both s/f at both sides to 6-7mm cont obsd in F/c.Improper SPM Band of L2 on both s/f at Both sides cont obsd in F/c.Dross Patches and spots on both s/f at F/w H&T cont obsd in f/c.Flow Mark of L3 on both s/f at F/w Cont obsd in F/c.Insp by Ajay/Ritwick. | P1 |  |  |  | autoClrRemarks | CRM1CGL3 | N |  | 2023-12-06T17:33:52.000+0000 | 0.001956019 | S_GICW | FN | N | C
1676 | GI | 23C01J2000 | 23C01J0000 | 1 | 1 | 1550 | 1550 | ZAP221 | ZAP221 | 508 | Grv Steels Private Limited | Grv Steels Private Limited | SMS2CAS8-COND2-HSM2-CRM1PTM1-CRM1CGL2-CRM1APL8 | HSM2-CRM1PTM1-CRM1CGL3 | 9-18 | 13.085 | 120-180 | 180 | 36-55 | 47.3 | 30-50 | 44.3 | N |  |  | OK AS PER PDQC PRASHANT SIR | Ok | U/w Done.Shiny Patches of L3 on bott s/f at F/w H&T discont obsd in F/c.Unskinpassed Edges of L3 on both s/f at both sides to 6-7mm cont obsd in F/c.Improper SPM Band of L2 on both s/f at Both sides cont obsd in F/c.Dross Patches and spots on both s/f at F/w H&T cont obsd in f/c.Flow Mark of L3 on both s/f at F/w Cont obsd in F/c.Insp by Ajay/Ritwick. | P1 |  |  |  | autoClrRemarks | CRM1CGL3 | N |  | 2023-12-06T17:20:23.000+0000 | 3.472222e-05 | S_GICW | FN | N | C
1677 | GI | 23C01C1000 | 23C01C0000 | 0.9 | 0.9 | 1510 | 1510 | ZAP221 | ZAP221 | 508 | Grv Steels Private Limited | Grv Steels Private Limited | SMS2CAS8-COND2-HSM2-CRM1PTM1-CRM1CGL2-CRM1APL8 | HSM2-CRM1PTM1-CRM1CGL3 | 9-18 | 15.93 | 120-180 | 180 | 36-55 | 45.9 | 30-50 | 40.6 | N |  | Pass | OK AS PER PDQC PRASHANT SIR | Ok | U/W.,Unskin pass Edges of L2/3 on both s/f at d/s to 6-8mm & o/s to 3-4mm cont obsd in f/c.Improper SPM Band of L2/3 on both s/f at Both sides to 100-160mm cont obsd in F/c.(ok as per PDQC).Shiny Blakish Patches of L2 on bottom s/f at f/w h&t discont obsd in f/c.Dross Patches and spots of L2 on both s/f at f/w h&t cont obsd in f/c.Flow Mark of L2 on both s/f at f/w Cont obsd in f/c.Oiling Done. | P1 |  |  |  | U/W.,Unskin pass Edges of L2/3 on both s/f at d/s to 6-8mm & o/s to 3-4mm cont obsd in f/c.Improper SPM Band of L2/3 on both s/f at Both sides to 100-160mm cont obsd in F/c.(ok as per PDQC).Shiny Blakish Patches of L2 on bottom s/f at f/w h&t discont obsd in f/c.Dross Patches and spots of L2 on both s/f at f/w h&t cont obsd in f/c.Flow Mark of L2 on both s/f at f/w Cont obsd in f/c.Oiling Done. | CRM1CGL3 | N |  | 2023-12-06T17:29:51.000+0000 | 0.1644907 | S_GICW |  | Y | A
1678 | GI | 23C01C2000 | 23C01C0000 | 0.9 | 0.9 | 1510 | 1510 | ZAP221 | ZAP221 | 508 | Grv Steels Private Limited | Grv Steels Private Limited | SMS2CAS8-COND2-HSM2-CRM1PTM1-CRM1CGL2-CRM1APL8 | HSM2-CRM1PTM1-CRM1CGL3 | 9-18 | 13.205 | 120-180 | 180 | 36-55 | 45.8 | 30-50 | 40.7 | N |  | Pass | OK AS PER PDQC PRASHANT SIR | NotOk | U/W.,Dross Patches of L3 unfelable bottom-top impression at c/w cont obsd in Id 580-740mtr.(Snap Shared & Informed to center).Unskin pass Edges of L2/3 on both s/f at d/s to 6-8mm & o/s to 3-4mm cont obsd in f/c.Improper SPM Band of L2/3 on both s/f at Both sides to 100-160mm cont obsd in F/c.(ok as per PDQC).Shiny Blakish Patches of L2 on bottom s/f at f/w h&t discont obsd in f/c.Dross Patches and spots of L2 on both s/f at f/w h&t cont obsd in f/c.Flow Mark of L2 on both s/f at f/w Cont obsd in f/c.Oiling Done. | P1 | Dross Patches | CRM1CGL3 |  | can be ok to check cust feedback U/W.,Dross Patches of L3 unfelable bottom-top impression at c/w cont obsd in Id 580-740mtr.(Snap Shared & Informed to center).Unskin pass Edges of L2/3 on both s/f at d/s to 6-8mm & o/s to 3-4mm cont obsd in f/c.Improper SPM Band of L2/3 on both s/f at Both sides to 100-160mm cont obsd in F/c.(ok as per PDQC).Shiny Blakish Patches of L2 on bottom s/f at f/w h&t discont obsd in f/c.Dross Patches and spots of L2 on both s/f at f/w h&t cont obsd in f/c.Flow Mark of L2 on both s/f at f/w Cont obsd in f/c.Oiling Done. | CRM1CGL3 | N |  | 2023-12-06T15:51:16.000+0000 | 2.8071875 | S_GICW |  | Y | A
1679 | GI | 23B5NT1000 | 23B5NT0000 | 0.85 | 0.85 | 1440 | 1440 | ZAP130 | ZAP130 | 508 | Grv Steels Private Limited | Grv Steels Private Limited | SMS1CAS3-COND2-HSM2-CRM1PTM1-CRM1CGL2-CRM1APL8 | HSM1-CRM1PTM1-CRM1CGL2 | 9-18 | 15.42 | 205-280 | 254 | 30-60 | 44 | 40-55 | 52.1 | N |  |  | OK | Ok | Nozzle line of L2 obsd cont on both s/f at center in f/c.Stretch mark of L2 obsd cont on both s/f at f/w in f/c.Unskinpass edge of L2/3 of 5-6mm obsd on both s/f at both edges in f/c .Dross Patches and Spots of L3 on both s/f at F/w H&T discont obsd in F/c.Flow Mark of L2 on both s/f at F/w Cont obsd in F/c.Strip temp. 79*C | P1 |  |  |  | autoClrRemarks | CRM1CGL2 | N |  | 2023-12-03T10:51:40.000+0000 | 0.02033565 | S_GICW |  | N | B
1680 | GI | 23B5NT2000 | 23B5NT0000 | 0.85 | 0.85 | 1440 | 1440 | ZAP130 | ZAP130 | 508 | Grv Steels Private Limited | Grv Steels Private Limited | SMS1CAS3-COND2-HSM2-CRM1PTM1-CRM1CGL2-CRM1APL8 | HSM1-CRM1PTM1-CRM1CGL2 | 9-18 | 13.13 | 205-280 | 255 | 30-60 | 44.4 | 40-55 | 52.4 | N |  |  | OK | Ok | Nozzle line of L2 obsd cont on both s/f at center in f/c.Stretch mark of L2 obsd cont on both s/f at f/w in f/c.Unskinpass edge of L2/3 of 5-6mm obsd on both s/f at both edges in f/c .Dross Patches and Spots of L3 on both s/f at F/w H&T discont obsd in F/c.Flow Mark of L2 on both s/f at F/w Cont obsd in F/c.Strip temp. 79*C | P1 |  |  |  | autoClrRemarks | CRM1CGL2 | N |  | 2023-12-03T10:51:32.000+0000 | 0.01538194 | S_GICW |  | N | B
1681 | GI | 23B5NS1000 | 23B5NS0000 | 0.85 | 0.85 | 1440 | 1440 | ZAP130 | ZAP130 | 508 | Grv Steels Private Limited | Grv Steels Private Limited | SMS1CAS3-COND2-HSM2-CRM1PTM1-CRM1CGL2-CRM1APL8 | HSM1-CRM1PTM1-CRM1CGL2 | 9-18 | 15.86 | 205-280 | 244 | 30-60 | 41.3 | 40-55 | 51.6 | N |  |  | OK | Ok | Nozzle line of L2 obsd cont on both s/f at center in f/c.Stretch mark of L2 obsd cont on both s/f at f/w in f/c.Unskinpass edge of L2/3 of 5-6mm obsd on both s/f at both edges in f/c .Dross Patches and Spots of L3 on both s/f at F/w H&T discont obsd in F/c.Flow Mark of L2 on both s/f at F/w Cont obsd in F/c.Strip temp. 79*C | P1 |  |  |  | autoClrRemarks | CRM1CGL2 | N |  | 2023-12-03T11:22:56.000+0000 | 0.008391204 | S_GICW |  | N | B
1682 | GI | 23B5NS2000 | 23B5NS0000 | 0.85 | 0.85 | 1440 | 1440 | ZAP130 | ZAP130 | 508 | Grv Steels Private Limited | Grv Steels Private Limited | SMS1CAS3-COND2-HSM2-CRM1PTM1-CRM1CGL2-CRM1APL8 | HSM1-CRM1PTM1-CRM1CGL2 | 9-18 | 12.67 | 205-280 | 245 | 30-60 | 41.4 | 40-55 | 51.4 | N |  |  | OK | Ok | Dross Patches and Spots of L3 on both s/f at F/w H&T discont obsd in F/c. .N/lines of L2 on both s/f at c/w cont obsd in f/c. unskin pass of L2 on both s/f at both edge to 5mm cont obsd in f/c.Flow Mark of L2 on both s/f at f/w cont obsd in f/c. | P1 |  |  |  | autoClrRemarks | CRM1CGL2 | N |  | 2023-12-03T11:23:02.000+0000 | 0.008402778 | S_GICW |  | N | B
1683 | GI | 23B5NU1000 | 23B5NU0000 | 0.85 | 0.85 | 1440 | 1440 | ZAP130 | ZAP130 | 508 | Grv Steels Private Limited | Grv Steels Private Limited | SMS1CAS3-COND2-HSM2-CRM1PTM1-CRM1CGL2-CRM1APL8 | HSM1-CRM1PTM1-CRM1CGL2 | 9-18 | 14.939 | 205-280 | 251 | 30-60 | 44 | 40-55 | 41.9 | N |  | Pass | OK | NotOk | After coating scrathes of L4 on top s/f at f/w cont obsd in ID from 718 to 790mtrs, Stretch mar of L3 on both s/f at f/w cont obsd in f/c. Dross Patches and Spots of L3 on both s/f at F/w H&T discont obsd in F/c. .N/lines of L2 on both s/f at c/w cont obsd in f/c. unskin pass of L2 on both s/f at both edge to 5mm cont obsd in f/c.Flow Mark of L2 on both s/f at f/w cont obsd in f/c. | RW | Scratches | CRM1CGL2 | SPCLCRS1 | Salvage ID 718-790mtrs at spCL, After coating scrathes of L4 on top s/f at f/w cont obsd in ID from 718 to 790mtrs, Stretch mar of L3 on both s/f at f/w cont obsd in f/c. Dross Patches and Spots of L3 on both s/f at F/w H&T discont obsd in F/c. .N/lines of L2 on both s/f at c/w cont obsd in f/c. unskin pass of L2 on both s/f at both edge to 5mm cont obsd in f/c.Flow Mark of L2 on both s/f at f/w cont obsd in f/c. | CRM1CGL2 | N |  | 2023-12-04T11:36:44.000+0000 | 1.025984 | S_GICW |  | N | B
1684 | GI | 23B5NU2000 | 23B5NU0000 | 0.85 | 0.85 | 1440 | 1440 | ZAP130 | ZAP130 | 508 | Grv Steels Private Limited | Grv Steels Private Limited | SMS1CAS3-COND2-HSM2-CRM1PTM1-CRM1CGL2-CRM1APL8 | HSM1-CRM1PTM1-CRM1CGL2 | 9-18 | 12.072 | 205-280 | 251 | 30-60 | 44 | 40-55 | 41.91 | N |  | Pass | OK | NotOk | Stretch mark of L3 on both s/f at f/w cont obsd in f/c. Dross Patches and Spots of L3 on both s/f at F/w H&T discont obsd in F/c. .N/lines of L2 on both s/f at c/w cont obsd in f/c. unskin pass of L2 on both s/f at both edge to 5mm cont obsd in f/c.Flow Mark of L2 on both s/f at f/w cont obsd in f/c. | P1 | Stretch mark | CRM1CGL2 |  | can be ok to check cust feedback | CRM1CGL2 | N |  | 2023-12-04T11:37:12.000+0000 | 1.025845 | S_GICW |  | N | B
1685 | GI | 23B5PD1000 | 23B5PD0000 | 0.85 | 0.85 | 1440 | 1440 | ZAP130 | ZAP130 | 508 | Grv Steels Private Limited | Grv Steels Private Limited | SMS1CAS3-COND2-HSM2-CRM1PTM1-CRM1CGL2-CRM1APL8 | HSM1-CRM1PTM1-CRM1CGL2 | 9-18 | 11.48 | 205-280 | 240 | 30-60 | 41 | 40-55 | 44 | N |  | Pass | OK | NotOk | Improper skinpass of L4 obsd cont at both s/f at f/w id 80mtr after that ok.Nozzle line of L2 obsd cont on both s/f at center in f/c.Stretch mark of L2 obsd cont on both s/f at f/w in f/c.Unskinpass edge of L2/3 of 5-6mm obsd on both s/f at both edges in f/c .Dross Patches and Spots of L3 on both s/f at F/w H&T discont obsd in F/c.Flow Mark of L2 on both s/f at F/w Cont obsd in F/c.Strip temp. 79*C | RW | Wrinkle Surface | CRM1CGL2 | SPCLCRS1 | Salvage ID 80mtr at SPCL Improper skinpass of L4 obsd cont at both s/f at f/w id 80mtr after that ok.Nozzle line of L2 obsd cont on both s/f at center in f/c.Stretch mark of L2 obsd cont on both s/f at f/w in f/c.Unskinpass edge of L2/3 of 5-6mm obsd on both s/f at both edges in f/c .Dross Patches and Spots of L3 on both s/f at F/w H&T discont obsd in F/c.Flow Mark of L2 on both s/f at F/w Cont obsd in F/c.Strip temp. 79*C | CRM1CGL2 | N |  | 2023-12-06T15:30:14.000+0000 | 2.508426 | S_GICW |  | N | B
1686 | GI | 23B5PD2000 | 23B5PD0000 | 0.85 | 0.85 | 1440 | 1440 | ZAP130 | ZAP130 | 508 | Grv Steels Private Limited | Grv Steels Private Limited | SMS1CAS3-COND2-HSM2-CRM1PTM1-CRM1CGL2-CRM1APL8 | HSM1-CRM1PTM1-CRM1CGL2 | 9-18 | 16.1 | 205-280 | 240 | 30-60 | 41 | 40-55 | 44 | N |  | Pass | OK | NotOk | After coating scratches(nill feelable) of L3 obsd cont on top s/f at f/w ID 210mtr after that ok.Nozzle line of L2 obsd cont on both s/f at center in f/c.Stretch mark of L2 obsd cont on both s/f at f/w in f/c.Unskinpass edge of L2/3 of 5-6mm obsd on both s/f at both edges in f/c .Dross Patches and Spots of L3 on both s/f at F/w H&T discont obsd in F/c.Flow Mark of L2 on both s/f at F/w Cont obsd in F/c.Strip temp. 79*C | RW | Scratches | CRM1CGL2 | SPCLCRS1 | Salvage ID 210mtr at SPCL After coating scratches(nill feelable) of L3 obsd cont on top s/f at f/w ID 210mtr after that ok.Nozzle line of L2 obsd cont on both s/f at center in f/c.Stretch mark of L2 obsd cont on both s/f at f/w in f/c.Unskinpass edge of L2/3 of 5-6mm obsd on both s/f at both edges in f/c .Dross Patches and Spots of L3 on both s/f at F/w H&T discont obsd in F/c.Flow Mark of L2 on both s/f at F/w Cont obsd in F/c.Strip temp. 79*C | CRM1CGL2 | N |  | 2023-12-06T15:33:08.000+0000 | 2.508912 | S_GICW |  | N | B
1687 | GI | 23B5MC1000 | 23B5MC0000 | 0.7 | 0.7 | 1550 | 1550 | ZAP221 | ZAP221 | 508 | Grv Steels Private Limited | Grv Steels Private Limited | SMS2CAS8-COND2-HSM2-CRM1PTM1-CRM1CGL2-CRM1APL8 | HSM2-CRM1PTM1-CRM1CGL3 | 9-18 | 15.28 | 120-180 | 139 | 36-55 | 46 | 30-50 | 37.6 | N |  | Pass | OK | Ok | U/W, SPM band of L3 on both s/f at d/s to 120mm & L2 on bott s/f at o/s to 100-170mm cont obsd in f/c. ( OK AS PER PDQC )Dross spots of L3 on both s/f at f/w cont obsd in f/c. unskin pass of L2 on bott s/f at d/s edge to 10-13mm cont obsd in f/c. Oiling Done Ins by K B | P1 |  |  |  | U/W, SPM band of L3 on both s/f at d/s to 120mm & L2 on bott s/f at o/s to 100-170mm cont obsd in f/c. ( OK AS PER PDQC )Dross spots of L3 on both s/f at f/w cont obsd in f/c. unskin pass of L2 on bott s/f at d/s edge to 10-13mm cont obsd in f/c. Oiling Done Ins by K B | CRM1CGL3 | N |  | 2023-12-28T13:32:48.000+0000 | 0.1410301 | S_GICW |  | N | A
1688 | GI | 23B5MC2000 | 23B5MC0000 | 0.7 | 0.7 | 1550 | 1550 | ZAP221 | ZAP221 | 508 | Grv Steels Private Limited | Grv Steels Private Limited | SMS2CAS8-COND2-HSM2-CRM1PTM1-CRM1CGL2-CRM1APL8 | HSM2-CRM1PTM1-CRM1CGL3 | 9-18 | 14.005 | 120-180 | 139 | 36-55 | 46 | 30-50 | 37.7 | N |  | Pass | OK | Ok | U/W, SPM band of L3 on both s/f at d/s to 120mm & L2 on bott s/f at o/s to 100-170mm cont obsd in f/c. ( OK AS PER PDQC )Dross spots of L3 on both s/f at f/w cont obsd in f/c. unskin pass of L2 on bott s/f at d/s edge to 10-13mm cont obsd in f/c. Oiling Done Ins by K B | P1 |  |  |  | U/W, SPM band of L3 on both s/f at d/s to 120mm & L2 on bott s/f at o/s to 100-170mm cont obsd in f/c. ( OK AS PER PDQC )Dross spots of L3 on both s/f at f/w cont obsd in f/c. unskin pass of L2 on bott s/f at d/s edge to 10-13mm cont obsd in f/c. Oiling Done Ins by K B | CRM1CGL3 | N |  | 2023-12-28T13:36:25.000+0000 | 0.1442708 | S_GICW |  | N | A
1689 | GI | 23B5MZ1000 | 23B5MZ0000 | 0.7 | 0.7 | 1550 | 1550 | ZAP221 | ZAP221 | 508 | Grv Steels Private Limited | Grv Steels Private Limited | SMS2CAS8-COND2-HSM2-CRM1PTM1-CRM1CGL2-CRM1APL8 | HSM2-CRM1PTM1-CRM1CGL3 | 9-18 | 15.29 | 120-180 | 180 | 36-55 | 44.6 | 30-50 | 42 | N |  | Fail | OK | NotOk | U/W, Edge waviness of L4 on both s/f at d/s cont obsd from ID 220 to 300mtrs again obsd from ID 400 to 585mtrs again obsd from ID 720 to 820mtrs ( video shared & shown to malkith ) SPM band of L3 on both s/f at d/s to 120mm & L2 on bott s/f at o/s to 100-170mm cont obsd in f/c. ( OK AS PER PDQC )Dross spots of L3 on both s/f at f/w cont obsd in f/c. unskin pass of L2 on bott s/f at d/s edge to 10-13mm cont obsd in f/c. Oiling Done Ins by K B | RW | Waviness | CRM1PTM1 | SPCLCRS1 | Salvage ID 820mtr at SPCL U/W, Edge waviness of L4 on both s/f at d/s cont obsd from ID 220 to 300mtrs again obsd from ID 400 to 585mtrs again obsd from ID 720 to 820mtrs ( video shared & shown to malkith ) SPM band of L3 on both s/f at d/s to 120mm & L2 on bott s/f at o/s to 100-170mm cont obsd in f/c. ( OK AS PER PDQC )Dross spots of L3 on both s/f at f/w cont obsd in f/c. unskin pass of L2 on bott s/f at d/s edge to 10-13mm cont obsd in f/c. Oiling Done Ins by K B | CRM1CGL3 | N |  | 2023-12-28T15:16:13.000+0000 | 14.70076 | S_GICW |  | Y | A
1690 | GI | 23B5MZ2000 | 23B5MZ0000 | 0.7 | 0.7 | 1550 | 1550 | ZAP221 | ZAP221 | 508 | Grv Steels Private Limited | Grv Steels Private Limited | SMS2CAS8-COND2-HSM2-CRM1PTM1-CRM1CGL2-CRM1APL8 | HSM2-CRM1PTM1-CRM1CGL3 | 9-18 | 13.91 | 120-180 | 180 | 36-55 | 44.7 | 30-50 | 42 | N |  | Pass | OK | NotOk | U/W, Edge waviness of L4 on both s/f at d/s cont obsd from ID 350 to 850mtrs ( video shared & shown to malkith ) SPM band of L3 on both s/f at d/s to 120mm & L2 on bott s/f at o/s to 100-170mm cont obsd in f/c. ( OK AS PER PDQC )Dross spots of L3 on both s/f at f/w cont obsd in f/c. unskin pass of L2 on bott s/f at d/s edge to 10-13mm cont obsd in f/c. Oiling Done Ins by K B | RW | Waviness | CRM1CGL3 | SPCLCRS1 | check waviness at SPCL also mention height of waviness with no of waves U/W, Edge waviness of L4 on both s/f at d/s cont obsd from ID 350 to 850mtrs ( video shared & shown to malkith ) SPM band of L3 on both s/f at d/s to 120mm & L2 on bott s/f at o/s to 100-170mm cont obsd in f/c. ( OK AS PER PDQC )Dross spots of L3 on both s/f at f/w cont obsd in f/c. unskin pass of L2 on bott s/f at d/s edge to 10-13mm cont obsd in f/c. Oiling Done Ins by K B | CRM1CGL3 | N |  | 2023-12-28T15:14:45.000+0000 | 14.69932 | S_GICW |  | Y | A
1691 | GI | 23B5NG1000 | 23B5NG0000 | 0.7 | 0.7 | 1550 | 1550 | ZAP221 | ZAP221 | 508 | Grv Steels Private Limited | Grv Steels Private Limited | SMS2CAS8-COND2-HSM2-CRM1PTM1-CRM1CGL2-CRM1APL8 | HSM2-CRM1PTM1-CRM1CGL3 | 9-18 | 10.75 | 120-180 | 175 | 36-55 | 46.6 | 30-50 | 40.6 | N |  | Pass | OK | NotOk | U/W.,Edge Wavi(10-12mm height) with Edge over Coating of L4 on d/s to 25mm cont obsd in Id 1100-1130mtr.Oiling Not Done in Id upto 380mtr.after that ok.(Informed to Exit Enger)Unskin pass Edges of L2/3 on both s/f at d/s to 5-7mm & o/s to 3-4mm cont obsd in f/c.Improper SPM Band of L2/3 on both s/f at Both sides to 100-160mm cont obsd in F/c.Dross Patches and spots of L2 on both s/f at f/w h&t cont obsd in f/c.Shade Variation of L1/2 angle vsiable on bottom s/f at f/w in f/c.Oiling Done. | RW | Waviness | CRM1PTM1 | SPCLCRS1 | Salvage ID 380 mtr and OD 160 mtr & check waviness U/W.,Edge Wavi(10-12mm height) with Edge over Coating of L4 on d/s to 25mm cont obsd in Id 1100-1130mtr.Oiling Not Done in Id upto 380mtr.after that ok.(Informed to Exit Enger)Unskin pass Edges of L2/3 on both s/f at d/s to 5-7mm & o/s to 3-4mm cont obsd in f/c.Improper SPM Band of L2/3 on both s/f at Both sides to 100-160mm cont obsd in F/c.Dross Patches and spots of L2 on both s/f at f/w h&t cont obsd in f/c.Shade Variation of L1/2 angle vsiable on bottom s/f at f/w in f/c.Oiling Done. | CRM1CGL3 | N |  | 2023-12-06T15:52:25.000+0000 | 2.780706 | S_GICW |  | Y | A
1692 | GI | 23B5NG2000 | 23B5NG0000 | 0.7 | 0.7 | 1550 | 1550 | ZAP221 | ZAP221 | 508 | Grv Steels Private Limited | Grv Steels Private Limited | SMS2CAS8-COND2-HSM2-CRM1PTM1-CRM1CGL2-CRM1APL8 | HSM2-CRM1PTM1-CRM1CGL3 | 9-18 | 12.36 | 120-180 | 175 | 36-55 | 46.7 | 30-50 | 40.7 | N |  | Pass | OK | Ok | U/W.,Unskin pass Edges of L2/3 on both s/f at d/s to 5-7mm & o/s to 3-4mm cont obsd in f/c.Improper SPM Band of L2/3 on both s/f at Both sides to 100-160mm cont obsd in F/c.Dross Patches and spots of L2 on both s/f at f/w h&t cont obsd in f/c.Shade Variation of L1/2 angle vsiable on bottom s/f at f/w in f/c.Oiling Done. | P1 |  |  |  | U/W.,Unskin pass Edges of L2/3 on both s/f at d/s to 5-7mm & o/s to 3-4mm cont obsd in f/c.Improper SPM Band of L2/3 on both s/f at Both sides to 100-160mm cont obsd in F/c.Dross Patches and spots of L2 on both s/f at f/w h&t cont obsd in f/c.Shade Variation of L1/2 angle vsiable on bottom s/f at f/w in f/c.Oiling Done. | CRM1CGL3 | N |  | 2023-12-06T17:30:18.000+0000 | 0.160625 | S_GICW |  | Y | A
1693 | GI | 23C04G1000 | 23C04G0000 | 0.7 | 0.7 | 1550 | 1550 | ZAP221 | ZAP221 | 508 | Grv Steels Private Limited | Grv Steels Private Limited | SMS2CAS8-COND2-HSM2-CRM1PTM1-CRM1CGL2-CRM1APL8 | HSM2-CRM1PTM1-CRM1CGL3 | 9-18 | 15.945 | 120-180 | 179 | 36-55 | 43.8 |  |  | N |  | Pass | OK | NotOk | U/W.,Dross Patches of L3 unfelable bottom-top impression at c/w cont obsd in Id upto 160mtr.(Snap Shared & Informed to center).Unskin pass Edges of L2/3 on both s/f at d/s to 6-8mm & o/s to 3-4mm cont obsd in f/c.Improper SPM Band of L2/3 on both s/f at Both sides to 100-160mm cont obsd in F/c.Dross Patches and spots of L2 on both s/f at f/w h&t cont obsd in f/c.Flow Mark of L2 on both s/f at f/w Cont obsd in f/c.Oiling Done. | RW | Dross Patches | CRM1CGL3 | SPCLCRS1 | Salvage ID 160mtrs ,rest-ok, U/W.,Dross Patches of L3 unfelable bottom-top impression at c/w cont obsd in Id upto 160mtr.(Snap Shared & Informed to center).Unskin pass Edges of L2/3 on both s/f at d/s to 6-8mm & o/s to 3-4mm cont obsd in f/c.Improper SPM Band of L2/3 on both s/f at Both sides to 100-160mm cont obsd in F/c.Dross Patches and spots of L2 on both s/f at f/w h&t cont obsd in f/c.Flow Mark of L2 on both s/f at f/w Cont obsd in f/c.Oiling Done. | CRM1CGL3 | N |  | 2023-12-04T10:29:09.000+0000 | 0.5550347 | S_GICW |  | Y | A
1694 | GI | 23C04G2000 | 23C04G0000 | 0.7 | 0.7 | 1550 | 1550 | ZAP221 | ZAP221 | 508 | Grv Steels Private Limited | Grv Steels Private Limited | SMS2CAS8-COND2-HSM2-CRM1PTM1-CRM1CGL2-CRM1APL8 | HSM2-CRM1PTM1-CRM1CGL3 | 9-18 | 13.335 | 120-180 | 179 | 36-55 | 43.9 | 30-50 | 42.3 | N |  | Pass | OK | Ok | U/W.,Unskin pass Edges of L2/3 on both s/f at d/s to 5-7mm & o/s to 3-4mm cont obsd in f/c.Improper SPM Band of L2/3 on both s/f at Both sides to 100-160mm cont obsd in F/c.(ok as per PDQC).Dross Patches and spots of L2 on both s/f at f/w h&t cont obsd in f/c.Flow Mark of L2 on both s/f at f/w Cont obsd in f/c.Shade Variation of L1/2 angle vsiable on bottom s/f at f/w in f/c.Oiling Done. | P1 |  |  |  | ok | CRM1CGL3 | N |  | 2023-12-04T10:21:43.000+0000 | 0.08001157 | S_GICW |  | Y | A
1695 | GI | 23B5QH1000 | 23B5QH0000 | 0.7 | 0.7 | 1530 | 1530 | ZAP221 | ZAP221 | 508 | Grv Steels Private Limited | Grv Steels Private Limited | SMS2CAS8-COND2-HSM2-CRM1PTM1-CRM1CGL2-CRM1APL8 | HSM2-CRM1PTM1-CRM1CGL3 | 9-18 | 12.38 | 120-180 | 175 | 36-55 | 45 |  |  | N |  | Pass | 0.717 OK | NotOk | U/W.,Edge over Coating of L4 on both s/f at d/s to 20mm cont obsd in OD approx 120-160mtr.(Informed to center & Exit enger).Unskin pass Edges of L2/3 on both s/f at d/s to 6-8mm & o/s to 3-4mm cont obsd in f/c.Improper SPM Band of L2/3 on both s/f at Both sides to 100-170mm cont obsd in F/c.Shade Variation of L1/2 angle vsiable on bottom s/f at f/w in f/c.Flow mark of L2 on both s/f at f/w in f/c.Oiling Done. | RW | Coating Wt Variation | CRM1CGL3 | SPCLCRS1 | Salvage OD 160mtrs U/W.,Edge over Coating of L4 on both s/f at d/s to 20mm cont obsd in OD approx 120-160mtr.(Informed to center & Exit enger).Unskin pass Edges of L2/3 on both s/f at d/s to 6-8mm & o/s to 3-4mm cont obsd in f/c.Improper SPM Band of L2/3 on both s/f at Both sides to 100-170mm cont obsd in F/c.Shade Variation of L1/2 angle vsiable on bottom s/f at f/w in f/c.Flow mark of L2 on both s/f at f/w in f/c.Oiling Done. | CRM1CGL3 | N |  | 2023-12-06T15:58:40.000+0000 | 2.6875 | S_GICW |  | Y | A
1696 | GI | 23B5QH2000 | 23B5QH0000 | 0.7 | 0.7 | 1530 | 1530 | ZAP221 | ZAP221 | 508 | Grv Steels Private Limited | Grv Steels Private Limited | SMS2CAS8-COND2-HSM2-CRM1PTM1-CRM1CGL2-CRM1APL8 | HSM2-CRM1PTM1-CRM1CGL3 | 9-18 | 16.06 | 120-180 | 175 | 36-55 | 45 | 30-50 | 41.4 | N |  | Pass | 0.717 OK | Ok | U/W.2mm over Width obsd.Unskin pass Edges of L2/3 on both s/f at d/s to 6-8mm & o/s to 3-4mm cont obsd in f/c.Improper SPM Band of L2/3 on both s/f at Both sides to 100-170mm cont obsd in F/c.Shade Variation of L1/2 angle vsiable on bottom s/f at f/w in f/c.Flow mark of L2 on both s/f at f/w in f/c.Oiling Done. | P1 |  |  |  | U/W.2mm over Width obsd.Unskin pass Edges of L2/3 on both s/f at d/s to 6-8mm & o/s to 3-4mm cont obsd in f/c.Improper SPM Band of L2/3 on both s/f at Both sides to 100-170mm cont obsd in F/c.Shade Variation of L1/2 angle vsiable on bottom s/f at f/w in f/c.Flow mark of L2 on both s/f at f/w in f/c.Oiling Done. | CRM1CGL3 | N |  | 2023-12-06T17:32:20.000+0000 | 0.1150579 | S_GICW |  | Y | A
1697 | GI | 23B5QJ1000 | 23B5QJ0000 | 0.7 | 0.7 | 1530 | 1530 | ZAP221 | ZSP001 | 508 | Grv Steels Private Limited | NCO | SMS2CAS8-COND2-HSM2-CRM1PTM1-CRM1CGL2-CRM1APL8 | HSM2-CRM1PTM1-CRM1CGL3 | 9-18 | 2.78 | 140-450 | 178 | 10-60 | 46.2 | - | 38.9 | N |  | Pass | OK | NotOk | Hole of L5 (approx 10mm dia,100mm length) obsd in 1 place at OD approx 100mtr.Unskin pass Edges of L2/3 on both s/f at d/s to 6-7mm & o/s to 3-4mm cont obsd in f/c. | N2 | Hole | CRM1CGL3 |  | ZSP001 Hole of L5 (approx 10mm dia,100mm length) obsd in 1 place at OD approx 100mtr.Unskin pass Edges of L2/3 on both s/f at d/s to 6-7mm & o/s to 3-4mm cont obsd in f/c. | CRM1CGL3 | Y | Down Gradation | 2023-12-07T00:23:38.000+0000 | 3.079109 | S_GICW |  | Y | A
1698 | GI | 23B5QJ2000 | 23B5QJ0000 | 0.7 | 0.7 | 1530 | 1530 | ZAP221 | ZAP221 | 508 | Grv Steels Private Limited | Grv Steels Private Limited | SMS2CAS8-COND2-HSM2-CRM1PTM1-CRM1CGL2-CRM1APL8 | HSM2-CRM1PTM1-CRM1CGL3 | 9-18 | 9.305 | 120-180 | 178 | 36-55 | 46.3 | 30-50 | 38.8 | N |  | Pass | OK | Ok | U/W.,Unskin pass Edges of L2/3 on both s/f at d/s to 6-8mm & o/s to 3-4mm cont obsd in f/c.Improper SPM Band of L2/3 on both s/f at Both sides to 100-170mm cont obsd in F/c.Shade Variation of L1/2 angle vsiable on bottom s/f at f/w in f/c.Flow mark of L2 on both s/f at f/w in f/c.Oiling Done. | P1 |  |  |  | U/W.,Unskin pass Edges of L2/3 on both s/f at d/s to 6-8mm & o/s to 3-4mm cont obsd in f/c.Improper SPM Band of L2/3 on both s/f at Both sides to 100-170mm cont obsd in F/c.Shade Variation of L1/2 angle vsiable on bottom s/f at f/w in f/c.Flow mark of L2 on both s/f at f/w in f/c.Oiling Done. | CRM1CGL3 | N |  | 2023-12-06T17:31:20.000+0000 | 0.1284375 | S_GICW |  | Y | A
1699 | GI | 23B5QJ3000 | 23B5QJ0000 | 0.7 | 0.7 | 1530 | 1530 | ZAP221 | ZAP221 | 508 | Grv Steels Private Limited | Grv Steels Private Limited | SMS2CAS8-COND2-HSM2-CRM1PTM1-CRM1CGL2-CRM1APL8 | HSM2-CRM1PTM1-CRM1CGL3 | 9-18 | 10.895 | 120-180 | 178 | 36-55 | 46.4 | 30-50 | 38.9 | N |  | Pass | OK | Ok | U/W.,Unskin pass Edges of L2/3 on both s/f at d/s to 6-8mm & o/s to 3-4mm cont obsd in f/c.Improper SPM Band of L2/3 on both s/f at Both sides to 100-170mm cont obsd in F/c.Shade Variation of L1/2 angle vsiable on bottom s/f at f/w in f/c.Flow mark of L2 on both s/f at f/w in f/c.Oiling Done. | P1 |  |  |  | U/W.,Unskin pass Edges of L2/3 on both s/f at d/s to 6-8mm & o/s to 3-4mm cont obsd in f/c.Improper SPM Band of L2/3 on both s/f at Both sides to 100-170mm cont obsd in F/c.Shade Variation of L1/2 angle vsiable on bottom s/f at f/w in f/c.Flow mark of L2 on both s/f at f/w in f/c.Oiling Done. | CRM1CGL3 | N |  | 2023-12-06T17:31:51.000+0000 | 0.1283796 | S_GICW |  | Y | A
1700 | GI | 23C00V1000 | 23C00V0000 | 0.7 | 0.7 | 1530 | 1530 | ZAP221 | ZAP221 | 508 | Grv Steels Private Limited | Grv Steels Private Limited | SMS2CAS8-COND2-HSM2-CRM1PTM1-CRM1CGL2-CRM1APL8 | HSM2-CRM1PTM1-CRM1CGL3 | 9-18 | 16.23 | -240 | 180 | 36- | 44.3 | - | 40.3 | N |  | Fail | HIGH YS | Ok | U/W.2mm over Width obsd.Pick up mark of L2 on bottom s/f at c/w cont obsd in ID upto 450mtr.Unskin pass Edges of L2/3 on both s/f at d/s to 6-8mm & o/s to 3-4mm cont obsd in f/c.(Improper SPM Band of L2/3 on both s/f at Both sides to 100-170mm cont obsd in F/c.ok as per PDQC) Shade Variation of L1/2 angle vsiable on bottom s/f at f/w in f/c.Flow mark of L2 on both s/f at f/w in f/c.Oiling Done. | P1 |  |  |  | Prop ok per PDQC, U/W.2mm over Width obsd.Pick up mark of L2 on bottom s/f at c/w cont obsd in ID upto 450mtr.Unskin pass Edges of L2/3 on both s/f at d/s to 6-8mm & o/s to 3-4mm cont obsd in f/c.(Improper SPM Band of L2/3 on both s/f at Both sides to 100-170mm cont obsd in F/c.ok as per PDQC) Shade Variation of L1/2 angle vsiable on bottom s/f at f/w in f/c.Flow mark of L2 on both s/f at f/w in f/c.Oiling Done. | CRM1CGL3 | N |  | 2023-12-07T07:24:07.000+0000 | 0.7147569 | S_GICW |  | Y | A
1701 | GI | 23C00V2000 | 23C00V0000 | 0.7 | 0.7 | 1530 | 1530 | ZAP221 | ZAP221 | 508 | Grv Steels Private Limited | Grv Steels Private Limited | SMS2CAS8-COND2-HSM2-CRM1PTM1-CRM1CGL2-CRM1APL8 | HSM2-CRM1PTM1-CRM1CGL3 | 9-18 | 12.68 | -240 | 180 | 36- | 44.4 | - | 40.4 | N |  | Fail | HIGH YS | Ok | U/W.2mm over Width obsd.Unskin pass Edges of L2/3 on both s/f at d/s to 6-8mm & o/s to 3-4mm cont obsd in f/c.(Improper SPM Band of L2/3 on both s/f at Both sides to 100-170mm cont obsd in F/c.ok as per PDQC) Shade Variation of L1/2 angle vsiable on bottom s/f at f/w in f/c.Flow mark of L2 on both s/f at f/w in f/c.Oiling Done. | P1 |  |  |  | prop ok asper PDQC,U/W.2mm over Width obsd.Unskin pass Edges of L2/3 on both s/f at d/s to 6-8mm & o/s to 3-4mm cont obsd in f/c.(Improper SPM Band of L2/3 on both s/f at Both sides to 100-170mm cont obsd in F/c.ok as per PDQC) Shade Variation of L1/2 angle vsiable on bottom s/f at f/w in f/c.Flow mark of L2 on both s/f at f/w in f/c.Oiling Done. | CRM1CGL3 | N |  | 2023-12-07T07:26:05.000+0000 | 0.714919 | S_GICW |  | Y | A
1702 | GI | 23C03A1000 | 23C03A0000 | 0.7 | 0.7 | 1530 | 1530 | ZAP221 | ZAP221 | 508 | Grv Steels Private Limited | Grv Steels Private Limited | SMS2CAS8-COND2-HSM2-CRM1PTM1-CRM1CGL2-CRM1APL8 | HSM2-CRM1PTM1-CRM1CGL3 | 9-18 | 15.245 | 120-180 | 180 | 36-55 | 45 | 30-50 | 43 | N |  | Pass | OK | Ok | U/W.2mm over Width obsd.Unskin pass Edges of L2/3 on both s/f at d/s to 6-8mm & o/s to 3-4mm cont obsd in f/c.(Improper SPM Band of L2/3 on both s/f at Both sides to 100-170mm cont obsd in F/c.ok as per PDQC) Shade Variation of L1/2 angle vsiable on bottom s/f at f/w in f/c.Flow mark of L2 on both s/f at f/w in f/c.Oiling Done.Insp by Srikanth | P1 |  |  |  | ok | CRM1CGL3 | N |  | 2023-12-04T10:06:31.000+0000 | 0.3920255 | S_GICW |  | Y | A
1703 | GI | 23C03A2000 | 23C03A0000 | 0.7 | 0.7 | 1530 | 1530 | ZAP221 | ZAP221 | 508 | Grv Steels Private Limited | Grv Steels Private Limited | SMS2CAS8-COND2-HSM2-CRM1PTM1-CRM1CGL2-CRM1APL8 | HSM2-CRM1PTM1-CRM1CGL3 | 9-18 | 11.835 | 120-180 | 180 | 36-55 | 45 | 30-50 | 43 | N |  | Pass | OK | Ok | U/W.2mm over Width obsd.Dross patches of L3/2 on both s/f at o/s to 300mm discont obsd in Id 570-830mtr.Unskin pass Edges of L2/3 on both s/f at d/s to 6-8mm & o/s to 3-4mm cont obsd in f/c.(Improper SPM Band of L2/3 on both s/f at Both sides to 100-170mm cont obsd in F/c.ok as per PDQC) Shade Variation of L1/2 angle vsiable on bottom s/f at f/w in f/c.Flow mark of L2 on both s/f at f/w in f/c.Oiling Done..Insp by Srikanth | P1 |  |  |  | ok | CRM1CGL3 | N |  | 2023-12-04T10:13:17.000+0000 | 0.3961806 | S_GICW |  | Y | A
1704 | GI | 23C03H1000 | 23C03H0000 | 0.7 | 0.7 | 1530 | 1530 | ZAP221 | ZAP221 | 508 | Grv Steels Private Limited | Grv Steels Private Limited | SMS2CAS8-COND2-HSM2-CRM1PTM1-CRM1CGL2-CRM1APL8 | HSM2-CRM1PTM1-CRM1CGL3 | 9-18 | 11.5 | 120-180 | 170 | 36-55 | 45.8 | 30-50 | 41.6 | N |  | Pass | OK | NotOk | U/W.,Edge Wavi of L4 (30-35mm height) on d/s obsd in Id approx 1330-1360mtr.Dross Patches of L3/4 unfelable top-bottom impression at c/w cont obsd in ID 580-690mtr.(Snap Shared & Informed to center & kapil sir).Unskin pass Edges of L2/3 on both s/f at d/s to 6-8mm & o/s to 3-4mm cont obsd in f/c.Improper SPM Band of L2/3 on both s/f at Both sides to 100-160mm cont obsd in F/c.Shade Variation of L1/2 angle vsiable on bottom s/f at f/w in f/c.Oiling Done. | RW | Waviness | CRM1CGL3 | SPCLCRS1 | Salvage ID 580 to 690 mtr and OD 50 mtr U/W.,Edge Wavi of L4 (30-35mm height) on d/s obsd in Id approx 1330-1360mtr.Dross Patches of L3/4 unfelable top-bottom impression at c/w cont obsd in ID 580-690mtr.(Snap Shared & Informed to center & kapil sir).Unskin pass Edges of L2/3 on both s/f at d/s to 6-8mm & o/s to 3-4mm cont obsd in f/c.Improper SPM Band of L2/3 on both s/f at Both sides to 100-160mm cont obsd in F/c.Shade Variation of L1/2 angle vsiable on bottom s/f at f/w in f/c.Oiling Done. | CRM1CGL3 | N |  | 2023-12-06T15:54:59.000+0000 | 2.752882 | S_GICW |  | Y | A
1705 | GI | 23C03H2000 | 23C03H0000 | 0.7 | 0.7 | 1530 | 1530 | ZAP221 | ZAP221 | 508 | Grv Steels Private Limited | Grv Steels Private Limited | SMS2CAS8-COND2-HSM2-CRM1PTM1-CRM1CGL2-CRM1APL8 | HSM2-CRM1PTM1-CRM1CGL3 | 9-18 | 17.535 | 120-180 | 170 | 36-55 | 45.9 | 30-50 | 41.7 | N |  | Pass | OK | NotOk | U/W.,Oiling Not done in ID approx 1200-1830mtr.Remeaning Length ok.(Informed to Exit Enger & kapil sir).Unskin pass Edges of L2/3 on both s/f at d/s to 6-7mm & o/s to 3-4mm cont obsd in f/c.Improper SPM Band of L2/3 on both s/f at Both sides to 100-160mm cont obsd in F/c.Shade Variation of L1/2 angle vsiable on bottom s/f at f/w in f/c. | P1 | No Defect | CRM1CGL3 |  | Manual oiling done at RCL5 as per Mail- U/W.,Oiling Not done in ID approx 1200-1830mtr.Remeaning Length ok.(Informed to Exit Enger & kapil sir).Unskin pass Edges of L2/3 on both s/f at d/s to 6-7mm & o/s to 3-4mm cont obsd in f/c.Improper SPM Band of L2/3 on both s/f at Both sides to 100-160mm cont obsd in F/c.Shade Variation of L1/2 angle vsiable on bottom s/f at f/w in f/c. | CRM1CGL3 | N |  | 2023-12-13T02:46:12.000+0000 | 9.204456 | S_GICW |  | Y | A
1706 | GI | 23C04F1000 | 23C04F0000 | 0.7 | 0.7 | 1530 | 1530 | ZAP221 | ZAP221 | 508 | Grv Steels Private Limited | Grv Steels Private Limited | SMS2CAS8-COND2-HSM2-CRM1PTM1-CRM1CGL2-CRM1APL8 | HSM2-CRM1PTM1-CRM1CGL3 | 9-18 | 15.96 | 120-180 | 176 | 36-55 | 44.1 | 30-50 | 40.3 | N |  | Pass | OK | Ok | U/W.,Multipul Pick up mark of L2/3 (2-3nos) on bottom s/f at c/w cont obsd in Id upto 960mtr.after that ok.Unskin pass Edges of L2/3 on both s/f at d/s to 5-7mm & o/s to 3-4mm cont obsd in f/c.Improper SPM Band of L2/3 on both s/f at Both sides to 100-160mm cont obsd in F/c.Dross Patches and spots of L2 on both s/f at f/w h&t cont obsd in f/c.Shade Variation of L1/2 angle vsiable on bottom s/f at f/w in f/c.Oiling Done. | P1 |  |  |  | U/W.,Multipul Pick up mark of L2/3 (2-3nos) on bottom s/f at c/w cont obsd in Id upto 960mtr.after that ok.Unskin pass Edges of L2/3 on both s/f at d/s to 5-7mm & o/s to 3-4mm cont obsd in f/c.Improper SPM Band of L2/3 on both s/f at Both sides to 100-160mm cont obsd in F/c.Dross Patches and spots of L2 on both s/f at f/w h&t cont obsd in f/c.Shade Variation of L1/2 angle vsiable on bottom s/f at f/w in f/c.Oiling Done. | CRM1CGL3 | N |  | 2023-12-06T17:30:53.000+0000 | 0.1608102 | S_GICW |  | Y | A
1707 | GI | 23C04F2000 | 23C04F0000 | 0.7 | 0.7 | 1530 | 1530 | ZAP221 | ZAP221 | 508 | Grv Steels Private Limited | Grv Steels Private Limited | SMS2CAS8-COND2-HSM2-CRM1PTM1-CRM1CGL2-CRM1APL8 | HSM2-CRM1PTM1-CRM1CGL3 | 9-18 | 13.27 | 120-180 | 176 | 36-55 | 44.2 | 30-50 | 40.4 | N |  | Pass | OK | NotOk | U/W.,Dross Patches of L3 unfelabletop-bottom impression at c/w cont obsd in ID 1050-1280mtr.(Snap Shared & Informed to center).Unskin pass Edges of L2/3 on both s/f at d/s to 6-8mm & o/s to 3-4mm cont obsd in f/c.Improper SPM Band of L2/3 on both s/f at Both sides to 100-160mm cont obsd in F/c.Dross Patches and spots of L2 on both s/f at f/w h&t cont obsd in f/c.Shade Variation of L1/2 angle vsiable on bottom s/f at f/w in f/c.Oiling Done. | P1 | Dross Patches | CRM1CGL3 |  | can be ok to check cust feedback U/W.,Dross Patches of L3 unfelabletop-bottom impression at c/w cont obsd in ID 1050-1280mtr.(Snap Shared & Informed to center).Unskin pass Edges of L2/3 on both s/f at d/s to 6-8mm & o/s to 3-4mm cont obsd in f/c.Improper SPM Band of L2/3 on both s/f at Both sides to 100-160mm cont obsd in F/c.Dross Patches and spots of L2 on both s/f at f/w h&t cont obsd in f/c.Shade Variation of L1/2 angle vsiable on bottom s/f at f/w in f/c.Oiling Done. | CRM1CGL3 | N |  | 2023-12-06T15:53:38.000+0000 | 2.750197 | S_GICW |  | Y | A
1708 | GI | 23C04D1000 | 23C04D0000 | 0.7 | 0.7 | 1530 | 1530 | ZAP221 | ZAP221 | 610 | Grv Steels Private Limited | Grv Steels Private Limited | SMS2CAS8-COND2-HSM2-CRM1PTM1-CRM1CGL2-CRM1APL8 | HSM2-CRM1PTM1-CRM1CGL3 | 9-18 | 15.23 | -240 | 180 | 36- | 45 | - | 44.2 | N |  | Pass | OK | NotOk | U/W.2mm over Width obsd.Unskin pass Edges of L2/3 on both s/f at d/s to 6-8mm & o/s to 3-4mm cont obsd in f/c.(Improper SPM Band of L2/3 on both s/f at Both sides to 100-170mm cont obsd in F/c.ok as per PDQC)SPM Whitesh band of L2 on top s/f at o/s to 400mm cont obsd in OD approx 950mtr.Shade Variation of L1/2 angle vsiable on bottom s/f at f/w in f/c.Flow mark of L2 on both s/f at f/w in f/c.Oiling Done..Insp by Srikanth | P1 | No Defect | CRM1CGL3 |  | Ok as per CSD & daily QA Report | CRM1CGL3 | N |  | 2023-12-07T08:39:24.000+0000 | 3.182569 | S_GICW |  | Y | A
1709 | GI | 23C04D2000 | 23C04D0000 | 0.7 | 0.7 | 1530 | 1530 | ZAP221 | ZAP221 | 508 | Grv Steels Private Limited | Grv Steels Private Limited | SMS2CAS8-COND2-HSM2-CRM1PTM1-CRM1CGL2-CRM1APL8 | HSM2-CRM1PTM1-CRM1CGL3 | 9-18 | 13.76 | -240 | 180 | 36- | 45 | - | 44.2 | N |  | Pass | OK | NotOk | W/O SPM obsd in OD 12mtr.U/W.2mm over Width obsd.Unskin pass Edges of L2/3 on both s/f at d/s to 6-8mm & o/s to 3-4mm cont obsd in f/c.(Improper SPM Band of L2/3 on both s/f at Both sides to 100-170mm cont obsd in F/c.ok as per PDQC)SPM Whitesh band of L2 on top s/f at o/s to 400mm cont obsd in ID approx 950mtr.Shade Variation of L1/2 angle visiable on bottom s/f at f/w in f/c.Flow mark of L2 on both s/f at f/w in f/c.Oiling Done..Insp by Srikanth | P1 | Without SPM/TLL | CRM1CGL3 |  | ID 610 ok asper CSD,and OD salvaged BY Opr as per mail,W/O SPM obsd in OD 12mtr.U/W.2mm over Width obsd.Unskin pass Edges of L2/3 on both s/f at d/s to 6-8mm & o/s to 3-4mm cont obsd in f/c.(Improper SPM Band of L2/3 on both s/f at Both sides to 100-170mm cont obsd in F/c.ok as per PDQC)SPM Whitesh band of L2 on top s/f at o/s to 400mm cont obsd in ID approx 950mtr.Shade Variation of L1/2 angle visiable on bottom s/f at f/w in f/c.Flow mark of L2 on both s/f at f/w in f/c.Oiling Done..Insp by Srikanth | CRM1CGL3 | N |  | 2023-12-08T05:24:53.000+0000 | 4.046806 | S_GICW |  | Y | A
1710 | GI | 23C02Y0000 | 23C02Y0000 | 0.88 | 0.88 | 1500 | 1500 | ZEX110 | ZEX110 | 610 | Coilinter Internationaler | Coilinter Internationaler | SMS1CAS3-COND2-HSM2-CRM1PTM1-CRM1CGL2-CRM1APL8 | HSM2-CRM1PTM1-CRM1CGL2 | 17-27 | 26.49 | 220-400 | 355 | 22-50 | 31.1 |  |  | N |  |  | OK | Ok | Air angle mark of L2 obsd cont on bottom s/f at both edges to 30-40mm in f/c.Dross Patches and Spots of L3 on both s/f at F/w H&T discont obsd in F/c.Flow Mark of L2 on both s/f at F/w Cont obsd in F/c.Strip temp. 79*C subhash | P1 |  |  |  | autoClrRemarks | CRM1CGL2 | N |  | 2023-12-06T15:51:48.000+0000 | 0.0001388889 | S_GICW |  | N | B
1711 | GI | 23C04P1000 | 23C04P0000 | 0.88 | 0.88 | 1500 | 1500 | ZEX110 | ZSP001 | 610 | Coilinter Internationaler | NCO | SMS1CAS3-COND2-HSM2-CRM1PTM1-CRM1CGL2-CRM1APL8 | HSM2-CRM1PTM1-CRM1CGL2 | 17-27 | 2.599 | 140-450 | 362 | 10-60 | 30 |  |  | N |  | Pass | ok 0.891 | NotOk | ID 45mtr nozzle cleaning mark on top s/f after that ok.Air angle mark of L2 obsd cont on bottom s/f at both edges to 30-40mm in f/c.Dross Patches and Spots of L3 on both s/f at F/w H&T discont obsd in F/c.Flow Mark of L2 on both s/f at F/w Cont obsd in F/c.Strip temp. 79*C | N2 | Nozzle Cleaning Mark | CRM1CGL2 |  | ZSP001 ID 45mtr nozzle cleaning mark on top s/f after that ok.Air angle mark of L2 obsd cont on bottom s/f at both edges to 30-40mm in f/c.Dross Patches and Spots of L3 on both s/f at F/w H&T discont obsd in F/c.Flow Mark of L2 on both s/f at F/w Cont obsd in F/c.Strip temp. 79*C | CRM1CGL2 | Y | Plan Deviation | 2023-12-03T07:53:08.000+0000 | 0.1073843 | S_GICW | NA | N | B
1712 | GI | 23C04P2000 | 23C04P0000 | 0.88 | 0.88 | 1500 | 1500 | ZEX110 | ZEX110 | 610 | Coilinter Internationaler | Coilinter Internationaler | SMS1CAS3-COND2-HSM2-CRM1PTM1-CRM1CGL2-CRM1APL8 | HSM2-CRM1PTM1-CRM1CGL2 | 17-27 | 23.645 | 220-400 | 362 | 22-50 | 30 |  |  | N |  | Pass | ok 0.891 | NotOk | Uncoated patchess of L4 obsd cont on bottom s/f at center ID 1390-1430mtr after that ok(snap shared).Air angle mark of L2 obsd cont on bottom s/f at both edges to 30-40mm in f/c.Dross Patches and Spots of L3 on both s/f at F/w H&T discont obsd in F/c.Flow Mark of L2 on both s/f at F/w Cont obsd in F/c.Strip temp. 79*C | RW | Uncoated Patches | CRM1CGL2 | SPCLCRS1 | Salvage ID 1390-1430mtr at SPCL,Uncoated patchess of L4 obsd cont on bottom s/f at center ID 1390-1430mtr after that ok(snap shared).Air angle mark of L2 obsd cont on bottom s/f at both edges to 30-40mm in f/c.Dross Patches and Spots of L3 on both s/f at F/w H&T discont obsd in F/c.Flow Mark of L2 on both s/f at F/w Cont obsd in F/c.Strip temp. 79*C | CRM1CGL2 | N |  | 2023-12-03T12:14:53.000+0000 | 0.2584491 | S_GICW | NA | N | B
1713 | GI | 23C02U1000 | 23C02U0000 | 0.8 | 0.8 | 1373 | 1373 | ZPL120 | ZPL120 | 610 | Nicomac Taikisha Clean Rooms Pvt Lt | Nicomac Taikisha Clean Rooms Pvt Lt | SMS1CAS3-COND2-HSM2-CRM1PTM1-CRM1CGL2-CRM1APL8 | HSM2-CRM1PTM1-CRM1CGL2 | 7-9 | 8.93 | 220-350 | 281 | 25-50 | 40.4 |  |  | N |  | Pass | OK | NotOk | Width Band of L3 o both s/f at both edge to 25-30 mm cont obsd ID upto 600mtrs ( snap shared )Stretch mark of L3 ( un-feelable ) on both s/f at f/w cont obsd in f/c. (shown to nitin sir & praveen sir also oprt SI hemanth )Dross Patches and Spots of L3 on both s/f at F/w H&T discont obsd in F/c. Whitish Line type of L2 angle visible on both s/f at c/w cont obsd in f/c. ( shown to nitin sir & praveen sir also oprt SI ) unskin pass of L2 on both s/f at both edge to 5mm cont obsd in f/c.Flow Mark of L2 on both s/f at f/w cont obsd in f/c. | P1 | Black Band | CRM1CGL2 |  | can be ok to check cust feedback | CRM1CGL2 | N |  | 2023-12-04T10:27:25.000+0000 | 0.8650231 | S_GICW |  | N | C
1714 | GI | 23C02U2000 | 23C02U0000 | 0.8 | 0.8 | 1373 | 1373 | ZPL120 | ZPL120 | 610 | Nicomac Taikisha Clean Rooms Pvt Lt | Nicomac Taikisha Clean Rooms Pvt Lt | SMS1CAS3-COND2-HSM2-CRM1PTM1-CRM1CGL2-CRM1APL8 | HSM2-CRM1PTM1-CRM1CGL2 | 7-9 | 8.93 | 220-350 | 281 | 25-50 | 40.4 |  |  | N |  |  | OK | Ok | Stretch mark of L3 ( un-feelable ) on both s/f at f/w cont obsd in f/c. (shown to nitin sir & praveen sir also oprt SI hemanth )Dross Patches and Spots of L3 on both s/f at F/w H&T discont obsd in F/c. Whitish Line type of L2 angle visible on both s/f at c/w cont obsd in f/c. ( shown to nitin sir & praveen sir also oprt SI ) unskin pass of L2 on both s/f at both edge to 5mm cont obsd in f/c.Flow Mark of L2 on both s/f at f/w cont obsd in f/c. | P1 |  |  |  | autoClrRemarks | CRM1CGL2 | N |  | 2023-12-04T07:40:25.000+0000 | 0.001469907 | S_GICW |  | N | C
1715 | GI | 23C02U3000 | 23C02U0000 | 0.8 | 0.8 | 1373 | 1373 | ZPL120 | ZPL120 | 610 | Nicomac Taikisha Clean Rooms Pvt Lt | Nicomac Taikisha Clean Rooms Pvt Lt | SMS1CAS3-COND2-HSM2-CRM1PTM1-CRM1CGL2-CRM1APL8 | HSM2-CRM1PTM1-CRM1CGL2 | 7-9 | 8.9 | 220-350 | 281 | 25-50 | 40.4 |  |  | N |  |  | OK | Ok | Stretch mark of L3 ( un-feelable ) on both s/f at f/w cont obsd in f/c. (shown to nitin sir & praveen sir also oprt SI hemanth )Dross Patches and Spots of L3 on both s/f at F/w H&T discont obsd in F/c. Whitish Line type of L2 angle visible on both s/f at c/w cont obsd in f/c. ( shown to nitin sir & praveen sir also oprt SI ) unskin pass of L2 on both s/f at both edge to 5mm cont obsd in f/c.Flow Mark of L2 on both s/f at f/w cont obsd in f/c. | P1 |  |  |  | autoClrRemarks | CRM1CGL2 | N |  | 2023-12-04T07:40:32.000+0000 | 0.0001157407 | S_GICW |  | N | C
1716 | GI | 23C02S1000 | 23C02S0000 | 0.8 | 0.8 | 1337 | 1337 | ZPL120 | ZPL120 | 610 | Nicomac Taikisha Clean Rooms Pvt Lt | Nicomac Taikisha Clean Rooms Pvt Lt | SMS1CAS3-COND2-HSM2-CRM1PTM1-CRM1CGL2-CRM1APL8 | HSM2-CRM1PTM1-CRM1CGL2 | 7-9 | 8.404 | 220-350 | 271 | 25-50 | 40.8 |  |  | N |  | Pass | OK | NotOk | Stretch mark of L3 ( un-feelable ) on both s/f at f/w cont obsd in f/c. ( Sample colleted &shown to nitin sir & praveen sir also oprt SI hemanth )Dross Patches and Spots of L3 on both s/f at F/w H&T discont obsd in F/c. Whitish Line type of L2/3 on both s/f at c/w cont obsd in f/c. ( shown to nitin sir & praveen sir also oprt SI ) unskin pass of L2 on both s/f at both edge to 5mm cont obsd in f/c.Flow Mark of L2 on both s/f at f/w cont obsd in f/c. | P1 | Stretch mark | CRM1CGL2 |  | can be ok to check cust feedback Stretch mark of L3 ( un-feelable ) on both s/f at f/w cont obsd in f/c. ( Sample colleted &shown to nitin sir & praveen sir also oprt SI hemanth )Dross Patches and Spots of L3 on both s/f at F/w H&T discont obsd in F/c. Whitish Line type of L2/3 on both s/f at c/w cont obsd in f/c. ( shown to nitin sir & praveen sir also oprt SI ) unskin pass of L2 on both s/f at both edge to 5mm cont obsd in f/c.Flow Mark of L2 on both s/f at f/w cont obsd in f/c. | CRM1CGL2 | N |  | 2023-12-06T15:48:18.000+0000 | 3.022627 | S_GICW | NA | N | B
1717 | GI | 23C02S2000 | 23C02S0000 | 0.8 | 0.8 | 1337 | 1337 | ZPL120 | ZPL120 | 610 | Nicomac Taikisha Clean Rooms Pvt Lt | Nicomac Taikisha Clean Rooms Pvt Lt | SMS1CAS3-COND2-HSM2-CRM1PTM1-CRM1CGL2-CRM1APL8 | HSM2-CRM1PTM1-CRM1CGL2 | 7-9 | 8.413 | 220-350 | 258 | 25-50 | 40 |  |  | N |  | Pass | OK | NotOk | Stretch mark of L3 ( un-feelable ) on both s/f at f/w cont obsd in f/c. ( Sample colleted &shown to nitin sir & praveen sir also oprt SI hemanth )Dross Patches and Spots of L3 on both s/f at F/w H&T discont obsd in F/c. Whitish Line of L2 angle visible on both s/f at c/w cont obsd in f/c. ( shown to nitin sir & praveen sir also oprt SI ) unskin pass of L2 on both s/f at both edge to 5mm cont obsd in f/c.Flow Mark of L2 on both s/f at f/w cont obsd in f/c. | P1 | Stretch mark | CRM1CGL2 |  | can be ok to check cust feedback Stretch mark of L3 ( un-feelable ) on both s/f at f/w cont obsd in f/c. ( Sample colleted &shown to nitin sir & praveen sir also oprt SI hemanth )Dross Patches and Spots of L3 on both s/f at F/w H&T discont obsd in F/c. Whitish Line of L2 angle visible on both s/f at c/w cont obsd in f/c. ( shown to nitin sir & praveen sir also oprt SI ) unskin pass of L2 on both s/f at both edge to 5mm cont obsd in f/c.Flow Mark of L2 on both s/f at f/w cont obsd in f/c. | CRM1CGL2 | N |  | 2023-12-06T15:48:58.000+0000 | 3.022639 | S_GICW | NA | N | C
1718 | GI | 23C02S3000 | 23C02S0000 | 0.8 | 0.8 | 1337 | 1337 | ZPL120 | ZPL120 | 610 | Nicomac Taikisha Clean Rooms Pvt Lt | Nicomac Taikisha Clean Rooms Pvt Lt | SMS1CAS3-COND2-HSM2-CRM1PTM1-CRM1CGL2-CRM1APL8 | HSM2-CRM1PTM1-CRM1CGL2 | 7-9 | 8.3 | 220-350 | 258 | 25-50 | 40 |  |  | N |  | Pass | OK | NotOk | Passivation carry over of L4 on top s/f at d/s to 100mm cont obsd ID upto 205mtrs ( snap shared )Stretch mark of L3 ( un-feelable ) on both s/f at f/w cont obsd in f/c. ( Sample colleted &shown to nitin sir & praveen sir also oprt SI hemanth )Dross Patches and Spots of L3 on both s/f at F/w H&T discont obsd in F/c. Whitish Line type of L2 angle visible on both s/f at c/w cont obsd in f/c. ( shown to nitin sir & praveen sir also oprt SI ) unskin pass of L2 on both s/f at both edge to 5mm cont obsd in f/c.Flow Mark of L2 on both s/f at f/w cont obsd in f/c. | RW | Passivation fail | CRM1CGL2 | SPCLCRS1 | Salvage ID205mtrs rest can be ok Passivation carry over of L4 on top s/f at d/s to 100mm cont obsd ID upto 205mtrs ( snap shared )Stretch mark of L3 ( un-feelable ) on both s/f at f/w cont obsd in f/c. ( Sample colleted &shown to nitin sir & praveen sir also oprt SI hemanth )Dross Patches and Spots of L3 on both s/f at F/w H&T discont obsd in F/c. Whitish Line type of L2 angle visible on both s/f at c/w cont obsd in f/c. ( shown to nitin sir & praveen sir also oprt SI ) unskin pass of L2 on both s/f at both edge to 5mm cont obsd in f/c.Flow Mark of L2 on both s/f at f/w cont obsd in f/c. | CRM1CGL2 | N |  | 2023-12-06T15:49:42.000+0000 | 3.022685 | S_GICW | NA | N | C
1719 | GI | 23C03X1000 | 23C03X0000 | 0.8 | 0.8 | 1337 | 1337 | ZPL120 | ZPL120 | 610 | Nicomac Taikisha Clean Rooms Pvt Lt | Nicomac Taikisha Clean Rooms Pvt Lt | SMS1CAS3-COND2-HSM2-CRM1PTM1-CRM1CGL2-CRM1APL8 | HSM2-CRM1PTM1-CRM1CGL2 | 7-9 | 9.933 | 220-350 | 277 | 25-50 | 40.15 |  |  | N |  | Fail | OK | NotOk | Nozzle cleaning Mark obsd ID upto 70mtrs,Stretch mark of L3 on both s/f at f/w cont obsd in f/c. Dross Patches and Spots of L3 on both s/f at F/w H&T discont obsd in F/c.N/lines of L2/3 on both s/f at c/w cont obsd in f/c. unskin pass of L2 on both s/f at both edge to 5mm cont obsd in f/c.Flow Mark of L2 on both s/f at f/w cont obsd in f/c. | RW | Nozzle Cleaning Mark | CRM1CGL2 | SPCLCRS1 | Salavge ID 70mtrs reast can be ok To check Cust feedback Nozzle cleaning Mark obsd ID upto 70mtrs,Stretch mark of L3 on both s/f at f/w cont obsd in f/c. Dross Patches and Spots of L3 on both s/f at F/w H&T discont obsd in F/c.N/lines of L2/3 on both s/f at c/w cont obsd in f/c. unskin pass of L2 on both s/f at both edge to 5mm cont obsd in f/c.Flow Mark of L2 on both s/f at f/w cont obsd in f/c. | CRM1CGL2 | N |  | 2023-12-06T15:45:53.000+0000 | 3.197604 | S_GICW | NA | N | B
1720 | GI | 23C03X2000 | 23C03X0000 | 0.8 | 0.8 | 1337 | 1337 | ZPL120 | ZPL120 | 610 | Nicomac Taikisha Clean Rooms Pvt Lt | Nicomac Taikisha Clean Rooms Pvt Lt | SMS1CAS3-COND2-HSM2-CRM1PTM1-CRM1CGL2-CRM1APL8 | HSM2-CRM1PTM1-CRM1CGL2 | 7-9 | 8.41 | 220-350 | 277 | 25-50 | 40.16 |  |  | N |  | Pass | OK | NotOk | Stretch mark of L3 ( un-feelable ) on both s/f at f/w cont obsd in f/c. ( shown to nitin sir & praveen sir also oprt SI hemanth )Dross Patches and Spots of L3 on both s/f at F/w H&T discont obsd in F/c. Whitish Line of L2 abngle visible on both s/f at c/w cont obsd in f/c. ( shown to nitin sir & praveen sir also oprt SI ) unskin pass of L2 on both s/f at both edge to 5mm cont obsd in f/c.Flow Mark of L2 on both s/f at f/w cont obsd in f/c. | P1 | Stretch mark | CRM1CGL2 |  | can be ok to check cust feedback Stretch mark of L3 ( un-feelable ) on both s/f at f/w cont obsd in f/c. ( shown to nitin sir & praveen sir also oprt SI hemanth )Dross Patches and Spots of L3 on both s/f at F/w H&T discont obsd in F/c. Whitish Line of L2 abngle visible on both s/f at c/w cont obsd in f/c. ( shown to nitin sir & praveen sir also oprt SI ) unskin pass of L2 on both s/f at both edge to 5mm cont obsd in f/c.Flow Mark of L2 on both s/f at f/w cont obsd in f/c. | CRM1CGL2 | N |  | 2023-12-06T15:47:18.000+0000 | 3.197975 | S_GICW | NA | N | B
1721 | GI | 23C03X3000 | 23C03X0000 | 0.8 | 0.8 | 1337 | 1337 | ZPL120 | ZPL120 | 610 | Nicomac Taikisha Clean Rooms Pvt Lt | Nicomac Taikisha Clean Rooms Pvt Lt | SMS1CAS3-COND2-HSM2-CRM1PTM1-CRM1CGL2-CRM1APL8 | HSM2-CRM1PTM1-CRM1CGL2 | 7-9 | 8.488 | 220-350 | 277 | 25-50 | 40.1 |  |  | N |  | Pass | OK | NotOk | Stretch mark of L3 ( un-feelable ) on both s/f at f/w cont obsd in f/c. ( shown to nitin sir & praveen sir also oprt SI hemanth )Dross Patches and Spots of L3 on both s/f at F/w H&T discont obsd in F/c. Whitish Line of L2 angle visible on both s/f at c/w cont obsd in f/c. ( shown to nitin sir & praveen sir also oprt SI ) unskin pass of L2 on both s/f at both edge to 5mm cont obsd in f/c.Flow Mark of L2 on both s/f at f/w cont obsd in f/c. | P1 | Stretch mark | CRM1CGL2 |  | can be ok to check cust feedback Stretch mark of L3 ( un-feelable ) on both s/f at f/w cont obsd in f/c. ( shown to nitin sir & praveen sir also oprt SI hemanth )Dross Patches and Spots of L3 on both s/f at F/w H&T discont obsd in F/c. Whitish Line of L2 angle visible on both s/f at c/w cont obsd in f/c. ( shown to nitin sir & praveen sir also oprt SI ) unskin pass of L2 on both s/f at both edge to 5mm cont obsd in f/c.Flow Mark of L2 on both s/f at f/w cont obsd in f/c. | CRM1CGL2 | N |  | 2023-12-06T15:29:16.000+0000 | 3.185 | S_GICW | NA | N | B
1722 | GI | 23B5BFZ000 | 23B5BFZ000 | 0.8 | 0.8 | 1268 | 1268 | ZPK001 | ZPK001 | 508 | JSW GI PACKING | JSW GI PACKING | SMS1CAS1-COND1-HSM1-CRM1PTM1-CRM1CGL3-CRM1APL8 | HSM2-CRM1PTM1-CRM1CGL3 | 5-30 | 12.06 | 120-600 | 120 | 10-60 | 10 | 30-60 | 60 | N |  | Pass | OK | Ok | Dross spots of L2/3 on both s/f at H&T discont obsd f/c. | P1 |  |  |  | can be ok | CRM1CGL3 | N |  | 2023-12-07T08:18:03.000+0000 | 0.09519676 | S_GICW |  | N | B
1723 | GI | 23C03Y1000 | 23C03Y0000 | 0.8 | 0.8 | 1337 | 1337 | ZPL120 | ZPL120 | 610 | Nicomac Taikisha Clean Rooms Pvt Lt | Nicomac Taikisha Clean Rooms Pvt Lt | SMS1CAS3-COND2-HSM2-CRM1PTM1-CRM1CGL2-CRM1APL8 | HSM2-CRM1PTM1-CRM1CGL2 | 7-9 | 8.957 | 220-350 | 274 | 25-50 | 41 |  |  | N |  | Pass | OK | NotOk | Edge wrinkles of L3 on both s/f at both edge to 20mm cont obsd in f/c ( sample colllected &snap shared & shown to praveen sir )Stretch mar of L3 on both s/f at f/w cont obsd in f/c. Dross Patches and Spots of L3 on both s/f at F/w H&T discont obsd in F/c.Whitish line of L2 angle visible on both s/f at c/w cont obsd in f/c. unskin pass of L2 on both s/f at both edge to 5mm cont obsd in f/c.Flow Mark of L2 on both s/f at f/w cont obsd in f/c. | P1 | Edge wrinkles | CRM1CGL2 |  | QK Return, Can be ok as per Decision. Edge wrinkles of L3 on both s/f at both edge to 20mm cont obsd in f/c ( sample colllected &snap shared & shown to praveen sir )Stretch mar of L3 on both s/f at f/w cont obsd in f/c. Dross Patches and Spots of L3 on both s/f at F/w H&T discont obsd in F/c.Whitish line of L2 angle visible on both s/f at c/w cont obsd in f/c. unskin pass of L2 on both s/f at both edge to 5mm cont obsd in f/c.Flow Mark of L2 on both s/f at f/w cont obsd in f/c. | CRM1CGL2 | N |  | 2023-12-13T09:29:54.000+0000 | 4.01206 | S_GICW | NA | N | B
1724 | GI | 23C03Y2000 | 23C03Y0000 | 0.8 | 0.8 | 1337 | 1337 | ZPL120 | ZPL120 | 610 | Nicomac Taikisha Clean Rooms Pvt Lt | Nicomac Taikisha Clean Rooms Pvt Lt | SMS1CAS3-COND2-HSM2-CRM1PTM1-CRM1CGL2-CRM1APL8 | HSM2-CRM1PTM1-CRM1CGL2 | 7-9 | 8.928 | 220-350 | 274 | 25-50 | 41 |  |  | N |  | Pass | OK | NotOk | Edge wrinkles of L3 on both s/f at both edge to 20mm cont obsd in f/c ( sample colllected &snap shared & shown to praveen sir )Stretch mar of L3 on both s/f at f/w cont obsd in f/c. Dross Patches and Spots of L3 on both s/f at F/w H&T discont obsd in F/c. Whitish line of L2 angle visible on both s/f at c/w cont obsd in f/c. unskin pass of L2 on both s/f at both edge to 5mm cont obsd in f/c.Flow Mark of L2 on both s/f at f/w cont obsd in f/c. | P1 | Edge wrinkles | CRM1CGL2 |  | QK Return, Can be ok as per Decision. Edge wrinkles of L3 on both s/f at both edge to 20mm cont obsd in f/c ( sample colllected &snap shared & shown to praveen sir )Stretch mar of L3 on both s/f at f/w cont obsd in f/c. Dross Patches and Spots of L3 on both s/f at F/w H&T discont obsd in F/c. Whitish line of L2 angle visible on both s/f at c/w cont obsd in f/c. unskin pass of L2 on both s/f at both edge to 5mm cont obsd in f/c.Flow Mark of L2 on both s/f at f/w cont obsd in f/c. | CRM1CGL2 | N |  | 2023-12-13T09:24:54.000+0000 | 4.008507 | S_GICW | NA | N | B
1725 | GI | 23C03Y3000 | 23C03Y0000 | 0.8 | 0.8 | 1337 | 1337 | ZPL120 | ZPL120 | 610 | Nicomac Taikisha Clean Rooms Pvt Lt | Nicomac Taikisha Clean Rooms Pvt Lt | SMS1CAS3-COND2-HSM2-CRM1PTM1-CRM1CGL2-CRM1APL8 | HSM2-CRM1PTM1-CRM1CGL2 | 7-9 | 8.871 | 220-350 | 274 | 25-50 | 41 |  |  | N |  | Pass | OK | NotOk | Edge wrinkles of L3 on both s/f at both edge to 20mm cont obsd in f/c ( sample colllected &snap shared & shown to praveen sir )Stretch mar of L3 on both s/f at f/w cont obsd in f/c. Dross Patches and Spots of L3 on both s/f at F/w H&T discont obsd in F/c.Whitish line of L2 angle visible on both s/f at c/w cont obsd in f/c. unskin pass of L2 on both s/f at both edge to 5mm cont obsd in f/c.Flow Mark of L2 on both s/f at f/w cont obsd in f/c. | P1 | Edge wrinkles | CRM1CGL2 |  | QK Return, Can be ok as per Decision. Edge wrinkles of L3 on both s/f at both edge to 20mm cont obsd in f/c ( sample colllected &snap shared & shown to praveen sir )Stretch mar of L3 on both s/f at f/w cont obsd in f/c. Dross Patches and Spots of L3 on both s/f at F/w H&T discont obsd in F/c.Whitish line of L2 angle visible on both s/f at c/w cont obsd in f/c. unskin pass of L2 on both s/f at both edge to 5mm cont obsd in f/c.Flow Mark of L2 on both s/f at f/w cont obsd in f/c. | CRM1CGL2 | N |  | 2023-12-13T09:24:04.000+0000 | 4.007859 | S_GICW | NA | N | B
1726 | GI | 23C04N1000 | 23C04N0000 | 0.8 | 0.8 | 1337 | 1337 | ZPL120 | ZPL120 | 610 | Nicomac Taikisha Clean Rooms Pvt Lt | Nicomac Taikisha Clean Rooms Pvt Lt | SMS1CAS3-COND2-HSM2-CRM1PTM1-CRM1CGL2-CRM1APL8 | HSM2-CRM1PTM1-CRM1CGL2 | 7-9 | 8.9 | 220-350 | 281 | 25-50 | 40.4 |  |  | N |  |  | OK | Ok | Stretch mark of L3 ( un-feelable ) on both s/f at f/w cont obsd in f/c. (shown to nitin sir & praveen sir also oprt SI hemanth )Dross Patches and Spots of L3 on both s/f at F/w H&T discont obsd in F/c. Whitish Line type of L2 angle visible on both s/f at c/w cont obsd in f/c. ( shown to nitin sir & praveen sir also oprt SI ) unskin pass of L2 on both s/f at both edge to 5mm cont obsd in f/c.Flow Mark of L2 on both s/f at f/w cont obsd in f/c. | P1 |  |  |  | autoClrRemarks | CRM1CGL2 | N |  | 2023-12-06T17:17:24.000+0000 | 0.0004282407 | S_GICW |  | N | C
1727 | GI | 23C04N2000 | 23C04N0000 | 0.8 | 0.8 | 1337 | 1337 | ZPL120 | ZPL120 | 610 | Nicomac Taikisha Clean Rooms Pvt Lt | Nicomac Taikisha Clean Rooms Pvt Lt | SMS1CAS3-COND2-HSM2-CRM1PTM1-CRM1CGL2-CRM1APL8 | HSM2-CRM1PTM1-CRM1CGL2 | 7-9 | 8.89 | 220-350 | 281 | 25-50 | 40.4 |  |  | N |  |  | OK | Ok | Stretch mark of L3 ( un-feelable ) on both s/f at f/w cont obsd in f/c. (shown to nitin sir & praveen sir also oprt SI hemanth )Dross Patches and Spots of L3 on both s/f at F/w H&T discont obsd in F/c. Whitish Line type of L2 angle visible on both s/f at c/w cont obsd in f/c. ( shown to nitin sir & praveen sir also oprt SI ) unskin pass of L2 on both s/f at both edge to 5mm cont obsd in f/c.Flow Mark of L2 on both s/f at f/w cont obsd in f/c. | P1 |  |  |  | autoClrRemarks | CRM1CGL2 | N |  | 2023-12-06T17:20:27.000+0000 | 0.000462963 | S_GICW |  | N | C
1728 | GI | 23C04N3000 | 23C04N0000 | 0.8 | 0.8 | 1337 | 1337 | ZPL120 | ZPL120 | 610 | Nicomac Taikisha Clean Rooms Pvt Lt | Nicomac Taikisha Clean Rooms Pvt Lt | SMS1CAS3-COND2-HSM2-CRM1PTM1-CRM1CGL2-CRM1APL8 | HSM2-CRM1PTM1-CRM1CGL2 | 7-9 | 9.108 | -350 | 281 | 25- | 40.4 |  |  | N |  | Pass | OK | Ok | Stretch mark of L3 ( un-feelable ) on both s/f at f/w cont obsd in f/c. (shown to nitin sir & praveen sir also oprt SI hemanth )Dross Patches and Spots of L3 on both s/f at F/w H&T discont obsd in F/c. Whitish Line type of L2 angle visible on both s/f at c/w cont obsd in f/c. ( shown to nitin sir & praveen sir also oprt SI ) unskin pass of L2 on both s/f at both edge to 5mm cont obsd in f/c.Flow Mark of L2 on both s/f at f/w cont obsd in f/c. | P1 |  |  |  | Over wt ok asper CSD, Stretch mark of L3 ( un-feelable ) on both s/f at f/w cont obsd in f/c. (shown to nitin sir & praveen sir also oprt SI hemanth )Dross Patches and Spots of L3 on both s/f at F/w H&T discont obsd in F/c. Whitish Line type of L2 angle visible on both s/f at c/w cont obsd in f/c. ( shown to nitin sir & praveen sir also oprt SI ) unskin pass of L2 on both s/f at both edge to 5mm cont obsd in f/c.Flow Mark of L2 on both s/f at f/w cont obsd in f/c | CRM1CGL2 | N |  | 2023-12-07T02:00:26.000+0000 | 3.540463 | S_GICW |  | N | C
1729 | GI | 23C01Z1000 | 23C01Z0000 | 1.2 | 1.2 | 1270 | 1270 | ZAP221 | ZAP221 | 610 | Bombay Coated & Special Steels PVT. | Bombay Coated & Special Steels PVT. | SMS2CAS8-COND2-HSM2-CRM1PTM1-CRM1CGL2-CRM1APL8 | HSM2-CRM1PTM1-CRM1CGL3 | 6-18 | 14.06 | 120-180 | 180 | 36-55 | 47 | 30-50 | 48.3 | N |  |  | OK | Ok | U/w Done.Unskin pass edges of L2 on both s/f at both edges to m7-8m width cont in f/c. Oiing done. OK A Chaitra | P1 |  |  |  | autoClrRemarks | CRM1CGL3 | N |  | 2023-12-04T08:21:22.000+0000 | 0.002418981 | S_GICW | FN | N | B
1730 | GI | 23C01Z2000 | 23C01Z0000 | 1.2 | 1.2 | 1270 | 1270 | ZAP221 | ZAP221 | 610 | Bombay Coated & Special Steels PVT. | Bombay Coated & Special Steels PVT. | SMS2CAS8-COND2-HSM2-CRM1PTM1-CRM1CGL2-CRM1APL8 | HSM2-CRM1PTM1-CRM1CGL3 | 6-18 | 9.385 | 120-180 | 180 | 36-55 | 47 | 30-50 | 48.31 | N |  |  | OK | Ok | U/w Done.Unskin pass edges of L2 on both s/f at both edges to m7-8m width cont in f/c. Oiing done. OK A Chaitra | P1 |  |  |  | autoClrRemarks | CRM1CGL3 | N |  | 2023-12-04T08:21:29.000+0000 | 0.001076389 | S_GICW | FN | N | B
1731 | GI | 23C03B2000 | 23C03B0000 | 1.2 | 1.2 | 1270 | 1270 | ZAP221 | ZAP221 | 610 | Bombay Coated & Special Steels PVT. | Bombay Coated & Special Steels PVT. | SMS2CAS8-COND2-HSM2-CRM1PTM1-CRM1CGL2-CRM1APL8 | HSM2-CRM1PTM1-CRM1CGL3 | 6-18 | 10.04 | 120-180 | 180 | 36-55 | 45.1 | 30-50 | 48.3 | N |  | Pass | OK | NotOk | U/w Done.Unskin pass edges with unpassivation band of L4 on bottom s/f at o/s to 15mm width cont in f/c. shown to Bipin Sir. & SPM team. Defect sample collected. Both Parts full coil affected. inspct by Chaitra | RW | Un-skinpass Edges | CRM1CGL3 | SPCLCRS1 | check at SPCL & collect full width defect sample for passivation checking "U/w Done.Unskin pass edges with unpassivation band of L4 on bottom s/f at o/s to 15mm width cont in f/c. shown to Bipin Sir. & SPM team. Defect sample collected. Both Parts full coil affected. inspct by Chaitra" | CRM1CGL3 | N |  | 2023-12-13T09:32:11.000+0000 | 4.016273 | S_GICW | NA | N | B
1732 | GI | 23C00S1000 | 23C00S0000 | 1.2 | 1.2 | 1270 | 1270 | ZAP221 | ZAP221 | 610 | Bombay Coated & Special Steels PVT. | Bombay Coated & Special Steels PVT. | SMS2CAS8-COND2-HSM2-CRM1PTM1-CRM1CGL2-CRM1APL8 | HSM2-CRM1PTM1-CRM1CGL3 | 6-18 | 15.01 | 120-180 | 180 | 36-55 | 48.32 | 30-50 | 48.3 | N |  |  | OK | Ok | U/w Done.Unskin pass edges of L2 on both s/f at both edges to m7-8m width cont in f/c. Oiing done. OK A Chaitra | P1 |  |  |  | autoClrRemarks | CRM1CGL3 | N |  | 2023-12-06T13:49:52.000+0000 | 0.00119213 | S_GICW | FN | N | B
1733 | GI | 23C00S2000 | 23C00S0000 | 1.2 | 1.2 | 1270 | 1270 | ZAP221 | ZAP221 | 610 | Bombay Coated & Special Steels PVT. | Bombay Coated & Special Steels PVT. | SMS2CAS8-COND2-HSM2-CRM1PTM1-CRM1CGL2-CRM1APL8 | HSM2-CRM1PTM1-CRM1CGL3 | 6-18 | 9.02 | 120-180 | 180 | 36-55 | 48.3 | 30-50 | 48.31 | N |  |  | OK | Ok | U/w Done.Unskin pass edges of L2 on both s/f at both edges to m7-8m width cont in f/c. Oiing done. OK A Chaitra | P1 |  |  |  | autoClrRemarks | CRM1CGL3 | N |  | 2023-12-06T13:49:58.000+0000 | 0.002372685 | S_GICW | FN | N | B
1734 | GI | 23C04M1000 | 23C04M0000 | 1.2 | 1.2 | 1270 | 1270 | ZAP221 | ZAP221 | 610 | Bombay Coated & Special Steels PVT. | Bombay Coated & Special Steels PVT. | SMS2CAS8-COND2-HSM2-CRM1PTM1-CRM1CGL2-CRM1APL8 | HSM2-CRM1PTM1-CRM1CGL3 | 6-18 | 14.015 | 120-180 | 180 | 36-55 | 49.6 | 30-50 | 40.5 | N |  |  | OK | Ok | U/w Done.Unskin pass edges of L2 on both s/f at both edges to m7-8m width cont in f/c. Oiing done. Insd upto 560mtr. Remaining length ru in next shift. ChAITRA | P1 |  |  |  | autoClrRemarks | CRM1CGL3 | N |  | 2023-12-06T14:53:32.000+0000 | 8.101852e-05 | S_GICW | NA | N | B
1735 | GI | 23C04M2000 | 23C04M0000 | 1.2 | 1.2 | 1270 | 1270 | ZAP221 | ZAP221 | 610 | Bombay Coated & Special Steels PVT. | Bombay Coated & Special Steels PVT. | SMS2CAS8-COND2-HSM2-CRM1PTM1-CRM1CGL2-CRM1APL8 | HSM2-CRM1PTM1-CRM1CGL3 | 6-18 | 10.17 | 120-180 | 179 | 36-55 | 49.8 | 30-50 | 40.8 | N |  |  | OK | Ok | U/w Done.SPM Pickup Mark of 1-2 mm dia (2 No's) of L3 on bott s/f at d/s to 400 mm cont obsd at aproxx 1.2 mtrs Pitch in F/c.Unskinpassed Edges of L3 on both s/f at both sides to 8-9 mm cont obsd in F/c.Dross Patches and spots on both s/f at F/w H&T cont obsd in f/c.Flow Mark of L2 on both s/f at F/w Cont obsd in F/c. | P1 |  |  |  | autoClrRemarks | CRM1CGL3 | N |  | 2023-12-06T15:50:39.000+0000 | 0.0001967593 | S_GICW | NA | N | B
1736 | GI | 23C02B1000 | 23C02B0000 | 1 | 1 | 1240 | 1240 | ZAP221 | ZAP221 | 610 | Bombay Coated and Special Steels Pv | Bombay Coated and Special Steels Pv | SMS2CAS8-COND2-HSM2-CRM1PTM1-CRM1CGL2-CRM1APL8 | HSM2-CRM1PTM1-CRM1CGL3 | 6-18 | 14 | 120-180 | 180 | 36-55 | 48.3 | 30-50 | 41.6 | N |  |  | OK | Ok | U/w Done.Edge Sliver of L3 on bott s/f at o/s to 2-3 mm discont obsd in F/c.SPM Pickup Mark of 1-2 mm dia (2 No's) of L3 on bott s/f at d/s to 400 mm cont obsd at aproxx 1.2 mtrs Pitch in F/c.Unskinpassed Edges of L3 on both s/f at both sides to 8-9 mm cont obsd in F/c.Dross Patches and spots on both s/f at F/w H&T cont obsd in f/c.Flow Mark of L2 on both s/f at F/w Cont obsd in F/c. | P1 |  |  |  | autoClrRemarks | CRM1CGL3 | N |  | 2023-12-03T11:23:09.000+0000 | 0.01436343 | S_GICW | FN | N | B
1737 | GI | 23C02B2000 | 23C02B0000 | 1 | 1 | 1240 | 1240 | ZAP221 | ZAP221 | 610 | Bombay Coated and Special Steels Pv | Bombay Coated and Special Steels Pv | SMS2CAS8-COND2-HSM2-CRM1PTM1-CRM1CGL2-CRM1APL8 | HSM2-CRM1PTM1-CRM1CGL3 | 6-18 | 10.215 | 120-180 | 179 | 36-55 | 48.6 | 30-50 | 41.5 | N |  |  | OK | Ok | U/w Done.Edge Sliver of L3 on bott s/f at o/s to 2-3 mm discont obsd in F/c.SPM Pickup Mark of 1-2 mm dia (2 No's) of L3 on bott s/f at d/s to 400 mm cont obsd at aproxx 1.2 mtrs Pitch in F/c.Unskinpassed Edges of L3 on both s/f at both sides to 8-9 mm cont obsd in F/c.Dross Patches and spots on both s/f at F/w H&T cont obsd in f/c.Flow Mark of L2 on both s/f at F/w Cont obsd in F/c. | P1 |  |  |  | autoClrRemarks | CRM1CGL3 | N |  | 2023-12-03T11:22:50.000+0000 | 0.01237269 | S_GICW | FN | N | B
1738 | GI | 23C02Q1000 | 23C02Q0000 | 0.9 | 0.9 | 1270 | 1270 | ZAP221 | ZAP221 | 610 | Jswmi Steel Service Center Pvt Limi | Jswmi Steel Service Center Pvt Limi | SMS2CAS8-COND2-HSM2-CRM1PTM1-CRM1CGL2-CRM1APL8 | HSM2-CRM1PTM1-CRM1CGL3 | 15-30 | 15.48 | 120-180 | 164 | 36-55 | 46.36 | 30-50 | 48.3 | N |  |  | OK | Ok | 1mm over width obsd. Unskin pass edges of L2 on both s/f at both edges to 3-4mm width cont in f/c. Oiing done. | P1 |  |  |  | autoClrRemarks | CRM1CGL3 | N |  | 2023-12-03T08:58:31.000+0000 | 0.05744213 | S_GICW | FN | N | B
1739 | GI | 23C02Q2000 | 23C02Q0000 | 0.9 | 0.9 | 1270 | 1270 | ZAP221 | NPF-CRGI | 610 | Jswmi Steel Service Center Pvt Limi | NCO | SMS2CAS8-COND2-HSM2-CRM1PTM1-CRM1CGL2-CRM1APL8 | HSM2-CRM1PTM1-CRM1CGL3 | 15-30 | 3.685 | - | 164 | - | 46.3 | - | 40 | N |  | Pass | OK | NotOk | Line stoppage material of L5 obsd in id 106mtr. Wrinkle s/f of L5 obsd in id 346mtr. STL s/f obsd in id to 200mtr. And 300mtr to f/c. | N2 | Line stoppage | CRM1CGL3 |  | NPFCRGI,Line stoppage material of L5 obsd in id 106mtr. Wrinkle s/f of L5 obsd in id 346mtr. STL s/f obsd in id to 200mtr. And 300mtr to f/c. | CRM1CGL3 | Y | Down Gradation | 2023-12-03T11:32:06.000+0000 | 0.1728588 | S_GICW | FN | N | B
1740 | GI | 23C02Q3000 | 23C02Q0000 | 0.9 | 0.9 | 1270 | 1270 | ZAP221 | ZSP001 | 610 | Jswmi Steel Service Center Pvt Limi | NCO | SMS2CAS8-COND2-HSM2-CRM1PTM1-CRM1CGL2-CRM1APL8 | HSM2-CRM1PTM1-CRM1CGL3 | 15-30 | 4.13 | 140-450 | 164 | 10-60 | 46 | - | 40.1 | N |  | Pass | OK | NotOk | Less wt due to Line stoppage material salvaged. | N2 | Line stoppage | CRM1CGL3 |  | ZSP001, Less wt due to Line stoppage material salvaged. | CRM1CGL3 | Y | Down Gradation | 2023-12-04T11:36:04.000+0000 | 1.174317 | S_GICW | FN | N | B
1741 | GI | 23C02Z1000 | 23C02Z0000 | 1 | 1 | 1240 | 1240 | ZAP221 | ZAP221 | 610 | Bombay Coated and Special Steels Pv | Bombay Coated and Special Steels Pv | SMS2CAS8-COND2-HSM2-CRM1PTM1-CRM1CGL2-CRM1APL8 | HSM2-CRM1PTM1-CRM1CGL3 | 6-18 | 13.99 | 120-180 | 180 | 36-55 | 47.15 | 30-50 | 39.6 | N |  |  | OK | Ok | U/w Done.Edge Sliver of L3 on bott s/f at o/s to 2-3 mm cont obsd in F/c.SPM Pickup Mark of 1-2 mm dia (2 No's) of L3 on bott s/f at d/s to 400 mm cont obsd at aproxx 1.2 mtrs Pitch in F/c.Unskinpassed Edges of L3 on both s/f at both sides to 8-9 mm cont obsd in F/c.Dross Patches and spots on both s/f at F/w H&T cont obsd in f/c.Flow Mark of L2 on both s/f at F/w Cont obsd in F/c. | P1 |  |  |  | autoClrRemarks | CRM1CGL3 | N |  | 2023-12-05T05:32:22.000+0000 | 0.0034375 | S_GICW | FN | N | B
1742 | GI | 23C02Z2000 | 23C02Z0000 | 1 | 1 | 1240 | 1240 | ZAP221 | ZAP221 | 610 | Bombay Coated and Special Steels Pv | Bombay Coated and Special Steels Pv | SMS2CAS8-COND2-HSM2-CRM1PTM1-CRM1CGL2-CRM1APL8 | HSM2-CRM1PTM1-CRM1CGL3 | 6-18 | 10.195 | 120-180 | 180 | 36-55 | 47.16 | 30-50 | 39.1 | N |  |  | OK | Ok | U/w Done.Edge Sliver of L3 on bott s/f at o/s to 2-3 mm cont obsd in F/c.SPM Pickup Mark of 1-2 mm dia (2 No's) of L3 on bott s/f at d/s to 400 mm cont obsd at aproxx 1.2 mtrs Pitch in F/c.Unskinpassed Edges of L3 on both s/f at both sides to 8-9 mm cont obsd in F/c.Dross Patches and spots on both s/f at F/w H&T cont obsd in f/c.Flow Mark of L2 on both s/f at F/w Cont obsd in F/c. | P1 |  |  |  | autoClrRemarks | CRM1CGL3 | N |  | 2023-12-05T05:25:51.000+0000 | 3.472222e-05 | S_GICW | FN | N | B
1743 | GI | 23C04Q1000 | 23C04Q0000 | 1.2 | 1.2 | 1270 | 1270 | ZAP221 | ZAP221 | 610 | Bombay Coated & Special Steels PVT. | Bombay Coated & Special Steels PVT. | SMS2CAS8-COND2-HSM2-CRM1PTM1-CRM1CGL2-CRM1APL8 | HSM2-CRM1PTM1-CRM1CGL3 | 6-18 | 14.035 | 120-180 | 180 | 36-55 | 49 | 30-50 | 40.8 | N |  |  | OK | Ok | U/w Done.Unskin pass edges of L2 on both s/f at both edges to m7-8m width cont in f/c. Oiing done. iNSPCT BY cHAITRA | P1 |  |  |  | autoClrRemarks | CRM1CGL3 | N |  | 2023-12-06T15:50:34.000+0000 | 0.002592593 | S_GICW | NA | N | B
1744 | GI | 23C04Q2000 | 23C04Q0000 | 1.2 | 1.2 | 1270 | 1270 | ZAP221 | ZAP221 | 610 | Bombay Coated & Special Steels PVT. | Bombay Coated & Special Steels PVT. | SMS2CAS8-COND2-HSM2-CRM1PTM1-CRM1CGL2-CRM1APL8 | HSM2-CRM1PTM1-CRM1CGL3 | 6-18 | 9.935 | 120-180 | 179 | 36-55 | 49.1 | 30-50 | 40.5 | N |  |  | OK | Ok | U/w Done.Unskin pass edges of L2 on both s/f at both edges to m7-8m width cont in f/c. Oiing done. imspct by Chaitra | P1 |  |  |  | autoClrRemarks | CRM1CGL3 | N |  | 2023-12-06T15:50:28.000+0000 | 0.001608796 | S_GICW | NA | N | B
1745 | GI | 23C00X1000 | 23C00X0000 | 1.2 | 1.2 | 1220 | 1220 | ZAP221 | ZAP221 | 508 | Jgi Metal Convertors Private Limite | Jgi Metal Convertors Private Limite | SMS2CAS8-COND2-HSM2-CRM1PTM1-CRM1CGL2-CRM1APL8 | HSM2-CRM1PTM1-CRM1CGL3 | 8-14 | 13.775 | 120-180 | 180 | 36-55 | 47.5 | 30-50 | 47.15 | N |  |  | OK | Ok | U/w Done.Unskinpassed Edges of L3 on both s/f at both sides to 9-10 mm cont obsd in F/c.Dross Patches and spots on both s/f at F/w H&T cont obsd in f/c.Flow Mark of L3 on both s/f at F/w Cont obsd in F/c. | P1 |  |  |  | autoClrRemarks | CRM1CGL3 | N |  | 2023-12-06T13:30:33.000+0000 | 0.001909722 | S_GICW | NA | N | B
1746 | GI | 23C00X2000 | 23C00X0000 | 1.2 | 1.2 | 1220 | 1220 | ZAP221 | ZAP221 | 508 | Jgi Metal Convertors Private Limite | Jgi Metal Convertors Private Limite | SMS2CAS8-COND2-HSM2-CRM1PTM1-CRM1CGL2-CRM1APL8 | HSM2-CRM1PTM1-CRM1CGL3 | 8-14 | 10.74 | 120-180 | 180 | 36-55 | 47.5 | 30-50 | 47.1 | N |  |  | OK | Ok | U/w Done.Unskinpassed Edges of L3 on both s/f at both sides to 9-10 mm cont obsd in F/c.Dross Patches and spots on both s/f at F/w H&T cont obsd in f/c.Flow Mark of L3 on both s/f at F/w Cont obsd in F/c. | P1 |  |  |  | autoClrRemarks | CRM1CGL3 | N |  | 2023-12-06T13:30:38.000+0000 | 0.001956019 | S_GICW | NA | N | C
1747 | GI | 23B5LK1000 | 23B5LK0000 | 1.4 | 1.4 | 1220 | 1220 | ZTU110 | ZTU110 | 508 | Kizhakkethil Steels Pvt Ltd | Kizhakkethil Steels Pvt Ltd | SMS1CAS1-COND1-HSM1-CRM1PTM1-CRM1CGL2-CRM1APL8 | HSM1-CRM1PTM1-CRM1CGL3 | 6-24 | 6.19 | 180-400 | 306 | 20-50 | 40.5 |  |  | N |  | Pass | OK | NotOk | U/w Done.Liner Marking Not Printed Upto ID 210 Mtrs.After That Ok.Dross Patches and spots on both s/f at F/w H&T cont obsd in f/c.Flow Mark of L2 on both s/f at F/w Cont obsd in F/c. | P1 | Wrong Planning | CRM1CGL3 |  | can be ok | CRM1CGL3 | N |  | 2023-12-04T11:37:33.000+0000 | 0.9487037 | S_GICW | Q | N | C
1748 | GI | 23B5LK2000 | 23B5LK0000 | 1.4 | 1.4 | 1220 | 1220 | ZTU110 | ZTU110 | 508 | Kizhakkethil Steels Pvt Ltd | Kizhakkethil Steels Pvt Ltd | SMS1CAS1-COND1-HSM1-CRM1PTM1-CRM1CGL2-CRM1APL8 | HSM1-CRM1PTM1-CRM1CGL3 | 6-24 | 6.18 | 180-400 | 306 | 20-50 | 40.5 |  |  | N |  | Pass | OK | NotOk | U/w Done.Liner Marking Not Printed From ID 320 Mtrs to F/c.After That Ok.Dross Patches and spots on both s/f at F/w H&T cont obsd in f/c.Flow Mark of L2 on both s/f at F/w Cont obsd in F/c. | RW | Improper Liner & Logo | CRM1CGL3 | SPCLCRS1 | SPCL for Underwind and OK, U/w Done.Liner Marking Not Printed From ID 320 Mtrs to F/c.After That Ok.Dross Patches and spots on both s/f at F/w H&T cont obsd in f/c.Flow Mark of L2 on both s/f at F/w Cont obsd in F/c. | CRM1CGL3 | N |  | 2023-12-04T11:41:21.000+0000 | 0.9507176 | S_GICW | Q | N | C
1749 | GI | 23B5LK3000 | 23B5LK0000 | 1.4 | 1.4 | 1220 | 1220 | ZTU110 | ZSP001 | 508 | Kizhakkethil Steels Pvt Ltd | NCO | SMS1CAS1-COND1-HSM1-CRM1PTM1-CRM1CGL2-CRM1APL8 | HSM1-CRM1PTM1-CRM1CGL3 | 6-24 | 5.8 | 140-450 | 306 | 10-60 | 40.5 |  |  | N |  | Pass | OK | NotOk | U/w DoneLiner Marking Not Printed in F/c.After That Ok.Dross Patches and spots on both s/f at F/w H&T cont obsd in f/c.Flow Mark of L2 on both s/f at F/w Cont obsd in F/c. | N2 | Improper Liner & Logo | CRM1CGL3 |  | ZSP001, U/w DoneLiner Marking Not Printed in F/c.After That Ok.Dross Patches and spots on both s/f at F/w H&T cont obsd in f/c.Flow Mark of L2 on both s/f at F/w Cont obsd in F/c. | CRM1CGL3 | Y | Plan Deviation | 2023-12-04T11:41:47.000+0000 | 0.9502083 | S_GICW | Q | N | C
1750 | GI | 23B5ML1000 | 23B5ML0000 | 1.4 | 1.4 | 1220 | 1220 | ZTU110 | ZTU110 | 508 | Kizhakkethil Steels Pvt Ltd | Kizhakkethil Steels Pvt Ltd | SMS1CAS1-COND1-HSM1-CRM1PTM1-CRM1CGL2-CRM1APL8 | HSM1-CRM1PTM1-CRM1CGL3 | 6-24 | 14.09 | 180-400 | 315 | 20-50 | 39.03 |  |  | Y |  | Pass | OK | Ok | CCO from 120-80gsm. Ok as per L2 GG.Dross spots and patches of L3/2 on both s/f H&t discont obsd in f/c.Stretch mark of L2/3 on both s/f f/w cont in f/c | RW | Poor Built Up/Telescope | CRM1CGL3 | SPCLCRS1 | SPCL fort Build-up correction- CCO from 120-80gsm. Ok as per L2 GG.Dross spots and patches of L3/2 on both s/f H&t discont obsd in f/c.Stretch mark of L2/3 on both s/f f/w cont in f/c | CRM1CGL3 | N |  | 2023-12-12T04:36:38.000+0000 | 7.529757 | S_GICW |  | N | C
1751 | GI | 23B5ML2000 | 23B5ML0000 | 1.4 | 1.4 | 1220 | 1220 | ZTU110 | ZTU110 | 508 | Kizhakkethil Steels Pvt Ltd | Kizhakkethil Steels Pvt Ltd | SMS1CAS1-COND1-HSM1-CRM1PTM1-CRM1CGL2-CRM1APL8 | HSM1-CRM1PTM1-CRM1CGL3 | 6-24 | 7.385 | 180-400 | 315 | 20-50 | 39.04 |  |  | Y |  |  | OK | Ok | Dross spots and patches of L3/2 on both s/f H&t discont obsd in f/c.Stretch mark of L2/3 on both s/f f/w cont in f/c | P1 |  |  |  | autoClrRemarks | CRM1CGL3 | N |  | 2023-12-04T16:07:48.000+0000 | 0.01270833 | S_GICW |  | N | C
1752 | GI | 23B5NP1000 | 23B5NP0000 | 2 | 2 | 1304 | 1304 | ZST934 | ZST934 | 610 | P M Electro Auto PVT. LTD. - Nashik | P M Electro Auto PVT. LTD. - Nashik | SMS1CAS3-COND2-HSM2-CRM1PTM1-CRM1CGL3-CRM1APL8 | HSM1-CRM1PTM1-CRM1CGL3 | 10-13 | 12.945 | 345-445 | 367 | 28-50 | 29.7 |  |  | N |  | Pass | OK | Ok | U/W. Edge overcoating of L3 on both s/f both edges to 5-10mm discont obsd in F/C.Pitting of L2/3 on both s/f H&t cont obsd in f/c. Unskin passed edges of 8-10MM on both s/f both edges cont obsd in f/c. Dross spots of L2/3 on both s/f at H&T discont obsd f/c. Flow mark of L3 on both s/f at f/w in f/c. Oiling Done | P1 |  |  |  | ok | CRM1CGL3 | N |  | 2023-12-06T06:55:05.000+0000 | 0.06917824 | S_GICW |  | N | B
1753 | GI | 23B5NP2000 | 23B5NP0000 | 2 | 2 | 1304 | 1304 | ZST934 | ZST934 | 610 | P M Electro Auto PVT. LTD. - Nashik | P M Electro Auto PVT. LTD. - Nashik | SMS1CAS3-COND2-HSM2-CRM1PTM1-CRM1CGL3-CRM1APL8 | HSM1-CRM1PTM1-CRM1CGL3 | 10-13 | 12.515 | 345-445 | 367 | 28-50 | 29.8 |  |  | N |  | Pass | OK | Ok | U/W. Edge overcoating of L3 on both s/f both edges to 5-10mm discont obsd in F/C.Pitting of L2/3 on both s/f H&t cont obsd in f/c. Unskin passed edges of 8-10MM on both s/f both edges cont obsd in f/c. Dross spots of L2/3 on both s/f at H&T discont obsd f/c. Flow mark of L3 on both s/f at f/w in f/c. Oiling Done | P1 |  |  |  | ok | CRM1CGL3 | N |  | 2023-12-06T06:55:36.000+0000 | 0.06707176 | S_GICW |  | N | B
1754 | GI | 23B5NQ1000 | 23B5NQ0000 | 2 | 2 | 1304 | 1304 | ZST934 | ZST934 | 610 | P M Electro Auto PVT. LTD. - Nashik | P M Electro Auto PVT. LTD. - Nashik | SMS1CAS3-COND2-HSM2-CRM1PTM1-CRM1CGL3-CRM1APL8 | HSM1-CRM1PTM1-CRM1CGL3 | 10-13 | 12.98 | 345-445 | 345 | 28-50 | 30.8 |  |  | N |  | Pass | OK AS PER PDQC PRASHANT SIR | Ok | U/W. Edge overcoating of L3 on both s/f both edges to 5-10mm discont obsd in F/C.Pitting of L2/3 on both s/f H&t cont obsd in f/c. Unskin passed edges of 8-10MM on both s/f both edges cont obsd in f/c. Dross spots of L2/3 on both s/f at H&T discont obsd f/c. Flow mark of L3 on both s/f at f/w in f/c. Oiling Done | P1 |  |  |  | ok | CRM1CGL3 | N |  | 2023-12-06T08:04:08.000+0000 | 0.03452546 | S_GICW |  | N | B
1755 | GI | 23B5NQ2000 | 23B5NQ0000 | 2 | 2 | 1304 | 1304 | ZST934 | ZST934 | 610 | P M Electro Auto PVT. LTD. - Nashik | P M Electro Auto PVT. LTD. - Nashik | SMS1CAS3-COND2-HSM2-CRM1PTM1-CRM1CGL3-CRM1APL8 | HSM1-CRM1PTM1-CRM1CGL3 | 10-13 | 12.135 | 345-445 | 345 | 28-50 | 30.8 |  |  | N |  | Pass | OK AS PER PDQC PRASHANT SIR | Ok | U/W. Edge overcoating of L3 on both s/f both edges to 5-10mm discont obsd in F/C.Pitting of L2/3 on both s/f H&t cont obsd in f/c. Unskin passed edges of 8-10MM on both s/f both edges cont obsd in f/c. Dross spots of L2/3 on both s/f at H&T discont obsd f/c. Flow mark of L3 on both s/f at f/w in f/c. Oiling Done | P1 |  |  |  | can be ok | CRM1CGL3 | N |  | 2023-12-07T06:43:59.000+0000 | 0.9807407 | S_GICW |  | N | B
1756 | GI | 23C02J1000 | 23C02J0000 | 0.85 | 0.85 | 1255 | 1255 | ZPL925 | ZPL925 | 610 | Enpar Steels PVT. LTD. | Enpar Steels PVT. LTD. | SMS1CAS1-COND2-HSM2-CRM1PTM1-CRM1CGL2-CRM1APL8 | HSM1-CRM1PTM1-CRM1CGL2 | 8-14 | 12.8 | 255-360 | 289 | 20-40 | 35.15 |  |  | N |  |  | OK | Ok | Dross Patches and Spots of L3 on both s/f at F/w H&T discont obsd in F/c.unskin pass of L2 on both s/f at both edge to 5mm cont obsd in f/c | P1 |  |  |  | autoClrRemarks | CRM1CGL2 | N |  | 2023-12-03T15:22:08.000+0000 | 0.002719907 | S_GICW |  | N | C
1757 | GI | 23C02J2000 | 23C02J0000 | 0.85 | 0.85 | 1255 | 1255 | ZPL925 | ZPL925 | 610 | Enpar Steels PVT. LTD. | Enpar Steels PVT. LTD. | SMS1CAS1-COND2-HSM2-CRM1PTM1-CRM1CGL2-CRM1APL8 | HSM1-CRM1PTM1-CRM1CGL2 | 8-14 | 12.35 | 255-360 | 289 | 20-40 | 35.11 |  |  | N |  |  | OK | Ok | Dross Patches and Spots of L3 on both s/f at F/w H&T discont obsd in F/c.unskin pass of L2 on both s/f at both edge to 5mm cont obsd in f/c | P1 |  |  |  | autoClrRemarks | CRM1CGL2 | N |  | 2023-12-03T15:22:12.000+0000 | 0.002685185 | S_GICW |  | N | C
1758 | GI | 23B5NZ1000 | 23B5NZ0000 | 1.15 | 1.15 | 1240 | 1240 | ZST935 | ZST935 | 610 | Metalwerks International Private Li | Metalwerks International Private Li | SMS1CAS1-COND2-HSM2-CRM1PTM1-CRM1CGL2-CRM1APL8 | HSM1-CRM1PTM1-CRM1CGL2 | 10-25 | 13.339 | 350-490 | 352 | 21-50 | 27.1 |  |  | N |  |  | OK AS PER PDQC PRASHANT SIR | Ok | Flow Mark of L3 obsd on both s/f at f/w cont obsd in f/c..Air angle mark of L2 on both s/f at both edge to 30-40mm cont obsd in f/c. unskin pass of L2 on both s/f at both edge to 5mm cont obsd in f/c.INSP BY KP | P1 |  |  |  | autoClrRemarks | CRM1CGL2 | N |  | 2023-12-06T13:36:49.000+0000 | 0.001875 | S_GICW |  | N | A
1759 | GI | 23B5NZ2000 | 23B5NZ0000 | 1.15 | 1.15 | 1240 | 1240 | ZST935 | ZST935 | 610 | Metalwerks International Private Li | Metalwerks International Private Li | SMS1CAS1-COND2-HSM2-CRM1PTM1-CRM1CGL2-CRM1APL8 | HSM1-CRM1PTM1-CRM1CGL2 | 10-25 | 11.77 | 350-490 | 352 | 21-50 | 27.2 |  |  | N |  |  | OK AS PER PDQC PRASHANT SIR | Ok | Flow Mark of L3 obsd on both s/f at f/w cont obsd in f/c..Air angle mark of L2 on both s/f at both edge to 30-40mm cont obsd in f/c. unskin pass of L2 on both s/f at both edge to 5mm cont obsd in f/c.INSP BY KP | P1 |  |  |  | autoClrRemarks | CRM1CGL2 | N |  | 2023-12-06T13:36:44.000+0000 | 0.0002199074 | S_GICW |  | N | A
1760 | GI | 23879VZ000 | 23879VZ000 | 1.2 | 1.2 | 1500 | 1500 | ZAP221 | ZSP001 | 610 | Bombay Coated & Special Steels PVT. | NCO | SMS2CAS8-COND2-HSM2-CRM1PTM1-CRM1CGL2-CRM1APL8 | HSM2-CRM1PTM1-CRM1CGL2 | 6-18 | 6.121 | 140-450 | 174 | 10-60 | 49.8 | - | 39.4 | N |  | Pass | OK | NotOk | pitting mark of L4 on both s/f f/w cont obsd in f/c.sample peserved.unskinpass edge of L3 at Both edge to 18-20 mm cont obsd in f/c.watercarry over patches of L2 on bottom s/f at center Cont obsd in f/c. | N2 | Pitting | CRM1CGL2 |  | ZSP001-pitting mark of L4 on both s/f f/w cont obsd in f/c.sample peserved.unskinpass edge of L3 at Both edge to 18-20 mm cont obsd in f/c.watercarry over patches of L2 on bottom s/f at center Cont obsd in f/c. | CRM1CGL2 | Y | Down Gradation | 2023-12-07T11:56:32.000+0000 | 2.144549 | S_GICW |  | N | B
1761 | GI | 23C1PW2000 | P23C000180 | 1 | 0.963 | 1539 | 1539 | ZAP221 | ZAP221 | 610 | Bombay Coated & Special Steels PVT. | NCO | SMS2CAS8-COND2-HSM2-CRM1PTM1-CRM1CGL2-CRM1APL8 | HSM1-CRM1PTM1 | 12.084-36.252 | 3.5 | [12 empty] | N5 |  |  |  | Mix thickness | CRM1PTM1 | Y | Down Gradation | 2023-12-12T05:19:30.000+0000 |  | 9HRCENDCUTS |  | N | B
1762 | GI | 23B0AD1000 | 23B0AD0000 | 0.6 | 0.6 | 1200 | 1200 | ZAP221 | ZAP221 | 508 | Jsw MI Chennai Steel Service Center | Jsw MI Chennai Steel Service Center | SMS2CAS8-COND2-HSM2-CRM1PTM1-CRM1CGL2-CRM1APL8 | HSM2-CRM1PTM1-CRM1CGL3 | 8-14 | 11.81 | 120-180 | 176 | 36-55 | 47.2 | 30-50 | 37.7 | N |  | Pass | OK | Ok | 5MM Overwidth obsd.Unskin pass Edges of L2 on both s/f at both edges to 5-7mm cont obsd In f/c Dross spots & patches of L2/3 on both s/f at f/w h&t discont obsd in f/c.Stretch mark of L2 on both s/f at f/w in f/c.Flow mark of L2 on both s/f at f/w in f/c. Oiling Done | P1 |  |  |  | 5MM Overwidth obsd.Unskin pass Edges of L2 on both s/f at both edges to 5-7mm cont obsd In f/c Dross spots & patches of L2/3 on both s/f at f/w h&t discont obsd in f/c.Stretch mark of L2 on both s/f at f/w in f/c.Flow mark of L2 on both s/f at f/w in f/c. Oiling Done | CRM1CGL3 | N |  | 2023-12-05T09:27:53.000+0000 | 0.05046296 | S_GICW |  | Y | B
1763 | GI | 23B1MG0000 | 23B1MG0000 | 1 | 1 | 1200 | 1200 | ZAP221 | ZAP221 | 610 | Jswmi Steel Service Center Pvt Limi | Jswmi Steel Service Center Pvt Limi | SMS2CAS8-COND2-HSM2-CRM1PTM1-CRM1CGL2-CRM1APL8 | HSM2-CRM1PTM1-CRM1CGL3 | 15-30 | 23.175 | 120-180 | 166 | 36-55 | 49 | 30-50 | 41.3 | N |  | Fail |  | Ok | U/w, Edge slive of L3 light feelable on both s/f at o/s to 4-5mm width long intervaly obsd in f/c. Roll mark ( from SPM ) of L2 un-feelable on bott s/f at c/w cont obsd in f/c Unskinpassed Edges of L2 on both s/f at Both sides to 10 mm cont obsd in F/c. Oiling done. Insd by Karthik. | RW | High tensile strength | CRM1CGL3 | SPCLCRS1 | SPCL for check bend test ID, OD & Middle after bend test sample to be preserved | CRM1CGL3 | N |  | 2023-12-01T03:48:58.000+0000 | 12.8925 | S_GICW |  | Y | B
1764 | GI | 23B1UHD000 | 23B1UH0000 | 0.8 | 1.2 | 1250 | 1200 | ZSP001 | NPF-CRGI | 610 | JSW - PROCESS DIVERSION | NCO | SMS1CAS1-COND1-HSM1-CRM1PTM1-CRM1CGL2-CRM1APL8 | HSM2-CRM1PTM1-CRM1CGL3 | 2-15 | 0.011 | -240 | 180 | 36- | 55 | - | 50 | N |  |  | OK | NotOk | SCRAP LESS WEIGHT | N5 | Line stoppage | CRM1CGL3 |  | Dummy | CRM1CGL3 | N5 | Down Gradation | 2023-12-05T11:44:27.000+0000 | 11.40086 | 9GLTRIMMING | FN | N | C
1765 | GI | 23A5JHD000 | 23A5JH0000 | 0.8 | 1.2 | 1250 | 1250 | ZSP001 | NPF-CRGI | 508 | JSW - PROCESS DIVERSION | NCO | SMS1CAS1-COND1-HSM1-CRM1PTM1-CRM1CGL2-CRM1APL8 | HSM1-CRM1PTM1-CRM1CGL2 | 2-15 | 0.011 | - | 182 | - | 21 |  |  | Y |  |  |  | Ok | U/w Done. Liner Marking Print Found Ok.Dross patches and Spots Carryover of L3 on both s/f at F/w H&T discont obsd in F/c.Flow Mark of L2 on both s/f at F/w Cont obsd in F/c.Multiple Snout Lines of L3 on both s/f at F/w H&T Discont obsd in F/c.Stretch Mark of L3 on both s/f at F/w Cont obsd in F/c. INSPED BY AJAY | N5 |  |  |  | Dummy | CRM1CGL2 | N5 | Plan Deviation | 2023-12-05T11:45:09.000+0000 | 34.91295 | 9GIENDCUTS | NA | N | B
1766 | GI | 23A5QAD000 | 23A5QA0000 | 0.8 | 1.2 | 1250 | 1500 | ZSP001 | NPF-CRGI | 508 | JSW - PROCESS DIVERSION | NCO | SMS1CAS1-COND1-HSM1-CRM1PTM1-CRM1CGL2-CRM1APL8 | HSM2-CRM1PTM1-CRM1CGL2 | 2-15 | 0.01 | - | 180 | - | 20 |  |  | Y |  |  |  | Ok | Passivation Band of L3 on both s/f at o/s to c/w 2-3No"s in f/c. White patches of L3 unfeelable on bot s/f at f/w cont obsd in f/c. Stretch mark of L3/4 on both s/f f/w cont obsd in f/c. Dross lines/patches of L3/4 on bot s/f H&t f/w H&T discont obsd in f/c . Nozzle lines of L2 on both s/f at c/w in f/c. Liner Print found ok. Insp by Mitesh. INSPED BY MITESH | N5 |  |  |  | dummy | CRM1CGL2 | N5 | Plan Deviation | 2023-12-05T11:42:26.000+0000 | 34.91038 | 9GIENDCUTS | NA | N | B
1767 | GI | 23A64V1000 | 23A64V0000 | 0.5 | 0.5 | 1290 | 1290 | ZAP130 | ZAP130 | 610 | Jswmi Steel Service Center Pvt Limi | Jswmi Steel Service Center Pvt Limi | SMS1CAS3-COND2-HSM2-CRM1PTM1-CRM1CGL2-CRM1APL8 | HSM2-CRM1PTM1-CRM1CGL3 | 8-14 | 12.725 | 205-280 | 280 | 30-60 | 38.1 | 40-55 | 55 | N |  | Pass |  | NotOk | U/W.SPM disengaged material obsd in ID140mtrs Please salvage it at SPCL. Nozzle line of L3 unfeelable conts obsd on both s/f at c/w in f/c..Edge scrtaches of L2/3 Unfeelable discont obsd at bottom s/f in o/s in f/c.Dross spots of L2/3 on both s/f at f/w h&t discont obsd in f/c.Unskin pass edges of L2/3 on both s/f at both edges to 4-5mm obsd in f/c. Insp by Mitesh. | RW | Without SPM/TLL | CRM1CGL3 | SPCLCRS1 | Salvage ID 140 mtr U/W.SPM disengaged material obsd in ID140mtrs Please salvage it at SPCL. Nozzle line of L3 unfeelable conts obsd on both s/f at c/w in f/c..Edge scrtaches of L2/3 Unfeelable discont obsd at bottom s/f in o/s in f/c.Dross spots of L2/3 on both s/f at f/w h&t discont obsd in f/c.Unskin pass edges of L2/3 on both s/f at both edges to 4-5mm obsd in f/c. Insp by Mitesh. | CRM1CGL3 | N |  | 2023-12-30T14:58:11.000+0000 | 57.44663 | S_GICW |  | N | B
1768 | GI | 23A66JD000 | 23A66J0000 | 0.8 | 0.64 | 1250 | 1270 | ZSP001 | NPF-CRGI | 610 | JSW - PROCESS DIVERSION | NCO | SMS1CAS1-COND1-HSM1-CRM1PTM1-CRM1CGL2-CRM1APL8 | HSM2-CRM1PTM1-CRM1CGL3 | 2-15 | 0.01 | - | 220 | - | 25 |  |  | N |  |  |  | NotOk | Scrap coil | N5 | Scrap Not Cut/Scrap Carry | CRM1CGL3 |  | Dummy | CRM1CGL3 | N5 | Down Gradation | 2023-12-05T11:43:24.000+0000 | 35.2673 | 9GLTRIMMING | NA | N | B
1769 | GI | 23B18L1000 | 23B18L0000 | 1.5 | 1.5 | 1270 | 1270 | ZAP130 | ZAP130 | 508 | Steel House | Steel House | SMS1CAS3-COND1-HSM1-CRM1PTM1-CRM1CGL2-CRM1APL8 | HSM1-CRM1PTM1-CRM1CGL2 | 8-14 | 11.89 | 205-280 | 264 | 30-60 | 41.4 | 40-55 | 55 | N |  | Pass |  | Ok | Unskin pass of L2 on both s/f at both edge to 8-10mm cont obsd in f/c.Dross patches and Spots Carryover of L3 on both s/f at F/w H&T discont obsd in F/c. | RW | Poor Built Up/Telescope | CRM1CGL2 | SPCLCRS1 | OD SHIFT & loose Unskin pass of L2 on both s/f at both edge to 8-10mm cont obsd in f/c.Dross patches and Spots Carryover of L3 on both s/f at F/w H&T discont obsd in F/c. | CRM1CGL2 | N |  | 2023-12-23T11:14:09.000+0000 | 46.06644 | S_GICW |  | N | B
1770 | GI | 23B0KN0000 | 23B0KN0000 | 2.4 | 2.4 | 1198 | 1198 | ZST545 | ZST545 | 610 | Pmea Solar Systems PVT. LTD. | Pmea Solar Systems PVT. LTD. | SMS1CAS3-COND2-HSM2-CRM1PTM1-CRM1CGL2-CRM1APL8 | HSM2-CRM1PTM1-CRM1CGL3 | 18-26 | 17.28 | 450-590 | 521 | 17- | 20.18 |  |  | N |  | Pass | OK | Ok | U/W. Edge overcoating of L3 on both s/f both edges to 5-10mm discont obsd in F/C.Pitting of L2/3 on both s/f H&t cont obsd in f/c. Unskin passed edges of 8-10MM on both s/f both edges cont obsd in f/c. Dross spots of L2/3 on both s/f at H&T discont obsd f/c. Flow mark of L3 on both s/f at f/w in f/c. | P1 |  |  |  | Less wt ok- U/W. Edge overcoating of L3 on both s/f both edges to 5-10mm discont obsd in F/C.Pitting of L2/3 on both s/f H&t cont obsd in f/c. Unskin passed edges of 8-10MM on both s/f both edges cont obsd in f/c. Dross spots of L2/3 on both s/f at H&T discont obsd f/c. Flow mark of L3 on both s/f at f/w in f/c. | CRM1CGL3 | N |  | 2023-12-06T10:18:34.000+0000 | 0.2165278 | S_GICW | NA | N | B
1771 | GI | 23B0JU0000 | 23B0JU0000 | 2.4 | 2.4 | 1198 | 1198 | ZST545 | ZST545 | 610 | Pmea Solar Systems PVT. LTD. | Pmea Solar Systems PVT. LTD. | SMS1CAS3-COND2-HSM2-CRM1PTM1-CRM1CGL2-CRM1APL8 | HSM1-CRM1PTM1-CRM1CGL3 | 18-26 | 23.15 | 450-590 | 588 | 17- | 18 |  |  | N |  | Fail | HIGH YS LOW EL | NotOk | U/W.Before coating scratches of L3/4 on bottom s/f at c/w to d/s H&T cont obsd in f/c,sample collected. Edge overcoating of L3 on both s/f both edges to 5-10mm discont obsd in F/C. Unskin passed edges of 8-10MM on both s/f both edges cont obsd in f/c. Dross spots of L2/3 on both s/f at H&T discont obsd f/c. Flow mark of L3 on both s/f at f/w in f/c. | P1 | Scratches | CRM1CGL3 |  | PROP OK AS PER PDQC,,SURFACE-Can be ok U/W.Before coating scratches of L3/4 on bottom s/f at c/w to d/s H&T cont obsd in f/c,sample collected. Edge overcoating of L3 on both s/f both edges to 5-10mm discont obsd in F/C. Unskin passed edges of 8-10MM on both s/f both edges cont obsd in f/c. Dross spots of L2/3 on both s/f at H&T discont obsd f/c. Flow mark of L3 on both s/f at f/w in f/c. | CRM1CGL3 | N |  | 2023-12-07T11:14:26.000+0000 | 1.2439 | S_GICW |  | N | B
1772 | ZM | 2393HK1000 | 2393HK0000 | 1.5 | 1.5 | 1200 | 1200 | MST542 | MSP401 | 610 | Adani Green Energy Limited | NCO | SMS1CAS3-COND2-HSM2-CRM1PTM1-CRM1CGL3-CRM1APL8 | HSM2-CRM1PTM1-CRM1CGL3 | 8-14 | 13.48 | - | 472 | - | 21.2 |  |  | Y |  | Fail |  | Ok | Air wiping mark of L3 unfeelable on bottom s/f at both edges to 50-60mm cont obsd in f/c.Air angle mark of L3 on both s/f at both edges to 80mm rest L2 obsd in f/c.Black spots of L2 on both s/f at f/w h&t cont obsd in f/c.Splash mark of L2 on bottom s/f at c/w h& Long interval obsd in f/c.OK AS PER PDQC Sample.Liner Print ok.Oven Strip Tempr 104 C. | N2 | Air Wiping Mark | CRM1CGL3 |  | QK Return coil, No order . Air wiping mark of L3 unfeelable on bottom s/f at both edges to 50-60mm cont obsd in f/c.Air angle mark of L3 on both s/f at both edges to 80mm rest L2 obsd in f/c.Black spots of L2 on both s/f at f/w h&t cont obsd in f/c.Splash mark of L2 on bottom s/f at c/w h& Long interval obsd in f/c.OK AS PER PDQC Sample.Liner Print ok.Oven Strip Tempr 104 C. | CRM1CGL3 | Y | Down Gradation | 2023-12-22T07:10:41.000+0000 | 88.5872 | S_ZMCW |  | N | C
1773 | ZM | 2393HK2000 | 2393HK0000 | 1.5 | 1.5 | 1200 | 1200 | MST542 | MSP401 | 610 | Adani Green Energy Limited | NCO | SMS1CAS3-COND2-HSM2-CRM1PTM1-CRM1CGL3-CRM1APL8 | HSM2-CRM1PTM1-CRM1CGL3 | 8-14 | 10.82 | - | 471 | - | 21.2 |  |  | Y |  | Fail |  | Ok | Air wiping mark of L3 unfeelable on bottom s/f at both edges to 50-60mm cont obsd in f/c.Air angle mark of L3 on both s/f at both edges to 80mm rest L2 obsd in f/c.Black spots of L2 on both s/f at f/w h&t cont obsd in f/c.Splash mark of L2 on bottom s/f at c/w h& Long interval obsd in f/c.OK AS PER PDQC Sample.Liner Print ok.Oven Strip Tempr 104 C. | N2 | Air Wiping Mark | CRM1CGL3 |  | QK Return coil, No order . Air wiping mark of L3 unfeelable on bottom s/f at both edges to 50-60mm cont obsd in f/c.Air angle mark of L3 on both s/f at both edges to 80mm rest L2 obsd in f/c.Black spots of L2 on both s/f at f/w h&t cont obsd in f/c.Splash mark of L2 on bottom s/f at c/w h& Long interval obsd in f/c.OK AS PER PDQC Sample.Liner Print ok.Oven Strip Tempr 104 C. | CRM1CGL3 | Y | Down Gradation | 2023-12-22T07:17:30.000+0000 | 88.57118 | S_ZMCW |  | N | C
1774 | PPGL | 23A1TH2110 | 23A1TH2100 | 0.45 | 0.45 | 1220 | 1220 | LCO955 | LCO955 | 508 | JSW MTS COLOURON PLUS | JSW MTS COLOURON PLUS | SMS1CAS1-COND1-HSM1-CRM1PTM1-CRM1CGL2-CRM1CCL1-CRM1APL9 | HSM1-CRM1PTM1-CRM1CGL2-CRM1CCL1 | 3-5 | 4.734 | 550-700 | 685 |  |  | 80-95 | 95 | Y | M | Pass | OK | Ok | Liner marking and water mark found ok as per TDC jsw coloron+ 0.45mm AZ150 ISI 15965 BIS approved.Applicator roll mark of L3/4 on top s/f at o/s to 6-7 mm cont obsd in f/c 800 mm pitch .Dross spots of L3 on both s/f at H/T discont obsd in f/c .Stretch mark of L3 on both s/f at f/w cont obsd in f/c .Pickup Roll mark of L3 on bott s/f at o/s to 310 mm cont obsd at aproxx 1.5 mtrs pitch in F/c. OK Manju | P1 |  |  |  | ok | CRM1CCL1 | N |  | 2023-12-25T18:32:37.000+0000 | 0.4995949 | S_PPGLCW |  | N | B
1775 | PPGL | 23A1TH2120 | 23A1TH2100 | 0.45 | 0.45 | 1220 | 1220 | LCO955 | LCO955 | 508 | JSW MTS COLOURON PLUS | JSW MTS COLOURON PLUS | SMS1CAS1-COND1-HSM1-CRM1PTM1-CRM1CGL2-CRM1CCL1-CRM1APL9 | HSM1-CRM1PTM1-CRM1CGL2-CRM1CCL1 | 3-5 | 4.739 | 550-700 | 685 |  |  | 80-95 | 95 | Y | M | Pass | OK | Ok | Liner marking and water mark found ok as per TDC jsw coloron+ 0.45mm AZ150 ISI 15965 BIS approved.Applicator roll mark of L3/4 on top s/f at o/s to 6-7 mm cont obsd in f/c 800 mm pitch .Dross spots of L3 on both s/f at H/T discont obsd in f/c .Stretch mark of L3 on both s/f at f/w cont obsd in f/c .Pickup Roll mark of L3 on bott s/f at o/s to 310 mm cont obsd at aproxx 1.5 mtrs pitch in F/c. OK Manju | P1 |  |  |  | ok | CRM1CCL1 | N |  | 2023-12-25T18:33:03.000+0000 | 0.4985185 | S_PPGLCW |  | N | B
1776 | PPGL | 23A1TH2130 | 23A1TH2100 | 0.45 | 0.45 | 1220 | 1220 | LCO955 | LCO955 | 508 | JSW MTS COLOURON PLUS | JSW MTS COLOURON PLUS | SMS1CAS1-COND1-HSM1-CRM1PTM1-CRM1CGL2-CRM1CCL1-CRM1APL9 | HSM1-CRM1PTM1-CRM1CGL2-CRM1CCL1 | 3-5 | 4.229 | 550-700 | 685 |  |  | 80-95 | 95 | Y | M | Pass | OK | Ok | Liner marking and water mark found ok as per TDC jsw coloron+ 0.45mm AZ150 ISI 15965 BIS approved.Applicator roll mark of L3/4 on top s/f at o/s to 6-7 mm cont obsd in ID 453 Mtr 800 mm pitch .Dross spots of L3 on both s/f at H/T discont obsd in f/c .Stretch mark of L3 on both s/f at f/w cont obsd in f/c .Pickup Roll mark of L3 on bott s/f at o/s to 310 mm cont obsd at aproxx 1.5 mtrs pitch in F/c. OK Manju | P1 |  |  |  | ok | CRM1CCL1 | N |  | 2023-12-25T18:33:26.000+0000 | 0.4970602 | S_PPGLCW |  | N | B
1777 | GI | 23B2QPD000 | 23B2QP0000 | 0.8 | 0.525 | 1250 | 1500 | ZSP001 | NPF-CRGI | 610 | JSW - PROCESS DIVERSION | NCO | SMS1CAS1-COND1-HSM1-CRM1PTM1-CRM1CGL2-CRM1APL8 | HSM2-CRM1PTM1-CRM1CGL2 | 2-15 | 0.01 | - | 280 | 22- | 50 |  |  | N |  |  |  | NotOk | scrap | N5 | Scrap Not Cut/Scrap Carry | CRM1CGL2 |  | dummy | CRM1CGL2 | N5 | Plan Deviation | 2023-12-05T11:43:04.000+0000 | 18.95833 | 9GIENDCUTS | NA | N | B
1778 | GI | 23B1YLD000 | 23B1YL0000 | 0.8 | 0.8 | 1250 | 1550 | ZSP001 | NPF-CRGI | 508 | JSW - PROCESS DIVERSION | NCO | SMS1CAS1-COND1-HSM1-CRM1PTM1-CRM1CGL2-CRM1APL8 | HSM2-CRM1PTM1-CRM1CGL3 | 2-15 | 0.011 | -240 | 120 | 36- | 45 | - | 50 | N |  |  |  | NotOk | scrap | N5 | Scrap Not Cut/Scrap Carry | CRM1CGL2 |  | Dummy | CRM1CGL3 | N5 | Down Gradation | 2023-12-05T11:44:49.000+0000 | 18.96152 | 9GLTRIMMING | FN | N | B
1779 | GI | 23B10V1000 | 23B10V0000 | 0.6 | 0.6 | 1200 | 1200 | ZAP221 | ZAP221 | 610 | Jsw MI Chennai Steel Service Center | Jsw MI Chennai Steel Service Center | SMS2CAS8-COND2-HSM2-CRM1PTM1-CRM1CGL2-CRM1APL8 | HSM2-CRM1PTM1-CRM1CGL3 | 8-14 | 8.19 | 120-180 | 178 | 36-55 | 44.6 | 30-50 | 45.4 | N |  | Fail | HIGH YS 187 | NotOk | U/W.5MM Overwidth obsd.Unskin pass Edges of L2 on both s/f at both edges to 5-7mm cont obsd In f/c Dross spots & patches of L2/3 on both s/f at f/w h&t discont obsd in f/c.Stretch mark of L2 on both s/f at f/w in f/c.Flow mark of L2 on both s/f at f/w in f/c. Oiling Done | P1 | Over Width | CRM1CGL3 |  | Clear as per order(PDQC) U/W.5MM Overwidth obsd.Unskin pass Edges of L2 on both s/f at both edges to 5-7mm cont obsd In f/c Dross spots & patches of L2/3 on both s/f at f/w h&t discont obsd in f/c.Stretch mark of L2 on both s/f at f/w in f/c.Flow mark of L2 on both s/f at f/w in f/c. Oiling Done | CRM1CGL3 | N |  | 2023-12-06T05:00:45.000+0000 | 0.8695602 | S_GICW |  | Y | B
1780 | GI | 23B10V2000 | 23B10V0000 | 0.6 | 0.6 | 1200 | 1200 | ZAP221 | ZAP221 | 508 | Jsw MI Chennai Steel Service Center | Jsw MI Chennai Steel Service Center | SMS2CAS8-COND2-HSM2-CRM1PTM1-CRM1CGL2-CRM1APL8 | HSM2-CRM1PTM1-CRM1CGL3 | 8-14 | 11.73 | 120-180 | 178 | 36-55 | 44.6 | 30-50 | 45.4 | N |  | Fail | HIGH YS 187 | Ok | 5MM Overwidth obsd.Unskin pass Edges of L2 on both s/f at both edges to 5-7mm cont obsd In f/c Dross spots & patches of L2/3 on both s/f at f/w h&t discont obsd in f/c.Stretch mark of L2 on both s/f at f/w in f/c.Flow mark of L2 on both s/f at f/w in f/c. Oiling Done | P1 |  |  |  | ok as per PDQC 5MM Overwidth obsd.Unskin pass Edges of L2 on both s/f at both edges to 5-7mm cont obsd In f/c Dross spots & patches of L2/3 on both s/f at f/w h&t discont obsd in f/c.Stretch mark of L2 on both s/f at f/w in f/c.Flow mark of L2 on both s/f at f/w in f/c. Oiling Done | CRM1CGL3 | N |  | 2023-12-06T05:01:50.000+0000 | 0.8675694 | S_GICW |  | Y | B
1781 | GL | 23B2TC0000 | 23B2TC0000 | 0.6 | 0.6 | 1235 | 1235 | APK001 | APK001 | 508 | JSW GI PACKING | JSW GI PACKING | SMS1CAS1-COND1-HSM1-CRM1PTM1-CRM1CGL2-CRM1APL8 | HSM1-CRM1PTM1-CRM1CGL2 | 8-15 | 20.981 | 250- | 300 | 25- | 35 |  |  | N |  | Pass | ok | Ok | OK for packing.. | P1 |  |  |  | OK for packing.. | CRM1CGL2 | N |  | 2023-12-16T10:23:49.000+0000 | 0.03517361 | S_GLCW |  | N | B
1782 | GL | 23B20Q1000 | 23B20Q0000 | 0.6 | 0.6 | 1230 | 1230 | APK001 | APK001 | 508 | JSW GI PACKING | JSW GI PACKING | SMS1CAS1-COND1-HSM1-CRM1PTM1-CRM1CGL2-CRM1APL8 | HSM1-CRM1PTM1-CRM1CGL2 | 8-15 | 7.495 | 250- | 250 | 25- | 26 |  |  | N |  | Pass | Dummy prop entered | Ok | OK FOR PACKING . | P1 |  |  |  | OK FOR PACKING . | CRM1CGL2 | N |  | 2023-12-08T00:03:14.000+0000 | 0.2681481 | S_GLCW | FN | N | C
1783 | GL | 23B20Q2000 | 23B20Q0000 | 0.6 | 0.6 | 1230 | 1230 | APK001 | APK001 | 610 | JSW GI PACKING | JSW GI PACKING | SMS1CAS1-COND1-HSM1-CRM1PTM1-CRM1CGL2-CRM1APL8 | HSM1-CRM1PTM1-CRM1CGL2 | 8-15 | 7.471 | 250- | 250 | 25- | 27 |  |  | N |  | Pass | Dummy prop entered | NotOk | Wron IDM OK FOR PACKING .Lower line speed material obsd in f/c . | P1 | No Defect | CRM1CGL2 |  | Wron IDM OK FOR PACKING .Lower line speed material obsd in f/c . | CRM1CGL2 | N |  | 2023-12-08T00:03:50.000+0000 | 0.2675926 | S_GLCW | FN | N | C
1784 | GL | 23B20Q3000 | 23B20Q0000 | 0.6 | 0.6 | 1230 | 1230 | APK001 | APK001 | 610 | JSW GI PACKING | JSW GI PACKING | SMS1CAS1-COND1-HSM1-CRM1PTM1-CRM1CGL2-CRM1APL8 | HSM1-CRM1PTM1-CRM1CGL2 | 8-15 | 5.204 | 250- | 250 | 25- | 27 |  |  | N |  | Pass | ok | NotOk | Wrong IDM OK FOR PACKING .Lower line speed material obsd in f/c . | P1 | No Defect | CRM1CGL2 |  | Wrong IDM OK FOR PACKING .Lower line speed material obsd in f/c . | CRM1CGL2 | N |  | 2023-12-08T00:04:17.000+0000 | 0.2672569 | S_GLCW | FN | N | C
1785 | GI | 23B19SD000 | 23B19S0000 | 0.8 | 1.45 | 1250 | 1250 | ZSP001 | NPF-CRGI | 610 | JSW - PROCESS DIVERSION | NCO | SMS1CAS1-COND1-HSM1-CRM1PTM1-CRM1CGL2-CRM1APL8 | HSM1-CRM1PTM1-CRM1CGL2 | 2-15 | 0.01 | - | 352 | 22- | 36 |  |  | N |  |  |  | NotOk | Scrap | N5 | Scrap Not Cut/Scrap Carry | CRM1CGL2 |  | dummy | CRM1CGL2 | N5 | Plan Deviation | 2023-12-05T11:41:32.000+0000 | 26.74075 | 9GIENDCUTS | NA | N | A
1786 | GI | 23B30R0000 | 23B30R0000 | 1 | 1 | 1200 | 1200 | ZAP221 | ZAP221 | 610 | Jswmi Steel Service Center Pvt Limi | Jswmi Steel Service Center Pvt Limi | SMS2CAS8-COND2-HSM2-CRM1PTM1-CRM1CGL2-CRM1APL8 | HSM2-CRM1PTM1-CRM1CGL3 | 15-30 | 23.3 | 120-180 | 174 | 36-55 | 46.9 | 30-50 | 39.8 | N |  | Pass | OK | NotOk | Holes of L5 of approx 8nos H&t discont obsd from id 2400-2430mtr. 2MM Overwidth obsd. Edge sliver of L3 on top s/f at d/s to 6mm cont obsd in f/c. Unskinpassed edges of 5-7mm on both s/f at both edges cont in f/c. Flow mark of L2 on both s/f f/w cont in f/c. Dross spots of L3/2 on both s/f at H /T disct obsd f/c .Oiling Done | RW | Hole | CRM1CGL3 | SPCLCRS1 | Salavge Hole portion at SPCL, Holes of L5 of approx 8nos H&t discont obsd from id 2400-2430mtr. 2MM Overwidth obsd. Edge sliver of L3 on top s/f at d/s to 6mm cont obsd in f/c. Unskinpassed edges of 5-7mm on both s/f at both edges cont in f/c. Flow mark of L2 on both s/f f/w cont in f/c. Dross spots of L3/2 on both s/f at H /T disct obsd f/c .Oiling Done | CRM1CGL3 | N |  | 2023-12-06T11:49:46.000+0000 | 4.527928 | S_GICW | FN | N | A
1787 | GI | 23B2ZZ1000 | 23B2ZZ0000 | 0.6 | 0.6 | 1360 | 1360 | ZAP130 | ZAP130 | 610 | Jswmi Steel Service Center Pvt Limi | Jswmi Steel Service Center Pvt Limi | SMS1CAS3-COND2-HSM2-CRM1PTM1-CRM1CGL2-CRM1APL8 | HSM1-CRM1PTM1-CRM1CGL3 | 15-30 | 7.045 | 205-280 | 263 | 30-60 | 40 | 40-55 | 55 | N |  | Fail |  | NotOk | U/W .Less weight obsd .Processed Without SPM of L5 on both at f/w cont obsd in ID 140 Mtr .Nozzle Line of L3 on both s/f at c/w cont obsd in f/c snap shared . Dross spots & patches of L3 obsd on both s/f at H&T in f/c .Stretch mark L2 obsd on both s/f in f/w in f/c .Oiling done Insd by Manju. | RW | Without SPM/TLL | CRM1CGL3 | SPCLCRS1 | Salvage ID 140mtr at SPCL "U/W .Less weight obsd .Processed Without SPM of L5 on both at f/w cont obsd in ID 140 Mtr .Nozzle Line of L3 on both s/f at c/w cont obsd in f/c snap shared . Dross spots & patches of L3 obsd on both s/f at H&T in f/c .Stretch mark L2 obsd on both s/f in f/w in f/c .Oiling done Insd by Manju." | CRM1CGL3 | N |  | 2023-12-30T15:01:12.000+0000 | 44.13411 | S_GICW |  | Y | B
1788 | GI | 23A68M1000 | 23A68M0000 | 1 | 1 | 1200 | 1200 | ZST935 | ZSP401 | 610 | Metalwerks International Private Li | NCO | SMS1CAS1-COND2-HSM2-CRM1PTM1-CRM1CGL2-CRM1APL8 | HSM1-CRM1PTM1-CRM1CGL3 | 10-25 | 12.73 | 140-600 | 368 | 10-60 | 28.6 |  |  | N |  | Pass | OK | NotOk | Air Wiping Mark of L4 feelable on bottom-top s/f at both edges to 70-80mm 8-10mtr interval cont obsd in id 780mtr to f/c.Sample colleted.Snap Shared & (Informed to Hanuman sir & Bipin sir)Flow mark of L3 on both s/f at f/w in f/c.Air angle mark of L2/3 on both at both edges to 40mm cont obsd in f/c.. Insp by Srikanth | N2 | Air Wiping Mark | CRM1CGL3 |  | ZSP401-QK-Returned coil- Air Wiping Mark of L4 feelable on bottom-top s/f at both edges to 70-80mm 8-10mtr interval cont obsd in id 780mtr to f/c.Sample colleted.Snap Shared & (Informed to Hanuman sir & Bipin sir)Flow mark of L3 on both s/f at f/w in f/c.Air angle mark of L2/3 on both at both edges to 40mm cont obsd in f/c.. Insp by Srikanth | CRM1CGL3 | Y | Down Gradation | 2023-12-06T12:34:09.000+0000 | 7.342396 | S_GICW |  | N | C
1789 | GI | 23A6CM1000 | 23A6CM0000 | 1 | 1 | 1200 | 1200 | ZST935 | ZSP401 | 610 | Metalwerks International Private Li | NCO | SMS1CAS1-COND2-HSM2-CRM1PTM1-CRM1CGL2-CRM1APL8 | HSM1-CRM1PTM1-CRM1CGL3 | 10-25 | 13.225 | 140-600 | 376 | 10-60 | 28.4 |  |  | N |  | Pass | OK | NotOk | Heavy Air Wiping Mark of L4 feelable on bottom-top s/f at both edges to 150mm 8-10mtr interval cont obsd in f/c.Sample colleted.Snap Shared & (Informed to Hanuman sir & Bipin sir)Flow mark of L3 on both s/f at f/w in f/c.. Insp by Srikanth | N2 | Air Wiping Mark | CRM1CGL3 |  | ZSP401 Heavy Air Wiping Mark of L4 feelable on bottom-top s/f at both edges to 150mm 8-10mtr interval cont obsd in f/c.Sample colleted.Snap Shared & (Informed to Hanuman sir & Bipin sir)Flow mark of L3 on both s/f at f/w in f/c.. Insp by Srikanth | CRM1CGL3 | Y | Down Gradation | 2023-12-06T04:44:54.000+0000 | 7.016447 | S_GICW |  | N | C
1790 | GI | 23A6CM2000 | 23A6CM0000 | 1 | 1 | 1200 | 1200 | ZST935 | ZSP401 | 610 | Metalwerks International Private Li | NCO | SMS1CAS1-COND2-HSM2-CRM1PTM1-CRM1CGL2-CRM1APL8 | HSM1-CRM1PTM1-CRM1CGL3 | 10-25 | 11.755 | 140-600 | 376 | 10-60 | 28.4 |  |  | N |  | Pass | OK | NotOk | Heavy Air Wiping Mark of L4 feelable on bottom-top s/f at both edges to 150mm 8-10mtr interval cont obsd in f/c.Sample colleted.Snap Shared & (Informed to Hanuman sir & Bipin sir)Flow mark of L3 on both s/f at f/w in f/c.. Insp by Srikanth | N2 | Air Wiping Mark | CRM1CGL3 |  | ZSP401 Heavy Air Wiping Mark of L4 feelable on bottom-top s/f at both edges to 150mm 8-10mtr interval cont obsd in f/c.Sample colleted.Snap Shared & (Informed to Hanuman sir & Bipin sir)Flow mark of L3 on both s/f at f/w in f/c.. Insp by Srikanth | CRM1CGL3 | Y | Down Gradation | 2023-12-06T04:46:32.000+0000 | 7.017512 | S_GICW |  | N | C
1791 | GI | 23A68N3000 | 23A68N0000 | 1 | 1 | 1200 | 1200 | ZST935 | ZSP401 | 610 | Metalwerks International Private Li | NCO | SMS1CAS1-COND2-HSM2-CRM1PTM1-CRM1CGL2-CRM1APL8 | HSM1-CRM1PTM1-CRM1CGL3 | 10-25 | 8.475 | 140-600 | 418 | 10-60 | 25.8 |  |  | N |  | Pass | OK | NotOk | Heavy Edge Wavi of L4 (15-17mm height) on both edges cont obsd in ID 210-420mtr.Snap Shared Air wiping Mark of L4 feelable on bottom s/f at both edges to 200mm discont obsd in f/c.(Snap Shared & Informed to Bipin sir)Edge over Coating of L3/4 Feelable on both s/f at both edges to 25mm cont obsd in Id upto 450mtr... Insp by Srikanth | N2 | Waviness | CRM1PTM1 |  | ZSP401-QK-Returned coil- Heavy Edge Wavi of L4 (15-17mm height) on both edges cont obsd in ID 210-420mtr.Snap Shared Air wiping Mark of L4 feelable on bottom s/f at both edges to 200mm discont obsd in f/c.(Snap Shared & Informed to Bipin sir)Edge over Coating of L3/4 Feelable on both s/f at both edges to 25mm cont obsd in Id upto 450mtr... Insp by Srikanth | CRM1CGL3 | Y | Down Gradation | 2023-12-06T12:31:13.000+0000 | 7.339931 | S_GICW |  | N | C
1792 | GI | 23A65AD000 | 23A65A0000 | 0.8 | 0.6 | 1250 | 1090 | ZSP001 | NPF-CRGI | 508 | JSW - PROCESS DIVERSION | NCO | SMS1CAS1-COND1-HSM1-CRM1PTM1-CRM1CGL2-CRM1APL8 | HSM2-CRM1PTM1-CRM1CGL3 | 2-15 | 0.01 | -240 | 180 | 36- | 50 | - | 50 | N |  |  |  | NotOk | Scrap coil | N5 | Scrap Not Cut/Scrap Carry | CRM1CGL3 |  | dummy | CRM1CGL3 | N5 | Down Gradation | 2023-12-05T11:41:23.000+0000 | 30.74258 | 9GLTRIMMING | FN | N | C
1793 | GI | 23B4BUZ100 | 23B4BUZ000 | 0.6 | 0.6 | 1100 | 1100 | ZPK001 | ZPK001 | 508 | JSW GI PACKING | JSW GI PACKING | SMS1CAS1-COND1-HSM1-CRM1PTM1-CRM1CGL3-CRM1APL8 | HSM1-CRM1PTM1-CRM1CGL2 | 5-30 | 4.74 | - | 293 | - | 37.8 | - | 48 | N |  | Pass | OK | Ok | Dents of L4 from top to bottom H&t cont obsd in f/c. C Sai ok for packing | P1 |  |  |  | ok for packing ,Dents of L4 from top to bottom H&t cont obsd in f/c. C Sai ok for packing | CRM1CGL2 | N |  | 2023-12-27T14:51:03.000+0000 | 0.009421296 | S_GICW |  | N | A
1794 | GI | 23B4BUZ200 | 23B4BUZ000 | 0.6 | 0.6 | 1100 | 1100 | ZPK001 | ZPK001 | 508 | JSW GI PACKING | JSW GI PACKING | SMS1CAS1-COND1-HSM1-CRM1PTM1-CRM1CGL3-CRM1APL8 | HSM1-CRM1PTM1-CRM1CGL2 | 5-30 | 3.59 | - | 293 | - | 37.6 | - | 48 | N |  | Pass | OK | Ok | OK FOR PACKING C Sai | P1 |  |  |  | OK FOR PACKING C Sai | CRM1CGL2 | N |  | 2023-12-27T14:51:52.000+0000 | 0.009212963 | S_GICW |  | N | A
1795 | GI | 23B4BUZ300 | 23B4BUZ000 | 0.6 | 0.6 | 1100 | 1100 | ZPK001 | ZPK001 | 508 | JSW GI PACKING | JSW GI PACKING | SMS1CAS1-COND1-HSM1-CRM1PTM1-CRM1CGL3-CRM1APL8 | HSM1-CRM1PTM1-CRM1CGL2 | 5-30 | 4.46 | - | 293 | - | 37.6 | - | 48 | N |  | Pass | OK | Ok | OK FOR PACKING C Sai | P1 |  |  |  | OK FOR PACKING C Sai | CRM1CGL2 | N |  | 2023-12-27T14:52:47.000+0000 | 0.008738426 | S_GICW |  | N | A
1796 | PPGL | 23B2QA1000 | 23B2QA0000 | 0.5 | 0.5 | 1220 | 1220 | LID955 | LID955 | 508 | JSW MTS ACCIL | JSW MTS ACCIL | SMS1CAS1-COND1-HSM1-CRM1PTM1-CRM1CGL2-CRM1CCL1-CRM1APL9 | HSM1-CRM1PTM1-CRM1CGL2-CRM1CCL1 | 3-5 | 4.657 | 550-700 | 662 |  |  | 80-98 | 96 | Y | CB | Pass | ok | Ok | Dross spots of L3 on both s/f H&T discont obsd in f/c,strech mark of L3 on both s/f H&T discont obsd in f/c, high delta E obsd on top s/f 2.4 but shade visually ok with main master sample,pickup roll mark of L3 on bottom s/f at opr/s int obsd in f/c,water mark and liner marking found ok as per TDC indradhanush AZ70 ISI 15965 BIS Approved OK Mohit | P1 |  |  |  | K | CRM1CCL1 | N |  | 2023-12-15T15:33:56.000+0000 | 0.3944213 | S_PPGLCW |  | N | A
1797 | PPGL | 23B2QA2000 | 23B2QA0000 | 0.5 | 0.5 | 1220 | 1220 | LID955 | LID955 | 508 | JSW MTS ACCIL | JSW MTS ACCIL | SMS1CAS1-COND1-HSM1-CRM1PTM1-CRM1CGL2-CRM1CCL1-CRM1APL9 | HSM1-CRM1PTM1-CRM1CGL2-CRM1CCL1 | 3-5 | 4.332 | 550-700 | 662 |  |  | 80-98 | 96 | Y | CB |  | ok | Ok | Dross spots of L3 on both s/f H&T discont obsd in f/c,strech mark of L3 on both s/f H&T discont obsd in f/c, high delta E obsd on top s/f 2.4 but shade visually ok with main master sample,pickup roll mark of L3 on bottom s/f at opr/s int obsd in f/c,water mark and liner marking found ok as per TDC indradhanush AZ70 ISI 15965 BIS Approved inspect by Mohit/Rajiv | P1 |  |  |  | autoClrRemarks | CRM1CCL1 | N |  | 2023-12-19T04:51:00.000+0000 | 3.957025 | S_PPGLCW |  | N | A
1798 | PPGL | 23B2QA3000 | 23B2QA0000 | 0.5 | 0.5 | 1220 | 1220 | LID955 | LID955 | 508 | JSW MTS ACCIL | JSW MTS ACCIL | SMS1CAS1-COND1-HSM1-CRM1PTM1-CRM1CGL2-CRM1CCL1-CRM1APL9 | HSM1-CRM1PTM1-CRM1CGL2-CRM1CCL1 | 3-5 | 4.332 | 550-700 | 662 |  |  | 80-98 | 96 | Y | CB |  | ok | Ok | Dross spots of L3 on both s/f H&T discont obsd in f/c,strech mark of L3 on both s/f H&T discont obsd in f/c, high delta E obsd on top s/f 2.4 but shade visually ok with main master sample,pickup roll mark of L3 on bottom s/f at opr/s int obsd in f/c,water mark and liner marking found ok as per TDC indradhanush AZ70 ISI 15965 BIS Approved inspect by Mohit/rajiv | P1 |  |  |  | autoClrRemarks | CRM1CCL1 | N |  | 2023-12-19T04:51:05.000+0000 | 3.968218 | S_PPGLCW |  | N | A
1799 | PPGL | 23B2QA4000 | 23B2QA0000 | 0.5 | 0.5 | 1220 | 1220 | LID955 | LID955 | 508 | JSW MTS ACCIL | JSW MTS ACCIL | SMS1CAS1-COND1-HSM1-CRM1PTM1-CRM1CGL2-CRM1CCL1-CRM1APL9 | HSM1-CRM1PTM1-CRM1CGL2-CRM1CCL1 | 3-5 | 3.59 | 550-700 | 662 |  |  | 80-98 | 96 | Y | CB | Pass | OK | NotOk | Edge uncoated Edge uncoated of L4 on bottom s/f at opr/s edges to 4-5mm int obsd in f/c Due to water carry over sample peserved,Dross spots of L3 on both s/f H&T discont obsd in f/c,strech mark of L3 on both s/f H&T discont obsd in f/c, high delta E obsd on top s/f 2.4 but shade visually ok with main master sample,pickup roll mark of L3 on bottom s/f at opr/s int obsd in f/c,water mark and liner marking found ok as per TDC indradhanush AZ70 ISI 15965 BIS Approved Not ok Rajiv | P1 | Uncoated band | CRM1CCL1 |  | Can be ok Edge uncoated of L4 on bottom s/f at opr/s edges to 4-5mm int obsd in f/c Due to water carry over sample peserved,Dross spots of L3 on both s/f H&T discont obsd in f/c,strech mark of L3 on both s/f H&T discont obsd in f/c, high delta E obsd on top s/f 2.4 but shade visually ok with main master sample,pickup roll mark of L3 on bottom s/f at opr/s int obsd in f/c,water mark and liner marking found ok as per TDC indradhanush AZ70 ISI 15965 BIS Approved | CRM1CCL1 | N |  | 2023-12-17T03:06:12.000+0000 | 1.873947 | S_PPGLCW |  | N | A
1800 | PPGL | 23B2QA5000 | 23B2QA0000 | 0.5 | 0.5 | 1220 | 1220 | LID955 | LID955 | 508 | JSW MTS ACCIL | JSW MTS ACCIL | SMS1CAS1-COND1-HSM1-CRM1PTM1-CRM1CGL2-CRM1CCL1-CRM1APL9 | HSM1-CRM1PTM1-CRM1CGL2-CRM1CCL1 | 3-5 | 4.33 | 550-700 | 662 |  |  | 80-98 | 96 | Y | CB |  | ok | Ok | oven scratch of L4 on top s/f at d/s one time obsd in f/c,multiple Pin point uncoated of L3 on bottom s/f cont obsd OD 20-30 mtrs only,Dross spots of L3 on both s/f H&T discont obsd in f/c,strech mark of L3 on both s/f H&T discont obsd in f/c, high delta E obsd on top s/f 2.4 but shade visually ok with main master sample,pickup roll mark of L3 on bottom s/f at opr/s int obsd in f/c,water mark and liner marking found ok as per TDC indradhanush AZ70 ISI 15965 BIS Approved spr OK Rajiv | P1 |  |  |  | autoClrRemarks | CRM1CCL1 | N |  | 2023-12-15T07:07:32.000+0000 | 0.04061343 | S_PPGLCW |  | N | A
1801 | PPGL | 23B13Y1000 | 23B13Y0000 | 0.45 | 0.45 | 1220 | 1220 | LID955 | LID955 | 508 | JSW MTS ACCIL | JSW MTS ACCIL | SMS1CAS1-COND1-HSM1-CRM1PTM1-CRM1CGL2-CRM1CCL1-CRM1APL9 | HSM1-CRM1PTM1-CRM1CGL2-CRM1CCL1 | 3-5 | 4.744 | 550-700 | 565 |  |  | 80-98 | 97 | Y | M | Pass | OK | Ok | Pock mark of L3 on bottom s/f H&T int obsd in f/c,multiple fold mark of L3 at both sides c/w discont logn int obsd in f/c, pin point deep dent of L3 at opr/s int obsd at 2350 pitch in f/c,from process,dross patch of L3 on both s/f H&T discont obsd in f/c, strech mark of L3 both s/f cont obsd in f/c, paint lumps of L2/3 on bottom s/f H&T discont long int obsd in f/c, water mark and liner marking found ok as per TDC indradhanush AZ70 ISI 15965 BIS Approved. OK Rajiv | P1 |  |  |  | k | CRM1CCL1 | N |  | 2023-12-17T08:09:11.000+0000 | 0.1301273 | S_PPGLCW |  | N | B
1802 | PPGL | 23B13Y2000 | 23B13Y0000 | 0.45 | 0.45 | 1220 | 1220 | LID955 | LID955 | 508 | JSW MTS ACCIL | JSW MTS ACCIL | SMS1CAS1-COND1-HSM1-CRM1PTM1-CRM1CGL2-CRM1CCL1-CRM1APL9 | HSM1-CRM1PTM1-CRM1CGL2-CRM1CCL1 | 3-5 | 4.734 | 550-700 | 565 |  |  | 80-98 | 97 | Y | M | Pass | OK | Ok | Pock mark of L3 on bottom s/f H&T int obsd in f/c,multiple fold mark of L3 at both sides c/w discont logn int obsd in f/c, pin point deep dent of L3 at opr/s int obsd at 2350 pitch in f/c,from process,dross patch of L3 on both s/f H&T discont obsd in f/c, strech mark of L3 both s/f cont obsd in f/c, paint lumps of L2/3 on bottom s/f H&T discont long int obsd in f/c, water mark and liner marking found ok as per TDC indradhanush AZ70 ISI 15965 BIS Approved. OK Rajiv | P1 |  |  |  | can b eok | CRM1CCL1 | N |  | 2023-12-17T11:40:18.000+0000 | 0.2732986 | S_PPGLCW |  | N | B
1803 | PPGL | 23B13Y3000 | 23B13Y0000 | 0.45 | 0.45 | 1220 | 1220 | LID955 | LID955 | 508 | JSW MTS ACCIL | JSW MTS ACCIL | SMS1CAS1-COND1-HSM1-CRM1PTM1-CRM1CGL2-CRM1CCL1-CRM1APL9 | HSM1-CRM1PTM1-CRM1CGL2-CRM1CCL1 | 3-5 | 4.739 | 550-700 | 565 |  |  | 80-98 | 97 | Y | M | Pass | OK | Ok | improper g/f of L4 cont obsd from 430 to 437mtrs due to g/f joint.Pock mark of L3 on bottom s/f H&T int obsd in f/c,multiple fold mark of L3 at both sides c/w discont logn int obsd in f/c, pin point deep dent of L3 at opr/s int obsd at 2350 pitch in f/c,from process,dross patch of L3 on both s/f H&T discont obsd in f/c, strech mark of L3 both s/f cont obsd in f/c, paint lumps of L2/3 on bottom s/f H&T discont long int obsd in f/c, water mark and liner marking found ok as per TDC indradhanush AZ70 ISI 15965 BIS Approved. OK Rajiv | P1 |  |  |  | can b eok | CRM1CCL1 | N |  | 2023-12-17T11:40:55.000+0000 | 0.2699306 | S_PPGLCW |  | N | B
1804 | PPGL | 23B13Y4000 | 23B13Y0000 | 0.45 | 0.45 | 1220 | 1220 | LID955 | LID955 | 508 | JSW MTS ACCIL | JSW MTS ACCIL | SMS1CAS1-COND1-HSM1-CRM1PTM1-CRM1CGL2-CRM1CCL1-CRM1APL9 | HSM1-CRM1PTM1-CRM1CGL2-CRM1CCL1 | 3-5 | 3.939 | 550-700 | 565 |  |  | 80-98 | 97 | Y | M | Pass | OK | Ok | Pock mark of L3 on bottom s/f H&T int obsd in f/c,multiple fold mark of L3 at both sides c/w discont logn int obsd in f/c, pin point deep dent of L3 at opr/s int obsd at 2350 pitch in f/c,from process,dross patch of L3 on both s/f H&T discont obsd in f/c, strech mark of L3 both s/f cont obsd in f/c, paint lumps of L2/3 on bottom s/f H&T discont long int obsd in f/c, water mark and liner marking found ok as per TDC indradhanush AZ70 ISI 15965 BIS Approved. OK Rajiv | P1 |  |  |  | can b eok | CRM1CCL1 | N |  | 2023-12-17T11:41:29.000+0000 | 0.2658449 | S_PPGLCW |  | N | B
1805 | PPGL | 23B13Y5000 | 23B13Y0000 | 0.45 | 0.45 | 1220 | 1220 | LID955 | LID955 | 508 | JSW MTS ACCIL | JSW MTS ACCIL | SMS1CAS1-COND1-HSM1-CRM1PTM1-CRM1CGL2-CRM1CCL1-CRM1APL9 | HSM1-CRM1PTM1-CRM1CGL2-CRM1CCL1 | 3-5 | 3.384 | 550-700 | 565 |  |  | 80-98 | 97 | Y | M | Pass | ok | Ok | dross patch of L3 on both s/f H&T discont obsd in f/c,Pock mark of L3 on bottom s/f H&T int obsd in f/c,multiple fold mark of L3 at both sides c/w discont logn int obsd in f/c, pin point deep dent of L3 at opr/s int obsd at 2350 pitch in f/c,from process, strech mark of L3 both s/f cont obsd in f/c, paint lumps of L2/3 on bottom s/f H&T discont long int obsd in f/c, water mark and liner marking found ok as per TDC indradhanush AZ70 ISI 15965 BIS Approved.spr OK Rajiv | P1 |  |  |  | can be ok | CRM1CCL1 | N |  | 2023-12-17T12:49:59.000+0000 | 0.3103935 | S_PPGLCW |  | N | B
1806 | GI | 2390NQZ000 | 2390NQ0000 | 0.7 | 0.681 | 1252 | 1252 | ZEX110 | ZEX110 | 610 | Duferco S.A. | NCO | SMS1CAS3-COND1-HSM1-CRM1PTM1-CRM1CGL2-CRM1APL8 | HSM1-CRM1PTM1 | 12.084-26.182 | 11.1 | [12 empty] | N5 |  |  |  | Side tracking coil | CRM1PTM1 | Y | Down Gradation | 2023-12-26T09:07:37.000+0000 |  | 9HRCENDCUTS |  | N | B
1807 | GI | 23C04K1000 | 23C04K0000 | 1 | 1 | 1175 | 1175 | ZAP221 | ZAP221 | 508 | Jgi Metal Convertors Private Limite | Jgi Metal Convertors Private Limite | SMS2CAS8-COND2-HSM2-CRM1PTM1-CRM1CGL2-CRM1APL8 | HSM2-CRM1PTM1-CRM1CGL3 | 8-14 | 12.845 | 120-180 | 177 | 36-55 | 48.1 | 30-50 | 41.9 | N |  |  | K | Ok | U/W.Chrome impression of L2 on both s/f at o/s to 100mm cont in f/c.Dross spots of L2/3 on both s/f at H&T discont obsd f/c.SPM Band of L2 on both s/f at o/s to 30mm cont obsd in f/c.Unskinpassed edges of 6-7mm on both s/f both edges cont in f/c. | P1 |  |  |  | autoClrRemarks | CRM1CGL3 | N |  | 2023-12-07T07:59:39.000+0000 | 0.09533565 | S_GICW | NA | N | B
1808 | GI | 23C04K2000 | 23C04K0000 | 1 | 1 | 1175 | 1175 | ZAP221 | ZAP221 | 508 | Jgi Metal Convertors Private Limite | Jgi Metal Convertors Private Limite | SMS2CAS8-COND2-HSM2-CRM1PTM1-CRM1CGL2-CRM1APL8 | HSM2-CRM1PTM1-CRM1CGL3 | 8-14 | 11.19 | 120-180 | 177 | 36-55 | 48.2 | 30-50 | 48.8 | N |  | Pass | OK | NotOk | U/W.OD 4-5mtr w/o spm material. Chrome impression of L2 on both s/f at o/s to 100mm cont in f/c.Dross spots of L2/3 on both s/f at H&T discont obsd f/c.SPM Band of L2 on both s/f at o/s to 30mm cont obsd in f/c.Unskinpassed edges of 6-7mm on both s/f both edges cont in f/c. | P1 | Without SPM/TLL | CRM1CGL3 |  | OD salavged by OPR as per Mail and rest ok asper QAD ,U/W.OD 4-5mtr w/o spm material. Chrome impression of L2 on both s/f at o/s to 100mm cont in f/c.Dross spots of L2/3 on both s/f at H&T discont obsd f/c.SPM Band of L2 on both s/f at o/s to 30mm cont obsd in f/c.Unskinpassed edges of 6-7mm on both s/f both edges cont in f/c. | CRM1CGL3 | N |  | 2023-12-08T05:28:46.000+0000 | 1.000336 | S_GICW | NA | N | B
1809 | GI | 23C0HQ1000 | 23C0HQ0000 | 1 | 1 | 1260 | 1260 | ZPL925 | ZPL925 | 610 | Enpar Steels PVT. LTD. | Enpar Steels PVT. LTD. | SMS1CAS3-COND2-HSM2-CRM1PTM1-CRM1CGL2-CRM1APL8 | HSM1-CRM1PTM1-CRM1CGL2 | 8-14 | 13.663 | 255-360 | 278 | 20-40 | 40 |  |  | N |  |  | OK | Ok | Dross spot nd patches of L2/3 both s/f dis cont obsd in f/c.Unskin pass of L2 on both s/f at both edge to 5mm cont obsd in f/c.Inspct By Karthik and Mohith | P1 |  |  |  | autoClrRemarks | CRM1CGL2 | N |  | 2023-12-04T14:03:40.000+0000 | 0.09770833 | S_GICW |  | N | C
1810 | GI | 23C0HQ2000 | 23C0HQ0000 | 1 | 1 | 1260 | 1260 | ZPL925 | ZPL925 | 610 | Enpar Steels PVT. LTD. | Enpar Steels PVT. LTD. | SMS1CAS3-COND2-HSM2-CRM1PTM1-CRM1CGL2-CRM1APL8 | HSM1-CRM1PTM1-CRM1CGL2 | 8-14 | 10.841 | 255-360 | 278 | 20-40 | 40 |  |  | N |  |  | OK | Ok | Dross spot nd patches of L2/3 both s/f dis cont obsd in f/c.Unskin pass of L2 on both s/f at both edge to 5mm cont obsd in f/c.Inspct By Karthik and Mohith | P1 |  |  |  | autoClrRemarks | CRM1CGL2 | N |  | 2023-12-04T14:03:35.000+0000 | 0.1001157 | S_GICW |  | N | C
1811 | GI | 23C0DL1000 | 23C0DL0000 | 0.7 | 0.7 | 1430 | 1430 | ZAP130 | ZAP130 | 508 | Jgi Metal Convertors Private Limite | Jgi Metal Convertors Private Limite | SMS1CAS3-COND2-HSM2-CRM1PTM1-CRM1CGL2-CRM1APL8 | HSM1-CRM1PTM1-CRM1CGL2 | 8-14 | 5.46 | 205-280 | 279 | 30-60 | 38.9 | 40-55 | 55 | N |  | Pass | OK | NotOk | u/w.Less weight obsd due to line stoped.Dent of L4 on bottom to top impression at d/s Discont obsd in OD 60 Mtr 3-4 mm dia .Dross patches and spots of L3 on both s/f at f/w H&T cont obsd in f/c.Flow mark of L2 on both s/f at f/w cont obsd in f/c. | RW | Dents | CRM1CGL2 | SPCLCRS1 | Salavge OD 60mtr at SPCL, u/w.Less weight obsd due to line stoped.Dent of L4 on bottom to top impression at d/s Discont obsd in OD 60 Mtr 3-4 mm dia .Dross patches and spots of L3 on both s/f at f/w H&T cont obsd in f/c.Flow mark of L2 on both s/f at f/w cont obsd in f/c. | CRM1CGL2 | N |  | 2023-12-06T12:00:18.000+0000 | 1.34934 | S_GICW |  | N | A
1812 | GI | 23C0DL2000 | 23C0DL0000 | 0.8 | 0.7 | 1250 | 1430 | ZSP001 | NPF-CRGI | 508 | JSW - PROCESS DIVERSION | NCO | SMS1CAS1-COND1-HSM1-CRM1PTM1-CRM1CGL2-CRM1APL8 | HSM1-CRM1PTM1-CRM1CGL2 | 2-15 | 4.77 | -280 | 279 | 27- | 38.8 | - | 55 | N |  |  | OK | NotOk | Line stoppage material & Wrinkles obsd | N5 | Line stoppage | CRM1CGL2 |  | Loose scrap | CRM1CGL2 | N5 | Down Gradation | 2023-12-23T10:34:12.000+0000 | 18.28907 | 9GIENDCUTS |  | N | A
1813 | GI | 23C0DL3000 | 23C0DL0000 | 0.7 | 0.7 | 1430 | 1430 | ZAP130 | NPF-CRGI | 508 | Jgi Metal Convertors Private Limite | NCO | SMS1CAS3-COND2-HSM2-CRM1PTM1-CRM1CGL2-CRM1APL8 | HSM1-CRM1PTM1-CRM1CGL2 | 8-14 | 7.29 | - | 279 | - | 38.9 | - | 55 | N |  | Pass | OK | NotOk | Line stoppage material & Wrinkles obsd | N2 | Line stoppage | CRM1CGL2 |  | NPF-CRGI Line stoppage material & Wrinkles obsd | CRM1CGL2 | Y | Down Gradation | 2023-12-05T08:00:43.000+0000 | 0.1819444 | S_GICW |  | N | A
1814 | GI | 23C0DL4000 | 23C0DL0000 | 0.7 | 0.7 | 1430 | 1430 | ZAP130 | ZAP130 | 508 | Jgi Metal Convertors Private Limite | Jgi Metal Convertors Private Limite | SMS1CAS3-COND2-HSM2-CRM1PTM1-CRM1CGL2-CRM1APL8 | HSM1-CRM1PTM1-CRM1CGL2 | 8-14 | 10.12 | 205-280 | 279 | 30-60 | 38.8 | 40-55 | 55 | N |  | Pass | OK | NotOk | Whitish line(zink ash) of L4 on bottom s/f at both side cont obsd in ID 730 Mtr .snap shared.Roll impression mark of L2 on top s/f at f/w cont obsd in f/c .Dross patches and spots of L3 on both s/f at f/w H&T cont obsd in f/c.Flow mark of L2 on both s/f at f/w cont obsd in f/c. | P1 | Without SPM/TLL | CRM1CGL2 |  | Can be ok to check customer feedback Whitish line(zink ash) of L4 on bottom s/f at both side cont obsd in ID 730 Mtr .snap shared.Roll impression mark of L2 on top s/f at f/w cont obsd in f/c .Dross patches and spots of L3 on both s/f at f/w H&T cont obsd in f/c.Flow mark of L2 on both s/f at f/w cont obsd in f/c. | CRM1CGL2 | N |  | 2023-12-05T09:55:33.000+0000 | 0.2608796 | S_GICW |  | N | A
1815 | GI | 23B54H1000 | 23B54H0000 | 0.8 | 0.8 | 1555 | 1555 | ZAP221 | ZAP221 | 610 | Bombay Coated and Special Steels Pv | Bombay Coated and Special Steels Pv | SMS2CAS8-COND2-HSM2-CRM1PTM1-CRM1CGL2-CRM1APL8 | HSM1-CRM1PTM1-CRM1CGL2 | 6-18 | 14.858 | 120-180 | 161 | 36-55 | 50.5 | 30-50 | 37.9 | N |  |  | OK | Ok | SPM band of L2 on both s/f at both side cont obsd in f/c 40 mm width ok as per PDQC.Unskinpass edge of L3 on both s/f at both side to 5 mm cont obsd in f/c.Dross patches and spots of L3 on both s/f at f/w H&T cont obsd in f/c.Flow mark of L2 on both s/f at f/w cont obsd in f/c manju/rajnish | P1 |  |  |  | autoClrRemarks | CRM1CGL2 | N |  | 2023-12-05T08:48:07.000+0000 | 0.05978009 | S_GICW |  | N | B
1816 | GI | 23B54H2000 | 23B54H0000 | 0.8 | 0.8 | 1555 | 1555 | ZAP221 | ZAP221 | 610 | Bombay Coated and Special Steels Pv | Bombay Coated and Special Steels Pv | SMS2CAS8-COND2-HSM2-CRM1PTM1-CRM1CGL2-CRM1APL8 | HSM1-CRM1PTM1-CRM1CGL2 | 6-18 | 12.306 | 120-180 | 161 | 36-55 | 50 | 30-50 | 37.8 | N |  |  | OK | Ok | Crome carry over of L3 on top s/f at d/s to 40 mm cont obsd in ID 780 mtr to f/c .Shiny spm band of L2 on both s/f at both side cont obsd in f/c 40 mm width.Unskinpass edge of L3 on both s/f at both side to 5 mm cont obsd in f/.c ..Dross patches and spots of L3 on both s/f at f/w H&T cont obsd in f/c.Flow mark of L2 on both s/f at f/w cont obsd in f/c manju/ rajnish | P1 |  |  |  | autoClrRemarks | CRM1CGL2 | N |  | 2023-12-05T08:48:01.000+0000 | 0.06010417 | S_GICW |  | N | B
1817 | GI | 23B54V1000 | 23B54V0000 | 0.8 | 0.8 | 1555 | 1555 | ZAP221 | ZAP221 | 610 | Bombay Coated and Special Steels Pv | Bombay Coated and Special Steels Pv | SMS2CAS8-COND2-HSM2-CRM1PTM1-CRM1CGL2-CRM1APL8 | HSM1-CRM1PTM1-CRM1CGL3 | 6-18 | 15.78 | 120-180 | 176 | 36-55 | 48 | 30-50 | 39.2 | N |  |  | ok 0.787 | Ok | U/W. 3mm over width obsd. SPM band of L2 angle visible of L2 on both s/f at d/s to 130-180mm width cont in f/c, Unskinpassed edges of 2-3mm on both s/f both edges in f/c. Dross spots and patches of L3/2 on both s/f H&t discont obsd in f/c.Stretch mark of L2/3 on both s/f f/w cont in f/c. | P1 |  |  |  | autoClrRemarks | CRM1CGL3 | N |  | 2023-12-04T17:11:57.000+0000 | 0.0353588 | S_GICW |  | N | C
1818 | GI | 23B54V2000 | 23B54V0000 | 0.8 | 0.8 | 1555 | 1555 | ZAP221 | ZAP221 | 610 | Bombay Coated and Special Steels Pv | Bombay Coated and Special Steels Pv | SMS2CAS8-COND2-HSM2-CRM1PTM1-CRM1CGL2-CRM1APL8 | HSM1-CRM1PTM1-CRM1CGL3 | 6-18 | 11.695 | 120-180 | 176 | 36-55 | 48 | 30-50 | 39.3 | N |  |  | ok 0.787 | Ok | U/W. 3mm over width obsd. SPM band of L2 angle visible of L2 on both s/f at d/s to 130-180mm width cont in f/c, Unskinpassed edges of 2-3mm on both s/f both edges in f/c. Dross spots and patches of L3/2 on both s/f H&t discont obsd in f/c.Stretch mark of L2/3 on both s/f f/w cont in f/c. | P1 |  |  |  | autoClrRemarks | CRM1CGL3 | N |  | 2023-12-04T17:12:06.000+0000 | 0.03396991 | S_GICW |  | N | C
1819 | GI | 23C0GF1000 | 23C0GF0000 | 1 | 1 | 1550 | 1550 | ZAP221 | ZAP221 | 508 | Grv Steels Private Limited | Grv Steels Private Limited | SMS2CAS8-COND2-HSM2-CRM1PTM1-CRM1CGL2-CRM1APL8 | HSM2-CRM1PTM1-CRM1CGL3 | 9-18 | 14.82 | 120-180 | 205 | 36-55 | 43.4 | 30-50 | 48.2 | N |  | Fail | High YS & 1.02mm | NotOk | 5mm over width obsd. Oiling not done in id 114mtr. Due to exit winding problem. Oiler machin taken off line. Edge wavy of L3/4 at o/s 4-5 mm height cont in f/c infromed to vijay .Insp by Chaitra. | RW | Without oiling | CRM1CGL3 | SPCLCRS1 | Salvage ID 114mtr at SPCL & check waviness 5mm over width obsd. Oiling not done in id 114mtr. Due to exit winding problem. Oiler machin taken off line. Edge wavy of L3/4 at o/s 4-5 mm height cont in f/c infromed to vijay .Insp by Chaitra. | CRM1CGL3 | N |  | 2023-12-05T05:12:33.000+0000 | 0.4741782 | S_GICW |  | Y | C
1820 | GI | 23C0GF2000 | 23C0GF0000 | 1 | 1 | 1550 | 1550 | ZAP221 | ZAP221 | 508 | Grv Steels Private Limited | Grv Steels Private Limited | SMS2CAS8-COND2-HSM2-CRM1PTM1-CRM1CGL2-CRM1APL8 | HSM2-CRM1PTM1-CRM1CGL3 | 9-18 | 12.725 | -240 | 205 | 36- | 43.41 | - | 48.1 | N |  | Fail | High YS & 1.02mm | NotOk | 5mm over width obsd. Oiling not done in id 230mtr. Due to exit winding problem. Oiler machine taken off line. .Insp by Chaitra. | RW | High tensile strength | CRM1CGL3 | SPCLCRS1 | Prop fail- salvage 80m form OD and please do retest at both ID and OD salvaged location-Manulal oiling done at RCL-5 as per Mail- 5mm over width obsd. Oiling not done in id 230mtr. Due to exit winding problem. Oiler machine taken off line. .Insp by Chaitra. | CRM1CGL3 | N |  | 2023-12-12T04:25:56.000+0000 | 7.441076 | S_GICW |  | Y | C
1821 | GI | 23C0HY1000 | 23C0HY0000 | 0.72 | 0.72 | 1500 | 1500 | ZEX532 | ZEX532 | 508 | Delft Profielen B.V | Delft Profielen B.V | SMS1CAS3-COND2-HSM2-CRM1PTM1-CRM1CGL3-CRM1APL8 | HSM2-CRM1PTM1-CRM1CGL2 | 8-15 | 14.706 | 320-420 | 387 | 20-45 | 26.4 |  |  | N |  |  | OK | Ok | Dross patches and spots of L3 on both s/f at f/w H&T cont obsd in f/c. .. Flow mark of L2 on both s/f at f/w cont obsd in f/c.whitish lines of L2 on both s/f at f/w H&T cont obsd in f/c.. ins by kp | P1 |  |  |  | autoClrRemarks | CRM1CGL2 | N |  | 2023-12-05T02:38:08.000+0000 | 0.07997685 | S_GICW | NA | N | A
1822 | GI | 23C0HY2000 | 23C0HY0000 | 0.72 | 0.72 | 1500 | 1500 | ZEX532 | ZEX532 | 508 | Delft Profielen B.V | Delft Profielen B.V | SMS1CAS3-COND2-HSM2-CRM1PTM1-CRM1CGL3-CRM1APL8 | HSM2-CRM1PTM1-CRM1CGL2 | 8-15 | 13.808 | 320-420 | 387 | 20-45 | 26.5 |  |  | N |  |  | OK | Ok | Dross patches and spots of L3 on both s/f at f/w H&T cont obsd in f/c. .. Flow mark of L2 on both s/f at f/w cont obsd in f/c.whitish lines of L2 on both s/f at f/w H&T cont obsd in f/c.. ins by kp | P1 |  |  |  | autoClrRemarks | CRM1CGL2 | N |  | 2023-12-05T02:38:12.000+0000 | 0.08521991 | S_GICW | NA | N | A
1823 | GI | 23C0JH1000 | 23C0JH0000 | 0.72 | 0.72 | 1500 | 1500 | ZEX532 | ZEX532 | 508 | Delft Profielen B.V | Delft Profielen B.V | SMS1CAS3-COND2-HSM2-CRM1PTM1-CRM1CGL3-CRM1APL8 | HSM2-CRM1PTM1-CRM1CGL2 | 8-15 | 14.253 | 320-420 | 374 | 20-45 | 28 |  |  | N |  |  | ok 0.711 | Ok | Dross patches and spots of L3 on both s/f at f/w H&T cont obsd in f/c. .. Flow mark of L2 on both s/f at f/w cont obsd in f/c.whitish lines of L2 on both s/f at f/w H&T cont obsd in f/c.. ins by Karthik & mohit | P1 |  |  |  | autoClrRemarks | CRM1CGL2 | N |  | 2023-12-04T18:57:47.000+0000 | 0.181412 | S_GICW | NA | N | C
1824 | GI | 23C0JH2000 | 23C0JH0000 | 0.72 | 0.72 | 1500 | 1500 | ZEX532 | ZEX532 | 508 | Delft Profielen B.V | Delft Profielen B.V | SMS1CAS3-COND2-HSM2-CRM1PTM1-CRM1CGL3-CRM1APL8 | HSM2-CRM1PTM1-CRM1CGL2 | 8-15 | 14.697 | 320-420 | 374 | 20-45 | 28 |  |  | N |  |  | ok 0.711 | Ok | Dross patches and spots of L3 on both s/f at f/w H&T cont obsd in f/c. .. Flow mark of L2 on both s/f at f/w cont obsd in f/c.whitish lines of L2 on both s/f at f/w H&T cont obsd in f/c.. ins by Karthik & mohit | P1 |  |  |  | autoClrRemarks | CRM1CGL2 | N |  | 2023-12-04T18:57:53.000+0000 | 0.1797454 | S_GICW | NA | N | C
1825 | GI | 23C0HZ1000 | 23C0HZ0000 | 0.72 | 0.72 | 1500 | 1500 | ZEX532 | ZEX532 | 508 | Delft Profielen B.V | Delft Profielen B.V | SMS1CAS3-COND2-HSM2-CRM1PTM1-CRM1CGL3-CRM1APL8 | HSM2-CRM1PTM1-CRM1CGL2 | 8-15 | 14.235 | 320-420 | 342 | 20-45 | 29.33 |  |  | N |  |  | OK | Ok | Dross patches and spots of L3 on both s/f at f/w H&T cont obsd in f/c. .. Flow mark of L2 on both s/f at f/w cont obsd in f/c.whitish lines of L2 on both s/f at f/w H&T cont obsd in f/c.. ins by Karthik & mohit | P1 |  |  |  | autoClrRemarks | CRM1CGL2 | N |  | 2023-12-04T16:12:06.000+0000 | 0.02390046 | S_GICW | NA | N | C
1826 | GI | 23C0HZ2000 | 23C0HZ0000 | 0.72 | 0.72 | 1500 | 1500 | ZEX532 | ZEX532 | 508 | Delft Profielen B.V | Delft Profielen B.V | SMS1CAS3-COND2-HSM2-CRM1PTM1-CRM1CGL3-CRM1APL8 | HSM2-CRM1PTM1-CRM1CGL2 | 8-15 | 14.389 | 320-420 | 342 | 20-45 | 29.34 |  |  | N |  | Pass | OK | Ok | Dross patches and spots of L3 on both s/f at f/w H&T cont obsd in f/c. .. Flow mark of L2 on both s/f at f/w cont obsd in f/c.whitish lines of L2 on both s/f at f/w H&T cont obsd in f/c.. ins by Karthik & mohit | P1 |  |  |  | ok | CRM1CGL2 | N |  | 2023-12-04T16:12:40.000+0000 | 0.0258912 | S_GICW | NA | N | C
1827 | GI | 23C0JJ1000 | 23C0JJ0000 | 0.72 | 0.72 | 1500 | 1500 | ZEX532 | ZEX532 | 508 | Delft Profielen B.V | Delft Profielen B.V | SMS1CAS3-COND2-HSM2-CRM1PTM1-CRM1CGL3-CRM1APL8 | HSM2-CRM1PTM1-CRM1CGL2 | 8-15 | 14.674 | 320-420 | 363 | 20-45 | 27 |  |  | N |  |  | ok 0.725 | Ok | Dross patches and spots of L3 on both s/f at f/w H&T cont obsd in f/c. .. Flow mark of L2 on both s/f at f/w cont obsd in f/c.whitish lines of L2 on both s/f at f/w H&T cont obsd in f/c.. ins by Karthik & mohit | P1 |  |  |  | autoClrRemarks | CRM1CGL2 | N |  | 2023-12-04T19:11:02.000+0000 | 0.1040046 | S_GICW | NA | N | C
1828 | GI | 23C0JJ2000 | 23C0JJ0000 | 0.72 | 0.72 | 1500 | 1500 | ZEX532 | ZEX532 | 508 | Delft Profielen B.V | Delft Profielen B.V | SMS1CAS3-COND2-HSM2-CRM1PTM1-CRM1CGL3-CRM1APL8 | HSM2-CRM1PTM1-CRM1CGL2 | 8-15 | 14.173 | 320-420 | 363 | 20-45 | 27.1 |  |  | N |  |  | ok 0.725 | Ok | Dross patches and spots of L3 on both s/f at f/w H&T cont obsd in f/c. .. Flow mark of L2 on both s/f at f/w cont obsd in f/c.whitish lines of L2 on both s/f at f/w H&T cont obsd in f/c.. ins by Karthik & mohit | P1 |  |  |  | autoClrRemarks | CRM1CGL2 | N |  | 2023-12-04T19:15:20.000+0000 | 0.10875 | S_GICW | NA | N | C
1829 | GI | 23C0HH1000 | 23C0HH0000 | 0.72 | 0.72 | 1500 | 1500 | ZEX532 | ZEX532 | 508 | Delft Profielen B.V | Delft Profielen B.V | SMS1CAS3-COND2-HSM2-CRM1PTM1-CRM1CGL3-CRM1APL8 | HSM2-CRM1PTM1-CRM1CGL2 | 8-15 | 14.67 | 320-420 | 352 | 20-45 | 39.03 |  |  | N |  |  | OK | Ok | Dross patches and spots of L3 on both s/f at f/w H&T cont obsd in f/c. .. Flow mark of L2 on both s/f at f/w cont obsd in f/c.whitish lines of L2 on both s/f at f/w H&T cont obsd in f/c.. ins by Karthik & mohit | P1 |  |  |  | autoClrRemarks | CRM1CGL2 | N |  | 2023-12-04T16:07:52.000+0000 | 0.03886574 | S_GICW | NA | N | C
1830 | GI | 23C0HH2000 | 23C0HH0000 | 0.72 | 0.72 | 1500 | 1500 | ZEX532 | ZEX532 | 508 | Delft Profielen B.V | Delft Profielen B.V | SMS1CAS3-COND2-HSM2-CRM1PTM1-CRM1CGL3-CRM1APL8 | HSM2-CRM1PTM1-CRM1CGL2 | 8-15 | 14.013 | 320-420 | 352 | 20-45 | 39.04 |  |  | N |  |  | OK | Ok | Dross patches and spots of L3 on both s/f at f/w H&T cont obsd in f/c. .. Flow mark of L2 on both s/f at f/w cont obsd in f/c.whitish lines of L2 on both s/f at f/w H&T cont obsd in f/c.. ins by Karthik & mohit | P1 |  |  |  | autoClrRemarks | CRM1CGL2 | N |  | 2023-12-04T16:07:43.000+0000 | 0.03640046 | S_GICW | NA | N | C
1831 | GI | 23C0FF1000 | 23C0FF0000 | 0.84 | 0.84 | 1500 | 1500 | ZEX532 | ZEX532 | 508 | Delft Profielen B.V | Delft Profielen B.V | SMS1CAS3-COND2-HSM2-CRM1PTM1-CRM1CGL3-CRM1APL8 | HSM2-CRM1PTM1-CRM1CGL2 | 8-15 | 14.729 | 320-420 | 363 | 20-45 | 29 |  |  | N |  |  | OK 0.81 | Ok | Dross patches and spots of L3 on both s/f at f/w H&T cont obsd in f/c. .. Flow mark of L2 on both s/f at f/w cont obsd in f/c.whitish lines of L2 on both s/f at f/w H&T cont obsd in f/c.. ins by kp | P1 |  |  |  | autoClrRemarks | CRM1CGL2 | N |  | 2023-12-04T19:23:31.000+0000 | 0.07325231 | S_GICW | NA | N | C
1832 | GI | 23C0FF2000 | 23C0FF0000 | 0.84 | 0.84 | 1500 | 1500 | ZEX532 | ZEX532 | 508 | Delft Profielen B.V | Delft Profielen B.V | SMS1CAS3-COND2-HSM2-CRM1PTM1-CRM1CGL3-CRM1APL8 | HSM2-CRM1PTM1-CRM1CGL2 | 8-15 | 13.809 | 320-420 | 363 | 20-45 | 29 |  |  | N |  |  | OK 0.835 | Ok | Dross patches and spots of L3 on both s/f at f/w H&T cont obsd in f/c. .. Flow mark of L2 on both s/f at f/w cont obsd in f/c.whitish lines of L2 on both s/f at f/w H&T cont obsd in f/c.. ins by kp | P1 |  |  |  | autoClrRemarks | CRM1CGL2 | N |  | 2023-12-04T19:23:26.000+0000 | 0.07193287 | S_GICW | NA | N | C
1833 | GI | 23C0FU1000 | 23C0FU0000 | 0.84 | 0.84 | 1500 | 1500 | ZEX532 | ZEX532 | 508 | Delft Profielen B.V | Delft Profielen B.V | SMS1CAS3-COND2-HSM2-CRM1PTM1-CRM1CGL3-CRM1APL8 | HSM2-CRM1PTM1-CRM1CGL2 | 8-15 | 14.752 | 320-420 | 385 | 20-45 | 28 |  |  | N |  |  | OK 0.871 | Ok | Dross patches and spots of L3 on both s/f at f/w H&T cont obsd in f/c. .. Flow mark of L2 on both s/f at f/w cont obsd in f/c.whitish lines of L2 on both s/f at f/w H&T cont obsd in f/c.. ins by kp | P1 |  |  |  | autoClrRemarks | CRM1CGL2 | N |  | 2023-12-04T22:05:58.000+0000 | 0.09969907 | S_GICW | NA | N | A
1834 | GI | 23C0FU2000 | 23C0FU0000 | 0.84 | 0.84 | 1500 | 1500 | ZEX532 | ZEX532 | 508 | Delft Profielen B.V | Delft Profielen B.V | SMS1CAS3-COND2-HSM2-CRM1PTM1-CRM1CGL3-CRM1APL8 | HSM2-CRM1PTM1-CRM1CGL2 | 8-15 | 12.842 | 320-420 | 385 | 20-45 | 28 |  |  | N |  |  | OK 0.871 | Ok | Dross patches and spots of L3 on both s/f at f/w H&T cont obsd in f/c. .. Flow mark of L2 on both s/f at f/w cont obsd in f/c.whitish lines of L2 on both s/f at f/w H&T cont obsd in f/c.. ins by kp | P1 |  |  |  | autoClrRemarks | CRM1CGL2 | N |  | 2023-12-04T22:05:47.000+0000 | 0.1013889 | S_GICW | NA | N | A
1835 | GI | 23C0FN1000 | 23C0FN0000 | 0.84 | 0.84 | 1500 | 1500 | ZEX532 | ZEX532 | 508 | Delft Profielen B.V | Delft Profielen B.V | SMS1CAS3-COND2-HSM2-CRM1PTM1-CRM1CGL3-CRM1APL8 | HSM2-CRM1PTM1-CRM1CGL2 | 8-15 | 14.74 | 320-420 | 371 | 20-45 | 29 |  |  | N |  |  | OK 0.849 | Ok | Dross patches and spots of L3 on both s/f at f/w H&T cont obsd in f/c. .. Flow mark of L2 on both s/f at f/w cont obsd in f/c.whitish lines of L2 on both s/f at f/w H&T cont obsd in f/c.. ins by kp | P1 |  |  |  | autoClrRemarks | CRM1CGL2 | N |  | 2023-12-04T21:57:45.000+0000 | 0.05157407 | S_GICW | NA | N | A
1836 | GI | 23C0FN2000 | 23C0FN0000 | 0.84 | 0.84 | 1500 | 1500 | ZEX532 | ZEX532 | 508 | Delft Profielen B.V | Delft Profielen B.V | SMS1CAS3-COND2-HSM2-CRM1PTM1-CRM1CGL3-CRM1APL8 | HSM2-CRM1PTM1-CRM1CGL2 | 8-15 | 13.714 | 320-420 | 371 | 20-45 | 29 |  |  | N |  |  | OK 0.849 | Ok | Dross patches and spots of L3 on both s/f at f/w H&T cont obsd in f/c. .. Flow mark of L2 on both s/f at f/w cont obsd in f/c.whitish lines of L2 on both s/f at f/w H&T cont obsd in f/c.. ins by kp | P1 |  |  |  | autoClrRemarks | CRM1CGL2 | N |  | 2023-12-04T22:05:53.000+0000 | 0.05645833 | S_GICW | NA | N | A
1837 | GI | 23C0FL1000 | 23C0FL0000 | 0.84 | 0.84 | 1500 | 1500 | ZEX532 | ZEX532 | 508 | Delft Profielen B.V | Delft Profielen B.V | SMS1CAS3-COND2-HSM2-CRM1PTM1-CRM1CGL3-CRM1APL8 | HSM2-CRM1PTM1-CRM1CGL2 | 8-15 | 14.749 | 320-420 | 367 | 20-45 | 29 |  |  | N |  |  | OK 0.867 | Ok | Dross patches and spots of L3 on both s/f at f/w H&T cont obsd in f/c. .. Flow mark of L2 on both s/f at f/w cont obsd in f/c.whitish lines of L2 on both s/f at f/w H&T cont obsd in f/c.. ins by kp | P1 |  |  |  | autoClrRemarks | CRM1CGL2 | N |  | 2023-12-04T21:57:39.000+0000 | 0.09787037 | S_GICW | NA | N | C
1838 | GI | 23C0FL2000 | 23C0FL0000 | 0.84 | 0.84 | 1500 | 1500 | ZEX532 | ZEX532 | 508 | Delft Profielen B.V | Delft Profielen B.V | SMS1CAS3-COND2-HSM2-CRM1PTM1-CRM1CGL3-CRM1APL8 | HSM2-CRM1PTM1-CRM1CGL2 | 8-15 | 12.679 | 320-420 | 367 | 20-45 | 29 |  |  | N |  |  | OK 0.867 | Ok | Dross patches and spots of L3 on both s/f at f/w H&T cont obsd in f/c. .. Flow mark of L2 on both s/f at f/w cont obsd in f/c.whitish lines of L2 on both s/f at f/w H&T cont obsd in f/c.. ins by kp | P1 |  |  |  | autoClrRemarks | CRM1CGL2 | N |  | 2023-12-04T21:57:49.000+0000 | 0.0965625 | S_GICW | NA | N | A
1839 | GI | 23C0HC1000 | 23C0HC0000 | 0.84 | 0.84 | 1500 | 1500 | ZEX532 | ZEX532 | 508 | Delft Profielen B.V | Delft Profielen B.V | SMS1CAS3-COND2-HSM2-CRM1PTM1-CRM1CGL3-CRM1APL8 | HSM2-CRM1PTM1-CRM1CGL2 | 8-15 | 14.739 | 320-420 | 337 | 20-45 | 29 |  |  | N |  | Pass | OK 0.851 | NotOk | Splash mark of L4 nailfeelable of of dia 30mm obsd on top s/f at c/w to o/s side from id 1350 to 1410mtrs .Nozzel lineof L2/3 unfeeelable obsd on top s/f at c/w in f/c .Dross patches and spots of L3 on both s/f at f/w H&T cont obsd in f/c. .. Flow mark of L2 on both s/f at f/w cont obsd in f/c.whitish lines of L2 on both s/f at f/w H&T cont obsd in f/c.. ins by kp | RW | Splash Mark | CRM1CGL2 | SPCLCRS1 | Salvage OD 125mtr at SPCL & Rest Ok Splash mark of L4 nailfeelable of of dia 30mm obsd on top s/f at c/w to o/s side from id 1350 to 1410mtrs .Nozzel lineof L2/3 unfeeelable obsd on top s/f at c/w in f/c .Dross patches and spots of L3 on both s/f at f/w H&T cont obsd in f/c. .. Flow mark of L2 on both s/f at f/w cont obsd in f/c.whitish lines of L2 on both s/f at f/w H&T cont obsd in f/c.. ins by kp | CRM1CGL2 | N |  | 2023-12-05T05:00:33.000+0000 | 0.4318519 | S_GICW | NA | N | C
1840 | GI | 23C0HC2000 | 23C0HC0000 | 0.84 | 0.84 | 1500 | 1500 | ZEX532 | ZEX532 | 508 | Delft Profielen B.V | Delft Profielen B.V | SMS1CAS3-COND2-HSM2-CRM1PTM1-CRM1CGL3-CRM1APL8 | HSM2-CRM1PTM1-CRM1CGL2 | 8-15 | 13.939 | 320-420 | 337 | 20-45 | 29 |  |  | N |  |  | OK 0.851 | Ok | Nozzel lineof L2/3 unfeeelable obsd on top s/f at c/w in f/c .Dross patches and spots of L3 on both s/f at f/w H&T cont obsd in f/c. .. Flow mark of L2 on both s/f at f/w cont obsd in f/c.whitish lines of L2 on both s/f at f/w H&T cont obsd in f/c.. ins by kp | P1 |  |  |  | autoClrRemarks | CRM1CGL2 | N |  | 2023-12-04T20:39:43.000+0000 | 0.05865741 | S_GICW | NA | N | C
1841 | GI | 23C0HM1000 | 23C0HM0000 | 0.72 | 0.72 | 1500 | 1500 | ZEX532 | ZEX532 | 508 | Delft Profielen B.V | Delft Profielen B.V | SMS1CAS3-COND2-HSM2-CRM1PTM1-CRM1CGL3-CRM1APL8 | HSM2-CRM1PTM1-CRM1CGL2 | 8-15 | 14.262 | 320-420 | 352.65 | 20-45 | 32.63 |  |  | N |  |  | OK | Ok | Dross patches and spots of L3 on both s/f at f/w H&T cont obsd in f/c. .whitish lines of L2 on both s/f at f/w H&T cont obsd in f/c.. ins by Karthik & mohit | P1 |  |  |  | autoClrRemarks | CRM1CGL2 | N |  | 2023-12-07T05:25:14.000+0000 | 0.0005324074 | S_GICW | NA | N | C
1842 | GI | 23C0HM2000 | 23C0HM0000 | 0.72 | 0.72 | 1500 | 1500 | ZEX532 | ZEX532 | 508 | Delft Profielen B.V | Delft Profielen B.V | SMS1CAS3-COND2-HSM2-CRM1PTM1-CRM1CGL3-CRM1APL8 | HSM2-CRM1PTM1-CRM1CGL2 | 8-15 | 14.969 | 320-420 | 356 | 20-45 | 27.6 |  |  | N |  |  | OK | Ok | Dross patches and spots of L3 on both s/f at f/w H&T cont obsd in f/c. .. Flow mark of L2 on both s/f at f/w cont obsd in f/c.whitish lines of L2 on both s/f at f/w H&T cont obsd in f/c.. ins by Karthik & mohit | P1 |  |  |  | autoClrRemarks | CRM1CGL2 | N |  | 2023-12-07T05:42:05.000+0000 | 0.01190972 | S_GICW | NA | N | C
1843 | GI | 23C0HJ1000 | 23C0HJ0000 | 0.72 | 0.72 | 1500 | 1500 | ZEX532 | ZEX532 | 508 | Delft Profielen B.V | Delft Profielen B.V | SMS1CAS3-COND2-HSM2-CRM1PTM1-CRM1CGL3-CRM1APL8 | HSM2-CRM1PTM1-CRM1CGL2 | 8-15 | 13.529 | 320-420 | 352.61 | 20-45 | 32.61 |  |  | N |  | Pass | OK | NotOk | Nozzle cleaning mark obsd Id upto 35mtrs Dross patches and spots of L2/L3 cont obsd on both s/f , Whitish lines of L2/3 on both s/f at f/w H&T Discont obsd in f/c.Improper Spangle of L3 on both s/f at f/w cont obsd in f/.Unskin pass of l2 ob both s/f edge to 4mm cont obsd in f/c,Inspct By Karthik and Mohit | RW | Nozzle Cleaning Mark | CRM1CGL2 | SPCLCRS1 | Salavge ID 35mtr at SPCL, Nozzle cleaning mark obsd Id upto 35mtrs Dross patches and spots of L2/L3 cont obsd on both s/f , Whitish lines of L2/3 on both s/f at f/w H&T Discont obsd in f/c.Improper Spangle of L3 on both s/f at f/w cont obsd in f/.Unskin pass of l2 ob both s/f edge to 4mm cont obsd in f/c,Inspct By Karthik and Mohit | CRM1CGL2 | N |  | 2023-12-07T09:39:27.000+0000 | 2.837025 | S_GICW | NA | N | C
1844 | GI | 23C0HJ2000 | 23C0HJ0000 | 0.72 | 0.72 | 1500 | 1500 | ZEX532 | ZEX532 | 508 | Delft Profielen B.V | Delft Profielen B.V | SMS1CAS3-COND2-HSM2-CRM1PTM1-CRM1CGL3-CRM1APL8 | HSM2-CRM1PTM1-CRM1CGL2 | 8-15 | 13.547 | 320-420 | 352.6 | 20-45 | 32.6 |  |  | N |  |  | OK | Ok | Dross patches and spots of L3 on both s/f at f/w H&T cont obsd in f/c. Improper Spangle of L3 on both s/f at f/w cont obsd in f/c.whitish lines of L2 on both s/f at f/w H&T cont obsd in f/c.Air angle mark of L2 on both s/f at both edge to 30mm cont obsd in f/c.. ins by Karthik & mohit | P1 |  |  |  | autoClrRemarks | CRM1CGL2 | N |  | 2023-12-07T05:22:21.000+0000 | 0.002685185 | S_GICW | NA | N | C
1845 | GI | 23C0HJD000 | 23C0HJ0000 | 0.8 | 0.72 | 1250 | 1500 | ZSP001 | NPF-CRGI | 508 | JSW - PROCESS DIVERSION | NCO | SMS1CAS1-COND1-HSM1-CRM1PTM1-CRM1CGL2-CRM1APL8 | HSM2-CRM1PTM1-CRM1CGL2 | 2-15 | 0.01 | 320- | 355 | 17- | 45 |  |  | N |  |  | OK | Ok | OK | N5 |  |  |  | dummy | CRM1CGL2 | N5 | Down Gradation | 2023-12-23T10:41:25.000+0000 | 16.11066 | 9GIENDCUTS | NA | N | C
1846 | GI | 23C0HD1000 | 23C0HD0000 | 0.72 | 0.72 | 1500 | 1500 | ZEX532 | ZEX532 | 508 | Delft Profielen B.V | Delft Profielen B.V | SMS1CAS3-COND2-HSM2-CRM1PTM1-CRM1CGL3-CRM1APL8 | HSM2-CRM1PTM1-CRM1CGL2 | 8-15 | 14.641 | 320-420 | 349 | 20-45 | 26.7 |  |  | N |  |  | ok 0.745 | Ok | Dross patches and spots of L3 on both s/f at f/w H&T cont obsd in f/c. .. Flow mark of L2 on both s/f at f/w cont obsd in f/c.whitish lines of L2 on both s/f at f/w H&T cont obsd in f/c.. ins by Karthik & mohit | P1 |  |  |  | autoClrRemarks | CRM1CGL2 | N |  | 2023-12-04T19:11:08.000+0000 | 0.1206597 | S_GICW | NA | N | C
1847 | GI | 23C0HD2000 | 23C0HD0000 | 0.72 | 0.72 | 1500 | 1500 | ZEX532 | ZEX532 | 508 | Delft Profielen B.V | Delft Profielen B.V | SMS1CAS3-COND2-HSM2-CRM1PTM1-CRM1CGL3-CRM1APL8 | HSM2-CRM1PTM1-CRM1CGL2 | 8-15 | 14.33 | 320-420 | 349 | 20-45 | 26.71 |  |  | N |  |  | ok 0.745 | Ok | Dross patches and spots of L3 on both s/f at f/w H&T cont obsd in f/c. .. Flow mark of L2 on both s/f at f/w cont obsd in f/c.whitish lines of L2 on both s/f at f/w H&T cont obsd in f/c.. ins by Karthik & mohit | P1 |  |  |  | autoClrRemarks | CRM1CGL2 | N |  | 2023-12-04T19:11:13.000+0000 | 0.1105556 | S_GICW | NA | N | C
1848 | GI | 23C0HT1000 | 23C0HT0000 | 0.72 | 0.72 | 1500 | 1500 | ZEX532 | ZEX532 | 508 | Delft Profielen B.V | Delft Profielen B.V | SMS1CAS3-COND2-HSM2-CRM1PTM1-CRM1CGL3-CRM1APL8 | HSM2-CRM1PTM1-CRM1CGL2 | 8-15 | 14.647 | 320-420 | 356 | 20-45 | 26 |  |  | N |  |  | ok 0.725 | Ok | Dross patches and spots of L3 on both s/f at f/w H&T cont obsd in f/c. .. Flow mark of L2 on both s/f at f/w cont obsd in f/c.whitish lines of L2 on both s/f at f/w H&T cont obsd in f/c.. ins by Karthik & mohit | P1 |  |  |  | autoClrRemarks | CRM1CGL2 | N |  | 2023-12-04T19:52:18.000+0000 | 0.1105671 | S_GICW | NA | N | C
1849 | GI | 23C0HT2000 | 23C0HT0000 | 0.72 | 0.72 | 1500 | 1500 | ZEX532 | ZEX532 | 508 | Delft Profielen B.V | Delft Profielen B.V | SMS1CAS3-COND2-HSM2-CRM1PTM1-CRM1CGL3-CRM1APL8 | HSM2-CRM1PTM1-CRM1CGL2 | 8-15 | 12.349 | 320-420 | 356 | 20-45 | 26 |  |  | N |  |  | ok 0.725 | Ok | Dross patches and spots of L3 on both s/f at f/w H&T cont obsd in f/c. .. Flow mark of L2 on both s/f at f/w cont obsd in f/c.whitish lines of L2 on both s/f at f/w H&T cont obsd in f/c.. ins by Karthik & mohit | P1 |  |  |  | autoClrRemarks | CRM1CGL2 | N |  | 2023-12-04T19:52:11.000+0000 | 0.1095255 | S_GICW | NA | N | C
1850 | GI | 23C0FM0000 | 23C0FM0000 | 0.7 | 0.7 | 1501 | 1501 | ZEX532 | ZEX532 | 610 | Primex Steel Trading Gmbh | Primex Steel Trading Gmbh | SMS1CAS3-COND2-HSM2-CRM1PTM1-CRM1CGL3-CRM1APL8 | HSM2-CRM1PTM1-CRM1CGL2 | 16-28 | 23.832 | 320-420 | 365 | 20-45 | 29.3 |  |  | N |  | Pass | OK | NotOk | Wrong IDm Dross patches and spots of L3 on both s/f at f/w H&T cont obsd in f/c. .. Flow mark of L2 on both s/f at f/w cont obsd in f/c.whitish lines of L2 on both s/f at f/w H&T cont obsd in f/c.. ins by kp | RW | Wrong IDM | CRM1CGL2 | SPCLCRS1 | SPCL for IDM change Wrong IDm Dross patches and spots of L3 on both s/f at f/w H&T cont obsd in f/c. .. Flow mark of L2 on both s/f at f/w cont obsd in f/c.whitish lines of L2 on both s/f at f/w H&T cont obsd in f/c.. ins by kp | CRM1CGL2 | N |  | 2023-12-08T00:15:02.000+0000 | 0.2852315 | S_GICW |  | N | A
1851 | GI | 23C0HP1000 | 23C0HP0000 | 0.84 | 0.84 | 1500 | 1500 | ZEX532 | ZEX532 | 508 | Delft Profielen B.V | Delft Profielen B.V | SMS1CAS3-COND2-HSM2-CRM1PTM1-CRM1CGL3-CRM1APL8 | HSM2-CRM1PTM1-CRM1CGL2 | 8-15 | 14.736 | 320-420 | 363 | 20-45 | 28.5 |  |  | N |  |  | ok 0.871 | Ok | Splash mark of L4 obsd on top s/f at c/w in id 5mtr(obsd in 1 no of place) .Dross patches and spots of L3 on both s/f at f/w H&T cont obsd in f/c. .. Flow mark of L2 on both s/f at f/w cont obsd in f/c.whitish lines of L2 on both s/f at f/w H&T cont obsd in f/c.. ins by kp | P1 |  |  |  | autoClrRemarks | CRM1CGL2 | N |  | 2023-12-04T19:55:23.000+0000 | 0.05456019 | S_GICW | NA | N | C
1852 | GI | 23C0HP2000 | 23C0HP0000 | 0.84 | 0.84 | 1500 | 1500 | ZEX532 | ZEX532 | 508 | Delft Profielen B.V | Delft Profielen B.V | SMS1CAS3-COND2-HSM2-CRM1PTM1-CRM1CGL3-CRM1APL8 | HSM2-CRM1PTM1-CRM1CGL2 | 8-15 | 14.226 | 320-420 | 363 | 20-45 | 28.51 |  |  | N |  |  | ok 0.871 | Ok | Dross patches and spots of L3 on both s/f at f/w H&T cont obsd in f/c. .. Flow mark of L2 on both s/f at f/w cont obsd in f/c.whitish lines of L2 on both s/f at f/w H&T cont obsd in f/c.. ins by kp | P1 |  |  |  | autoClrRemarks | CRM1CGL2 | N |  | 2023-12-04T19:55:17.000+0000 | 0.05086806 | S_GICW | NA | N | C
1853 | GI | 23C0GT1000 | 23C0GT0000 | 0.84 | 0.84 | 1500 | 1500 | ZEX532 | ZEX532 | 508 | Delft Profielen B.V | Delft Profielen B.V | SMS1CAS3-COND2-HSM2-CRM1PTM1-CRM1CGL3-CRM1APL8 | HSM2-CRM1PTM1-CRM1CGL2 | 8-15 | 14.695 | 320-420 | 348 | 20-45 | 28.9 |  |  | N |  |  | OK 0.842 | Ok | Dross patches and spots of L3 on both s/f at f/w H&T cont obsd in f/c. .. Flow mark of L2 on both s/f at f/w cont obsd in f/c.whitish lines of L2 on both s/f at f/w H&T cont obsd in f/c.. ins by Karthik & mohit | P1 |  |  |  | autoClrRemarks | CRM1CGL2 | N |  | 2023-12-04T19:23:47.000+0000 | 0.08423611 | S_GICW | NA | N | C
1854 | GI | 23C0GT2000 | 23C0GT0000 | 0.84 | 0.84 | 1500 | 1500 | ZEX532 | ZEX532 | 508 | Delft Profielen B.V | Delft Profielen B.V | SMS1CAS3-COND2-HSM2-CRM1PTM1-CRM1CGL3-CRM1APL8 | HSM2-CRM1PTM1-CRM1CGL2 | 8-15 | 13.866 | [6 empty] | N |  |  | OK 0.842 | Ok | Dross patches and spots of L3 on both s/f at f/w H&T cont obsd in f/c. .. Flow mark of L2 on both s/f at f/w cont obsd in f/c.whitish lines of L2 on both s/f at f/w H&T cont obsd in f/c.. ins by Karthik & mohit | P1 |  |  |  | autoClrRemarks | CRM1CGL2 | N |  | 2023-12-04T17:21:40.000+0000 | 9.259259e-05 | S_GICW | NA | N | C
1855 | GI | 23C0JM1000 | 23C0JM0000 | 1 | 1 | 1270 | 1270 | ZPL925 | ZPL925 | 508 | Sandeep Udyog | Sandeep Udyog | SMS1CAS3-COND2-HSM2-CRM1PTM1-CRM1CGL2-CRM1APL8 | HSM1-CRM1PTM1-CRM1CGL2 | 5-15 | 12.897 | 255-360 | 306 | 20-40 | 37.04 |  |  | N |  | Pass | OK | Ok | dross spot of L2/3 both s/f dis cont obsd in f/c.Blackish line of L2 at dr/s on both s/f cont obsd in f/c.Unskin passed edges of L3 on both s/f at d/s to 3-4 mm cont obsd in f/c kartik/Mohit | P1 |  |  |  | ok | CRM1CGL2 | N |  | 2023-12-04T14:06:32.000+0000 | 0.1832639 | S_GICW |  | N | B
1856 | GI | 23C0JM2000 | 23C0JM0000 | 1 | 1 | 1270 | 1270 | ZPL925 | ZPL925 | 508 | Sandeep Udyog | Sandeep Udyog | SMS1CAS3-COND2-HSM2-CRM1PTM1-CRM1CGL2-CRM1APL8 | HSM1-CRM1PTM1-CRM1CGL2 | 5-15 | 11.371 | 255-360 | 306 | 20-40 | 37.05 |  |  | N |  | Pass | OK | Ok | dross spot of L2/3 both s/f dis cont obsd in f/c.Blackish line of L2 at dr/s on both s/f cont obsd in f/c.Unskin passed edges of L3 on both s/f at d/s to 3-4 mm cont obsd in f/c karthik/mohit | P1 |  |  |  | ok | CRM1CGL2 | N |  | 2023-12-04T14:06:48.000+0000 | 0.1845602 | S_GICW |  | N | B
1857 | GI | 23C04LZ000 | 23C04LZ000 | 1.5 | 1.5 | 1500 | 1500 | ZEX110 | ZEX110 | 508 | Duferco S.A. | Duferco S.A. | SMS1CAS3-COND2-HSM2-CRM1PTM1-CRM1CGL3-CRM1APL8 | HSM2-CRM1PTM1-CRM1CGL2 | 10-15 | 11.68 | 220-400 | 349 | 22-50 | 36.1 |  |  | N |  |  | OK | Ok | uncoted spot of L3 on top s/f at dr/s no. of 2-3 palace obsd in id 10-30 mtr.Flow Mark of L3 obsd on both s/f at f/w cont obsd in f/c.spm band shyning line of L2 at dr/s to 200 mm both side cont obsd in f/c.Air angle mark of L3 on both s/f at both edge to 30-40mm cont obsd in f/c. manju/ rajinish | P1 |  |  |  | autoClrRemarks | CRM1CGL2 | N |  | 2023-12-05T09:14:57.000+0000 | 0.02303241 | S_GICW |  | N | B
1858 | GI | 23C0FP0000 | 23C0FP0000 | 0.7 | 0.7 | 1501 | 1501 | ZEX532 | ZEX532 | 610 | Primex Steel Trading Gmbh | Primex Steel Trading Gmbh | SMS1CAS3-COND2-HSM2-CRM1PTM1-CRM1CGL3-CRM1APL8 | HSM2-CRM1PTM1-CRM1CGL2 | 16-28 | 20.899 | 320-420 | 398 | 20-45 | 27.2 |  |  | N |  |  | OK | Ok | Dross patches and spots of L3 on both s/f at f/w H&T cont obsd in f/c. .. Flow mark of L2 on both s/f at f/w cont obsd in f/c.whitish lines of L2 on both s/f at f/w H&T cont obsd in f/c.. ins by kp | P1 |  |  |  | autoClrRemarks | CRM1CGL2 | N |  | 2023-12-05T03:41:55.000+0000 | 0.02945602 | S_GICW |  | N | A
1859 | GI | 23B4BN0000 | 23B4BN0000 | 0.6 | 0.6 | 1300 | 1300 | ZAP130 | ZAP130 | 610 | Jswmi Steel Service Center Pvt Limi | Jswmi Steel Service Center Pvt Limi | SMS1CAS3-COND2-HSM2-CRM1PTM1-CRM1CGL2-CRM1APL8 | HSM2-CRM1PTM1-CRM1CGL3 | 15-30 | 25.05 | 205-280 | 238.98 | 30-60 | 41.51 | 40-55 | 55 | N |  |  | OK | Ok | Width band of L2 angle visible on top s/f at o/s to 30mm width cont in f/c. Roll mark of L2 angle visible on top s/f at o/s to 300mm width 1250mm pitch cont in f/c. Oiling done. | P1 |  |  |  | autoClrRemarks | CRM1CGL3 | N |  | 2023-12-03T08:51:10.000+0000 | 0.09200231 | S_GICW | FN | N | B
1860 | GI | 23B4DL1000 | 23B4DL0000 | 1 | 1 | 1305 | 1305 | ZPL925 | ZPL925 | 610 | Enpar Steels PVT. LTD. | Enpar Steels PVT. LTD. | SMS1CAS3-COND2-HSM2-CRM1PTM1-CRM1CGL2-CRM1APL8 | HSM2-CRM1PTM1-CRM1CGL3 | 8-14 | 13.625 | 255-360 | 277 | 20-40 | 39.9 |  |  | N |  |  | OK | Ok | U/W. 1MM overwidth obsd.Unskinpassed edges of 8-10mm on both s/f both edges cont obsd in f/c. Dross spots & patches of L3 on both s/f at f/w h&t discont obsd in f/c.Strech mark of L2 on both s/f at f/w cont obsd in f/c. | P1 |  |  |  | autoClrRemarks | CRM1CGL3 | N |  | 2023-11-30T19:37:52.000+0000 | 0.01284722 | S_GICW | NA | N | C
1861 | GI | 23B4DL2000 | 23B4DL0000 | 1 | 1 | 1305 | 1305 | ZPL925 | ZPL925 | 610 | Enpar Steels PVT. LTD. | Enpar Steels PVT. LTD. | SMS1CAS3-COND2-HSM2-CRM1PTM1-CRM1CGL2-CRM1APL8 | HSM2-CRM1PTM1-CRM1CGL3 | 8-14 | 11.4 | 255-360 | 277 | 20-40 | 39.9 |  |  | N |  |  | OK | Ok | U/W. 1mm overwidth obsd. Unskinpassed edges of 8-10mm on both s/f both edges cont obsd in f/c. Dross spots & patches of L3 on both s/f at f/w h&t discont obsd in f/c.Strech mark of L2 on both s/f at f/w cont obsd in f/c. | P1 |  |  |  | autoClrRemarks | CRM1CGL3 | N |  | 2023-11-30T19:37:57.000+0000 | 0.0112963 | S_GICW | NA | N | C
1862 | PPGL | 23B2XT4000 | 23B2XT0000 | 0.5 | 0.5 | 1220 | 1220 | LCO955 | LCO955 | 508 | JSW MTS COLOURON PLUS | JSW MTS COLOURON PLUS | SMS1CAS1-COND1-HSM1-CRM1PTM1-CRM1CGL2-CRM1CCL1-CRM1APL9 | HSM1-CRM1PTM1-CRM1CGL2-CRM1CCL1 | 3-5 | 4.752 | 550-700 | 630 |  |  | 80-95 | 94.9 | Y | CB | Pass | ok | NotOk | edge uncoated edge uncoated of L3/4 on bottom s/f at d/s sides edges to 1-2 mm cont obsd in f/c,due to water carry over (sample peserved),dross patch of L3 on both sif/ H&T discont obsd in f/c, strech mark of L3 both s/f cont obsd in f/c, Pickup roll mark of L3 on bottom s/f at c/w cont obsd in f/c, approx 2 mtr pitch,Liner Marking with water mark found ok as SO JSW Colouron + 0.50 mm AZ150 (ISI) 15965 BIS Approved NOT OK Rajiv | P1 | Uncoated Spots | CRM1CGL2 |  | K | CRM1CCL1 | N |  | 2023-12-13T12:20:28.000+0000 | 20.22087 | S_PPGLCW | FN | N | B
1863 | GI | 23C0XA1000 | 23C0XA0000 | 0.5 | 0.5 | 1500 | 1500 | ZEX110 | ZEX110 | 508 | Duferco S.A. | Duferco S.A. | SMS1CAS3-COND2-HSM2-CRM1PTM1-CRM1CGL3-CRM1APL8 | HSM2-CRM1PTM1-CRM1CGL2 | 10-15 | 13.681 | 200-400 | 315 | 18-50 | 33.4 |  |  | N |  | Pass | OK 0.53 | Ok | Dross spots and pathes of L2 on both s/f at f/w H&T discont obsd in f/c.Flow mark of L3 on both s/f at f/w cont obsd in f/c.Unskinpassed edges of L2 on both s/f at both sides to 3-4mm cont obsd f/c.Nozzle lines of L2 on both s/f at d/s from 500mm cont obsd in f/c. Bow shape of L3 cont obsd in f/c. | P1 |  |  |  | Dross spots and pathes of L2 on both s/f at f/w H&T discont obsd in f/c.Flow mark of L3 on both s/f at f/w cont obsd in f/c.Unskinpassed edges of L2 on both s/f at both sides to 3-4mm cont obsd f/c.Nozzle lines of L2 on both s/f at d/s from 500mm cont obsd in f/c. Bow shape of L3 cont obsd in f/c. | CRM1CGL2 | N |  | 2023-12-07T10:48:39.000+0000 | 0.02387731 | S_GICW | NA | N | B
1864 | GI | 23C0XA2000 | 23C0XA0000 | 0.5 | 0.5 | 1500 | 1500 | ZEX110 | ZEX110 | 508 | Duferco S.A. | Duferco S.A. | SMS1CAS3-COND2-HSM2-CRM1PTM1-CRM1CGL3-CRM1APL8 | HSM2-CRM1PTM1-CRM1CGL2 | 10-15 | 13.485 | 200-400 | 315 | 18-50 | 33.41 |  |  | N |  |  | OK 0.53 | Ok | Dross spots and pathes of L2 on both s/f at f/w H&T discont obsd in f/c.Flow mark of L3 on both s/f at f/w cont obsd in f/c.Unskinpassed edges of L2 on both s/f at both sides to 3-4mm cont obsd f/c.Nozzle lines of L2 on both s/f at d/s from 500mm cont obsd in f/c. Bow shape of L3 cont obsd in f/c. | P1 |  |  |  | autoClrRemarks | CRM1CGL2 | N |  | 2023-12-07T10:43:03.000+0000 | 0.01881944 | S_GICW | NA | N | B
1865 | GI | 23C0UY1000 | 23C0UY0000 | 0.72 | 0.72 | 1500 | 1500 | ZEX532 | ZEX532 | 508 | Delft Profielen B.V | Delft Profielen B.V | SMS1CAS3-COND2-HSM2-CRM1PTM1-CRM1CGL3-CRM1APL8 | HSM2-CRM1PTM1-CRM1CGL2 | 8-15 | 14.292 | 320-420 | 381 | 20-45 | 26.7 |  |  | N |  |  | OK | Ok | Dross spots and patches of L2/3 on both s/f at both sides cont obsd in f/c. Flow marks of L2 on both s/f at f/w cont obsd in f/c. Unskinpassed edge of L2 on both s/f at both sides to 2-3mm cont obsd in f/c..Nozzle line of L2 at both s/f at c/w cont obsd in f/c.Shiny line of L2 at bottom s/f on drive side cont obsd in f/c. | P1 |  |  |  | autoClrRemarks | CRM1CGL2 | N |  | 2023-12-06T16:06:17.000+0000 | 0.0003587963 | S_GICW | NA | N | C
1866 | GI | 23C0UY2000 | 23C0UY0000 | 0.72 | 0.72 | 1500 | 1500 | ZEX532 | ZEX532 | 508 | Delft Profielen B.V | Delft Profielen B.V | SMS1CAS3-COND2-HSM2-CRM1PTM1-CRM1CGL3-CRM1APL8 | HSM2-CRM1PTM1-CRM1CGL2 | 8-15 | 14.32 | 320-420 | 381 | 20-45 | 26.7 |  |  | N |  | Pass | OK | NotOk | Edge wavy of L3 at d/s 4-5mm height cont obsd in id 400-1600mtr. Dross patches of L4 feelable on top s/f at o/s to c/w discont in id 750-790mtr. Dross spots and patches of L2/3 on both s/f at both sides cont obsd in f/c. Flow marks of L2 on both s/f at f/w cont obsd in f/c. Unskinpassed edge of L2 on both s/f at both sides to 2-3mm cont obsd in f/c..Nozzle line of L2 at both s/f at c/w cont obsd in f/c.Shiny line of L2 at bottom s/f on drive side cont obsd in f/c. | RW | Waviness | CRM1CGL2 | SPCLCRS1 | Check wavy at SPCL as per QAD,Edge wavy of L3 at d/s 4-5mm height cont obsd in id 400-1600mtr. Dross patches of L4 feelable on top s/f at o/s to c/w discont in id 750-790mtr. Dross spots and patches of L2/3 on both s/f at both sides cont obsd in f/c. Flow marks of L2 on both s/f at f/w cont obsd in f/c. Unskinpassed edge of L2 on both s/f at both sides to 2-3mm cont obsd in f/c..Nozzle line of L2 at both s/f at c/w cont obsd in f/c.Shiny line of L2 at bottom s/f on drive side cont obsd in f/c. | CRM1CGL2 | N |  | 2023-12-07T06:47:20.000+0000 | 0.6914236 | S_GICW | NA | N | C
1867 | GI | 23C0WN1000 | 23C0WN0000 | 0.8 | 0.8 | 1270 | 1270 | ZPL925 | ZPL925 | 508 | Sandeep Udyog | Sandeep Udyog | SMS1CAS3-COND2-HSM2-CRM1PTM1-CRM1CGL2-CRM1APL8 | HSM1-CRM1PTM1-CRM1CGL3 | 5-15 | 13.28 | 255-360 | 311 | 20-40 | 36.8 |  |  | N |  |  | OK | Ok | U/W. Dross spots of L2/3 on both s/f at H&T discont obsd f/c.Unskinpassed edges of 6-7mm on both s/f both edges cont in f/c. | P1 |  |  |  | autoClrRemarks | CRM1CGL3 | N |  | 2023-12-07T05:01:39.000+0000 | 0.0577662 | S_GICW |  | N | A
1868 | GI | 23C0WN2000 | 23C0WN0000 | 0.8 | 0.8 | 1270 | 1270 | ZPL925 | ZPL925 | 508 | Sandeep Udyog | Sandeep Udyog | SMS1CAS3-COND2-HSM2-CRM1PTM1-CRM1CGL2-CRM1APL8 | HSM1-CRM1PTM1-CRM1CGL3 | 5-15 | 10.635 | 255-360 | 311 | 20-40 | 36.9 |  |  | N |  |  | OK | Ok | U/W. Dross spots of L2/3 on both s/f at H&T discont obsd f/c.Unskinpassed edges of 6-7mm on both s/f both edges cont in f/c. | P1 |  |  |  | autoClrRemarks | CRM1CGL3 | N |  | 2023-12-07T05:08:34.000+0000 | 0.04456019 | S_GICW |  | N | A
1869 | GI | 23C0VJ1000 | 23C0VJ0000 | 0.84 | 0.84 | 1500 | 1500 | ZEX532 | ZEX532 | 508 | Delft Profielen B.V | Delft Profielen B.V | SMS1CAS3-COND2-HSM2-CRM1PTM1-CRM1CGL3-CRM1APL8 | HSM2-CRM1PTM1-CRM1CGL2 | 8-15 | 14.296 | 320-420 | 362.35 | 20-45 | 32.05 |  |  | N |  |  | OK | Ok | Dross spots and patches of L2/3 on both s/f at both sides cont obsd in f/c. Flow marks of L2 on both s/f at f/w cont obsd in f/c. Unskinpassed edge of L2 on both s/f at both sides to 2-3mm cont obsd in f/c..Nozzle line of L2 at both s/f at c/w cont obsd in f/c.Shiny line of L2 at bottom s/f on drive side cont obsd in f/c. | P1 |  |  |  | autoClrRemarks | CRM1CGL2 | N |  | 2023-12-06T21:12:39.000+0000 | 0.1764699 | S_GICW | NA | N | C
1870 | GI | 23C0VJ2000 | 23C0VJ0000 | 0.84 | 0.84 | 1500 | 1500 | ZEX532 | ZEX532 | 508 | Delft Profielen B.V | Delft Profielen B.V | SMS1CAS3-COND2-HSM2-CRM1PTM1-CRM1CGL3-CRM1APL8 | HSM2-CRM1PTM1-CRM1CGL2 | 8-15 | 14.056 | 320-420 | 362.3 | 20-45 | 32 |  |  | N |  |  | OK | Ok | Dross spots and patches of L2/3 on both s/f at both sides cont obsd in f/c. Flow marks of L2 on both s/f at f/w cont obsd in f/c. Unskinpassed edge of L2 on both s/f at both sides to 2-3mm cont obsd in f/c..Nozzle line of L2 at both s/f at c/w cont obsd in f/c.Shiny line of L2 at bottom s/f on drive side cont obsd in f/c. | P1 |  |  |  | autoClrRemarks | CRM1CGL2 | N |  | 2023-12-06T21:12:30.000+0000 | 0.1773727 | S_GICW | NA | N | C
1871 | GI | 23C0UZ0000 | 23C0UZ0000 | 0.78 | 0.78 | 1500 | 1500 | ZEX110 | ZEX110 | 610 | Coilinter Internationaler | Coilinter Internationaler | SMS1CAS3-COND2-HSM2-CRM1PTM1-CRM1CGL2-CRM1APL8 | HSM2-CRM1PTM1-CRM1CGL3 | 17-27 | 24.56 | 220-400 | 400 | 22-50 | 28.6 |  |  | N |  | Pass | OK | NotOk | U/W.,Wavi (8-10mm height) with Unpassivation of L4 on o/s to 40mm obsd in ID upto 35mtr.Bluish s/f of L3 on both s/f at o/s to c/w cont obsd in ID upto 120mtr.(Snap Shared in TE Group.(Informed to Coater & Exit enger)Dross spots & Patches of L3 on both s/f at f/w h&t discont obsd in f/c.Air angle mark of L2 on bottom s/f at both edges to 30mm obsd in f/c. | RW | Waviness | CRM1CGL3 | SPCLCRS1 | Salvage ID 120mtr at SPCL U/W.,Wavi (8-10mm height) with Unpassivation of L4 on o/s to 40mm obsd in ID upto 35mtr.Bluish s/f of L3 on both s/f at o/s to c/w cont obsd in ID upto 120mtr.(Snap Shared in TE Group.(Informed to Coater & Exit enger)Dross spots & Patches of L3 on both s/f at f/w h&t discont obsd in f/c.Air angle mark of L2 on bottom s/f at both edges to 30mm obsd in f/c. | CRM1CGL3 | N |  | 2023-12-07T00:01:37.000+0000 | 0.2457639 | S_GICW |  | N | C
1872 | GI | 23C0UW1000 | 23C0UW0000 | 0.84 | 0.84 | 1500 | 1500 | ZEX532 | ZEX532 | 508 | Delft Profielen B.V | Delft Profielen B.V | SMS1CAS3-COND2-HSM2-CRM1PTM1-CRM1CGL3-CRM1APL8 | HSM2-CRM1PTM1-CRM1CGL2 | 8-15 | 14.329 | 320-420 | 377 | 20-45 | 31.03 |  |  | N |  |  | OK | Ok | Dross spots and patches of L2/3 on both s/f at both sides cont obsd in f/c. Flow marks of L2 on both s/f at f/w cont obsd in f/c. Unskinpassed edge of L2 on both s/f at both sides to 2-3mm cont obsd in f/c..Nozzle line of L2 at both s/f at c/w cont obsd in f/c.Shiny line of L2 at bottom s/f on drive side cont obsd in f/c. | P1 |  |  |  | autoClrRemarks | CRM1CGL2 | N |  | 2023-12-06T21:05:24.000+0000 | 0.1751042 | S_GICW | NA | N | C
1873 | GI | 23C0UW2000 | 23C0UW0000 | 0.84 | 0.84 | 1500 | 1500 | ZEX532 | ZEX532 | 508 | Delft Profielen B.V | Delft Profielen B.V | SMS1CAS3-COND2-HSM2-CRM1PTM1-CRM1CGL3-CRM1APL8 | HSM2-CRM1PTM1-CRM1CGL2 | 8-15 | 9.187 | 320-420 | 377 | 20-45 | 31.04 |  |  | N |  |  | OK | Ok | Dross spots and patches of L2/3 on both s/f at both sides cont obsd in f/c. Flow marks of L2 on both s/f at f/w cont obsd in f/c. Unskinpassed edge of L2 on both s/f at both sides to 2-3mm cont obsd in f/c..Nozzle line of L2 at both s/f at c/w cont obsd in f/c.Shiny line of L2 at bottom s/f on drive side cont obsd in f/c. | P1 |  |  |  | autoClrRemarks | CRM1CGL2 | N |  | 2023-12-06T21:05:13.000+0000 | 0.1775 | S_GICW | NA | N | C
1874 | GI | 23C0VY0000 | 23C0VY0000 | 0.8 | 0.8 | 1500 | 1500 | ZEX110 | ZEX110 | 508 | Duferco S.A. | Duferco S.A. | SMS1CAS3-COND2-HSM2-CRM1PTM1-CRM1CGL2-CRM1APL8 | HSM2-CRM1PTM1-CRM1CGL3 | 16-28 | 25.97 | 220-400 | 335 | 22-50 | 34.21 |  |  | N |  |  | OK | Ok | U/W.,Unskin pass edges of L2 on both s/f at both edges to 5-6mm obsd in f/c.Dross Lines & Patches of L2/3 on bottom s/f at f/w h&t discont obsd in f/c. | P1 |  |  |  | autoClrRemarks | CRM1CGL3 | N |  | 2023-12-06T19:24:05.000+0000 | 0.06857639 | S_GICW |  | N | C
1875 | GI | 23B4XU1000 | 23B4XU0000 | 0.7 | 0.7 | 1470 | 1470 | ZAP221 | ZAP221 | 610 | Bombay Coated and Special Steels Pv | Bombay Coated and Special Steels Pv | SMS2CAS8-COND2-HSM2-CRM1PTM1-CRM1CGL2-CRM1APL8 | HSM1-CRM1PTM1-CRM1CGL3 | 6-18 | 15.775 | 120-180 | 163 | 36-55 | 48.03 | 30-50 | 48.1 | N |  |  | OK | Ok | U/W.,2mm Over Width obsd.Dross Carry of L2 on bottom s/f at o/s to c/w h&t discont obsd in f/c.Unskin pass edges of L2 on both s/f at both edges to 5-6mm cont obsd in f/c.Shiny SPM Band of L2 on both s/f at both sides to 100-160mm obsd in f/c.Flow mark of L2/on both s/f at f/w in f/c. | P1 |  |  |  | autoClrRemarks | CRM1CGL3 | N |  | 2023-12-06T17:25:34.000+0000 | 0.00181713 | S_GICW |  | N | C
1876 | GI | 23B4XU2000 | 23B4XU0000 | 0.7 | 0.7 | 1470 | 1470 | ZAP221 | ZAP221 | 610 | Bombay Coated and Special Steels Pv | Bombay Coated and Special Steels Pv | SMS2CAS8-COND2-HSM2-CRM1PTM1-CRM1CGL2-CRM1APL8 | HSM1-CRM1PTM1-CRM1CGL3 | 6-18 | 11.23 | 120-180 | 163 | 36-55 | 48.04 | 30-50 | 48.12 | N |  |  | OK | Ok | U/W.,2mm Over Width obsd.Dross Carry of L2 on bottom s/f at o/s to c/w h&t discont obsd in f/c.Unskin pass edges of L2 on both s/f at both edges to 5-6mm cont obsd in f/c.Shiny SPM Band of L2 on both s/f at both sides to 100-160mm obsd in f/c.Flow mark of L2/on both s/f at f/w in f/c. | P1 |  |  |  | autoClrRemarks | CRM1CGL3 | N |  | 2023-12-06T18:03:54.000+0000 | 0.06327546 | S_GICW |  | N | C
1877 | GI | 23B52U1000 | 23B52U0000 | 0.7 | 0.7 | 1470 | 1470 | ZAP221 | ZAP221 | 610 | Bombay Coated and Special Steels Pv | Bombay Coated and Special Steels Pv | SMS2CAS8-COND2-HSM2-CRM1PTM1-CRM1CGL2-CRM1APL8 | HSM1-CRM1PTM1-CRM1CGL3 | 6-18 | 15.785 | 120-180 | 161 | 36-55 | 46.12 | 30-50 | 48.15 | N |  |  | OK | Ok | U/W.,2mm Over Width obsd.Dross Carry of L2 on bottom s/f at o/s to c/w h&t discont obsd in f/c.Unskin pass edges of L2 on both s/f at both edges to 5-6mm cont obsd in f/c.Shiny SPM Band of L2 on both s/f at both sides to 100-160mm obsd in f/c.ok as per PDQC.Flow mark of L2/on both s/f at f/w in f/c. | P1 |  |  |  | autoClrRemarks | CRM1CGL3 | N |  | 2023-12-06T17:25:29.000+0000 | 0.001898148 | S_GICW |  | N | C
1878 | GI | 23B52U2000 | 23B52U0000 | 0.7 | 0.7 | 1470 | 1470 | ZAP221 | ZAP221 | 610 | Bombay Coated and Special Steels Pv | Bombay Coated and Special Steels Pv | SMS2CAS8-COND2-HSM2-CRM1PTM1-CRM1CGL2-CRM1APL8 | HSM1-CRM1PTM1-CRM1CGL3 | 6-18 | 13.84 | 120-180 | 161 | 36-55 | 46.13 | 30-50 | 48.1 | N |  |  | OK | Ok | U/W.,2mm Over Width obsd.Dross Carry of L2 on bottom s/f at o/s to c/w h&t discont obsd in f/c.Unskin pass edges of L2 on both s/f at both edges to 5-6mm cont obsd in f/c.Shiny SPM Band of L2 on both s/f at both sides to 100-160mm obsd in f/c.ok as per PDQC.Flow mark of L2/on both s/f at f/w in f/c. | P1 |  |  |  | autoClrRemarks | CRM1CGL3 | N |  | 2023-12-06T17:04:09.000+0000 | 0.0237963 | S_GICW |  | N | C
1879 | GI | 23B54U1000 | 23B54U0000 | 1 | 1 | 1535 | 1535 | ZAP221 | ZAP221 | 610 | Bombay Coated & Special Steels PVT. | Bombay Coated & Special Steels PVT. | SMS2CAS8-COND2-HSM2-CRM1PTM1-CRM1CGL2-CRM1APL8 | HSM1-CRM1PTM1-CRM1CGL3 | 6-18 | 16.29 | 120-180 | 170 | 36-55 | 50 | 30-50 | 44.86 | N |  | Pass | OK | Ok | U/W Done .SPM band of L2 on both s/f at both side to 30 mm cont obsd in f/c OK as per PDQC .Black patches of L2 on bottom s/f at H/T discont long intervel obsd in f/c .Unskin passed edges of L2 on both s/f at both edges to 5 mm cont obsd in f/c .Dross spots of L2/3 on both s/f at H&T discont obsd f/c. Flow mark of L2/on both s/f at f/w in f/c. | P1 |  |  |  | U/W Done .SPM band of L2 on both s/f at both side to 30 mm cont obsd in f/c OK as per PDQC .Black patches of L2 on bottom s/f at H/T discont long intervel obsd in f/c .Unskin passed edges of L2 on both s/f at both edges to 5 mm cont obsd in f/c .Dross spots of L2/3 on both s/f at H&T discont obsd f/c. Flow mark of L2/on both s/f at f/w in f/c. | CRM1CGL3 | N |  | 2023-12-06T23:41:49.000+0000 | 0.1232986 | S_GICW |  | N | A
1880 | GI | 23B54U2000 | 23B54U0000 | 1 | 1 | 1535 | 1535 | ZAP221 | ZAP221 | 610 | Bombay Coated & Special Steels PVT. | Bombay Coated & Special Steels PVT. | SMS2CAS8-COND2-HSM2-CRM1PTM1-CRM1CGL2-CRM1APL8 | HSM1-CRM1PTM1-CRM1CGL3 | 6-18 | 11.055 | 120-180 | 170 | 36-55 | 50 | 30-50 | 44.8 | N |  | Pass | OK | Ok | U/W Done .SPM band of L2 on both s/f at both side to 30 mm cont obsd in f/c OK as per PDQC .Black patches of L2 on bottom s/f at H/T discont long intervel obsd in f/c .Unskin passed edges of L2 on both s/f at both edges to 5 mm cont obsd in f/c .Dross spots of L2/3 on both s/f at H&T discont obsd f/c. Flow mark of L2/on both s/f at f/w in f/c. | P1 |  |  |  | U/W Done .SPM band of L2 on both s/f at both side to 30 mm cont obsd in f/c OK as per PDQC .Black patches of L2 on bottom s/f at H/T discont long intervel obsd in f/c .Unskin passed edges of L2 on both s/f at both edges to 5 mm cont obsd in f/c .Dross spots of L2/3 on both s/f at H&T discont obsd f/c. Flow mark of L2/on both s/f at f/w in f/c. | CRM1CGL3 | N |  | 2023-12-06T23:42:22.000+0000 | 0.1223727 | S_GICW |  | N | A
1881 | GI | 23C0WS1000 | 23C0WS0000 | 1.2 | 1.2 | 1520 | 1520 | ZPL925 | ZPL925 | 508 | Sandeep Udyog | Sandeep Udyog | SMS1CAS3-COND2-HSM2-CRM1PTM1-CRM1CGL2-CRM1APL8 | HSM2-CRM1PTM1-CRM1CGL3 | 5-15 | 14.77 | 255-360 | 276 | 20-40 | 40 |  |  | N |  | Pass | 1.193 ok | Ok | U/W Done .SPM band of L2 on both s/f at both side to 30 mm cont obsd in f/c OK as per PDQC .Black patches of L2 on bottom s/f at H/T discont long intervel obsd in f/c .Unskin passed edges of L2 on both s/f at both edges to 7-8 mm cont obsd in f/c .Dross spots of L2/3 on both s/f at H&T discont obsd f/c. Flow mark of L2/on both s/f at f/w in f/c. Insp by Manju | P1 |  |  |  | can be ok, U/W Done .SPM band of L2 on both s/f at both side to 30 mm cont obsd in f/c OK as per PDQC .Black patches of L2 on bottom s/f at H/T discont long intervel obsd in f/c .Unskin passed edges of L2 on both s/f at both edges to 7-8 mm cont obsd in f/c .Dross spots of L2/3 on both s/f at H&T discont obsd f/c. Flow mark of L2/on both s/f at f/w in f/c. Insp by Manju | CRM1CGL3 | N |  | 2023-12-07T04:17:56.000+0000 | 0.1396991 | S_GICW |  | N | A
1882 | GI | 23C0WS2000 | 23C0WS0000 | 1.2 | 1.2 | 1520 | 1520 | ZPL925 | ZPL925 | 508 | Sandeep Udyog | Sandeep Udyog | SMS1CAS3-COND2-HSM2-CRM1PTM1-CRM1CGL2-CRM1APL8 | HSM2-CRM1PTM1-CRM1CGL3 | 5-15 | 13.66 | 255-360 | 276 | 20-40 | 40 |  |  | N |  |  | 1.193 ok | Ok | U/W Done .SPM band of L2 on both s/f at both side to 30 mm cont obsd in f/c OK as per PDQC .Black patches of L2 on bottom s/f at H/T discont long intervel obsd in f/c .Unskin passed edges of L2 on both s/f at both edges to 7-8 mm cont obsd in f/c .Dross spots of L2/3 on both s/f at H&T discont obsd f/c. Flow mark of L2/on both s/f at f/w in f/c. Insp by Manju | P1 |  |  |  | autoClrRemarks | CRM1CGL3 | N |  | 2023-12-07T04:18:06.000+0000 | 0.1397338 | S_GICW |  | N | A
1883 | GI | 23C0VB0000 | 23C0VB0000 | 1 | 1 | 1500 | 1500 | ZEX110 | ZEX110 | 508 | Duferco S.A. | Duferco S.A. | SMS1CAS3-COND2-HSM2-CRM1PTM1-CRM1CGL2-CRM1APL8 | HSM2-CRM1PTM1-CRM1CGL3 | 16-28 | 26.11 | 220-400 | 400 | 22-50 | 24.34 |  |  | N |  |  | OK | Ok | U/W.Air angle mark of L3/2 on top s/f both edges to 200-250mm cont in f/c.Dross spots of L2/3 on both s/f at H&T discont obsd f/c. Flow mark of L2/on both s/f at f/w in f/c. | P1 |  |  |  | autoClrRemarks | CRM1CGL3 | N |  | 2023-12-06T19:32:20.000+0000 | 0.06871528 | S_GICW |  | N | C
1884 | GI | 23C0WG0000 | 23C0WG0000 | 1 | 1 | 1500 | 1500 | ZEX110 | ZEX110 | 508 | Duferco S.A. | Duferco S.A. | SMS1CAS3-COND2-HSM2-CRM1PTM1-CRM1CGL2-CRM1APL8 | HSM2-CRM1PTM1-CRM1CGL3 | 16-28 | 22.91 | 220-400 | 400 | 22-50 | 30.22 |  |  | N |  |  | OK | Ok | Air angle mark of L2/3 on both s/f at both edges to 200-250mm cont in f/c.Black patches of L2 on top s/f at H/T discont obsd in f/c .Dross spots of L2/3 on both s/f at H&T discont obsd f/c. Flow mark of L2/on both s/f at f/w in f/c. | P1 |  |  |  | autoClrRemarks | CRM1CGL3 | N |  | 2023-12-06T19:03:01.000+0000 | 0.04755787 | S_GICW |  | N | C
1885 | GI | 23B52V1000 | 23B52V0000 | 1 | 1 | 1535 | 1535 | ZAP221 | ZAP221 | 610 | Bombay Coated & Special Steels PVT. | Bombay Coated & Special Steels PVT. | SMS2CAS8-COND2-HSM2-CRM1PTM1-CRM1CGL2-CRM1APL8 | HSM1-CRM1PTM1-CRM1CGL3 | 6-18 | 16.315 | 120-180 | 173 | 36-55 | 48.68 | 30-50 | 48.45 | N |  | Pass | OK | Ok | U/W Done .SPM band of L2 on both s/f at both side to 30 mm cont obsd in f/c OK as per PDQC .Black patches of L2 on bottom s/f at H/T discont long intervel obsd in f/c .Unskin passed edges of L2 on both s/f at both edges to 5 mm cont obsd in f/c .Dross spots of L2/3 on both s/f at H&T discont obsd f/c. Flow mark of L2/on both s/f at f/w in f/c. | P1 |  |  |  | U/W Done .SPM band of L2 on both s/f at both side to 30 mm cont obsd in f/c OK as per PDQC .Black patches of L2 on bottom s/f at H/T discont long intervel obsd in f/c .Unskin passed edges of L2 on both s/f at both edges to 5 mm cont obsd in f/c .Dross spots of L2/3 on both s/f at H&T discont obsd f/c. Flow mark of L2/on both s/f at f/w in f/c. | CRM1CGL3 | N |  | 2023-12-06T23:40:57.000+0000 | 0.1290509 | S_GICW |  | N | A
1886 | GI | 23B52V2000 | 23B52V0000 | 1 | 1 | 1535 | 1535 | ZAP221 | ZAP221 | 610 | Bombay Coated & Special Steels PVT. | Bombay Coated & Special Steels PVT. | SMS2CAS8-COND2-HSM2-CRM1PTM1-CRM1CGL2-CRM1APL8 | HSM1-CRM1PTM1-CRM1CGL3 | 6-18 | 10.67 | 120-180 | 173 | 36-55 | 48.6 | 30-50 | 48.4 | N |  | Pass | OK | Ok | U/W Done .SPM band of L2 on both s/f at both side to 30 mm cont obsd in f/c OK as per PDQC .Black patches of L2 on bottom s/f at H/T discont long intervel obsd in f/c .Unskin passed edges of L2 on both s/f at both edges to 5 mm cont obsd in f/c .Dross spots of L2/3 on both s/f at H&T discont obsd f/c. Flow mark of L2/on both s/f at f/w in f/c. | P1 |  |  |  | U/W Done .SPM band of L2 on both s/f at both side to 30 mm cont obsd in f/c OK as per PDQC .Black patches of L2 on bottom s/f at H/T discont long intervel obsd in f/c .Unskin passed edges of L2 on both s/f at both edges to 5 mm cont obsd in f/c .Dross spots of L2/3 on both s/f at H&T discont obsd f/c. Flow mark of L2/on both s/f at f/w in f/c. | CRM1CGL3 | N |  | 2023-12-06T23:41:18.000+0000 | 0.1254861 | S_GICW |  | N | A
1887 | GI | 23B4XF1000 | 23B4XF0000 | 1 | 1 | 1535 | 1535 | ZAP221 | ZAP221 | 610 | Bombay Coated & Special Steels PVT. | Bombay Coated & Special Steels PVT. | SMS2CAS8-COND2-HSM2-CRM1PTM1-CRM1CGL2-CRM1APL8 | HSM1-CRM1PTM1-CRM1CGL3 | 6-18 | 15.66 | 120-180 | 172 | 36-55 | 50 | 30-50 | 40.1 | N |  | Pass | OK | NotOk | Unskin passed edges of L4 on both s/f at both side to 200 mm cont obsd in ID 40 Mtr after that 7-8 mm cont obsd 830 mtr after that 5 mm in f/c .Roll impression mark of L3 on bottom s/f at both side cont obsd in f/c 1200 mm pitch .Dross spots of L2/3 on both s/f at H&T discont obsd f/c. Flow mark of L2/on both s/f at f/w in f/c. Black patches of L2 on top s/f at H/T discont obsd in f/c | RW | Without SPM/TLL | CRM1CGL3 | SPCLCRS1 | Salvage ID 40mtr at SPCL collect roll mark sample Unskin passed edges of L4 on both s/f at both side to 200 mm cont obsd in ID 40 Mtr after that 7-8 mm cont obsd 830 mtr after that 5 mm in f/c .Roll impression mark of L3 on bottom s/f at both side cont obsd in f/c 1200 mm pitch .Dross spots of L2/3 on both s/f at H&T discont obsd f/c. Flow mark of L2/on both s/f at f/w in f/c. Black patches of L2 on top s/f at H/T discont obsd in f/c | CRM1CGL3 | N |  | 2023-12-07T02:03:34.000+0000 | 0.3354745 | S_GICW |  | N | C
1888 | GI | 23B4XF2000 | 23B4XF0000 | 1 | 1 | 1535 | 1535 | ZAP221 | ZAP221 | 610 | Bombay Coated & Special Steels PVT. | Bombay Coated & Special Steels PVT. | SMS2CAS8-COND2-HSM2-CRM1PTM1-CRM1CGL2-CRM1APL8 | HSM1-CRM1PTM1-CRM1CGL3 | 6-18 | 12.175 | 120-180 | 172 | 36-55 | 50 | 30-50 | 48 | N |  | Pass | OK | Ok | Roll impression mark of L3 on bottom s/f at both side cont obsd in ID 560 Mtr 1200 mm pitch .Unskin passed edges of L2 on both s/f at both edges to 5 mm cont obsd in f/c .Dross spots of L2/3 on both s/f at H&T discont obsd f/c. Flow mark of L2/on both s/f at f/w in f/c. Black patches of L2 on top s/f at H/T discont obsd in f/c | P1 |  |  |  | Roll impression mark of L3 on bottom s/f at both side cont obsd in ID 560 Mtr 1200 mm pitch .Unskin passed edges of L2 on both s/f at both edges to 5 mm cont obsd in f/c .Dross spots of L2/3 on both s/f at H&T discont obsd f/c. Flow mark of L2/on both s/f at f/w in f/c. Black patches of L2 on top s/f at H/T discont obsd in f/c | CRM1CGL3 | N |  | 2023-12-06T23:39:18.000+0000 | 0.1774074 | S_GICW |  | N | C
1889 | GI | 23B4XD1000 | 23B4XD0000 | 1 | 1 | 1535 | 1535 | ZAP221 | ZAP221 | 610 | Bombay Coated & Special Steels PVT. | Bombay Coated & Special Steels PVT. | SMS2CAS8-COND2-HSM2-CRM1PTM1-CRM1CGL2-CRM1APL8 | HSM1-CRM1PTM1-CRM1CGL3 | 6-18 | 16.28 | 120-180 | 170 | 36-55 | 49.65 | 30-50 | 44.65 | N |  | Pass | OK | NotOk | U/W Done .Without oiling processed at ID 1250 Mtr..Black patches of L2 on bottom s/f at H/T discont long intervel obsd in f/c .Unskin passed edges of L2 on both s/f at both edges to 5 mm cont obsd in f/c .Dross spots of L2/3 on both s/f at H&T discont obsd f/c. Flow mark of L2/on both s/f at f/w in f/c. SPM band of L2 on both s/f at both side to 30 mm cont obsd in f/c OK as per PDQC | RW | Without oiling | CRM1CGL3 | SPCLCRS1 | manual oiling done check at SPCL. U/W Done .Without oiling processed at ID 1250 Mtr..Black patches of L2 on bottom s/f at H/T discont long intervel obsd in f/c .Unskin passed edges of L2 on both s/f at both edges to 5 mm cont obsd in f/c .Dross spots of L2/3 on both s/f at H&T discont obsd f/c. Flow mark of L2/on both s/f at f/w in f/c. SPM band of L2 on both s/f at both side to 30 mm cont obsd in f/c OK as per PDQC | CRM1CGL3 | N |  | 2023-12-13T09:17:23.000+0000 | 6.528183 | S_GICW |  | N | A
1890 | GI | 23B4XD2000 | 23B4XD0000 | 1 | 1 | 1535 | 1535 | ZAP221 | ZAP221 | 610 | Bombay Coated & Special Steels PVT. | Bombay Coated & Special Steels PVT. | SMS2CAS8-COND2-HSM2-CRM1PTM1-CRM1CGL2-CRM1APL8 | HSM1-CRM1PTM1-CRM1CGL3 | 6-18 | 10.585 | 120-180 | 170 | 36-55 | 49.67 | 30-50 | 44.6 | N |  | Pass | OK | Ok | U/W Done .Black patches of L2 on bottom s/f at H/T discont long intervel obsd in f/c .Unskin passed edges of L2 on both s/f at both edges to 5 mm cont obsd in f/c .Dross spots of L2/3 on both s/f at H&T discont obsd f/c. Flow mark of L2/on both s/f at f/w in f/c. SPM band of L2 on both s/f at both side to 30 mm cont obsd in f/c OK as per PDQC | P1 |  |  |  | U/W Done .Black patches of L2 on bottom s/f at H/T discont long intervel obsd in f/c .Unskin passed edges of L2 on both s/f at both edges to 5 mm cont obsd in f/c .Dross spots of L2/3 on both s/f at H&T discont obsd f/c. Flow mark of L2/on both s/f at f/w in f/c. SPM band of L2 on both s/f at both side to 30 mm cont obsd in f/c OK as per PDQC | CRM1CGL3 | N |  | 2023-12-06T23:40:31.000+0000 | 0.1682176 | S_GICW |  | N | A
1891 | GI | 23B54Q1000 | 23B54Q0000 | 1 | 1 | 1535 | 1535 | ZAP221 | ZAP221 | 610 | Bombay Coated & Special Steels PVT. | Bombay Coated & Special Steels PVT. | SMS2CAS8-COND2-HSM2-CRM1PTM1-CRM1CGL2-CRM1APL8 | HSM1-CRM1PTM1-CRM1CGL3 | 6-18 | 14.815 | 120-180 | 172 | 36-55 | 49.35 | 30-50 | 48.42 | N |  | Pass | OK | Ok | U/W Done .Unskin passed edges of L2 on both s/f at both edges to 5 mm cont obsd in f/c .Black patches of L2 on bottom s/f at H/T discont long intervel obsd in f/c .Dross spots of L2/3 on both s/f at H&T discont obsd f/c. Flow mark of L2/on both s/f at f/w in f/c. Oiling done | P1 |  |  |  | U/W Done .Unskin passed edges of L2 on both s/f at both edges to 5 mm cont obsd in f/c .Black patches of L2 on bottom s/f at H/T discont long intervel obsd in f/c .Dross spots of L2/3 on both s/f at H&T discont obsd f/c. Flow mark of L2/on both s/f at f/w in f/c. Oiling done | CRM1CGL3 | N |  | 2023-12-06T23:39:55.000+0000 | 0.1842824 | S_GICW |  | N | C
1892 | GI | 23B54Q2000 | 23B54Q0000 | 1 | 1 | 1535 | 1535 | ZAP221 | ZAP221 | 610 | Bombay Coated & Special Steels PVT. | Bombay Coated & Special Steels PVT. | SMS2CAS8-COND2-HSM2-CRM1PTM1-CRM1CGL2-CRM1APL8 | HSM1-CRM1PTM1-CRM1CGL3 | 6-18 | 12.81 | 120-180 | 172 | 36-55 | 49.34 | 30-50 | 48.4 | N |  | Pass | OK | Ok | U/W Done .Unskin passed edges of L2 on both s/f at both edges to 5 mm cont obsd in f/c .Black patches of L2 on bottom s/f at H/T discont long intervel obsd in f/c .Dross spots of L2/3 on both s/f at H&T discont obsd f/c. Flow mark of L2/on both s/f at f/w in f/c. Oiling done | P1 |  |  |  | U/W Done .Unskin passed edges of L2 on both s/f at both edges to 5 mm cont obsd in f/c .Black patches of L2 on bottom s/f at H/T discont long intervel obsd in f/c .Dross spots of L2/3 on both s/f at H&T discont obsd f/c. Flow mark of L2/on both s/f at f/w in f/c. Oiling done | CRM1CGL3 | N |  | 2023-12-06T23:40:15.000+0000 | 0.184456 | S_GICW |  | N | C
1893 | GI | 23B58R1000 | 23B58R0000 | 1 | 1 | 1535 | 1535 | ZAP221 | ZAP221 | 610 | Bombay Coated & Special Steels PVT. | Bombay Coated & Special Steels PVT. | SMS2CAS8-COND2-HSM2-CRM1PTM1-CRM1CGL2-CRM1APL8 | HSM1-CRM1PTM1-CRM1CGL3 | 6-18 | 16.765 | 120-180 | 174 | 36-55 | 49.35 | 30-50 | 49 | N |  | Pass | OK | NotOk | U/W Done .Without oiling processed at ID 180 Mtr after that ok .Unskin passed edges of L2 on both s/f at both edges to 5 mm cont obsd in f/c .Dross spots of L2/3 on both s/f at H&T discont obsd f/c. Flow mark of L2/on both s/f at f/w in f/c. Black patches of L2 on bottom s/f at H/T discont long intervel obsd in f/c .Oiling done | RW | Without oiling | CRM1CGL3 | SPCLCRS1 | Salvage ID 180mtr at SPCL U/W Done .Without oiling processed at ID 180 Mtr after that ok .Unskin passed edges of L2 on both s/f at both edges to 5 mm cont obsd in f/c .Dross spots of L2/3 on both s/f at H&T discont obsd f/c. Flow mark of L2/on both s/f at f/w in f/c. Black patches of L2 on bottom s/f at H/T discont long intervel obsd in f/c .Oiling done | CRM1CGL3 | N |  | 2023-12-07T06:49:47.000+0000 | 0.4962037 | S_GICW |  | N | C
1894 | GI | 23B58R2000 | 23B58R0000 | 1 | 1 | 1535 | 1535 | ZAP221 | ZAP221 | 610 | Bombay Coated & Special Steels PVT. | Bombay Coated & Special Steels PVT. | SMS2CAS8-COND2-HSM2-CRM1PTM1-CRM1CGL2-CRM1APL8 | HSM1-CRM1PTM1-CRM1CGL3 | 6-18 | 10.12 | 120-180 | 174 | 36-55 | 49.37 | 30-50 | 48 | N |  | Pass | OK | Ok | U/W Done .Unskin passed edges of L2 on both s/f at both edges to 5 mm cont obsd in f/c .Black patches of L2 on bottom s/f at H/T discont long intervel obsd in f/c .Dross spots of L2/3 on both s/f at H&T discont obsd f/c. Flow mark of L2/on both s/f at f/w in f/c. Oiling done | P1 |  |  |  | U/W Done .Unskin passed edges of L2 on both s/f at both edges to 5 mm cont obsd in f/c .Black patches of L2 on bottom s/f at H/T discont long intervel obsd in f/c .Dross spots of L2/3 on both s/f at H&T discont obsd f/c. Flow mark of L2/on both s/f at f/w in f/c. Oiling done | CRM1CGL3 | N |  | 2023-12-06T23:39:38.000+0000 | 0.1991204 | S_GICW |  | N | C
1895 | GI | 23B4YP1000 | 23B4YP0000 | 1.2 | 1.2 | 1520 | 1520 | ZAP221 | ZSP001 | 610 | Bombay Coated and Special Steels Pv | NCO | SMS2CAS8-COND2-HSM2-CRM1PTM1-CRM1CGL2-CRM1APL8 | HSM1-CRM1PTM1-CRM1CGL3 | 6-18 | 17.795 | 140-450 | 176 | 10-60 | 49.65 | - | 49.65 | N |  | Pass | OK | NotOk | U/W Done. Roll impression of L4 on both s/f at d/s cont obsd in ID 1120 Mtr .SPM band of L2 on both s/f at both side to 30 mm cont obsd in f/c OK as per PDQC .Black patches of L2 on bottom s/f at H/T discont long intervel obsd in f/c .Unskin passed edges of L2 on both s/f at both edges to 5 mm cont obsd in f/c .Dross spots of L2/3 on both s/f at H&T discont obsd f/c. Flow mark of L2/on both s/f at f/w in f/c. | N2 | Roll Marks/Skid marks | CRM1CGL3 |  | ZSP001, U/W Done. Roll impression of L4 on both s/f at d/s cont obsd in ID 1120 Mtr .SPM band of L2 on both s/f at both side to 30 mm cont obsd in f/c OK as per PDQC .Black patches of L2 on bottom s/f at H/T discont long intervel obsd in f/c .Unskin passed edges of L2 on both s/f at both edges to 5 mm cont obsd in f/c .Dross spots of L2/3 on both s/f at H&T discont obsd f/c. Flow mark of L2/on both s/f at f/w in f/c. | CRM1CGL3 | Y | Down Gradation | 2023-12-07T06:52:19.000+0000 | 0.3230093 | S_GICW |  | N | A
1896 | GI | 23B4YP2000 | 23B4YP0000 | 1.2 | 1.2 | 1520 | 1520 | ZAP221 | ZAP221 | 610 | Bombay Coated and Special Steels Pv | Bombay Coated and Special Steels Pv | SMS2CAS8-COND2-HSM2-CRM1PTM1-CRM1CGL2-CRM1APL8 | HSM1-CRM1PTM1-CRM1CGL3 | 6-18 | 10.86 | 120-180 | 176 | 36-55 | 49.6 | 30-50 | 49.64 | N |  | Pass | OK | NotOk | U/W Done. Without SPM of L5 on both s/f at f/w cont obsd in OD 3 mtr .SPM band of L2 on both s/f at both side to 30 mm cont obsd in f/c OK as per PDQC .Black patches of L2 on bottom s/f at H/T discont long intervel obsd in f/c .Unskin passed edges of L2 on both s/f at both edges to 5 mm cont obsd in f/c .Dross spots of L2/3 on both s/f at H&T discont obsd f/c. Flow mark of L2/on both s/f at f/w in f/c. | P1 | Roll Marks/Skid marks | CRM1CGL3 |  | W/O SPM portion manually salvaged as per CGL 3 mail U/W Done. Without SPM of L5 on both s/f at f/w cont obsd in OD 3 mtr .SPM band of L2 on both s/f at both side to 30 mm cont obsd in f/c OK as per PDQC .Black patches of L2 on bottom s/f at H/T discont long intervel obsd in f/c .Unskin passed edges of L2 on both s/f at both edges to 5 mm cont obsd in f/c .Dross spots of L2/3 on both s/f at H&T discont obsd f/c. Flow mark of L2/on both s/f at f/w in f/c | CRM1CGL3 | N |  | 2023-12-07T23:47:20.000+0000 | 1.027326 | S_GICW |  | N | A
1897 | GI | 23B4WR1000 | 23B4WR0000 | 1.2 | 1.2 | 1520 | 1520 | ZAP221 | ZAP221 | 610 | Bombay Coated and Special Steels Pv | Bombay Coated and Special Steels Pv | SMS2CAS8-COND2-HSM2-CRM1PTM1-CRM1CGL2-CRM1APL8 | HSM1-CRM1PTM1-CRM1CGL3 | 6-18 | 17.72 | 120-180 | 180 | 36-55 | 46.24 | 30-50 | 45 | N |  | Pass | OK | Ok | U/W Done .SPM band of L2 on both s/f at both side to 30 mm cont obsd in f/c OK as per PDQC .Black patches of L2 on bottom s/f at H/T discont long intervel obsd in f/c .Unskin passed edges of L2 on both s/f at both edges to 5 mm cont obsd in f/c .Dross spots of L2/3 on both s/f at H&T discont obsd f/c. Flow mark of L2/on both s/f at f/w in f/c. | P1 |  |  |  | U/W Done .SPM band of L2 on both s/f at both side to 30 mm cont obsd in f/c OK as per PDQC .Black patches of L2 on bottom s/f at H/T discont long intervel obsd in f/c .Unskin passed edges of L2 on both s/f at both edges to 5 mm cont obsd in f/c .Dross spots of L2/3 on both s/f at H&T discont obsd f/c. Flow mark of L2/on both s/f at f/w in f/c. | CRM1CGL3 | N |  | 2023-12-06T23:43:43.000+0000 | 0.08684028 | S_GICW |  | N | A
1898 | GI | 23B4WR2000 | 23B4WR0000 | 1.2 | 1.2 | 1520 | 1520 | ZAP221 | ZAP221 | 610 | Bombay Coated and Special Steels Pv | Bombay Coated and Special Steels Pv | SMS2CAS8-COND2-HSM2-CRM1PTM1-CRM1CGL2-CRM1APL8 | HSM1-CRM1PTM1-CRM1CGL3 | 6-18 | 11.925 | 120-180 | 180 | 36-55 | 46.2 | 30-50 | 45 | N |  | Pass | OK | Ok | U/W Done .SPM band of L2 on both s/f at both side to 30 mm cont obsd in f/c OK as per PDQC .Black patches of L2 on bottom s/f at H/T discont long intervel obsd in f/c .Unskin passed edges of L2 on both s/f at both edges to 5 mm cont obsd in f/c .Dross spots of L2/3 on both s/f at H&T discont obsd f/c. Flow mark of L2/on both s/f at f/w in f/c. | P1 |  |  |  | U/W Done .SPM band of L2 on both s/f at both side to 30 mm cont obsd in f/c OK as per PDQC .Black patches of L2 on bottom s/f at H/T discont long intervel obsd in f/c .Unskin passed edges of L2 on both s/f at both edges to 5 mm cont obsd in f/c .Dross spots of L2/3 on both s/f at H&T discont obsd f/c. Flow mark of L2/on both s/f at f/w in f/c. | CRM1CGL3 | N |  | 2023-12-06T23:44:02.000+0000 | 0.08697917 | S_GICW |  | N | A
1899 | GI | 23C0VX1000 | 23C0VX0000 | 1.25 | 1.25 | 1500 | 1500 | ZEX110 | ZEX110 | 508 | Duferco S.A. | Duferco S.A. | SMS1CAS3-COND2-HSM2-CRM1PTM1-CRM1CGL3-CRM1APL8 | HSM2-CRM1PTM1-CRM1CGL2 | 10-15 | 14.346 | 220-400 | 346 | 22-50 | 30.35 |  |  | N |  |  | OK | Ok | Dross spots and patches of L2/3 on both s/f at both sides cont obsd in f/c. Flow marks of L3 on both s/f at f/w cont obsd in f/c. Unskinpassed edge of L2 on both s/f at both sides to 5mm cont obsd in f/c..Nozzle line of L2 at both s/f at c/w cont obsd in f/c.Shiny line of L2 at top s/f on d/s to 370mm cont obsd in f/c. K B | P1 |  |  |  | autoClrRemarks | CRM1CGL2 | N |  | 2023-12-06T23:23:38.000+0000 | 0.01989583 | S_GICW | NA | N | A
1900 | GI | 23C0VX2000 | 23C0VX0000 | 1.25 | 1.25 | 1500 | 1500 | ZEX110 | ZEX110 | 508 | Duferco S.A. | Duferco S.A. | SMS1CAS3-COND2-HSM2-CRM1PTM1-CRM1CGL3-CRM1APL8 | HSM2-CRM1PTM1-CRM1CGL2 | 10-15 | 10.93 | 220-400 | 346 | 22-50 | 30.3 |  |  | N |  |  | OK | Ok | Dross spots and patches of L2/3 on both s/f at both sides cont obsd in f/c. Flow marks of L3 on both s/f at f/w cont obsd in f/c. Unskinpassed edge of L2 on both s/f at both sides to 5mm cont obsd in f/c..Nozzle line of L2 at both s/f at c/w cont obsd in f/c.Shiny line of L2 at top s/f on d/s to 370mm cont obsd in f/c. K B | P1 |  |  |  | autoClrRemarks | CRM1CGL2 | N |  | 2023-12-06T23:23:44.000+0000 | 0.0205787 | S_GICW | NA | N | A
1901 | GI | 23C0WC0000 | 23C0WC0000 | 1.5 | 1.5 | 1500 | 1500 | ZEX110 | ZEX110 | 508 | Duferco S.A. | Duferco S.A. | SMS1CAS3-COND2-HSM2-CRM1PTM1-CRM1CGL2-CRM1APL8 | HSM2-CRM1PTM1-CRM1CGL2 | 16-28 | 26.431 | 220-400 | 356.36 | 22-50 | 35.3 |  |  | N |  |  | OK | Ok | Dross spots and patches of L3 on both s/f at both sides cont obsd in f/c. Flow marks of L3 on both s/f at f/w cont obsd in f/c. Unskinpassed edge of L2 on both s/f at both sides to 5mm cont obsd in f/c..Nozzle line of L2 at both s/f at c/w cont obsd in f/c.Shiny line of L2 at top s/f on d/s to 370mm cont obsd in f/c. | P1 |  |  |  | autoClrRemarks | CRM1CGL2 | N |  | 2023-12-07T00:14:08.000+0000 | 0.02841435 | S_GICW | NA | N | A
1902 | GI | 23C0UT0000 | 23C0UT0000 | 1.5 | 1.5 | 1500 | 1500 | ZEX922 | ZEX922 | 508 | Roba Metals B.V | Roba Metals B.V | SMS1CAS3-COND2-HSM2-CRM1PTM1-CRM1CGL2-CRM1APL8 | HSM2-CRM1PTM1-CRM1CGL3 | 10-20 | 25.515 | 220-350 | 325 | 20-50 | 28.43 |  |  | N |  | Pass | OK | NotOk | U/W Done .Without oiling processed at ID 350 Mtr .SPM band of L2 on both s/f at both side to 30 mm cont obsd in f/c OK as per PDQC .Black patches of L2 on bottom s/f at H/T discont long intervel obsd in f/c .Unskin passed edges of L2 on both s/f at both edges to 7-8 mm cont obsd in f/c .Dross spots of L2/3 on both s/f at H&T discont obsd f/c. Flow mark of L2/on both s/f at f/w in f/c. Insp by Manju | RW | Over weight | CRM1CGL3 | SPCLCRS1 | SPCL for Parting-Manual oiling done at RCL5- U/W Done .Without oiling processed at ID 350 Mtr .SPM band of L2 on both s/f at both side to 30 mm cont obsd in f/c OK as per PDQC .Black patches of L2 on bottom s/f at H/T discont long intervel obsd in f/c .Unskin passed edges of L2 on both s/f at both edges to 7-8 mm cont obsd in f/c .Dross spots of L2/3 on both s/f at H&T discont obsd f/c. Flow mark of L2/on both s/f at f/w in f/c. Insp by Manju | CRM1CGL3 | N |  | 2023-12-13T02:18:43.000+0000 | 6.064398 | S_GICW |  | Y | A
1903 | GI | 23C0VF0000 | 23C0VF0000 | 1.85 | 1.85 | 1500 | 1500 | ZEX110 | ZEX110 | 508 | Duferco S.A. | Duferco S.A. | SMS1CAS3-COND2-HSM2-CRM1PTM1-CRM1CGL2-CRM1APL8 | HSM2-CRM1PTM1-CRM1CGL2 | 16-28 | 26.374 | 220-400 | 384.282 | 22-50 | 26.69 |  |  | N |  |  | OK | Ok | Flow marks of L3/4 on both s/f at f/w cont obsd in f/c. .Dross spots and patches of L3 on both s/f at both sides cont obsd in f/c. Flow marks of L3/4 on both s/f at f/w cont obsd in f/c. Unskinpassed edge of L2 on both s/f at both sides to 5mm cont obsd in f/c..Nozzle line of L2 at both s/f at c/w cont obsd in f/c.Shiny line of L2 at top s/f on d/s to 370mm cont obsd in f/c. | P1 |  |  |  | autoClrRemarks | CRM1CGL2 | N |  | 2023-12-07T00:08:59.000+0000 | 0.02298611 | S_GICW | NA | N | A
1904 | GI | 23C0YB0000 | 23C0YB0000 | 2 | 2 | 1500 | 1500 | ZEX110 | ZEX110 | 508 | Duferco S.A. | Duferco S.A. | SMS1CAS3-COND2-HSM2-CRM1PTM1-CRM1CGL2-CRM1APL8 | HSM2-CRM1PTM1-CRM1CGL2 | 16-28 | 25.645 | 220-400 | 361 | 22-50 | 31 |  |  | N |  |  | 2.043 ok | Ok | Flow marks of L3 on both s/f at f/w cont obsd in f/c. .Dross spots and patches of L3 on both s/f at both sides cont obsd in f/c. Unskinpassed edge of L2 on both s/f at both sides to 5mm cont obsd in f/c..Nozzle line of L2 at both s/f at c/w cont obsd in f/c.Shiny line of L2 at top s/f on d/s to 370mm cont obsd in f/c. insp by karthik | P1 |  |  |  | autoClrRemarks | CRM1CGL2 | N |  | 2023-12-07T04:11:06.000+0000 | 0.1287037 | S_GICW | NA | N | A
1905 | GI | 23C0YF0000 | 23C0YF0000 | 2 | 2 | 1500 | 1500 | ZEX110 | ZEX110 | 508 | Duferco S.A. | Duferco S.A. | SMS1CAS3-COND2-HSM2-CRM1PTM1-CRM1CGL2-CRM1APL8 | HSM2-CRM1PTM1-CRM1CGL2 | 16-28 | 27.327 | 220-400 | 290 | 22-50 | 36.3 |  |  | N |  |  | 2.024 ok | Ok | Flow marks of L3 on both s/f at f/w cont obsd in f/c. .Dross spots and patches of L3 on both s/f at both sides cont obsd in f/c. Unskinpassed edge of L2 on both s/f at both sides to 5mm cont obsd in f/c..Nozzle line of L2 at both s/f at c/w cont obsd in f/c.Shiny line of L2 at top s/f on d/s to 370mm cont obsd in f/c. insp by karthik | P1 |  |  |  | autoClrRemarks | CRM1CGL2 | N |  | 2023-12-07T04:09:10.000+0000 | 0.1435185 | S_GICW | NA | N | A
1906 | GI | 23C0YP0000 | 23C0YP0000 | 1.85 | 1.85 | 1500 | 1500 | ZEX110 | ZEX110 | 508 | Duferco S.A. | Duferco S.A. | SMS1CAS3-COND2-HSM2-CRM1PTM1-CRM1CGL2-CRM1APL8 | HSM2-CRM1PTM1-CRM1CGL2 | 16-28 | 26.391 | 220-400 | 353 | 22-50 | 30 |  |  | N |  |  | 1.905 ok | Ok | Flow marks of L3 on both s/f at f/w cont obsd in f/c. .Dross spots and patches of L3 on both s/f at both sides cont obsd in f/c. Unskinpassed edge of L2 on both s/f at both sides to 5mm cont obsd in f/c..Nozzle line of L2 at both s/f at c/w cont obsd in f/c.Shiny line of L2 at top s/f on d/s to 370mm cont obsd in f/c. insp by karthik | P1 |  |  |  | autoClrRemarks | CRM1CGL2 | N |  | 2023-12-07T04:09:20.000+0000 | 0.1245833 | S_GICW | NA | N | A
1907 | GI | 23C0YS0000 | 23C0YS0000 | 1.85 | 1.85 | 1500 | 1500 | ZEX110 | ZEX110 | 508 | Duferco S.A. | Duferco S.A. | SMS1CAS3-COND2-HSM2-CRM1PTM1-CRM1CGL2-CRM1APL8 | HSM2-CRM1PTM1-CRM1CGL2 | 16-28 | 25.743 | 220-400 | 392.287 | 22-50 | 27 |  |  | N |  |  | OK | Ok | Flow marks of L3/4 on both s/f at f/w cont obsd in f/c. .Dross spots and patches of L3 on both s/f at both sides cont obsd in f/c. Flow marks of L3/4 on both s/f at f/w cont obsd in f/c. Unskinpassed edge of L2 on both s/f at both sides to 5mm cont obsd in f/c..Nozzle line of L2 at both s/f at c/w cont obsd in f/c.Shiny line of L2 at top s/f on d/s to 370mm cont obsd in f/c. | P1 |  |  |  | autoClrRemarks | CRM1CGL2 | N |  | 2023-12-07T00:14:02.000+0000 | 0.02837963 | S_GICW | NA | N | A
1908 | GI | 23C0YQ0000 | 23C0YQ0000 | 1.5 | 1.5 | 1500 | 1500 | ZEX922 | ZEX922 | 508 | Indo Intertrade AG | Indo Intertrade AG | SMS1CAS3-COND2-HSM2-CRM1PTM1-CRM1CGL2-CRM1APL8 | HSM2-CRM1PTM1-CRM1CGL3 | 18-28 | 25.65 | 220-350 | 350 | 20-50 | 30 |  |  | N |  | Pass | 1.55 ok | Ok | U/W Done .SPM band of L2 on both s/f at both side to 30 mm cont obsd in f/c OK as per PDQC .Black patches of L2 on bottom s/f at H/T discont long intervel obsd in f/c .Unskin passed edges of L2 on both s/f at both edges to 7-8 mm cont obsd in f/c .Dross spots of L2/3 on both s/f at H&T discont obsd f/c. Flow mark of L2/on both s/f at f/w in f/c. Insp by Manju | P1 |  |  |  | can b eok,U/W Done .SPM band of L2 on both s/f at both side to 30 mm cont obsd in f/c OK as per PDQC .Black patches of L2 on bottom s/f at H/T discont long intervel obsd in f/c .Unskin passed edges of L2 on both s/f at both edges to 7-8 mm cont obsd in f/c .Dross spots of L2/3 on both s/f at H&T discont obsd f/c. Flow mark of L2/on both s/f at f/w in f/c. Insp by Manju | CRM1CGL3 | N |  | 2023-12-07T04:14:46.000+0000 | 0.1689236 | S_GICW |  | Y | A
1909 | GI | 23B52T1000 | 23B52T0000 | 1.2 | 1.2 | 1500 | 1500 | ZAP221 | ZAP221 | 610 | Bombay Coated and Special Steels Pv | Bombay Coated and Special Steels Pv | SMS2CAS8-COND2-HSM2-CRM1PTM1-CRM1CGL2-CRM1APL8 | HSM1-CRM1PTM1-CRM1CGL3 | 6-18 | 17.745 | 120-180 | 178 | 36-55 | 49.96 | 30-50 | 49.6 | N |  | Pass | OK | Ok | U/W Done .SPM band of L2 on both s/f at both side to 30 mm cont obsd in f/c OK as per PDQC .Black patches of L2 on bottom s/f at H/T discont long intervel obsd in f/c .Unskin passed edges of L2 on both s/f at both edges to 5 mm cont obsd in f/c .Dross spots of L2/3 on both s/f at H&T discont obsd f/c. Flow mark of L2/on both s/f at f/w in f/c. | P1 |  |  |  | U/W Done .SPM band of L2 on both s/f at both side to 30 mm cont obsd in f/c OK as per PDQC .Black patches of L2 on bottom s/f at H/T discont long intervel obsd in f/c .Unskin passed edges of L2 on both s/f at both edges to 5 mm cont obsd in f/c .Dross spots of L2/3 on both s/f at H&T discont obsd f/c. Flow mark of L2/on both s/f at f/w in f/c. | CRM1CGL3 | N |  | 2023-12-06T23:44:29.000+0000 | 0.04641204 | S_GICW |  | N | A
1910 | GI | 23B52T2000 | 23B52T0000 | 1.2 | 1.2 | 1500 | 1500 | ZAP221 | ZAP221 | 610 | Bombay Coated and Special Steels Pv | Bombay Coated and Special Steels Pv | SMS2CAS8-COND2-HSM2-CRM1PTM1-CRM1CGL2-CRM1APL8 | HSM1-CRM1PTM1-CRM1CGL3 | 6-18 | 11.435 | 120-180 | 178 | 36-55 | 49.94 | 30-50 | 49.61 | N |  | Pass | OK | NotOk | U/W Done .Without oiling processed at ID 220 Mtr.SPM band of L2 on both s/f at both side to 30 mm cont obsd in f/c OK as per PDQC .Black patches of L2 on bottom s/f at H/T discont long intervel obsd in f/c .Unskin passed edges of L2 on both s/f at both edges to 5 mm cont obsd in f/c .Dross spots of L2/3 on both s/f at H&T discont obsd f/c. Flow mark of L2/on both s/f at f/w in f/c. | P1 | ID/OD Scratches | CRM1CGL3 |  | Manual oiling done at RCL5 as per Mail-U/W Done .Without oiling processed at ID 220 Mtr.SPM band of L2 on both s/f at both side to 30 mm cont obsd in f/c OK as per PDQC .Black patches of L2 on bottom s/f at H/T discont long intervel obsd in f/c .Unskin passed edges of L2 on both s/f at both edges to 5 mm cont obsd in f/c .Dross spots of L2/3 on both s/f at H&T discont obsd f/c. Flow mark of L2/on both s/f at f/w in f/c. | CRM1CGL3 | N |  | 2023-12-12T04:30:57.000+0000 | 5.22309 | S_GICW |  | N | A
1911 | GI | 23B55J1000 | 23B55J0000 | 1.2 | 1.2 | 1500 | 1500 | ZAP221 | ZAP221 | 610 | Bombay Coated and Special Steels Pv | Bombay Coated and Special Steels Pv | SMS2CAS8-COND2-HSM2-CRM1PTM1-CRM1CGL2-CRM1APL8 | HSM1-CRM1PTM1-CRM1CGL3 | 6-18 | 17.79 | 120-180 | 170 | 36-55 | 51.33 | 30-50 | 49.36 | N |  | Pass | OK | Ok | U/W Done .SPM band of L2 on both s/f at both side to 30 mm cont obsd in f/c OK as per PDQC .Black patches of L2 on bottom s/f at H/T discont long intervel obsd in f/c .Unskin passed edges of L2 on both s/f at both edges to 5 mm cont obsd in f/c .Dross spots of L2/3 on both s/f at H&T discont obsd f/c. Flow mark of L2/on both s/f at f/w in f/c. | P1 |  |  |  | U/W Done .SPM band of L2 on both s/f at both side to 30 mm cont obsd in f/c OK as per PDQC .Black patches of L2 on bottom s/f at H/T discont long intervel obsd in f/c .Unskin passed edges of L2 on both s/f at both edges to 5 mm cont obsd in f/c .Dross spots of L2/3 on both s/f at H&T discont obsd f/c. Flow mark of L2/on both s/f at f/w in f/c. | CRM1CGL3 | N |  | 2023-12-06T23:42:53.000+0000 | 0.106088 | S_GICW |  | N | A
1912 | GI | 23B55J2000 | 23B55J0000 | 1.2 | 1.2 | 1500 | 1500 | ZAP221 | ZAP221 | 610 | Bombay Coated and Special Steels Pv | Bombay Coated and Special Steels Pv | SMS2CAS8-COND2-HSM2-CRM1PTM1-CRM1CGL2-CRM1APL8 | HSM1-CRM1PTM1-CRM1CGL3 | 6-18 | 11.405 | 120-180 | 170 | 36-55 | 51.34 | 30-50 | 49.34 | N |  | Pass | OK | Ok | U/W Done .SPM band of L2 on both s/f at both side to 30 mm cont obsd in f/c OK as per PDQC .Black patches of L2 on bottom s/f at H/T discont long intervel obsd in f/c .Unskin passed edges of L2 on both s/f at both edges to 5 mm cont obsd in f/c .Dross spots of L2/3 on both s/f at H&T discont obsd f/c. Flow mark of L2/on both s/f at f/w in f/c. | P1 |  |  |  | U/W Done .SPM band of L2 on both s/f at both side to 30 mm cont obsd in f/c OK as per PDQC .Black patches of L2 on bottom s/f at H/T discont long intervel obsd in f/c .Unskin passed edges of L2 on both s/f at both edges to 5 mm cont obsd in f/c .Dross spots of L2/3 on both s/f at H&T discont obsd f/c. Flow mark of L2/on both s/f at f/w in f/c. | CRM1CGL3 | N |  | 2023-12-06T23:43:13.000+0000 | 0.1071065 | S_GICW |  | N | A
1913 | GI | 23C0YU0000 | 23C0YU0000 | 1.2 | 1.2 | 1500 | 1500 | ZEX110 | ZEX110 | 610 | Coilinter Internationaler | Coilinter Internationaler | SMS1CAS3-COND2-HSM2-CRM1PTM1-CRM1CGL2-CRM1APL8 | HSM2-CRM1PTM1-CRM1CGL2 | 17-27 | 26.101 | 220-400 | 363 | 22-50 | 27.3 |  |  | N |  |  | OK | Ok | Air angle mark of L2 on bott s/f at both edge to 60mm cont obsd in f/c.Flow marks of L3 on both s/f at f/w cont obsd in f/c. .Dross spots and patches of L3 on both s/f at both sides cont obsd in f/c.Unskinpassed edge of L2 on both s/f at both sides to 5mm cont obsd in f/c..Nozzle line of L2 at both s/f at c/w cont obsd in f/c.Shiny line of L2 on top s/f at d/s to 370mm cont obsd in f/c. insp by karthik | P1 |  |  |  | autoClrRemarks | CRM1CGL2 | N |  | 2023-12-07T03:33:12.000+0000 | 0.0825463 | S_GICW | NA | N | A
1914 | GI | 23C0YD0000 | 23C0YD0000 | 0.98 | 0.98 | 1500 | 1500 | ZEX110 | ZEX110 | 610 | Coilinter Internationaler | Coilinter Internationaler | SMS1CAS3-COND2-HSM2-CRM1PTM1-CRM1CGL2-CRM1APL8 | HSM2-CRM1PTM1-CRM1CGL2 | 17-27 | 26.645 | 220-400 | 340 | 22-50 | 32 |  |  | N |  |  | 1.033 ok | Ok | Dross spots and pathes of L3 on both s/f at f/w H&T discont obsd in f/c.Air angle mark of L3 on both s/f at both sides to 60-70 mm cont obsd in f/c.Flow mark of L3 on both s/f at f/w cont obsd in f/c.Shiny line of L3 on top s/f at d/s to 350 mm cont obsd in f/c.Nozzle line of L3 on bott s/f at d/s to 500mm cont obsd in f/c. | P1 |  |  |  | autoClrRemarks | CRM1CGL2 | N |  | 2023-12-07T04:09:15.000+0000 | 0.08076389 | S_GICW |  | N | A
1915 | GI | 23C0YK1000 | 23C0YK0000 | 0.95 | 0.95 | 1434 | 1434 | ZEX110 | ZEX110 | 508 | Brt NV | Brt NV | SMS1CAS3-COND2-HSM2-CRM1PTM1-CRM1CGL2-CRM1APL8 | HSM2-CRM1PTM1-CRM1CGL2 | 10-15 | 14.841 | 220-400 | 346 | 22-50 | 30.33 |  |  | N |  |  | OK | Ok | Stretch mark of L3 on both s/f at f/w cont obsd in f/c.Dross spots and patches of L2/3 on both s/f at both sides cont obsd in f/c. . K B | P1 |  |  |  | autoClrRemarks | CRM1CGL2 | N |  | 2023-12-06T23:27:18.000+0000 | 0.07305556 | S_GICW | NA | N | A
1916 | GI | 23C0YK2000 | 23C0YK0000 | 0.95 | 0.95 | 1434 | 1434 | ZEX110 | ZEX110 | 508 | Brt NV | Brt NV | SMS1CAS3-COND2-HSM2-CRM1PTM1-CRM1CGL2-CRM1APL8 | HSM2-CRM1PTM1-CRM1CGL2 | 10-15 | 12.886 | 220-400 | 346 | 22-50 | 30.34 |  |  | N |  |  | OK | Ok | Stretch mark of L3 on both s/f at f/w cont obsd in f/c.Dross spots and patches of L2/3 on both s/f at both sides cont obsd in f/c. . K B | P1 |  |  |  | autoClrRemarks | CRM1CGL2 | N |  | 2023-12-06T23:27:14.000+0000 | 0.07354167 | S_GICW | NA | N | A
1917 | GI | 23C0VS1000 | 23C0VS0000 | 0.95 | 0.95 | 1434 | 1434 | ZEX110 | ZEX110 | 508 | Brt NV | Brt NV | SMS1CAS3-COND2-HSM2-CRM1PTM1-CRM1CGL2-CRM1APL8 | HSM2-CRM1PTM1-CRM1CGL2 | 10-15 | 14.619 | 220-400 | 328 | 22-50 | 36.36 |  |  | N |  |  | OK | Ok | Stretch mark of L3 on both s/f at f/w cont obsd in f/c.Dross spots and patches of L2/3 on both s/f at both sides cont obsd in f/c. .Nozzle line of L2 at both s/f at c/w cont obsd in f/c K B | P1 |  |  |  | autoClrRemarks | CRM1CGL2 | N |  | 2023-12-06T21:12:21.000+0000 | 0.02069444 | S_GICW | NA | N | A
1918 | GI | 23C0VS2000 | 23C0VS0000 | 0.95 | 0.95 | 1434 | 1434 | ZEX110 | ZEX110 | 508 | Brt NV | Brt NV | SMS1CAS3-COND2-HSM2-CRM1PTM1-CRM1CGL2-CRM1APL8 | HSM2-CRM1PTM1-CRM1CGL2 | 10-15 | 13.529 | 220-400 | 328 | 22-50 | 36.37 |  |  | N |  |  | OK | Ok | Stretch mark of L3 on both s/f at f/w cont obsd in f/c.Dross spots and patches of L2/3 on both s/f at both sides cont obsd in f/c. .Nozzle line of L2 at both s/f at c/w cont obsd in f/c K B | P1 |  |  |  | autoClrRemarks | CRM1CGL2 | N |  | 2023-12-06T21:12:35.000+0000 | 0.02505787 | S_GICW | NA | N | A
1919 | GI | 23C0VT1000 | 23C0VT0000 | 0.95 | 0.95 | 1434 | 1434 | ZEX110 | ZEX110 | 508 | Brt NV | Brt NV | SMS1CAS3-COND2-HSM2-CRM1PTM1-CRM1CGL2-CRM1APL8 | HSM2-CRM1PTM1-CRM1CGL2 | 10-15 | 14.837 | 220-400 | 315 | 22-50 | 34.65 |  |  | N |  |  | OK | Ok | Stretch mark of L3 on both s/f at f/w cont obsd in f/c.Dross spots and patches of L2/3 on both s/f at both sides cont obsd in f/c. . K B | P1 |  |  |  | autoClrRemarks | CRM1CGL2 | N |  | 2023-12-06T23:21:01.000+0000 | 0.06326389 | S_GICW | NA | N | A
1920 | GI | 23C0VT2000 | 23C0VT0000 | 0.95 | 0.95 | 1434 | 1434 | ZEX110 | ZEX110 | 508 | Brt NV | Brt NV | SMS1CAS3-COND2-HSM2-CRM1PTM1-CRM1CGL2-CRM1APL8 | HSM2-CRM1PTM1-CRM1CGL2 | 10-15 | 13.416 | 220-400 | 315 | 22-50 | 34.64 |  |  | N |  |  | OK | Ok | Stretch mark of L3 on both s/f at f/w cont obsd in f/c.Dross spots and patches of L2/3 on both s/f at both sides cont obsd in f/c. . K B | P1 |  |  |  | autoClrRemarks | CRM1CGL2 | N |  | 2023-12-06T23:20:56.000+0000 | 0.0630787 | S_GICW | NA | N | A
1921 | GI | 23C0XT1000 | 23C0XT0000 | 0.95 | 0.95 | 1434 | 1434 | ZEX110 | ZEX110 | 508 | Brt NV | Brt NV | SMS1CAS3-COND2-HSM2-CRM1PTM1-CRM1CGL2-CRM1APL8 | HSM2-CRM1PTM1-CRM1CGL2 | 10-15 | 14.666 | 220-400 | 363 | 22-50 | 33.23 |  |  | N |  |  | OK | Ok | Stretch mark of L3 on both s/f at f/w cont obsd in f/c.Dross spots and patches of L2/3 on both s/f at both sides cont obsd in f/c. .Nozzle line of L2 at both s/f at c/w cont obsd in f/c K B | P1 |  |  |  | autoClrRemarks | CRM1CGL2 | N |  | 2023-12-06T21:12:25.000+0000 | 0.04196759 | S_GICW | NA | N | A
1922 | GI | 23C0XT2000 | 23C0XT0000 | 0.95 | 0.95 | 1434 | 1434 | ZEX110 | ZEX110 | 508 | Brt NV | Brt NV | SMS1CAS3-COND2-HSM2-CRM1PTM1-CRM1CGL2-CRM1APL8 | HSM2-CRM1PTM1-CRM1CGL2 | 10-15 | 13.542 | 220-400 | 363 | 22-50 | 33.22 |  |  | N |  |  | OK | Ok | Stretch mark of L3 on both s/f at f/w cont obsd in f/c.Dross spots and patches of L2/3 on both s/f at both sides cont obsd in f/c. .Nozzle line of L2 at both s/f at c/w cont obsd in f/c K B | P1 |  |  |  | autoClrRemarks | CRM1CGL2 | N |  | 2023-12-06T21:18:59.000+0000 | 0.04895833 | S_GICW | NA | N | A
1923 | GI | 23C0VU1000 | 23C0VU0000 | 0.95 | 0.95 | 1434 | 1434 | ZEX110 | ZEX110 | 508 | Brt NV | Brt NV | SMS1CAS3-COND2-HSM2-CRM1PTM1-CRM1CGL2-CRM1APL8 | HSM2-CRM1PTM1-CRM1CGL2 | 10-15 | 14.849 | 220-400 | 358 | 22-50 | 30.23 |  |  | N |  |  | OK | Ok | Stretch mark of L3 on both s/f at f/w cont obsd in f/c.Dross spots and patches of L2/3 on both s/f at both sides cont obsd in f/c. .Nozzle line of L2 at both s/f at c/w cont obsd in f/c K B | P1 |  |  |  | autoClrRemarks | CRM1CGL2 | N |  | 2023-12-06T21:49:59.000+0000 | 0.0377662 | S_GICW | NA | N | A
1924 | GI | 23C0VU2000 | 23C0VU0000 | 0.95 | 0.95 | 1434 | 1434 | ZEX110 | ZEX110 | 508 | Brt NV | Brt NV | SMS1CAS3-COND2-HSM2-CRM1PTM1-CRM1CGL2-CRM1APL8 | HSM2-CRM1PTM1-CRM1CGL2 | 10-15 | 13.318 | 220-400 | 358 | 22-50 | 30.24 |  |  | N |  |  | OK | Ok | Stretch mark of L3 on both s/f at f/w cont obsd in f/c.Dross spots and patches of L2/3 on both s/f at both sides cont obsd in f/c. .Nozzle line of L2 at both s/f at c/w cont obsd in f/c K B | P1 |  |  |  | autoClrRemarks | CRM1CGL2 | N |  | 2023-12-06T21:50:04.000+0000 | 0.03413194 | S_GICW | NA | N | A
1925 | GI | 23C0WA0000 | 23C0WA0000 | 1 | 1 | 1416 | 1416 | ZEX922 | ZEX922 | 508 | Indo Intertrade AG | Indo Intertrade AG | SMS1CAS3-COND2-HSM2-CRM1PTM1-CRM1CGL2-CRM1APL8 | HSM2-CRM1PTM1-CRM1CGL3 | 18-28 | 24.85 | 220- | 348 | 20- | 21 |  |  | N |  | Fail | HIGH YS & LOW EL% | Ok | SPM band of L2 on both s/f at both side to 30 mm cont obsd in f/c OK as per PDQC .Black patches of L2 on bottom s/f at H/T discont long intervel obsd in f/c .Unskin passed edges of L2 on both s/f at both edges to 7-8 mm cont obsd in f/c .Dross spots of L2/3 on both s/f at H&T discont obsd f/c. Flow mark of L2/on both s/f at f/w in f/c. | P1 |  |  |  | Prop ok as per PDQC | CRM1CGL3 | N |  | 2023-12-07T11:06:54.000+0000 | 0.3651505 | S_GICW |  | Y | A
1926 | GI | 23C0WL0000 | 23C0WL0000 | 1 | 1 | 1416 | 1416 | ZEX922 | ZEX922 | 508 | Indo Intertrade AG | Indo Intertrade AG | SMS1CAS3-COND2-HSM2-CRM1PTM1-CRM1CGL2-CRM1APL8 | HSM2-CRM1PTM1-CRM1CGL3 | 18-28 | 24.81 | 220-350 | 350 | 20-50 | 23.5 |  |  | N |  | Pass | OK AS PER PDQC PRASHANT SIR | Ok | U/W Done .SPM band of L2 on both s/f at both side to 30 mm cont obsd in f/c OK as per PDQC .Black patches of L2 on bottom s/f at H/T discont long intervel obsd in f/c .Unskin passed edges of L2 on both s/f at both edges to 7-8 mm cont obsd in f/c .Dross spots of L2/3 on both s/f at H&T discont obsd f/c. Flow mark of L2/on both s/f at f/w in f/c. Insp by Manju | P1 |  |  |  | can b eok | CRM1CGL3 | N |  | 2023-12-07T04:28:57.000+0000 | 0.08920139 | S_GICW |  | Y | A
1927 | GI | 23C0TG0000 | 23C0TG0000 | 1 | 1 | 1416 | 1416 | ZEX922 | ZEX922 | 508 | Indo Intertrade AG | Indo Intertrade AG | SMS1CAS3-COND2-HSM2-CRM1PTM1-CRM1CGL2-CRM1APL8 | HSM2-CRM1PTM1-CRM1CGL3 | 18-28 | 23.51 | 220-350 | 315 | 20-50 | 32.5 |  |  | N |  | Pass | ok 1.01 | Ok | Dross spots of L2/3 on both s/f at H&T discont obsd f/c.Unskinpassed edges of 5-6mm on both s/f both edges cont in f/c.Width band of L3/2 on both s/f at both edges to 50mm cont obsd from id to approx 500mtr Oiling Done insp by harish | P1 |  |  |  | Dross spots of L2/3 on both s/f at H&T discont obsd f/c.Unskinpassed edges of 5-6mm on both s/f both edges cont in f/c.Width band of L3/2 on both s/f at both edges to 50mm cont obsd from id to approx 500mtr Oiling Done insp by harish | CRM1CGL3 | N |  | 2023-12-07T10:54:33.000+0000 | 0.09987269 | S_GICW |  | Y | B
1928 | GI | 23C0HS1000 | 23C0HS0000 | 1.5 | 1.5 | 1270 | 1270 | ZPL925 | ZPL925 | 508 | Metalkraft Forming Industries Pvt L | Metalkraft Forming Industries Pvt L | SMS1CAS3-COND2-HSM2-CRM1PTM1-CRM1CGL2-CRM1APL8 | HSM1-CRM1PTM1-CRM1CGL3 | 8-14 | 8.24 | 255-360 | 285 | 20-40 | 40 |  |  | N |  | Pass | OK | Ok | Dross spots of L2/3 on both s/f at H&T discont obsd f/c.Stretch mark of L2/3 on both s/f cont in f/c. INSP BY SAI | RW | Poor Built Up/Telescope | CRM1CGL3 | SPCLCRS1 | SPCL fort Build-up correction- Dross spots of L2/3 on both s/f at H&T discont obsd f/c.Stretch mark of L2/3 on both s/f cont in f/c. INSP BY SAI | CRM1CGL3 | N |  | 2023-12-12T04:35:38.000+0000 | 4.883345 | S_GICW |  | N | B
1929 | GI | 23C0HS2000 | 23C0HS0000 | 1.5 | 1.5 | 1270 | 1270 | ZPL925 | ZPL925 | 508 | Metalkraft Forming Industries Pvt L | Metalkraft Forming Industries Pvt L | SMS1CAS3-COND2-HSM2-CRM1PTM1-CRM1CGL2-CRM1APL8 | HSM1-CRM1PTM1-CRM1CGL3 | 8-14 | 14.2 | 250- | 285 | 20- | 40 |  |  | N |  | Pass | OK | Ok | Dross spots of L2/3 on both s/f at H&T discont obsd f/c.Stretch mark of L2/3 on both s/f cont in f/c. INSP BY SAI | P1 |  |  |  | Over wt ok s per CSD previous clearance.- Dross spots of L2/3 on both s/f at H&T discont obsd f/c.Stretch mark of L2/3 on both s/f cont in f/c. INSP BY SAI | CRM1CGL3 | N |  | 2023-12-07T11:00:57.000+0000 | 0.1501389 | S_GICW |  | N | B
1930 | GI | 23C0TQ1000 | 23C0TQ0000 | 1 | 1 | 1250 | 1250 | ZGN110 | ZGN110 | 508 | Vishal Precision Steel Tubes & Stri | Vishal Precision Steel Tubes & Stri | SMS1CAS1-COND1-HSM1-CRM1PTM1-CRM1CGL2-CRM1APL8 | HSM1-CRM1PTM1-CRM1CGL2 | 8-14 | 12.192 | 240-400 | 284 | 20-50 | 41.4 |  |  | Y |  | Pass | OK | NotOk | ID 200mtr without logo after that logo applied.Heavy ink patches from id 200-700mtr video shared in group inspct by Harish | RW | Improper Liner & Logo | CRM1CGL2 | SPCLCRS1 | Salvage ID 700mtr at SPCL "ID 200mtr without logo after that logo applied.Heavy ink patches from id 200-700mtr video shared in group inspct by Salvage ID 700mtr at SPCL "ID 200mtr without logo after that logo applied.Heavy ink patches from id 200-700mtr video shared in group inspct by Harish" Harish" | CRM1CGL2 | N |  | 2023-12-07T12:42:42.000+0000 | 0.2881019 | S_GICW |  | N | B
1931 | GI | 23C0TQ2000 | 23C0TQ0000 | 1 | 1 | 1250 | 1250 | ZGN110 | ZGN110 | 508 | Vishal Precision Steel Tubes & Stri | Vishal Precision Steel Tubes & Stri | SMS1CAS1-COND1-HSM1-CRM1PTM1-CRM1CGL2-CRM1APL8 | HSM1-CRM1PTM1-CRM1CGL2 | 8-14 | 10.677 | 240-400 | 284 | 20-50 | 41.5 |  |  | Y |  | Pass | OK | NotOk | CML not seen and logo double seen snap shared in group inspct by Harish | P1 | Improper Liner & Logo | CRM1CGL2 |  | csd ok "CML not seen and logo double seen snap shared in group inspct by Harish" | CRM1CGL2 | N |  | 2023-12-13T12:19:06.000+0000 | 6.271076 | S_GICW |  | N | B
1932 | GI | 23C0MD1000 | 23C0MD0000 | 1.4 | 1.4 | 1220 | 1220 | ZST935 | ZST935 | 508 | JSW - MTS | JSW - MTS | SMS1CAS1-COND2-HSM2-CRM1PTM1-CRM1CGL2-CRM1APL8 | HSM1-CRM1PTM1-CRM1CGL2 | 8-14 | 12.898 | 350- | 477 | 16- | 20 |  |  | N |  | Fail | LOW YS & TS | Ok | Without Passivation mark of L3 on both s/f at o/s is to 200mm inner from 200-350mtr cont obsd.Dross spots and pathes of L2 on both s/f at f/w H&T discont obsd in f/c.Flow mark of L3 on both s/f at f/w cont obsd in f/c.Unskinpassed edges of L2 on both s/f at both sides to 3-4mm cont obsd f/c.Pitting mark of L2 on both s/f at f/w H&T cont obsd in f/c inspct by Harish | P1 |  |  |  | Ok as per PPC swapped coil | CRM1CGL2 | N |  | 2023-12-29T23:48:27.000+0000 | 7.544861 | S_GICW |  | N | B
1933 | GI | 23C0MD2000 | 23C0MD0000 | 1.35 | 1.35 | 1220 | 1220 | ZST555 | ZSP401 | 508 | Pennar Industries Limited | NCO | SMS1CAS3-COND2-HSM2-CRM1PTM1-CRM1CGL3-CRM1APL8 | HSM1-CRM1PTM1-CRM1CGL2 | 8-14 | 11.469 | 140-600 | 482 | 10-60 | 20 |  |  | N |  | Fail | LOW YS & TS | NotOk | Without Passivation mark of L4/5 on both s/f at o/s is to 200mm inner from ID to 600 mtr cont obsd.Dross spots and pathes of L2 on both s/f at f/w H&T discont obsd in f/c.Flow mark of L3 on both s/f at f/w cont obsd in f/c.Unskinpassed edges of L2 on both s/f inspct by Harish | N2 | Passivation fail | CRM1CGL2 |  | ZSP401 "Without Passivation mark of L4/5 on both s/f at o/s is to 200mm inner from ID to 600 mtr cont obsd.Dross spots and pathes of L2 on both s/f at f/w H&T discont obsd in f/c.Flow mark of L3 on both s/f at f/w cont obsd in f/c.Unskinpassed edges of L2 on both s/f inspct by Harish" | CRM1CGL2 | Y | Down Gradation | 2023-12-07T12:45:09.000+0000 | 0.2881829 | S_GICW |  | N | B
1934 | GI | 23C0QD0000 | 23C0QD0000 | 0.7 | 0.7 | 1270 | 1270 | ZAP221 | ZAP221 | 610 | Jswmi Steel Service Center Pvt Limi | Jswmi Steel Service Center Pvt Limi | SMS2CAS8-COND2-HSM2-CRM1PTM1-CRM1CGL2-CRM1APL8 | HSM2-CRM1PTM1-CRM1CGL3 | 15-30 | 23.72 | 120-180 | 180 | 36-55 | 42.1 | 30-50 | 48.1 | N |  | Pass | OK AS PER PDQC PRASHANT SIR | NotOk | U/W.3MM Overwidth obsd. W/O SPM from from id to 3mtrs after Improper Skinpass edges of 50-20mm on both s/f at both edges cont obsd upto id 80mtrs. Dross spots of L2/3 on both s/f at H&T discont obsd f/c.SPM Band of L2 on both s/f at o/s to 30mm cont obsd in f/c.Unskinpassed edges of 5-7mm on both s/f both edges cont in f/c. | RW | Un-skinpass Edges | CRM1CGL3 | SPCLCRS1 | Salavge ID80mtrs U/W.3MM Overwidth obsd. W/O SPM from from id to 3mtrs after Improper Skinpass edges of 50-20mm on both s/f at both edges cont obsd upto id 80mtrs. Dross spots of L2/3 on both s/f at H&T discont obsd f/c.SPM Band of L2 on both s/f at o/s to 30mm cont obsd in f/c.Unskinpassed edges of 5-7mm on both s/f both edges cont in f/c. | CRM1CGL3 | N |  | 2023-12-08T07:39:38.000+0000 | 1.101065 | S_GICW | NA | N | B
1935 | GI | 23C0ZQ1000 | 23C0ZQ0000 | 1.15 | 1.15 | 1240 | 1240 | ZST935 | ZST935 | 610 | Metalwerks International Private Li | Metalwerks International Private Li | SMS1CAS1-COND2-HSM2-CRM1PTM1-CRM1CGL2-CRM1APL8 | HSM1-CRM1PTM1-CRM1CGL2 | 10-25 | 12.837 | 350-490 | 376 | 21-50 | 28.2 |  |  | N |  |  | OK | Ok | Dross spots and pathes of L2 on both s/f at f/w H&T discont obsd in f/c.Air angle mark of L2 on both s/f at both sides to 60-70 mm cont obsd in f/c.Flow mark of L3 on both s/f at f/w cont obsd in f/c.Unskinpassed edges of L2 on both s/f at both sides to 3-4mm cont obsd f/c. | P1 |  |  |  | autoClrRemarks | CRM1CGL2 | N |  | 2023-12-07T05:08:24.000+0000 | 0.08659722 | S_GICW |  | N | A
1936 | GI | 23C0ZQ2000 | 23C0ZQ0000 | 1.15 | 1.15 | 1240 | 1240 | ZST935 | ZST935 | 610 | Metalwerks International Private Li | Metalwerks International Private Li | SMS1CAS1-COND2-HSM2-CRM1PTM1-CRM1CGL2-CRM1APL8 | HSM1-CRM1PTM1-CRM1CGL2 | 10-25 | 11.763 | 350-490 | 376 | 21-50 | 28.3 |  |  | N |  |  | OK | Ok | Dross spots and pathes of L2 on both s/f at f/w H&T discont obsd in f/c.Air angle mark of L2 on both s/f at both sides to 60-70 mm cont obsd in f/c.Flow mark of L3 on both s/f at f/w cont obsd in f/c.Unskinpassed edges of L2 on both s/f at both sides to 3-4mm cont obsd f/c. | P1 |  |  |  | autoClrRemarks | CRM1CGL2 | N |  | 2023-12-07T05:08:39.000+0000 | 0.08149306 | S_GICW |  | N | A
1937 | GI | 23C10S1000 | 23C10S0000 | 1.15 | 1.15 | 1240 | 1240 | ZST935 | ZST935 | 610 | Metalwerks International Private Li | Metalwerks International Private Li | SMS1CAS1-COND2-HSM2-CRM1PTM1-CRM1CGL2-CRM1APL8 | HSM1-CRM1PTM1-CRM1CGL2 | 10-25 | 12.838 | 350-490 | 388 | 21-50 | 26.3 |  |  | N |  |  | OK | Ok | Dross spots and pathes of L2 on both s/f at f/w H&T discont obsd in f/c.Air angle mark of L2 on both s/f at both sides to 60-70 mm cont obsd in f/c.Flow mark of L3 on both s/f at f/w cont obsd in f/c.Unskinpassed edges of L2 on both s/f at both sides to 3-4mm cont obsd f/c.Pitting mark of L2 on both s/f at f/w H&T cont obsd in f/c | P1 |  |  |  | autoClrRemarks | CRM1CGL2 | N |  | 2023-12-07T06:03:04.000+0000 | 0.08534722 | S_GICW |  | N | A
1938 | GI | 23C10S2000 | 23C10S0000 | 1.15 | 1.15 | 1240 | 1240 | ZST935 | ZST935 | 610 | Metalwerks International Private Li | Metalwerks International Private Li | SMS1CAS1-COND2-HSM2-CRM1PTM1-CRM1CGL2-CRM1APL8 | HSM1-CRM1PTM1-CRM1CGL2 | 10-25 | 12.223 | 350-490 | 388 | 21-50 | 26.4 |  |  | N |  |  | OK | Ok | Dross spots and pathes of L2 on both s/f at f/w H&T discont obsd in f/c.Air angle mark of L2 on both s/f at both sides to 60-70 mm cont obsd in f/c.Flow mark of L3 on both s/f at f/w cont obsd in f/c.Unskinpassed edges of L2 on both s/f at both sides to 3-4mm cont obsd f/c.Pitting mark of L2 on both s/f at f/w H&T cont obsd in f/c | P1 |  |  |  | autoClrRemarks | CRM1CGL2 | N |  | 2023-12-07T06:02:50.000+0000 | 0.08575231 | S_GICW |  | N | B
1939 | GI | 23C0ZS1000 | 23C0ZS0000 | 1.15 | 1.15 | 1240 | 1240 | ZST935 | ZST935 | 610 | Metalwerks International Private Li | Metalwerks International Private Li | SMS1CAS1-COND2-HSM2-CRM1PTM1-CRM1CGL2-CRM1APL8 | HSM1-CRM1PTM1-CRM1CGL2 | 10-25 | 12.857 | 350-490 | 368 | 21-50 | 27.9 |  |  | N |  |  | OK | Ok | Dross spots and pathes of L2 on both s/f at f/w H&T discont obsd in f/c.Air angle mark of L2 on both s/f at both sides to 60-70 mm cont obsd in f/c.Flow mark of L3 on both s/f at f/w cont obsd in f/c.Unskinpassed edges of L2 on both s/f at both sides to 3-4mm cont obsd f/c.Pitting mark of L2 on both s/f at f/w H&T cont obsd in f/c inspct by Harish | P1 |  |  |  | autoClrRemarks | CRM1CGL2 | N |  | 2023-12-07T06:03:09.000+0000 | 0.01895833 | S_GICW |  | N | B
1940 | GI | 23C0ZS2000 | 23C0ZS0000 | 1.15 | 1.15 | 1240 | 1240 | ZST935 | ZST935 | 610 | Metalwerks International Private Li | Metalwerks International Private Li | SMS1CAS1-COND2-HSM2-CRM1PTM1-CRM1CGL2-CRM1APL8 | HSM1-CRM1PTM1-CRM1CGL2 | 10-25 | 11.925 | 350-490 | 368 | 21-50 | 27.8 |  |  | N |  |  | OK | Ok | Dross spots and pathes of L2 on both s/f at f/w H&T discont obsd in f/c.Air angle mark of L2 on both s/f at both sides to 60-70 mm cont obsd in f/c.Flow mark of L3 on both s/f at f/w cont obsd in f/c.Unskinpassed edges of L2 on both s/f at both sides to 3-4mm cont obsd f/c.Pitting mark of L2 on both s/f at f/w H&T cont obsd in f/c inspct by Harish | P1 |  |  |  | autoClrRemarks | CRM1CGL2 | N |  | 2023-12-07T06:02:55.000+0000 | 0.01479167 | S_GICW |  | N | B
1941 | GI | 23C0ZT1000 | 23C0ZT0000 | 1.15 | 1.15 | 1240 | 1240 | ZST935 | ZST935 | 610 | Metalwerks International Private Li | Metalwerks International Private Li | SMS1CAS1-COND2-HSM2-CRM1PTM1-CRM1CGL2-CRM1APL8 | HSM1-CRM1PTM1-CRM1CGL2 | 10-25 | 12.842 | 350-490 | 388 | 21-50 | 26.7 |  |  | N |  |  | OK | Ok | Dross spots and pathes of L2 on both s/f at f/w H&T discont obsd in f/c.Air angle mark of L2 on both s/f at both sides to 60-70 mm cont obsd in f/c.Flow mark of L3 on both s/f at f/w cont obsd in f/c.Unskinpassed edges of L2 on both s/f at both sides to 3-4mm cont obsd f/c.Pitting mark of L2 on both s/f at f/w H&T cont obsd in f/c inspct by Harish | P1 |  |  |  | autoClrRemarks | CRM1CGL2 | N |  | 2023-12-07T06:10:14.000+0000 | 0.01092593 | S_GICW |  | N | B
1942 | GI | 23C0ZT2000 | 23C0ZT0000 | 1.15 | 1.15 | 1240 | 1240 | ZST935 | ZST935 | 610 | Metalwerks International Private Li | Metalwerks International Private Li | SMS1CAS1-COND2-HSM2-CRM1PTM1-CRM1CGL2-CRM1APL8 | HSM1-CRM1PTM1-CRM1CGL2 | 10-25 | 11.947 | 350-490 | 388 | 21-50 | 26.8 |  |  | N |  |  | OK | Ok | Dross spots and pathes of L2 on both s/f at f/w H&T discont obsd in f/c.Air angle mark of L2 on both s/f at both sides to 60-70 mm cont obsd in f/c.Flow mark of L3 on both s/f at f/w cont obsd in f/c.Unskinpassed edges of L2 on both s/f at both sides to 3-4mm cont obsd f/c.Pitting mark of L2 on both s/f at f/w H&T cont obsd in f/c inspct by Harish | P1 |  |  |  | autoClrRemarks | CRM1CGL2 | N |  | 2023-12-07T06:10:28.000+0000 | 0.009178241 | S_GICW |  | N | B
1943 | GI | 23C10H1000 | 23C10H0000 | 1.15 | 1.15 | 1240 | 1240 | ZST935 | ZST935 | 610 | Metalwerks International Private Li | Metalwerks International Private Li | SMS1CAS1-COND2-HSM2-CRM1PTM1-CRM1CGL2-CRM1APL8 | HSM1-CRM1PTM1-CRM1CGL2 | 10-25 | 12.838 | 350-490 | 376 | 21-50 | 27.1 |  |  | N |  |  | OK | Ok | Dross spots and pathes of L2 on both s/f at f/w H&T discont obsd in f/c.Air angle mark of L2 on both s/f at both sides to 60-70 mm cont obsd in f/c.Flow mark of L3 on both s/f at f/w cont obsd in f/c.Unskinpassed edges of L2 on both s/f at both sides to 3-4mm cont obsd f/c.Pitting mark of L2 on both s/f at f/w H&T cont obsd in f/c | P1 |  |  |  | autoClrRemarks | CRM1CGL2 | N |  | 2023-12-07T05:08:11.000+0000 | 0.07851852 | S_GICW |  | N | A
1944 | GI | 23C10H2000 | 23C10H0000 | 1.15 | 1.15 | 1240 | 1240 | ZST935 | ZST935 | 610 | Metalwerks International Private Li | Metalwerks International Private Li | SMS1CAS1-COND2-HSM2-CRM1PTM1-CRM1CGL2-CRM1APL8 | HSM1-CRM1PTM1-CRM1CGL2 | 10-25 | 12.192 | 350-490 | 376 | 21-50 | 27.2 |  |  | N |  |  | OK | Ok | Dross spots and pathes of L2 on both s/f at f/w H&T discont obsd in f/c.Air angle mark of L2 on both s/f at both sides to 60-70 mm cont obsd in f/c.Flow mark of L3 on both s/f at f/w cont obsd in f/c.Unskinpassed edges of L2 on both s/f at both sides to 3-4mm cont obsd f/c.Pitting mark of L2 on both s/f at f/w H&T cont obsd in f/c | P1 |  |  |  | autoClrRemarks | CRM1CGL2 | N |  | 2023-12-07T06:03:00.000+0000 | 0.1171759 | S_GICW |  | N | A
1945 | GI | 23C11A1000 | 23C11A0000 | 1.15 | 1.15 | 1240 | 1240 | ZST935 | ZST935 | 610 | Metalwerks International Private Li | Metalwerks International Private Li | SMS1CAS1-COND2-HSM2-CRM1PTM1-CRM1CGL2-CRM1APL8 | HSM1-CRM1PTM1-CRM1CGL2 | 10-25 | 12.829 | 350-490 | 382 | 21-50 | 26.1 |  |  | N |  |  | OK | Ok | Dross spots and pathes of L2 on both s/f at f/w H&T discont obsd in f/c.Air angle mark of L2 on both s/f at both sides to 60-70 mm cont obsd in f/c.Flow mark of L3 on both s/f at f/w cont obsd in f/c.Unskinpassed edges of L2 on both s/f at both sides to 3-4mm cont obsd f/c.Pitting mark of L2 on both s/f at f/w H&T cont obsd in f/c | P1 |  |  |  | autoClrRemarks | CRM1CGL2 | N |  | 2023-12-07T06:10:19.000+0000 | 0.08456019 | S_GICW |  | N | B
1946 | GI | 23C11A2000 | 23C11A0000 | 1.15 | 1.15 | 1240 | 1240 | ZST935 | ZST935 | 610 | Metalwerks International Private Li | Metalwerks International Private Li | SMS1CAS1-COND2-HSM2-CRM1PTM1-CRM1CGL2-CRM1APL8 | HSM1-CRM1PTM1-CRM1CGL2 | 10-25 | 12.011 | 350-490 | 382 | 21-50 | 26.2 |  |  | N |  |  | OK | Ok | Dross spots and pathes of L2 on both s/f at f/w H&T discont obsd in f/c.Air angle mark of L2 on both s/f at both sides to 60-70 mm cont obsd in f/c.Flow mark of L3 on both s/f at f/w cont obsd in f/c.Unskinpassed edges of L2 on both s/f at both sides to 3-4mm cont obsd f/c.Pitting mark of L2 on both s/f at f/w H&T cont obsd in f/c | P1 |  |  |  | autoClrRemarks | CRM1CGL2 | N |  | 2023-12-07T06:10:23.000+0000 | 0.08297454 | S_GICW |  | N | B
1947 | GI | 23C0WZ1000 | 23C0WZ0000 | 1.15 | 1.15 | 1240 | 1240 | ZST935 | ZST935 | 610 | Metalwerks International Private Li | Metalwerks International Private Li | SMS1CAS1-COND2-HSM2-CRM1PTM1-CRM1CGL2-CRM1APL8 | HSM1-CRM1PTM1-CRM1CGL2 | 10-25 | 12.84 | 350-490 | 381 | 21-50 | 28 |  |  | N |  |  | 1.13 ok | Ok | Dross spots and pathes of L2 on both s/f at f/w H&T discont obsd in f/c.Air angle mark of L2 on both s/f at both sides to 60-70 mm cont obsd in f/c.Flow mark of L3 on both s/f at f/w cont obsd in f/c.Unskinpassed edges of L2 on both s/f at both sides to 3-4mm cont obsd f/c. | P1 |  |  |  | autoClrRemarks | CRM1CGL2 | N |  | 2023-12-07T04:11:00.000+0000 | 0.06353009 | S_GICW |  | N | A
1948 | GI | 23C0WZ2000 | 23C0WZ0000 | 1.15 | 1.15 | 1240 | 1240 | ZST935 | ZST935 | 610 | Metalwerks International Private Li | Metalwerks International Private Li | SMS1CAS1-COND2-HSM2-CRM1PTM1-CRM1CGL2-CRM1APL8 | HSM1-CRM1PTM1-CRM1CGL2 | 10-25 | 11.874 | 350-490 | 381 | 21-50 | 28 |  |  | N |  |  | 1.13 ok | Ok | Dross spots and pathes of L2 on both s/f at f/w H&T discont obsd in f/c.Air angle mark of L2 on both s/f at both sides to 60-70 mm cont obsd in f/c.Flow mark of L3 on both s/f at f/w cont obsd in f/c.Unskinpassed edges of L2 on both s/f at both sides to 3-4mm cont obsd f/c. | P1 |  |  |  | autoClrRemarks | CRM1CGL2 | N |  | 2023-12-07T04:11:12.000+0000 | 0.05888889 | S_GICW |  | N | A
1949 | GI | 23C04V1000 | 23C04V0000 | 0.8 | 0.8 | 1395 | 1395 | ZAP130 | ZAP130 | 508 | Jgi Metal Convertors Private Limite | Jgi Metal Convertors Private Limite | SMS1CAS3-COND2-HSM2-CRM1PTM1-CRM1CGL2-CRM1APL8 | HSM1-CRM1PTM1-CRM1CGL2 | 8-14 | 12.827 | 205-280 | 244 | 30-60 | 43.6 | 40-55 | 53.5 | N |  | Pass | OK | NotOk | Edge wrinkles of L4 on both s/f at both edge to 150mtrs obsd ID upto 20mtrs, Shiny/blackish line of L2 on top s/f at d/s to 300 mm cont obsd in fc.Dross patches/spots of L2/3 on both s/f a f/w H&T Dis cont obsd in f/c.Whitish line of L2/3 on bottom s/f at d/s cont obsd in f/c.Unskinpass edge of L2 on both s/f st both edge to 5mm cont obsd in f/c. | RW | Wrinkle Surface | CRM1CGL2 | SPCLCRS1 | Salvage ID 20mtrs at SPCL Edge wrinkles of L4 on both s/f at both edge to 150mtrs obsd ID upto 20mtrs, Shiny/blackish line of L2 on top s/f at d/s to 300 mm cont obsd in fc.Dross patches/spots of L2/3 on both s/f a f/w H&T Dis cont obsd in f/c.Whitish line of L2/3 on bottom s/f at d/s cont obsd in f/c.Unskinpass edge of L2 on both s/f st both edge to 5mm cont obsd in f/c. | CRM1CGL2 | N |  | 2023-12-06T07:33:20.000+0000 | 0.8521412 | S_GICW |  | N | B
1950 | GI | 23C04V2000 | 23C04V0000 | 0.8 | 0.8 | 1395 | 1395 | ZAP130 | ZAP130 | 508 | Jgi Metal Convertors Private Limite | Jgi Metal Convertors Private Limite | SMS1CAS3-COND2-HSM2-CRM1PTM1-CRM1CGL2-CRM1APL8 | HSM1-CRM1PTM1-CRM1CGL2 | 8-14 | 12.655 | 205-280 | 244 | 30-60 | 43.6 | 40-55 | 53.5 | N |  |  | OK | Ok | Shiny/blackish line of L2 on top s/f at d/s to 300 mm cont obsd in fc.Dross patches/spots of L2/3 on both s/f a f/w H&T Dis cont obsd in f/c.Whitish line of L2/3 on bottom s/f at d/s cont obsd in f/c.Unskinpass edge of L2 on both s/f st both edge to 5mm cont obsd in f/c. K B | P1 |  |  |  | autoClrRemarks | CRM1CGL2 | N |  | 2023-12-05T12:08:03.000+0000 | 0.03342593 | S_GICW |  | N | B
1951 | GI | 23C07V1000 | 23C07V0000 | 0.88 | 0.88 | 1500 | 1500 | ZEX110 | ZEX110 | 610 | Coilinter Internationaler | Coilinter Internationaler | SMS1CAS3-COND2-HSM2-CRM1PTM1-CRM1CGL2-CRM1APL8 | HSM2-CRM1PTM1-CRM1CGL2 | 17-27 | 13.603 | - | 351 | 22- | 31.35 |  |  | N |  | Pass | OK | Ok | Dross patches and spots of L3 on both s/f at f/w H&T cont obsd in f/c. whitish lines of L2 on both s/f at f/w H&T cont obsd in f/c.Air angle mark of L2 on both s/f at both edge to 30mm cont obsd in f/c. | P1 |  |  |  | Wt ok as per Second order wt, | CRM1CGL2 | N |  | 2023-12-04T15:34:23.000+0000 | 0.08752315 | S_GICW | NA | N | C
1952 | GI | 23C07V2000 | 23C07V0000 | 0.88 | 0.88 | 1500 | 1500 | ZEX110 | ZEX110 | 610 | Coilinter Internationaler | Coilinter Internationaler | SMS1CAS3-COND2-HSM2-CRM1PTM1-CRM1CGL2-CRM1APL8 | HSM2-CRM1PTM1-CRM1CGL2 | 17-27 | 12.411 | - | 351 | 22- | 31.3 |  |  | N |  | Pass | OK | Ok | Dross patches and spots of L3 on both s/f at f/w H&T cont obsd in f/c. whitish lines of L2 on both s/f at f/w H&T cont obsd in f/c.Air angle mark of L2 on both s/f at both edge to 30mm cont obsd in f/c. | P1 |  |  |  | Wt ok as per second order wt | CRM1CGL2 | N |  | 2023-12-04T15:36:41.000+0000 | 0.08854167 | S_GICW | NA | N | C
1953 | GI | 23C06Y1000 | 23C06Y0000 | 1 | 1 | 1550 | 1550 | ZAP221 | ZAP221 | 508 | Grv Steels Private Limited | Grv Steels Private Limited | SMS2CAS8-COND2-HSM2-CRM1PTM1-CRM1CGL2-CRM1APL8 | HSM2-CRM1PTM1-CRM1CGL3 | 9-18 | 15.755 | 120-180 | 180 | 36-55 | 41.34 | 30-50 | 45.1 | N |  |  | OK | Ok | U/w Done.Unskinpassed Edges of L3 on both s/f at both sides to 7-8 mm cont obsd in F/c.Improper SPM Band of L2 on both s/f at Both sides cont obsd in F/c.Dross Patches and spots on both s/f at F/w H&T cont obsd in f/c.Flow Mark of L3 on both s/f at F/w Cont obsd in F/c. | P1 |  |  |  | autoClrRemarks | CRM1CGL3 | N |  | 2023-12-03T16:17:49.000+0000 | 0.04372685 | S_GICW |  | N | C
1954 | GI | 23C06Y2000 | 23C06Y0000 | 1 | 1 | 1550 | 1550 | ZAP221 | ZAP221 | 508 | Grv Steels Private Limited | Grv Steels Private Limited | SMS2CAS8-COND2-HSM2-CRM1PTM1-CRM1CGL2-CRM1APL8 | HSM2-CRM1PTM1-CRM1CGL3 | 9-18 | 13.315 | 120-180 | 180 | 36-55 | 41.3 | 30-50 | 45.15 | N |  |  | OK | Ok | U/w Done.Unskinpassed Edges of L3 on both s/f at both sides to 7-8 mm cont obsd in F/c.Improper SPM Band of L2 on both s/f at Both sides cont obsd in F/c.Dross Patches and spots on both s/f at F/w H&T cont obsd in f/c.Flow Mark of L3 on both s/f at F/w Cont obsd in F/c. | P1 |  |  |  | autoClrRemarks | CRM1CGL3 | N |  | 2023-12-03T16:17:40.000+0000 | 0.04302083 | S_GICW |  | N | C
1955 | GI | 23C0BL1000 | 23C0BL0000 | 1 | 1 | 1550 | 1550 | ZAP221 | ZAP221 | 508 | Grv Steels Private Limited | Grv Steels Private Limited | SMS2CAS8-COND2-HSM2-CRM1PTM1-CRM1CGL2-CRM1APL8 | HSM2-CRM1PTM1-CRM1CGL3 | 9-18 | 15.765 | 120-180 | 180 | 36-55 | 47.3 | 30-50 | 43.7 | N |  |  | OK AS PER PDQC PRASHANT SIR | Ok | U/w Done.Unskinpassed Edges of L3 on both s/f at both sides to 7-8 mm cont obsd in F/c.Improper SPM Band of L2 on both s/f at Both sides cont obsd in F/c.Dross Patches and spots on both s/f at F/w H&T cont obsd in f/c.Flow Mark of L3 on both s/f at F/w Cont obsd in F/c. | P1 |  |  |  | autoClrRemarks | CRM1CGL3 | N |  | 2023-12-03T23:51:09.000+0000 | 0.3210417 | S_GICW | NA | N | C
1956 | GI | 23C0BL2000 | 23C0BL0000 | 1 | 1 | 1550 | 1550 | ZAP221 | ZAP221 | 508 | Grv Steels Private Limited | Grv Steels Private Limited | SMS2CAS8-COND2-HSM2-CRM1PTM1-CRM1CGL2-CRM1APL8 | HSM2-CRM1PTM1-CRM1CGL3 | 9-18 | 13.21 | 120-180 | 180 | 36-55 | 47.5 | 30-50 | 43.8 | N |  |  | OK AS PER PDQC PRASHANT SIR | Ok | U/w Done.Unskinpassed Edges of L3 on both s/f at both sides to 7-8 mm cont obsd in F/c.Improper SPM Band of L2 on both s/f at Both sides cont obsd in F/c.Dross Patches and spots on both s/f at F/w H&T cont obsd in f/c.Flow Mark of L3 on both s/f at F/w Cont obsd in F/c. | P1 |  |  |  | autoClrRemarks | CRM1CGL3 | N |  | 2023-12-03T23:51:14.000+0000 | 0.3219097 | S_GICW | NA | N | C
1957 | GI | 23C06S1000 | 23C06S0000 | 1 | 1 | 1550 | 1550 | ZAP221 | ZAP221 | 508 | Grv Steels Private Limited | Grv Steels Private Limited | SMS2CAS8-COND2-HSM2-CRM1PTM1-CRM1CGL2-CRM1APL8 | HSM2-CRM1PTM1-CRM1CGL3 | 9-18 | 15.755 | 120-180 | 179 | 36-55 | 48.21 | 30-50 | 48 | N |  |  | OK | Ok | U/w Done.Unskinpassed Edges of L3 on both s/f at both sides to 7-8 mm cont obsd in F/c.Improper SPM Band of L2 on both s/f at Both sides cont obsd in F/c.Dross Patches and spots on both s/f at F/w H&T cont obsd in f/c.Flow Mark of L3 on both s/f at F/w Cont obsd in F/c. | P1 |  |  |  | autoClrRemarks | CRM1CGL3 | N |  | 2023-12-03T16:17:59.000+0000 | 0.020625 | S_GICW | NA | N | C
1958 | GI | 23C06S2000 | 23C06S0000 | 1 | 1 | 1550 | 1550 | ZAP221 | ZAP221 | 508 | Grv Steels Private Limited | Grv Steels Private Limited | SMS2CAS8-COND2-HSM2-CRM1PTM1-CRM1CGL2-CRM1APL8 | HSM2-CRM1PTM1-CRM1CGL3 | 9-18 | 13.215 | 120-180 | 179 | 36-55 | 48.2 | 30-50 | 48.3 | N |  |  | OK | Ok | U/w Done.Unskinpassed Edges of L3 on both s/f at both sides to 7-8 mm cont obsd in F/c.Improper SPM Band of L2 on both s/f at Both sides cont obsd in F/c.Dross Patches and spots on both s/f at F/w H&T cont obsd in f/c.Flow Mark of L3 on both s/f at F/w Cont obsd in F/c. | P1 |  |  |  | autoClrRemarks | CRM1CGL3 | N |  | 2023-12-03T16:19:31.000+0000 | 0.02295139 | S_GICW | NA | N | C
1959 | GI | 23C06V1000 | 23C06V0000 | 1 | 1 | 1550 | 1550 | ZAP221 | ZAP221 | 508 | Grv Steels Private Limited | Grv Steels Private Limited | SMS2CAS8-COND2-HSM2-CRM1PTM1-CRM1CGL2-CRM1APL8 | HSM2-CRM1PTM1-CRM1CGL3 | 9-18 | 15.745 | 120-180 | 180 | 36-55 | 47.6 | 30-50 | 45.3 | N |  |  | OK AS PER PDQC PRASHANT SIR | Ok | Unskin pass Edges of L2/3 on both s/f at both edges to 6-8mm cont obsd in f/c.Shiny Blakish Patches of L2 on top s/f at f/w h&t discont obsd in f/c.Improper SPM Band of L2 on both s/f at Both sides to 100-200mm cont obsd in F/c.Dross Patches and spots of L2 on both s/f at f/w h&t cont obsd in f/c.Flow Mark of L2/3 on both s/f at f/w Cont obsd in f/c.Oiling Done. | P1 |  |  |  | autoClrRemarks | CRM1CGL3 | N |  | 2023-12-04T09:01:11.000+0000 | 4.62963e-05 | S_GICW | FN | N | C
1960 | GI | 23C06V2000 | 23C06V0000 | 1 | 1 | 1550 | 1550 | ZAP221 | ZAP221 | 508 | Grv Steels Private Limited | Grv Steels Private Limited | SMS2CAS8-COND2-HSM2-CRM1PTM1-CRM1CGL2-CRM1APL8 | HSM2-CRM1PTM1-CRM1CGL3 | 9-18 | 13.15 | 120-180 | 180 | 36-55 | 47 | 30-50 | 45.4 | N |  |  | OK AS PER PDQC PRASHANT SIR | Ok | Unskin pass Edges of L2/3 on both s/f at both edges to 6-8mm cont obsd in f/c.Shiny Blakish Patches of L2 Unfeelable on top s/f at f/w h&t discont obsd in f/c.Improper SPM Band of L2 on both s/f at Both sides to 100-200mm cont obsd in F/c.Dross Patches and spots of L2 on both s/f at f/w h&t cont obsd in f/c.Flow Mark of L2/3 on both s/f at f/w Cont obsd in f/c.Oiling Done. | P1 |  |  |  | autoClrRemarks | CRM1CGL3 | N |  | 2023-12-04T09:05:13.000+0000 | 0.002719907 | S_GICW | FN | N | C
1961 | GI | 23C06R1000 | 23C06R0000 | 1 | 1 | 1550 | 1550 | ZAP221 | ZAP221 | 508 | Grv Steels Private Limited | Grv Steels Private Limited | SMS2CAS8-COND2-HSM2-CRM1PTM1-CRM1CGL2-CRM1APL8 | HSM2-CRM1PTM1-CRM1CGL3 | 9-18 | 12.695 | 120-180 | 180 | 36-55 | 47.2 | 30-50 | 44.6 | N |  |  | OK | Ok | U/W.,Unskin pass Edges of L2/3 on both s/f at both edges to 6-8mm cont obsd in f/c.Shiny Blakish Patches of L2 on bottom s/f at f/w h&t discont obsd in f/c.(Shown & ok as per SI).Improper SPM Band of L2 on both s/f at Both sides to 100-200mm cont obsd in F/c.(ok as per PDQC).Dross Patches and spots of L2 on both s/f at f/w h&t cont obsd in f/c.Flow Mark of L2/3 on both s/f at f/w Cont obsd in f/c.Oiling Done. | P1 |  |  |  | autoClrRemarks | CRM1CGL3 | N |  | 2023-12-03T19:48:54.000+0000 | 0.02511574 | S_GICW | FN | N | C
1962 | GI | 23C06R2000 | 23C06R0000 | 1 | 1 | 1550 | 1550 | ZAP221 | ZAP221 | 508 | Grv Steels Private Limited | Grv Steels Private Limited | SMS2CAS8-COND2-HSM2-CRM1PTM1-CRM1CGL2-CRM1APL8 | HSM2-CRM1PTM1-CRM1CGL3 | 9-18 | 10.435 | 120-180 | 180 | 36-55 | 47.3 | 30-50 | 44.7 | N |  |  | OK | Ok | U/W.,Unskin pass Edges of L2/3 on both s/f at both edges to 6-8mm cont obsd in f/c.Shiny Blakish Patches of L2 on bottom s/f at f/w h&t discont obsd in f/c.Improper SPM Band of L2 on both s/f at Both sides to 100-200mm cont obsd in F/c.(ok as per PDQC).Dross Patches and spots of L2 on both s/f at f/w h&t cont obsd in f/c.Flow Mark of L2/3 on both s/f at f/w Cont obsd in f/c.Oiling Done. | P1 |  |  |  | autoClrRemarks | CRM1CGL3 | N |  | 2023-12-03T19:48:37.000+0000 | 0.02609954 | S_GICW | FN | N | C
1963 | GI | 23C0BR1000 | 23C0BR0000 | 1 | 1 | 1550 | 1550 | ZAP221 | ZAP221 | 508 | Grv Steels Private Limited | Grv Steels Private Limited | SMS2CAS8-COND2-HSM2-CRM1PTM1-CRM1CGL2-CRM1APL8 | HSM2-CRM1PTM1-CRM1CGL3 | 9-18 | 15.77 | -240 | 178 | 36- | 45 | - | 45.2 | N |  | Fail | HIGH YS | Ok | U/W.,Unskin pass Edges of L2/3 on both s/f at both edges to 6-8mm cont obsd in f/c.Shiny Blakish Patches of L2/3 on bottom s/f at f/w h&t discont obsd in f/c.(Informed to kapil sir).Improper SPM Band of L2 on both s/f at Both sides to 100-200mm cont obsd in F/c.Dross Patches and spots of L2 on both s/f at f/w h&t cont obsd in f/c.Flow Mark of L2/3 on both s/f at f/w Cont obsd in f/c.Oiling Done. | P1 |  |  |  | Property ok as per PDQC, | CRM1CGL3 | N |  | 2023-12-04T10:03:50.000+0000 | 0.1535648 | S_GICW | FN | N | C
1964 | GI | 23C0BR2000 | 23C0BR0000 | 1 | 1 | 1550 | 1550 | ZAP221 | ZAP221 | 508 | Grv Steels Private Limited | Grv Steels Private Limited | SMS2CAS8-COND2-HSM2-CRM1PTM1-CRM1CGL2-CRM1APL8 | HSM2-CRM1PTM1-CRM1CGL3 | 9-18 | 12.32 | -240 | 178 | 36- | 45 | - | 45.3 | N |  | Fail | HIGH YS | NotOk | U/W.,Dent of L4 (approx 15-20mm dia) on top-bottom s/f at c/w in 1 place obsd at ID 650mtr.(Informed to center).Shiny Blakish Patches of L2 on bottom s/f at f/w h&t discont obsd in f/c.(Informed to kapil sir).Unskin pass Edges of L2/3 on both s/f at both edges to 6-8mm cont obsd in f/cImproper SPM Band of L2 on both s/f at Both sides to 100-200mm cont obsd in F/c.Dross Patches and spots of L2 on both s/f at f/w h&t cont obsd in f/c.Flow Mark of L2/3 on both s/f at f/w Cont obsd in f/c.Oiling Done. | P1 | Handling Dent | CRM1CGL3 |  | Property ok as per PDQC & daily QA Report | CRM1CGL3 | N |  | 2023-12-04T10:28:14.000+0000 | 0.6669213 | S_GICW | FN | N | C
1965 | GI | 23C0BP1000 | 23C0BP0000 | 1 | 1 | 1550 | 1550 | ZAP221 | ZAP221 | 508 | Grv Steels Private Limited | Grv Steels Private Limited | SMS2CAS8-COND2-HSM2-CRM1PTM1-CRM1CGL2-CRM1APL8 | HSM2-CRM1PTM1-CRM1CGL3 | 9-18 | 15.955 | 120-180 | 180 | 36-55 | 45.6 | 30-50 | 45.4 | N |  |  | OK AS PER PDQC PRASHANT SIR | Ok | U/W.,Unskin pass Edges of L2/3 on both s/f at both edges to 6-8mm cont obsd in f/c.Improper SPM Band of L2 on both s/f at Both sides to 100-200mm cont obsd in F/c.(ok as per PDQC).Shiny Blakish Patches of L2 on bottom s/f at f/w h&t discont obsd in f/c.Dross Patches and spots of L2 on both s/f at f/w h&t cont obsd in f/c.Flow Mark of L2/3 on both s/f at f/w Cont obsd in f/c.Oiling Done. | P1 |  |  |  | autoClrRemarks | CRM1CGL3 | N |  | 2023-12-03T23:51:05.000+0000 | 0.155544 | S_GICW | FN | N | C
1966 | GI | 23C0BP2000 | 23C0BP0000 | 1 | 1 | 1550 | 1550 | ZAP221 | ZAP221 | 508 | Grv Steels Private Limited | Grv Steels Private Limited | SMS2CAS8-COND2-HSM2-CRM1PTM1-CRM1CGL2-CRM1APL8 | HSM2-CRM1PTM1-CRM1CGL3 | 9-18 | 12.22 | 120-180 | 180 | 36-55 | 45.7 | 30-50 | 45.3 | N |  |  | OK AS PER PDQC PRASHANT SIR | Ok | U/W.,Unskin pass Edges of L2/3 on both s/f at both edges to 6-8mm cont obsd in f/c.Improper SPM Band of L2 on both s/f at Both sides to 100-200mm cont obsd in F/c.(ok as per PDQC).Shiny Blakish Patches of L2 on bottom s/f at f/w h&t discont obsd in f/c.Dross Patches and spots of L2 on both s/f at f/w h&t cont obsd in f/c.Flow Mark of L2/3 on both s/f at f/w Cont obsd in f/c.Oiling Done. | P1 |  |  |  | autoClrRemarks | CRM1CGL3 | N |  | 2023-12-03T23:51:00.000+0000 | 0.1464815 | S_GICW | FN | N | C
1967 | GI | 23C0CK0000 | 23C0CK0000 | 2 | 2 | 1500 | 1500 | ZGN110 | ZGN110 | 610 | Steel Centre | Steel Centre | SMS1CAS3-COND2-HSM2-CRM1PTM1-CRM1CGL2-CRM1APL8 | HSM2-CRM1PTM1-CRM1CGL3 | 9.9-14 | 27.495 | 240-400 | 331 | 20-50 | 35.7 |  |  | Y |  | Pass | OK,1.923 | NotOk | U/W. Wrong TR 610 processed. Partition not done. Stretch mark of L2/3 on both s/f f/w cont in f/c. Flow mark of L3 on both s/f f/w cont obsd in OD 80mtr.Dross spots of L2/3 on both s/f at H&T discont obsd f/c.Liner Logo print Ok | RW | Wrong IDM | CRM1CGL3 | SPCLCRS1 | SPCL for IDM change & parting as per order required U/W. Wrong TR 610 processed. Partition not done. Stretch mark of L2/3 on both s/f f/w cont in f/c. Flow mark of L3 on both s/f f/w cont obsd in OD 80mtr.Dross spots of L2/3 on both s/f at H&T discont obsd f/c.Liner Logo print Ok | CRM1CGL3 | N |  | 2023-12-06T10:35:49.000+0000 | 0.1525463 | S_GICW | NA | N | B
1968 | GI | 23C04J1000 | 23C04J0000 | 2 | 2 | 1500 | 1500 | ZEX110 | ZEX110 | 508 | Duferco S.A. | Duferco S.A. | SMS1CAS3-COND2-HSM2-CRM1PTM1-CRM1CGL3-CRM1APL8 | HSM2-CRM1PTM1-CRM1CGL3 | 10-15 | 14.845 | - | 363 | 22- | 27.1 |  |  | N |  | Fail | LOW CT OBSVD 261 | Ok | Unskin passed edges of L2 both edges to 5 mm cont obsd in f/c. Dross spots of L2/3 on both s/f at H&T discont obsd f/c. Stretch mark of L2/3 on both s/f at f/w cont obsd in f/c. | P1 |  |  |  | Ok as per CGG, | CRM1CGL3 | N |  | 2023-12-07T11:06:24.000+0000 | 1.471944 | S_GICW |  | N | A
1969 | GI | 23C04J2000 | 23C04J0000 | 2 | 2 | 1500 | 1500 | ZEX110 | ZEX110 | 508 | Duferco S.A. | Duferco S.A. | SMS1CAS3-COND2-HSM2-CRM1PTM1-CRM1CGL3-CRM1APL8 | HSM2-CRM1PTM1-CRM1CGL3 | 10-15 | 9.54 | - | 363 | 22- | 27.1 |  |  | N |  | Fail | LOW CT WT OBSVD 261 | Ok | Unskin passed edges of L2 both edges to 5 mm cont obsd in f/c. Dross spots of L2/3 on both s/f at H&T discont obsd f/c. Stretch mark of L2/3 on both s/f at f/w cont obsd in f/c. | P1 |  |  |  | Ok as per CGG, | CRM1CGL3 | N |  | 2023-12-07T11:07:07.000+0000 | 1.484583 | S_GICW |  | N | A
1970 | GI | 23C04L1000 | 23C04L0000 | 1.5 | 1.5 | 1500 | 1500 | ZEX110 | ZEX110 | 508 | Duferco S.A. | Duferco S.A. | SMS1CAS3-COND2-HSM2-CRM1PTM1-CRM1CGL3-CRM1APL8 | HSM2-CRM1PTM1-CRM1CGL2 | 10-15 | 13.87 | 220-400 | 335 | 22-50 | 31 |  |  | N |  |  | OK | Ok | Flow Mark of L3 obsd on both s/f at f/w cont obsd in f/c.spm band shyning line of L2 at dr/s to 200 mm both side cont obsd in f/c.Air angle mark of L3 on both s/f at both edge to 30-40mm cont obsd in f/c. | P1 |  |  |  | autoClrRemarks | CRM1CGL2 | N |  | 2023-12-04T07:26:25.000+0000 | 0.01267361 | S_GICW |  | N | B
1971 | GI | 23C0SC2000 | 23679235 | 1.5 | 1.486 | 1502 | 1502 | ZEX922 | ZEX922 | 610 | Roba Metals B.V | NCO | SMS1CAS3-COND2-HSM2-CRM1PTM1-CRM1CGL2-CRM1APL8 | HSM2-CRM1PTM1 | 20.14-40.28 | 2.99 | [12 empty] | N5 |  |  |  | less weight | CRM1PTM1 | Y | Down Gradation | 2023-12-10T10:15:37.000+0000 |  | 9HRCENDCUTS |  | N | C
1972 | GI | 23C09W1000 | 23C09W0000 | 1 | 1 | 1430 | 1430 | ZAP130 | ZAP130 | 508 | Jgi Metal Convertors Private Limite | Jgi Metal Convertors Private Limite | SMS1CAS3-COND2-HSM2-CRM1PTM1-CRM1CGL2-CRM1APL8 | HSM1-CRM1PTM1-CRM1CGL2 | 8-14 | 9.102 | 205-280 | 249 | 30-60 | 42.7 | 40-55 | 51.9 | N |  |  | OK | Ok | nozzle line of L2/3 on bottom s/f at center cont obsd in f/c.shyning mark at dr/s edge to 10 mm on top s/f cont obsd in f/c.Unskinpass edge of L3 both side 5-7 mm at both edge cont obsd in f/c.uncoted spot of L3 at center in bottom id 401 -402 mtr obsd. manju. rajnish | P1 |  |  |  | autoClrRemarks | CRM1CGL2 | N |  | 2023-12-05T10:40:36.000+0000 | 0.0409838 | S_GICW |  | N | B
1973 | GI | 23C09W2000 | 23C09W0000 | 1 | 1 | 1430 | 1430 | ZAP130 | ZAP130 | 508 | Jgi Metal Convertors Private Limite | Jgi Metal Convertors Private Limite | SMS1CAS3-COND2-HSM2-CRM1PTM1-CRM1CGL2-CRM1APL8 | HSM1-CRM1PTM1-CRM1CGL2 | 8-14 | 9.095 | 205-280 | 249 | 30-60 | 42.7 | 40-55 | 51.9 | N |  |  | OK | Ok | nozzle line of L2/3 on bottom s/f at center cont obsd in f/c.shyning mark at dr/s edge to 10 mm on top s/f cont obsd in f/c.Unskinpass edge of L3 both side 5-7 mm at both edge cont obsd in f/c.uncoted spot of L3 at center in bottom id 401 -402 mtr obsd. | P1 |  |  |  | autoClrRemarks | CRM1CGL2 | N |  | 2023-12-05T10:40:47.000+0000 | 0.03454861 | S_GICW |  | N | B
1974 | GI | 23C09W3000 | 23C09W0000 | 1 | 1 | 1430 | 1430 | ZAP130 | ZAP130 | 508 | Jgi Metal Convertors Private Limite | Jgi Metal Convertors Private Limite | SMS1CAS3-COND2-HSM2-CRM1PTM1-CRM1CGL2-CRM1APL8 | HSM1-CRM1PTM1-CRM1CGL2 | 8-14 | 9.577 | 205-280 | 249 | 30-60 | 42.7 | 40-55 | 51.8 | N |  |  | OK | Ok | Dross patches/spots of L2/3 on both s/f a f/w H&T Dis cont obsd in f/c.Whitish line of L2/3 on bottom s/f at center cont obsd in f/c.Unskinpass edge of L2 on both s/f st both edge to 5mm cont obsd in f/c. | P1 |  |  |  | autoClrRemarks | CRM1CGL2 | N |  | 2023-12-05T10:40:42.000+0000 | 0.02758102 | S_GICW |  | N | B
1975 | GI | 23C07N1000 | 23C07N0000 | 0.85 | 0.85 | 1440 | 1440 | ZAP130 | ZAP130 | 508 | Grv Steels Private Limited | Grv Steels Private Limited | SMS1CAS3-COND2-HSM2-CRM1PTM1-CRM1CGL2-CRM1APL8 | HSM1-CRM1PTM1-CRM1CGL2 | 9-18 | 15.858 | 205-280 | 232 | 30-60 | 43.7 | 40-55 | 53.9 | N |  |  | OK | Ok | Dross patches/spots of L2/3 on both s/f a f/w H&T Dis cont obsd in f/c.Whitish line of L2/3 on bottom s/f at d/s cont obsd in f/c.Unskinpass edge of L2 on both s/f st both edge to 5mm cont obsd in f/c. K B | P1 |  |  |  | autoClrRemarks | CRM1CGL2 | N |  | 2023-12-05T12:08:30.000+0000 | 0.05424769 | S_GICW |  | N | B
1976 | GI | 23C07N2000 | 23C07N0000 | 0.85 | 0.85 | 1440 | 1440 | ZAP130 | ZAP130 | 508 | Grv Steels Private Limited | Grv Steels Private Limited | SMS1CAS3-COND2-HSM2-CRM1PTM1-CRM1CGL2-CRM1APL8 | HSM1-CRM1PTM1-CRM1CGL2 | 9-18 | 12.585 | 205-280 | 232 | 30-60 | 43.7 | 40-55 | 53.8 | N |  |  | OK | Ok | Unpassivation patches/Band of L3 on bott s/f at d/s obsd in ID from 560 to 580mtrs, again obsd from ID 660 to 690mtrs,Dross patches/spots of L2/3 on both s/f a f/w H&T Dis cont obsd in f/c.Whitish line of L2/3 on bottom s/f at d/s cont obsd in f/c.Unskinpass edge of L2 on both s/f st both edge to 5mm cont obsd in f/c. K B | P1 |  |  |  | autoClrRemarks | CRM1CGL2 | N |  | 2023-12-05T12:08:20.000+0000 | 0.06103009 | S_GICW |  | N | B
1977 | GI | 23C07P1000 | 23C07P0000 | 0.85 | 0.85 | 1440 | 1440 | ZAP130 | ZAP130 | 508 | Grv Steels Private Limited | Grv Steels Private Limited | SMS1CAS3-COND2-HSM2-CRM1PTM1-CRM1CGL2-CRM1APL8 | HSM1-CRM1PTM1-CRM1CGL3 | 9-18 | 15.745 | 205-280 | 248 | 30-60 | 42 | 40-55 | 52.7 | N |  | Pass | ok 0.86 | NotOk | Without SPM s/f with Bluiesh s/f obsd in id 6mtr. Unskinpassed edges of 2-3mm on both s/f both edges in f/c.Insp by Chaitra. | RW | Without SPM/TLL | CRM1CGL3 | SPCLCRS1 | salvage ID 6mtrs, Without SPM s/f with Bluiesh s/f obsd in id 6mtr. Unskinpassed edges of 2-3mm on both s/f both edges in f/c.Insp by Chaitra. | CRM1CGL3 | N |  | 2023-12-04T20:32:42.000+0000 | 0.1116667 | S_GICW |  | N | C
1978 | GI | 23C07P2000 | 23C07P0000 | 0.85 | 0.85 | 1440 | 1440 | ZAP130 | ZAP130 | 508 | Grv Steels Private Limited | Grv Steels Private Limited | SMS1CAS3-COND2-HSM2-CRM1PTM1-CRM1CGL2-CRM1APL8 | HSM1-CRM1PTM1-CRM1CGL3 | 9-18 | 12.66 | 205-280 | 248 | 30-60 | 42.1 | 40-55 | 55 | N |  |  | ok 0.86 | Ok | Unskinpassed edges of 2-3mm on both s/f both edges in f/c. | P1 |  |  |  | autoClrRemarks | CRM1CGL3 | N |  | 2023-12-04T19:00:27.000+0000 | 0.1065394 | S_GICW |  | N | C
1979 | GI | 23C0BK1000 | 23C0BK0000 | 0.7 | 0.7 | 1485 | 1485 | ZAP130 | ZAP130 | 508 | Jgi Metal Convertors Private Limite | Jgi Metal Convertors Private Limite | SMS1CAS3-COND2-HSM2-CRM1PTM1-CRM1CGL2-CRM1APL8 | HSM2-CRM1PTM1-CRM1CGL2 | 8-14 | 9.37 | 205-280 | 280 | 30-60 | 40.1 | 40-55 | 55 | N |  | Pass | OK AS PER PDQC PRASHANT SIR | NotOk | Whitish line (zinkash) of L3/4 on bottom s/f at both side h/t dis cont obsd in ID 630 Mtr .Dross patches and spots of L3 on both s/f at f/w H&T cont obsd in f/c.Flow mark of L2 on both s/f at f/w cont obsd in f/c.roll shyning mark of L2 on bottom s/f at center dis cont obd in f/c | P1 | Zinc Peel off | CRM1CGL2 |  | Can be ok Whitish line (zinkash) of L3/4 on bottom s/f at both side h/t dis cont obsd in ID 630 Mtr .Dross patches and spots of L3 on both s/f at f/w H&T cont obsd in f/c.Flow mark of L2 on both s/f at f/w cont obsd in f/c.roll shyning mark of L2 on bottom s/f at center dis cont obd in f/c | CRM1CGL2 | N |  | 2023-12-05T09:53:47.000+0000 | 0.2193056 | S_GICW |  | N | B
1980 | GI | 23C0BK2000 | 23C0BK0000 | 0.7 | 0.7 | 1485 | 1485 | ZAP130 | ZAP130 | 508 | Jgi Metal Convertors Private Limite | Jgi Metal Convertors Private Limite | SMS1CAS3-COND2-HSM2-CRM1PTM1-CRM1CGL2-CRM1APL8 | HSM2-CRM1PTM1-CRM1CGL2 | 8-14 | 9.37 | 205-280 | 280 | 30-60 | 40.2 | 40-55 | 55 | N |  | Pass | OK AS PER PDQC PRASHANT SIR | NotOk | Whitish line (zinkash) of L3/4 on both s/f at both side dis cont obsd in f/c.Dross patches and spots of L3 on both s/f at f/w H&T cont obsd in f/c.Flow mark of L2 on both s/f at f/w cont obsd in f/c.roll shyning mark of L2 on bottom s/f at center dis cont obd in f/c.1200 MM PITCH OBSD | P1 | Zinc Peel off | CRM1CGL2 |  | Can be ok to check customer feedback Whitish line (zinkash) of L3/4 on both s/f at both side dis cont obsd in f/c.Dross patches and spots of L3 on both s/f at f/w H&T cont obsd in f/c.Flow mark of L2 on both s/f at f/w cont obsd in f/c.roll shyning mark of L2 on bottom s/f at center dis cont obd in f/c.1200 MM PITCH OBSD | CRM1CGL2 | N |  | 2023-12-05T09:54:24.000+0000 | 0.2182523 | S_GICW |  | N | B
1981 | GI | 23C0BK3000 | 23C0BK0000 | 0.7 | 0.7 | 1485 | 1485 | ZAP130 | ZAP130 | 508 | Jgi Metal Convertors Private Limite | Jgi Metal Convertors Private Limite | SMS1CAS3-COND2-HSM2-CRM1PTM1-CRM1CGL2-CRM1APL8 | HSM2-CRM1PTM1-CRM1CGL2 | 8-14 | 9.94 | 205-280 | 280 | 30-60 | 40.3 | 40-55 | 55 | N |  |  | OK | Ok | Whitish line (zinkash) of L3 on both s/f at both side h/t dis cont obsd in f/c.Dross patches and spots of L3 on both s/f at f/w H&T cont obsd in f/c.Flow mark of L2 on both s/f at f/w cont obsd in f/c.roll shyning mark of L2 on bottom s/f at center dis cont obd in f/c | P1 |  |  |  | autoClrRemarks | CRM1CGL2 | N |  | 2023-12-05T05:40:24.000+0000 | 0.06428241 | S_GICW |  | N | B
1982 | GI | 23C0BT1000 | 23C0BT0000 | 0.7 | 0.7 | 1550 | 1550 | ZAP221 | ZAP221 | 508 | Grv Steels Private Limited | Grv Steels Private Limited | SMS2CAS8-COND2-HSM2-CRM1PTM1-CRM1CGL2-CRM1APL8 | HSM2-CRM1PTM1-CRM1CGL3 | 9-18 | 15.8 | 120-180 | 178 | 36-55 | 43.5 | 30-50 | 43.2 | N |  |  | YS ok as per PDQC & 0.717mm | Ok | Unskinpassed edges of 2-3mm on both s/f both edges in f/c. | P1 |  |  |  | autoClrRemarks | CRM1CGL3 | N |  | 2023-12-04T19:10:56.000+0000 | 0.1256944 | S_GICW | FN | N | C
1983 | GI | 23C0BT2000 | 23C0BT0000 | 0.7 | 0.7 | 1550 | 1550 | ZAP221 | ZAP221 | 508 | Grv Steels Private Limited | Grv Steels Private Limited | SMS2CAS8-COND2-HSM2-CRM1PTM1-CRM1CGL2-CRM1APL8 | HSM2-CRM1PTM1-CRM1CGL3 | 9-18 | 13.505 | 120-180 | 178 | 36-55 | 43.51 | 30-50 | 43.1 | N |  |  | YS ok as per PDQC & 0.717mm | Ok | Unskinpassed edges of 2-3mm on both s/f both edges in f/c. | P1 |  |  |  | autoClrRemarks | CRM1CGL3 | N |  | 2023-12-04T19:10:51.000+0000 | 0.1243171 | S_GICW | FN | N | C
1984 | GI | 23B5LM1000 | 23B5LM0000 | 0.6 | 0.6 | 1570 | 1570 | ZAP221 | ZAP221 | 610 | Bombay Coated and Special Steels Pv | Bombay Coated and Special Steels Pv | SMS2CAS8-COND2-HSM2-CRM1PTM1-CRM1CGL2-CRM1APL8 | HSM2-CRM1PTM1-CRM1CGL3 | 6-18 | 11.78 | 120-180 | 175 | 36-55 | 44.3 | 30-50 | 44.5 | N |  | Pass | OK | NotOk | U/W. 4mm over width obsd. Buiesh s/f of L4/5 on top s/f at f/w cont obsd in id 160mtr. Unskinpassed edges of 2-3mm on both s/f both edges in f/c. Dross spots and patches of L3/2 on both s/f H&t discont obsd in f/c.Stretch mark of L2/3 on both s/f f/w cont in f/c. | RW | Passivation fail | CRM1CGL3 | SPCLCRS1 | Salvage ID 160mtr at SPCL, U/W. 4mm over width obsd. Buiesh s/f of L4/5 on top s/f at f/w cont obsd in id 160mtr. Unskinpassed edges of 2-3mm on both s/f both edges in f/c. Dross spots and patches of L3/2 on both s/f H&t discont obsd in f/c.Stretch mark of L2/3 on both s/f f/w cont in f/c. | CRM1CGL3 | N |  | 2023-12-04T14:08:59.000+0000 | 0.1112616 | S_GICW | NA | N | B
1985 | GI | 23B5LM2000 | 23B5LM0000 | 0.6 | 0.6 | 1570 | 1570 | ZAP221 | ZAP221 | 610 | Bombay Coated and Special Steels Pv | Bombay Coated and Special Steels Pv | SMS2CAS8-COND2-HSM2-CRM1PTM1-CRM1CGL2-CRM1APL8 | HSM2-CRM1PTM1-CRM1CGL3 | 6-18 | 17.57 | 120-180 | 175 | 36-55 | 44.3 | 30-50 | 44.6 | N |  |  | OK | Ok | U/W. 4mm over width obsd. SPM band of L2 angle visible of L2 on both s/f at d/s to 150-190mm width cont in f/c, Unskinpassed edges of 2-3mm on both s/f both edges in f/c. Dross spots and patches of L3/2 on both s/f H&t discont obsd in f/c.Stretch mark of L2/3 on both s/f f/w cont in f/c. | P1 |  |  |  | autoClrRemarks | CRM1CGL3 | N |  | 2023-12-04T14:03:49.000+0000 | 0.1021181 | S_GICW | NA | N | B
1986 | GI | 23B5LX1000 | 23B5LX0000 | 0.6 | 0.6 | 1570 | 1570 | ZAP221 | ZAP221 | 610 | Bombay Coated and Special Steels Pv | Bombay Coated and Special Steels Pv | SMS2CAS8-COND2-HSM2-CRM1PTM1-CRM1CGL2-CRM1APL8 | HSM2-CRM1PTM1-CRM1CGL3 | 6-18 | 15.73 | 120-180 | 172 | 36-55 | 44.87 | 30-50 | 42.8 | N |  |  | OK | Ok | U/W. 2mm over width obsd. SPM band of L2 angle visible of L2 on both s/f at d/s to 150-190mm width cont in f/c, Unskinpassed edges of 2-3mm on both s/f both edges in f/c. Dross spots and patches of L3/2 on both s/f H&t discont obsd in f/c.Stretch mark of L2/3 on both s/f f/w cont in f/c. | P1 |  |  |  | autoClrRemarks | CRM1CGL3 | N |  | 2023-12-04T14:03:30.000+0000 | 0.07475694 | S_GICW | NA | N | B
1987 | GI | 23B5LX2000 | 23B5LX0000 | 0.6 | 0.6 | 1570 | 1570 | ZAP221 | ZAP221 | 610 | Bombay Coated and Special Steels Pv | Bombay Coated and Special Steels Pv | SMS2CAS8-COND2-HSM2-CRM1PTM1-CRM1CGL2-CRM1APL8 | HSM2-CRM1PTM1-CRM1CGL3 | 6-18 | 13.58 | 120-180 | 172 | 36-55 | 44.84 | 30-50 | 42.9 | N |  |  | OK | Ok | U/W. 2mm over width obsd. SPM band of L2 angle visible of L2 on both s/f at d/s to 150-190mm width cont in f/c, Unskinpassed edges of 2-3mm on both s/f both edges in f/c. Dross spots and patches of L3/2 on both s/f H&t discont obsd in f/c.Stretch mark of L2/3 on both s/f f/w cont in f/c. | P1 |  |  |  | autoClrRemarks | CRM1CGL3 | N |  | 2023-12-04T14:03:44.000+0000 | 0.07329861 | S_GICW | NA | N | C
1988 | GI | 23C00L1000 | 23C00L0000 | 0.6 | 0.6 | 1570 | 1570 | ZAP221 | ZAP221 | 610 | Bombay Coated and Special Steels Pv | Bombay Coated and Special Steels Pv | SMS2CAS8-COND2-HSM2-CRM1PTM1-CRM1CGL2-CRM1APL8 | HSM2-CRM1PTM1-CRM1CGL3 | 6-18 | 15.74 | 120-180 | 180 | 36-55 | 44.8 | 30-50 | 43 | N |  |  | ok 0.591 | Ok | Unskinpassed edges of 2-3mm on both s/f both edges in f/c.Insp by Chaitra. | P1 |  |  |  | autoClrRemarks | CRM1CGL3 | N |  | 2023-12-05T05:56:06.000+0000 | 0.004479167 | S_GICW | NA | N | C
1989 | GI | 23C00L2000 | 23C00L0000 | 0.6 | 0.6 | 1570 | 1570 | ZAP221 | ZAP221 | 610 | Bombay Coated and Special Steels Pv | Bombay Coated and Special Steels Pv | SMS2CAS8-COND2-HSM2-CRM1PTM1-CRM1CGL2-CRM1APL8 | HSM2-CRM1PTM1-CRM1CGL3 | 6-18 | 13.695 | 120-180 | 180 | 36-55 | 44.8 | 30-50 | 43.1 | N |  | Pass | ok 0.598 | NotOk | W/O SPM obsd in OD 6mtr.Unskinpassed edges of 2-3mm on both s/f both edges in f/c.Insp by Chaitra. | P1 | Scrap Not Cut/Scrap Carry | CRM1CGL3 |  | W/O SPM portion manually salvaged as per CGL 3 opr mail W/O SPM obsd in OD 6mtr.Unskinpassed edges of 2-3mm on both s/f both edges in f/c.Insp by Chaitra. | CRM1CGL3 | N |  | 2023-12-07T23:44:28.000+0000 | 3.241539 | S_GICW | NA | N | C
1990 | GI | 23B5LD1000 | 23B5LD0000 | 0.6 | 0.6 | 1570 | 1570 | ZAP221 | ZSP001 | 610 | Bombay Coated and Special Steels Pv | NCO | SMS2CAS8-COND2-HSM2-CRM1PTM1-CRM1CGL2-CRM1APL8 | HSM2-CRM1PTM1-CRM1CGL3 | 6-18 | 7.68 | 140-450 | 195 | 10-60 | 41.05 | - | 48.9 | N |  | Fail | HIGH YS | NotOk | U/W. Wridge obsd at o/s. due to ID wraps folded in winding time. Unskinpassed edges of 2-3mm on both s/f both edges in f/c. Dross spots and patches of L3/2 on both s/f H&t discont obsd in f/c.Stretch mark of L2/3 on both s/f f/w cont in f/c. | N2 | Folding | CRM1CGL3 |  | ZSP001, U/W. Wridge obsd at o/s. due to ID wraps folded in winding time. Unskinpassed edges of 2-3mm on both s/f both edges in f/c. Dross spots and patches of L3/2 on both s/f H&t discont obsd in f/c.Stretch mark of L2/3 on both s/f f/w cont in f/c. | CRM1CGL3 | Y | Down Gradation | 2023-12-04T15:31:56.000+0000 | 0.1872801 | S_GICW | NA | N | B
1991 | GI | 23B5LD2000 | 23B5LD0000 | 0.6 | 0.6 | 1570 | 1570 | ZAP221 | ZAP221 | 610 | Bombay Coated and Special Steels Pv | Bombay Coated and Special Steels Pv | SMS2CAS8-COND2-HSM2-CRM1PTM1-CRM1CGL2-CRM1APL8 | HSM2-CRM1PTM1-CRM1CGL3 | 6-18 | 11.78 | -240 | 177 | 36- | 41 | - | 48.9 | N |  | Fail | HIGH YS | Ok | U/W. 4mm over width obsd. Unskinpassed edges of 2-3mm on both s/f both edges in f/c. Dross spots and patches of L3/2 on both s/f H&t discont obsd in f/c.Stretch mark of L2/3 on both s/f f/w cont in f/c. | P1 |  |  |  | Property ok as per PDQC | CRM1CGL3 | N |  | 2023-12-04T13:30:36.000+0000 | 0.1001273 | S_GICW | NA | N | B
1992 | GI | 23B5LD3000 | 23B5LD0000 | 0.6 | 0.6 | 1570 | 1570 | ZAP221 | ZAP221 | 610 | Bombay Coated and Special Steels Pv | Bombay Coated and Special Steels Pv | SMS2CAS8-COND2-HSM2-CRM1PTM1-CRM1CGL2-CRM1APL8 | HSM2-CRM1PTM1-CRM1CGL3 | 6-18 | 9.77 | 120-180 | 195 | 36-55 | 41.02 | 30-50 | 48 | N |  | Fail | HIGH YS | NotOk | U/W. 4mm over width obsd. Buiesh s/f s/f of L4/5 on top s/f at f/w cont obsd in OD 80mtr. Unskinpassed edges of 2-3mm on both s/f both edges in f/c. Dross spots and patches of L3/2 on both s/f H&t discont obsd in f/c.Stretch mark of L2/3 on both s/f f/w cont in f/c. | RW | Passivation fail | CRM1CGL3 | SPCLCRS1 | Salvage OD 80mtr at SPCL and collect property sample, U/W. 4mm over width obsd. Buiesh s/f s/f of L4/5 on top s/f at f/w cont obsd in OD 80mtr. Unskinpassed edges of 2-3mm on both s/f both edges in f/c. Dross spots and patches of L3/2 on both s/f H&t discont obsd in f/c.Stretch mark of L2/3 on both s/f f/w cont in f/c. | CRM1CGL3 | N |  | 2023-12-04T13:31:49.000+0000 | 0.08644676 | S_GICW | NA | N | B
1993 | GI | 23C10A1000 | 23C10A0000 | 1.5 | 1.5 | 1250 | 1250 | ZTU110 | ZTU110 | 508 | Vishal Precision Steel Tubes & Stri | Vishal Precision Steel Tubes & Stri | SMS1CAS1-COND1-HSM1-CRM1PTM1-CRM1CGL2-CRM1APL8 | HSM1-CRM1PTM1-CRM1CGL2 | 6-24 | 15.858 | 180-400 | 272 | 20-50 | 41 |  |  | N |  | Pass | OK 1.502 | Ok | Under Widh obsd 1249mm(req 1250mm minimum) ok as per SI) Dent of L2/3 Lightly on top-bottom s/f at c/w 2500mm pitch cont obsd in ID upto 680mtr.Snap Shared & Informed to Center & Hemanth sir).Dross carry of L3 on both s/f at f/w h&t discont obsd in f/c.Liner Print ok. | P1 |  |  |  | Under Widh obsd 1249mm(req 1250mm minimum) ok as per SI) Dent of L2/3 Lightly on top-bottom s/f at c/w 2500mm pitch cont obsd in ID upto 680mtr.Snap Shared & Informed to Center & Hemanth sir).Dross carry of L3 on both s/f at f/w h&t discont obsd in f/c.Liner Print ok. | CRM1CGL2 | N |  | 2023-12-10T02:35:15.000+0000 | 0.8929398 | S_GICW |  | N | B
1994 | GI | 23C10A2000 | 23C10A0000 | 1.5 | 1.5 | 1250 | 1250 | ZTU110 | ZTU110 | 508 | Vishal Precision Steel Tubes & Stri | Vishal Precision Steel Tubes & Stri | SMS1CAS1-COND1-HSM1-CRM1PTM1-CRM1CGL2-CRM1APL8 | HSM1-CRM1PTM1-CRM1CGL2 | 6-24 | 8.047 | 180-400 | 272 | 20-50 | 41.2 |  |  | N |  | Pass | OK 1.502 | NotOk | Wrong IDM Data Entry Done by Exit Enger Physically 508 IDM ok.Zink ash & blakish Lines of L2/3 on both s/f at f/w h&t obsd in Id 250-280mtr.Stretch mark of L3/2 on both s/f at f/w in f/c.Dross carry of L3 on both s/f at f/w h&t discont obsd in f/c.Liner Print ok. | P1 | No Defect | CRM1CGL2 |  | can be ok as confirmed by OPR Santhosh Phy IDM ok Wrong IDM Data Entry Done by Exit Enger Physically 508 IDM ok.Zink ash & blakish Lines of L2/3 on both s/f at f/w h&t obsd in Id 250-280mtr.Stretch mark of L3/2 on both s/f at f/w in f/c.Dross carry of L3 on both s/f at f/w h&t discont obsd in f/c.Liner Print ok. | CRM1CGL2 | N |  | 2023-12-09T08:01:08.000+0000 | 0.08627315 | S_GICW |  | N | B
1995 | GI | 23C12Y1000 | 23C12Y0000 | 1.5 | 1.5 | 1250 | 1250 | ZTU110 | ZTU110 | 508 | Vishal Precision Steel Tubes & Stri | Vishal Precision Steel Tubes & Stri | SMS1CAS1-COND1-HSM1-CRM1PTM1-CRM1CGL2-CRM1APL8 | HSM1-CRM1PTM1-CRM1CGL2 | 6-24 | 12.679 | 180-400 | 276 | 20-50 | 42 |  |  | N |  | Pass | OK 1.502 | Ok | Zink ash & blakish Lines of L2/3 on both s/f at f/w h&t obsd in/c.Stretch mark of L3/2 on both s/f at f/w in f/c.Dross carry of L3 on both s/f at f/w h&t discont obsd in f/c.Liner Print ok. | P1 |  |  |  | Zink ash & blakish Lines of L2/3 on both s/f at f/w h&t obsd in/c.Stretch mark of L3/2 on both s/f at f/w in f/c.Dross carry of L3 on both s/f at f/w h&t discont obsd in f/c.Liner Print ok. | CRM1CGL2 | N |  | 2023-12-10T03:21:32.000+0000 | 0.9073148 | S_GICW |  | N | B
1996 | GI | 23C12Y2000 | 23C12Y0000 | 1.5 | 1.5 | 1250 | 1250 | ZTU110 | ZTU110 | 508 | Vishal Precision Steel Tubes & Stri | Vishal Precision Steel Tubes & Stri | SMS1CAS1-COND1-HSM1-CRM1PTM1-CRM1CGL2-CRM1APL8 | HSM1-CRM1PTM1-CRM1CGL2 | 6-24 | 11.46 | 180-400 | 276 | 20-50 | 42 |  |  | N |  | Pass | OK 1.502 | NotOk | Wrong IDM Data Entry Done by Exit Enger Physically 508 IDM ok..Zink ash & blakish Lines of L2/3 on both s/f at f/w h&t obsd in/c.Stretch mark of L3/2 on both s/f at f/w in f/c.Dross carry of L3 on both s/f at f/w h&t discont obsd in f/c.Liner Print ok. | P1 | No Defect | CRM1CGL2 |  | Wrong IDM Data Entry Done by Exit Enger Physically 508 IDM ok..Zink ash & blakish Lines of L2/3 on both s/f at f/w h&t obsd in/c.Stretch mark of L3/2 on both s/f at f/w in f/c.Dross carry of L3 on both s/f at f/w h&t discont obsd in f/c.Liner Print ok. | CRM1CGL2 | N |  | 2023-12-10T02:44:30.000+0000 | 0.859919 | S_GICW |  | N | B
1997 | GI | 23C10B1000 | 23C10B0000 | 1.2 | 1.2 | 1250 | 1250 | ZTU110 | ZTU110 | 508 | Vishal Precision Steel Tubes & Stri | Vishal Precision Steel Tubes & Stri | SMS1CAS1-COND1-HSM1-CRM1PTM1-CRM1CGL2-CRM1APL8 | HSM1-CRM1PTM1-CRM1CGL2 | 6-24 | 15.86 | 180-400 | 278 | 20-50 | 42.81 |  |  | N |  | Pass | ok 1.196 | Ok | Dent of L3/2 Lightly on top-bottom s/f at c/w & L2 on o/s to 270mm 2500mm pitch cont obsd in f/c.Snap Shared & Informed to Center & Hemanth sir).Dross carry of L3 on both s/f at f/w h&t discont obsd in f/c.Liner Print ok. | P1 |  |  |  | ok | CRM1CGL2 | N |  | 2023-12-09T22:52:10.000+0000 | 0.7372917 | S_GICW |  | N | B
1998 | GI | 23C10B2000 | 23C10B0000 | 1.2 | 1.2 | 1250 | 1250 | ZTU110 | ZTU110 | 508 | Vishal Precision Steel Tubes & Stri | Vishal Precision Steel Tubes & Stri | SMS1CAS1-COND1-HSM1-CRM1PTM1-CRM1CGL2-CRM1APL8 | HSM1-CRM1PTM1-CRM1CGL2 | 6-24 | 6.66 | 180-400 | 278 | 20-50 | 42.8 |  |  | N |  | Pass | ok 1.196 | NotOk | Wrong IDM Data Entry Done by Exit Enger Physically 508 IDM ok .Dent of L3/2 Lightly on top-bottom s/f at c/w & L2 on o/s to 270mm 2500mm pitch cont obsd in f/c.Snap Shared & Informed to Center & Hemanth sir).Dross carry of L3 on both s/f at f/w h&t discont obsd in f/c.Liner Print ok. | P1 | No Defect | CRM1CGL2 |  | can be ok as confirmed by OPR Santhosh Phy IDM ok Wrong IDM Data Entry Done by Exit Enger Physically 508 IDM ok .Dent of L3/2 Lightly on top-bottom s/f at c/w & L2 on o/s to 270mm 2500mm pitch cont obsd in f/c.Snap Shared & Informed to Center & Hemanth sir).Dross carry of L3 on both s/f at f/w h&t discont obsd in f/c.Liner Print ok. | CRM1CGL2 | N |  | 2023-12-09T08:01:52.000+0000 | 0.08572917 | S_GICW |  | N | B
1999 | GI | 23C1WJ2000 | 23156967 | 1.2 | 1.153 | 1222 | 1222 | ZGN110 | ZGN110 | 610 | Sree Arumuga Steel Traders | NCO | SMS1CAS1-COND1-HSM1-CRM1PTM1-CRM1CGL2-CRM1APL8 | HSM1-CRM1PTM1 | 19.939-28.196 | 2.8 | [12 empty] | N5 |  |  |  | Mix thickness | CRM1PTM1 | Y | Down Gradation | 2023-12-12T05:23:23.000+0000 |  | 9HRCENDCUTS |  | N | A
2000 | ZM | 23A3TP1000 | 23A3TP0000 | 2 | 2 | 1082 | 1082 | MST935 | MST935 | 610 | Goodluck Metallics | Goodluck Metallics | SMS1CAS1-COND2-HSM2-CRM1PTM1-CRM1CGL3-CRM1APL8 | HSM1-CRM1PTM1-CRM1CGL3 | 6-14 | 11.7 | 350-500 | 386 | 16-50 | 22.9 |  |  | Y |  | Pass | OK 2.02 | NotOk | Air wipping mark of L3/4 nailfeelable obsd on bottom s/f at 45-55mm to both edges in f/c and L3 unfeelable on top s/f at 30mm to both edges in f/c . Air blowing mark of L2/3 unfeelable obsd on top s/f in f/w in f/c .Air angle Mark of L3 unfeelable on both s/f at both sides to 120-130 mm cont obsd in F/c.Flow Mark of L3 on both s/f at f/w cont obsd in F/c.Dross spots and Patches of L3 on both s/f at F/w H&T discont obsd in F/c. | P1 | Air Wiping Mark | CRM1CGL3 |  | Can be ok asper QAD,and 10spot reading 243gsm min ok, Air wipping mark of L3/4 nailfeelable obsd on bottom s/f at 45-55mm to both edges in f/c and L3 unfeelable on top s/f at 30mm to both edges in f/c . Air blowing mark of L2/3 unfeelable obsd on top s/f in f/w in f/c .Air angle Mark of L3 unfeelable on both s/f at both sides to 120-130 mm cont obsd in F/c.Flow Mark of L3 on both s/f at f/w cont obsd in F/c.Dross spots and Patches of L3 on both s/f at F/w H&T discont obsd in F/c. | CRM1CGL3 | N |  | 2023-12-31T13:35:45.000+0000 | 0.7026273 | S_ZMCW | NA | N | A
2001 | ZM | 23A3TP2000 | 23A3TP0000 | 2 | 2 | 1082 | 1082 | MST935 | MST935 | 610 | Goodluck Metallics | Goodluck Metallics | SMS1CAS1-COND2-HSM2-CRM1PTM1-CRM1CGL3-CRM1APL8 | HSM1-CRM1PTM1-CRM1CGL3 | 6-14 | 8.045 | 350-500 | 386 | 16-50 | 22.9 |  |  | Y |  | Pass | OK 2.02 | NotOk | Air wipping mark of L3/4 nailfeelable obsd on bottom s/f at 45-55mm to both edges in f/c and L3 unfeelable on top s/f at 30mm to both edges in f/c . Air blowing mark of L2/3 unfeelable obsd on top s/f in f/w in f/c .Air angle Mark of L3 unfeelable on both s/f at both sides to 120-130 mm cont obsd in F/c.Flow Mark of L3 on both s/f at f/w cont obsd in F/c.Dross spots and Patches of L3 on both s/f at F/w H&T discont obsd in F/c. | P1 | Air Wiping Mark | CRM1CGL3 |  | Can be ok asper QAD,and 10spot reading 243gsm min ok, Air wipping mark of L3/4 nailfeelable obsd on bottom s/f at 45-55mm to both edges in f/c and L3 unfeelable on top s/f at 30mm to both edges in f/c . Air blowing mark of L2/3 unfeelable obsd on top s/f in f/w in f/c .Air angle Mark of L3 unfeelable on both s/f at both sides to 120-130 mm cont obsd in F/c.Flow Mark of L3 on both s/f at f/w cont obsd in F/c.Dross spots and Patches of L3 on both s/f at F/w H&T discont obsd in F/c. | CRM1CGL3 | N |  | 2023-12-31T13:37:30.000+0000 | 0.7032407 | S_ZMCW | NA | N | A
2002 | GI | 23C1DL1000 | 23C1DL0000 | 0.8 | 0.8 | 1410 | 1410 | ZPL120 | ZPL120 | 610 | Nicomac Taikisha Clean Rooms Pvt Lt | Nicomac Taikisha Clean Rooms Pvt Lt | SMS1CAS3-COND2-HSM2-CRM1PTM1-CRM1CGL2-CRM1APL8 | HSM2-CRM1PTM1-CRM1CGL3 | 6-9 | 7.17 | 220-350 | 281 | 25-50 | 42 |  |  | N |  |  | ok 0.819 | Ok | U/w, Unskin pass edges of L2 on both s/f at both edges to 2-3mm width cont in f/c,low marks of L3 on both s/f cont obsd in f/c.Stretch Mark of L3 on both s/f at f/w cont obsd in f/c.Entry delay due to PDO wrong thickness updated. Its mainly L2 problem. | P1 |  |  |  | autoClrRemarks | CRM1CGL3 | N |  | 2023-12-09T06:54:36.000+0000 | 0.05474537 | S_GICW | NA | N | B
2003 | GI | 23C1DL2000 | 23C1DL0000 | 0.8 | 0.8 | 1410 | 1410 | ZPL120 | ZPL120 | 610 | Nicomac Taikisha Clean Rooms Pvt Lt | Nicomac Taikisha Clean Rooms Pvt Lt | SMS1CAS3-COND2-HSM2-CRM1PTM1-CRM1CGL2-CRM1APL8 | HSM2-CRM1PTM1-CRM1CGL3 | 6-9 | 7.165 | 220-350 | 281 | 25-50 | 42 |  |  | N |  |  | ok 0.819 | Ok | U/w, Unskin pass edges of L2 on both s/f at both edges to 2-3mm width cont in f/c,low marks of L3 on both s/f cont obsd in f/c.Stretch Mark of L3 on both s/f at f/w cont obsd in f/c.Entry delay due to PDO wrong thickness updated. Its mainly L2 problem. | P1 |  |  |  | autoClrRemarks | CRM1CGL3 | N |  | 2023-12-09T06:54:25.000+0000 | 0.05299769 | S_GICW | NA | N | B
2004 | GI | 23C1DL3000 | 23C1DL0000 | 0.8 | 0.8 | 1410 | 1410 | ZPL120 | ZPL120 | 610 | Nicomac Taikisha Clean Rooms Pvt Lt | Nicomac Taikisha Clean Rooms Pvt Lt | SMS1CAS3-COND2-HSM2-CRM1PTM1-CRM1CGL2-CRM1APL8 | HSM2-CRM1PTM1-CRM1CGL3 | 6-9 | 7.165 | 220-350 | 281 | 25-50 | 42 |  |  | N |  |  | ok 0.819 | Ok | U/w, Unskin pass edges of L2 on both s/f at both edges to 2-3mm width cont in f/c,low marks of L3 on both s/f cont obsd in f/c.Stretch Mark of L3 on both s/f at f/w cont obsd in f/c.Entry delay due to PDO wrong thickness updated. Its mainly L2 problem. | P1 |  |  |  | autoClrRemarks | CRM1CGL3 | N |  | 2023-12-09T06:54:19.000+0000 | 0.05364583 | S_GICW | NA | N | B
2005 | GI | 23C1DL4000 | 23C1DL0000 | 0.8 | 0.8 | 1410 | 1410 | ZPL120 | ZPL120 | 610 | Nicomac Taikisha Clean Rooms Pvt Lt | Nicomac Taikisha Clean Rooms Pvt Lt | SMS1CAS3-COND2-HSM2-CRM1PTM1-CRM1CGL2-CRM1APL8 | HSM2-CRM1PTM1-CRM1CGL3 | 6-9 | 6.795 | 220-350 | 281 | 25-50 | 42 |  |  | N |  |  | ok 0.819 | Ok | U/w, Unskin pass edges of L2 on both s/f at both edges to 2-3mm width cont in f/c,low marks of L3 on both s/f cont obsd in f/c.Stretch Mark of L3 on both s/f at f/w cont obsd in f/c.Entry delay due to PDO wrong thickness updated. Its mainly L2 problem. | P1 |  |  |  | autoClrRemarks | CRM1CGL3 | N |  | 2023-12-09T06:54:30.000+0000 | 0.05341435 | S_GICW | NA | N | B
2006 | GI | 23C19Z1000 | 23C19Z0000 | 0.95 | 0.95 | 1434 | 1434 | ZEX110 | ZEX110 | 508 | Brt NV | Brt NV | SMS1CAS3-COND2-HSM2-CRM1PTM1-CRM1CGL2-CRM1APL8 | HSM2-CRM1PTM1-CRM1CGL3 | 10-15 | 14.765 | 220-400 | 350 | 22-50 | 34 |  |  | N |  |  | 0.964 OK | Ok | Dross spots and patches of L3 on both s/f h&t cont obsd in f/c.Flow marks of L3 on both s/f cont obsd in f/c. | P1 |  |  |  | autoClrRemarks | CRM1CGL3 | N |  | 2023-12-09T11:00:52.000+0000 | 0.1008333 | S_GICW | NA | N | B
2007 | GI | 23C19Z2000 | 23C19Z0000 | 0.95 | 0.95 | 1434 | 1434 | ZEX110 | ZEX110 | 508 | Brt NV | Brt NV | SMS1CAS3-COND2-HSM2-CRM1PTM1-CRM1CGL2-CRM1APL8 | HSM2-CRM1PTM1-CRM1CGL3 | 10-15 | 13.26 | 220-400 | 350 | 22-50 | 34 |  |  | N |  |  | 0.964 OK | Ok | Dross spots and patches of L3 on both s/f h&t cont obsd in f/c.Flow marks of L3 on both s/f cont obsd in f/c. | P1 |  |  |  | autoClrRemarks | CRM1CGL3 | N |  | 2023-12-09T11:01:39.000+0000 | 0.1016435 | S_GICW | NA | N | B
2008 | GI | 23C1AF1000 | 23C1AF0000 | 0.95 | 0.95 | 1434 | 1434 | ZEX110 | ZEX110 | 508 | Brt NV | Brt NV | SMS1CAS3-COND2-HSM2-CRM1PTM1-CRM1CGL2-CRM1APL8 | HSM2-CRM1PTM1-CRM1CGL3 | 10-15 | 14.76 | 220-400 | 329 | 22-50 | 33 |  |  | N |  |  | 0.963 OK | Ok | Dross spots and patches of L3 on both s/f h&t cont obsd in f/c.Flow marks of L3 on both s/f cont obsd in f/c. | P1 |  |  |  | autoClrRemarks | CRM1CGL3 | N |  | 2023-12-11T08:08:19.000+0000 | 0.0002314815 | S_GICW | NA | N | B
2009 | GI | 23C1AF2000 | 23C1AF0000 | 0.95 | 0.95 | 1434 | 1434 | ZEX110 | ZEX110 | 508 | Brt NV | Brt NV | SMS1CAS3-COND2-HSM2-CRM1PTM1-CRM1CGL2-CRM1APL8 | HSM2-CRM1PTM1-CRM1CGL3 | 10-15 | 13.22 | 220-400 | 326 | 22-50 | 36.7 |  |  | N |  |  | OK | Ok | Dross spots and patches of L3 on both s/f h&t cont obsd in f/c.Flow marks of L3 on both s/f cont obsd in f/c. inspect by chaitra | P1 |  |  |  | autoClrRemarks | CRM1CGL3 | N |  | 2023-12-11T09:46:24.000+0000 | 0.06871528 | S_GICW | NA | N | B
2010 | GI | 23C19M1000 | 23C19M0000 | 0.95 | 0.95 | 1434 | 1434 | ZEX110 | ZEX110 | 508 | Brt NV | Brt NV | SMS1CAS3-COND2-HSM2-CRM1PTM1-CRM1CGL2-CRM1APL8 | HSM2-CRM1PTM1-CRM1CGL3 | 10-15 | 14.75 | 220-400 | 326 | 22-50 | 32 |  |  | N |  |  | 0.963 OK | Ok | Dross spots and patches of L3 on both s/f h&t cont obsd in f/c.Flow marks of L3 on both s/f cont obsd in f/c. | P1 |  |  |  | autoClrRemarks | CRM1CGL3 | N |  | 2023-12-09T13:01:42.000+0000 | 0.1448264 | S_GICW | NA | N | B
2011 | GI | 23C19M2000 | 23C19M0000 | 0.95 | 0.95 | 1434 | 1434 | ZEX110 | ZEX110 | 508 | Brt NV | Brt NV | SMS1CAS3-COND2-HSM2-CRM1PTM1-CRM1CGL2-CRM1APL8 | HSM2-CRM1PTM1-CRM1CGL3 | 10-15 | 13.33 | 220-400 | 326 | 22-50 | 32 |  |  | N |  |  | 0.963 OK | Ok | Dross spots and patches of L3 on both s/f h&t cont obsd in f/c.Zinc ash of L2/3 unfeelable on both s/f cont obsd in f/c.Stretch mark of L2/3 obsd on both s/f at f/w in f/c . | P1 |  |  |  | autoClrRemarks | CRM1CGL3 | N |  | 2023-12-09T13:02:13.000+0000 | 0.1448264 | S_GICW | NA | N | B
2012 | GI | 23C1AY1000 | 23C1AY0000 | 1 | 1 | 1410 | 1410 | ZPL120 | ZPL120 | 610 | Nicomac Taikisha Clean Rooms Pvt Lt | Nicomac Taikisha Clean Rooms Pvt Lt | SMS1CAS3-COND2-HSM2-CRM1PTM1-CRM1CGL2-CRM1APL8 | HSM2-CRM1PTM1-CRM1CGL3 | 6-9 | 7.255 | 220-350 | 249 | 25-50 | 41 |  |  | N |  | Pass | OK 1.03 | NotOk | U/w, Pinch shade impression of L3 angle visible on bottom s/f at both edges to 400mm width cont obsd in f/c. Informed to Vasanth.Shown to Hemanth sir, SPM have no waky.Defect sample collected. snap shared. | P1 | Pinching Shade | CRM1CGL3 |  | can be ok to check cust feedback as per sample U/w, Pinch shade impression of L3 angle visible on bottom s/f at both edges to 400mm width cont obsd in f/c. Informed to Vasanth.Shown to Hemanth sir, SPM have no waky.Defect sample collected. snap shared. | CRM1CGL3 | N |  | 2023-12-09T14:41:12.000+0000 | 0.4625926 | S_GICW | NA | N | B
2013 | GI | 23C1AY2000 | 23C1AY0000 | 1 | 1 | 1410 | 1410 | ZPL120 | ZPL120 | 610 | Nicomac Taikisha Clean Rooms Pvt Lt | Nicomac Taikisha Clean Rooms Pvt Lt | SMS1CAS3-COND2-HSM2-CRM1PTM1-CRM1CGL2-CRM1APL8 | HSM2-CRM1PTM1-CRM1CGL3 | 6-9 | 7.335 | 220-350 | 249 | 25-50 | 41 |  |  | N |  | Pass | OK 1.03 | NotOk | U/w, Pinch shade impression of L3 angle visible on bottom s/f at both edges to 400mm width cont obsd in id 550mtr. After that ok. Strech mark of L2 bottom s/f at f/w cont in f/c. Shown to Praveen Sir, Informed to Hemanth Sir. | P1 | Pinching Shade | CRM1CGL3 |  | can be ok to check cust feedback as per sample U/w, Pinch shade impression of L3 angle visible on bottom s/f at both edges to 400mm width cont obsd in id 550mtr. After that ok. Strech mark of L2 bottom s/f at f/w cont in f/c. Shown to Praveen Sir, Informed to Hemanth Sir. | CRM1CGL3 | N |  | 2023-12-09T14:41:41.000+0000 | 0.4609144 | S_GICW | NA | N | B
2014 | GI | 23C1AY3000 | 23C1AY0000 | 1 | 1 | 1410 | 1410 | ZPL120 | ZPL120 | 610 | Nicomac Taikisha Clean Rooms Pvt Lt | Nicomac Taikisha Clean Rooms Pvt Lt | SMS1CAS3-COND2-HSM2-CRM1PTM1-CRM1CGL2-CRM1APL8 | HSM2-CRM1PTM1-CRM1CGL3 | 6-9 | 6.385 | 220-350 | 249 | 25-50 | 41 |  |  | N |  | Pass | OK 1.03 | Ok | U/w, Pinch shade impression of L3 angle visible on bottom s/f at both edges to 400mm width cont obsd in id 550mtr. After that ok. Strech mark of L2 bottom s/f at f/w cont in f/c. Shown to Praveen Sir, Informed to Hemanth Sir. | P1 | Pinching Shade | CRM1CGL3 |  | can be ok, U/w, Pinch shade impression of L3 angle visible on bottom s/f at both edges to 400mm width cont obsd in id 550mtr. After that ok. Strech mark of L2 bottom s/f at f/w cont in f/c. Shown to Praveen Sir, Informed to Hemanth Sir. | CRM1CGL3 | N |  | 2023-12-09T05:27:58.000+0000 | 0.05842593 | S_GICW | NA | N | B
2015 | GI | 23C1AY4000 | 23C1AY0000 | 1 | 1 | 1410 | 1410 | ZPL120 | ZPL120 | 610 | Nicomac Taikisha Clean Rooms Pvt Lt | Nicomac Taikisha Clean Rooms Pvt Lt | SMS1CAS3-COND2-HSM2-CRM1PTM1-CRM1CGL2-CRM1APL8 | HSM2-CRM1PTM1-CRM1CGL3 | 6-9 | 7.2 | 220-350 | 249 | 25-50 | 41 |  |  | N |  | Pass | OK 1.03 | Ok | U/w, Pinch shade impression of L3 angle visible on bottom s/f at both edges to 400mm width cont obsd in id 550mtr. After that ok. Strech mark of L2 bottom s/f at f/w cont in f/c. Shown to Praveen Sir, Informed to Hemanth Sir. | P1 | Pinching Shade | CRM1CGL3 |  | can b eok | CRM1CGL3 | N |  | 2023-12-09T05:29:34.000+0000 | 0.05918981 | S_GICW | NA | N | B
2016 | GI | 23C1DM1000 | 23C1DM0000 | 1 | 1 | 1410 | 1410 | ZPL120 | ZPL120 | 610 | Nicomac Taikisha Clean Rooms Pvt Lt | Nicomac Taikisha Clean Rooms Pvt Lt | SMS1CAS3-COND2-HSM2-CRM1PTM1-CRM1CGL2-CRM1APL8 | HSM2-CRM1PTM1-CRM1CGL3 | 6-9 | 7.375 | 220-350 | 270 | 25-50 | 41 |  |  | N |  | Pass | OK 1.024 | Ok | Unskin pass edges of L2 on both s/f at both edges to 2-3mm width cont in f/c,low marks of L3 on both s/f cont obsd in f/c.Stretch Mark of L3 on both s/f at f/w cont obsd in f/c. | P1 |  |  |  | ok , Unskin pass edges of L2 on both s/f at both edges to 2-3mm width cont in f/c,low marks of L3 on both s/f cont obsd in f/c.Stretch Mark of L3 on both s/f at f/w cont obsd in f/c. | CRM1CGL3 | N |  | 2023-12-09T05:32:10.000+0000 | 0.03643519 | S_GICW | NA | N | B
2017 | GI | 23C1DM2000 | 23C1DM0000 | 1 | 1 | 1410 | 1410 | ZPL120 | ZPL120 | 610 | Nicomac Taikisha Clean Rooms Pvt Lt | Nicomac Taikisha Clean Rooms Pvt Lt | SMS1CAS3-COND2-HSM2-CRM1PTM1-CRM1CGL2-CRM1APL8 | HSM2-CRM1PTM1-CRM1CGL3 | 6-9 | 6.875 | 220-350 | 270 | 25-50 | 41 |  |  | N |  | Pass | OK 1.024 | Ok | Unskin pass edges of L2 on both s/f at both edges to 2-3mm width cont in f/c,low marks of L3 on both s/f cont obsd in f/c.Stretch Mark of L3 on both s/f at f/w cont obsd in f/c. | P1 |  |  |  | can be ok,Unskin pass edges of L2 on both s/f at both edges to 2-3mm width cont in f/c,low marks of L3 on both s/f cont obsd in f/c.Stretch Mark of L3 on both s/f at f/w cont obsd in f/c. | CRM1CGL3 | N |  | 2023-12-09T05:37:36.000+0000 | 0.04128472 | S_GICW | NA | N | B
2018 | GI | 23C1DM3000 | 23C1DM0000 | 1 | 1 | 1410 | 1410 | ZPL120 | ZPL120 | 610 | Nicomac Taikisha Clean Rooms Pvt Lt | Nicomac Taikisha Clean Rooms Pvt Lt | SMS1CAS3-COND2-HSM2-CRM1PTM1-CRM1CGL2-CRM1APL8 | HSM2-CRM1PTM1-CRM1CGL3 | 6-9 | 6.875 | 220-350 | 270 | 25-50 | 41 |  |  | N |  | Pass | OK 1.024 | Ok | Unskin pass edges of L2 on both s/f at both edges to 2-3mm width cont in f/c,low marks of L3 on both s/f cont obsd in f/c.Stretch Mark of L3 on both s/f at f/w cont obsd in f/c. | P1 |  |  |  | can be ok,Unskin pass edges of L2 on both s/f at both edges to 2-3mm width cont in f/c,low marks of L3 on both s/f cont obsd in f/c.Stretch Mark of L3 on both s/f at f/w cont obsd in f/c. | CRM1CGL3 | N |  | 2023-12-09T05:39:46.000+0000 | 0.04349537 | S_GICW | NA | N | B
2019 | GI | 23C1DM4000 | 23C1DM0000 | 1 | 1 | 1410 | 1410 | ZPL120 | ZPL120 | 610 | Nicomac Taikisha Clean Rooms Pvt Lt | Nicomac Taikisha Clean Rooms Pvt Lt | SMS1CAS3-COND2-HSM2-CRM1PTM1-CRM1CGL2-CRM1APL8 | HSM2-CRM1PTM1-CRM1CGL3 | 6-9 | 7.02 | 220-350 | 270 | 25-50 | 41 |  |  | N |  |  | OK 1.024 | Ok | U/w, Unskin pass edges of L2 on both s/f at both edges to 2-3mm width cont in f/c,low marks of L3 on both s/f cont obsd in f/c.Stretch Mark of L3 on both s/f at f/w cont obsd in f/c. | P1 |  |  |  | autoClrRemarks | CRM1CGL3 | N |  | 2023-12-09T05:56:49.000+0000 | 0.05498843 | S_GICW | NA | N | B
2020 | GI | 23C18X1000 | 23C18X0000 | 0.95 | 0.95 | 1434 | 1434 | ZEX110 | ZEX110 | 508 | Brt NV | Brt NV | SMS1CAS3-COND2-HSM2-CRM1PTM1-CRM1CGL2-CRM1APL8 | HSM2-CRM1PTM1-CRM1CGL3 | 10-15 | 13.29 | 220-400 | 336 | 22-50 | 31 |  |  | N |  |  | 0.969 OK | Ok | Dross spots and patches of L3 on both s/f h&t cont obsd in f/c.Flow marks of L3 on both s/f cont obsd in f/c. | P1 |  |  |  | autoClrRemarks | CRM1CGL3 | N |  | 2023-12-09T11:01:32.000+0000 | 0.1215509 | S_GICW | NA | N | B
2021 | GI | 23C18X2000 | 23C18X0000 | 0.95 | 0.95 | 1434 | 1434 | ZEX110 | ZEX110 | 508 | Brt NV | Brt NV | SMS1CAS3-COND2-HSM2-CRM1PTM1-CRM1CGL2-CRM1APL8 | HSM2-CRM1PTM1-CRM1CGL3 | 10-15 | 12.435 | 220-400 | 336 | 22-50 | 31 |  |  | N |  |  | 0.969 OK | Ok | Dross spots and patches of L3 on both s/f h&t cont obsd in f/c.Flow marks of L3 on both s/f cont obsd in f/c. | P1 |  |  |  | autoClrRemarks | CRM1CGL3 | N |  | 2023-12-09T11:01:13.000+0000 | 0.1209722 | S_GICW | NA | N | B
2022 | GI | 23C1AA1000 | 23C1AA0000 | 0.95 | 0.95 | 1434 | 1434 | ZEX110 | ZEX110 | 508 | Brt NV | Brt NV | SMS1CAS3-COND2-HSM2-CRM1PTM1-CRM1CGL2-CRM1APL8 | HSM2-CRM1PTM1-CRM1CGL3 | 10-15 | 14.765 | 220-400 | 348 | 22-50 | 32 |  |  | N |  |  | 0.961 OK | Ok | Dross spots and patches of L3 on both s/f h&t cont obsd in f/c.Zinc ash of L2/3 unfeelable on both s/f cont obsd in f/c.Stretch mark of L2/3 obsd on both s/f at f/w in f/c . | P1 |  |  |  | autoClrRemarks | CRM1CGL3 | N |  | 2023-12-09T12:16:43.000+0000 | 0.08938657 | S_GICW | NA | N | B
2023 | GI | 23C1AA2000 | 23C1AA0000 | 0.95 | 0.95 | 1434 | 1434 | ZEX110 | ZEX110 | 508 | Brt NV | Brt NV | SMS1CAS3-COND2-HSM2-CRM1PTM1-CRM1CGL2-CRM1APL8 | HSM2-CRM1PTM1-CRM1CGL3 | 10-15 | 13.345 | 220-400 | 348 | 22-50 | 32 |  |  | N |  |  | 0.961 OK | Ok | Dross spots and patches of L3 on both s/f h&t cont obsd in f/c.Zinc ash of L2/3 unfeelable on both s/f cont obsd in f/c.Stretch mark of L2/3 obsd on both s/f at f/w in f/c . | P1 |  |  |  | autoClrRemarks | CRM1CGL3 | N |  | 2023-12-09T12:16:27.000+0000 | 0.08915509 | S_GICW | NA | N | B
2024 | GI | 23C1BU1000 | 23C1BU0000 | 0.95 | 0.95 | 1420 | 1420 | ZPL130 | ZPL130 | 610 | Dynamic Steel | Dynamic Steel | SMS1CAS3-COND2-HSM2-CRM1PTM1-CRM1CGL2-CRM1APL8 | HSM2-CRM1PTM1-CRM1CGL3 | 8-14 | 8.215 | 140-280 | 265 | 30-60 | 42.61 | 40-55 | 55 | N |  | Pass | ok 0.938 | NotOk | Cco from 275-120gsm. Previous coil Pinch shade impression of L3 angle visible on both s/f at both edges to 400mm width cont obsd in f/c.snap shared. Informed to Vasanth. SPM have no waky. Defect sample collected. snap shared. | P1 | Pinching Shade | CRM1CGL3 |  | can be ok to check cust feedback as per sample Cco from 275-120gsm. Previous coil Pinch shade impression of L3 angle visible on both s/f at both edges to 400mm width cont obsd in f/c.snap shared. Informed to Vasanth. SPM have no waky. Defect sample collected. snap shared. | CRM1CGL3 | N |  | 2023-12-09T14:42:34.000+0000 | 0.4651968 | S_GICW | NA | N | A
2025 | GI | 23C1BU2000 | 23C1BU0000 | 0.95 | 0.95 | 1420 | 1420 | ZPL130 | ZPL130 | 610 | Dynamic Steel | Dynamic Steel | SMS1CAS3-COND2-HSM2-CRM1PTM1-CRM1CGL2-CRM1APL8 | HSM2-CRM1PTM1-CRM1CGL3 | 8-14 | 16.335 | 140-280 | 265 | 30-60 | 42.6 | 40-55 | 55 | N |  | Pass | ok 0.938 | NotOk | U/w, Parting due to Pinch shade salvaged. STL s/f obsd in id to 197mtr. After that SPM s/f in f/c. Salvage not done due to Looper full. Previous coil Pinch shade impression of L3 angle visible on both s/f at both edges to 400mm width cont obsd inid 1000mtr. after that on top s/f at both edges to 400mm widh in f/c. Informed to Praveen Sir. Defect sample collected. snap shared. Unskin pass edges of L2 on both s/f at both edges to 2-3mm width cont in f/c, Flow marks of L3 on both s/f cont obsd in f/c.Stretch Mark of L3 on both s/f at f/w cont obsd in f/c. | RW | Pinching Shade | CRM1CGL3 | SPCLCRS1 | Salavge ID200mtrs rest can be ok to check Cust feedback U/w, Parting due to Pinch shade salvaged. STL s/f obsd in id to 197mtr. After that SPM s/f in f/c. Salvage not done due to Looper full. Previous coil Pinch shade impression of L3 angle visible on both s/f at both edges to 400mm width cont obsd inid 1000mtr. after that on top s/f at both edges to 400mm widh in f/c. Informed to Praveen Sir. Defect sample collected. snap shared. Unskin pass edges of L2 on both s/f at both edges to 2-3mm width cont in f/c, Flow marks of L3 on both s/f cont obsd in f/c.Stretch Mark of L3 on both s/f at f/w cont obsd in f/c. | CRM1CGL3 | N |  | 2023-12-09T14:46:42.000+0000 | 0.4615972 | S_GICW | NA | N | A
2026 | GI | 23C19Y1000 | 23C19Y0000 | 0.95 | 0.95 | 1434 | 1434 | ZEX110 | ZSP001 | 508 | Brt NV | NCO | SMS1CAS3-COND2-HSM2-CRM1PTM1-CRM1CGL2-CRM1APL8 | HSM2-CRM1PTM1-CRM1CGL3 | 10-15 | 13.305 | 140-450 | 332 | 10-60 | 34 |  |  | N |  | Pass | 0.968 OK | NotOk | CCO from 120-100gsm. Before coating scratches of L4 felable on top s/f at f/w H&T discont obsd in id 500mtr. Before coating scratches of L4 feelable bottom s/f disocnt obsd in id 900mtr. Snap shared. Informed to vasanth. | N2 | Scratches | CRM1CGL3 |  | ZSP001 CCO from 120-100gsm. Before coating scratches of L4 felable on top s/f at f/w H&T discont obsd in id 500mtr. Before coating scratches of L4 feelable bottom s/f disocnt obsd in id 900mtr. Snap shared. Informed to vasanth. | CRM1CGL3 | Y | Plan Deviation | 2023-12-13T11:13:44.000+0000 | 4.095023 | S_GICW | NA | N | B
2027 | GI | 23C19Y2000 | 23C19Y0000 | 0.95 | 0.95 | 1434 | 1434 | ZEX110 | ZEX110 | 508 | Brt NV | Brt NV | SMS1CAS3-COND2-HSM2-CRM1PTM1-CRM1CGL2-CRM1APL8 | HSM2-CRM1PTM1-CRM1CGL3 | 10-15 | 12.725 | 220-400 | 332 | 22-50 | 34 |  |  | N |  |  | 0.968 OK | Ok | Dross spots and patches of L3 on both s/f h&t cont obsd in f/c.Flow marks of L3 on both s/f cont obsd in f/c. | P1 |  |  |  | autoClrRemarks | CRM1CGL3 | N |  | 2023-12-09T11:23:10.000+0000 | 0.1375 | S_GICW | NA | N | B
2028 | GI | 23C1JQ1000 | 23C1JQ0000 | 0.9 | 0.9 | 1400 | 1400 | ZAP130 | ZAP130 | 610 | Bombay Coated and Special Steels Pv | Bombay Coated and Special Steels Pv | SMS1CAS3-COND2-HSM2-CRM1PTM1-CRM1CGL2-CRM1APL8 | HSM2-CRM1PTM1-CRM1CGL3 | 6-18 | 14.765 | 205-280 | 263 | 30-60 | 40.3 | 40-55 | 55 | N |  |  | OK | Ok | U/W done .Unskinpass edge of L3 of 5mm obsd on both s/f at both edges in f/c .Dross spots and patches of L3 on both s/f h&t cont obsd in f/c.Stretch mark of L2/3 obsd on both s/f at f/w in f/c . | P1 |  |  |  | autoClrRemarks | CRM1CGL3 | N |  | 2023-12-09T20:16:26.000+0000 | 0.1735995 | S_GICW | FN | N | C
2029 | GI | 23C1JQ2000 | 23C1JQ0000 | 0.9 | 0.9 | 1400 | 1400 | ZAP130 | ZAP130 | 610 | Bombay Coated and Special Steels Pv | Bombay Coated and Special Steels Pv | SMS1CAS3-COND2-HSM2-CRM1PTM1-CRM1CGL2-CRM1APL8 | HSM2-CRM1PTM1-CRM1CGL3 | 6-18 | 11.275 | 205-280 | 263 | 30-60 | 40.4 | 40-55 | 55 | N |  |  | OK | Ok | U/W done .Unskinpass edge of L3 of 5mm obsd on both s/f at both edges in f/c .Dross spots and patches of L3 on both s/f h&t cont obsd in f/c.Stretch mark of L2/3 obsd on both s/f at f/w in f/c . | P1 |  |  |  | autoClrRemarks | CRM1CGL3 | N |  | 2023-12-09T20:16:32.000+0000 | 0.1740394 | S_GICW | FN | N | C
2030 | GI | 23C1JN1000 | 23C1JN0000 | 1 | 1 | 1416 | 1416 | ZEX922 | ZEX922 | 508 | Roba Metals B.V | Roba Metals B.V | SMS1CAS3-COND2-HSM2-CRM1PTM1-CRM1CGL2-CRM1APL8 | HSM2-CRM1PTM1-CRM1CGL3 | 10-20 | 14.785 | 220-350 | 344 | 20-50 | 30.4 |  |  | N |  |  | OK | Ok | U/W done .Unskinpass edge of L3 of 5mm obsd on both s/f at both edges in f/c .Dross spots and patches of L3 on both s/f h&t cont obsd in f/c.Oiling done in f/c.Insp by KP/Rithwik | P1 |  |  |  | autoClrRemarks | CRM1CGL3 | N |  | 2023-12-09T19:24:25.000+0000 | 0.1145139 | S_GICW | QN | N | C
2031 | GI | 23C1JN2000 | 23C1JN0000 | 1 | 1 | 1416 | 1416 | ZEX922 | ZEX922 | 508 | Roba Metals B.V | Roba Metals B.V | SMS1CAS3-COND2-HSM2-CRM1PTM1-CRM1CGL2-CRM1APL8 | HSM2-CRM1PTM1-CRM1CGL3 | 10-20 | 13.055 | 220-350 | 344 | 20-50 | 30.5 |  |  | N |  |  | OK | Ok | U/W done .Unskinpass edge of L3 of 5mm obsd on both s/f at both edges in f/c .Dross spots and patches of L3 on both s/f h&t cont obsd in f/c.Oiling done in f/c.Insp by KP/Rithwik | P1 |  |  |  | autoClrRemarks | CRM1CGL3 | N |  | 2023-12-09T19:24:37.000+0000 | 0.1109838 | S_GICW | QN | N | C
2032 | GI | 23C1DS1000 | 23C1DS0000 | 1.5 | 1.5 | 1250 | 1250 | ZGN110 | ZGN110 | 508 | Saro Steel | Saro Steel | SMS1CAS1-COND1-HSM1-CRM1PTM1-CRM1CGL2-CRM1APL8 | HSM2-CRM1PTM1-CRM1CGL2 | 9.9-14 | 12.375 | 240-400 | 357 | 20-50 | 32 |  |  | Y |  |  | 1.501 OK | Ok | Blakish Lines of L2 on bottom s/f at o/s to 300mm cont obsd in ID 450mtr.Stretch mark of L3/2 on both s/f at f/w in f/c.Dross carry of L2/3 on both s/f at f/w h&t discont obsd in f/c.Whitesh mark of L2 angle visiable Unfeelable on top s/f at o/s to 160mm, pitch 800mm cont obsd in f/c.Whitesh Line of L2 on bottom s/f at c/w 2 nos cont obsd in f/c.Logo & Liner Print ok. | P1 |  |  |  | autoClrRemarks | CRM1CGL2 | N |  | 2023-12-09T11:14:43.000+0000 | 0.1111574 | S_GICW | NA | N | B
2033 | GI | 23C1DS2000 | 23C1DS0000 | 1.5 | 1.5 | 1250 | 1250 | ZGN110 | ZGN110 | 508 | Saro Steel | Saro Steel | SMS1CAS1-COND1-HSM1-CRM1PTM1-CRM1CGL2-CRM1APL8 | HSM2-CRM1PTM1-CRM1CGL2 | 9.9-14 | 10.403 | 240-400 | 357 | 20-50 | 32 |  |  | Y |  |  | 1.502 OK | Ok | Blakish Lines of L2 on bottom s/f at o/s to 300mm cont obsd in f/c.Stretch mark of L3/2 on both s/f at f/w in f/c.Dross carry of L2/3 on both s/f at f/w h&t discont obsd in f/c.Whitesh mark of L2 angle visiable Unfeelable on top s/f at o/s to 160mm, pitch 800mm cont obsd in f/c.Whitesh Line of L2 on bottom s/f at c/w 2 nos cont obsd in f/c.Logo & Liner Print ok. | P1 |  |  |  | autoClrRemarks | CRM1CGL2 | N |  | 2023-12-09T11:14:35.000+0000 | 0.11 | S_GICW | NA | N | B
2034 | GI | 23C1CV1000 | 23C1CV0000 | 1.5 | 1.5 | 1250 | 1250 | ZGN110 | ZGN110 | 508 | Steel Centre | Steel Centre | SMS1CAS1-COND1-HSM1-CRM1PTM1-CRM1CGL2-CRM1APL8 | HSM2-CRM1PTM1-CRM1CGL2 | 9.9-14 | 12.385 | 240-400 | 394 | 20-50 | 28 |  |  | Y |  |  | 1.484 ok | Ok | Blackish Lines of L2 on both s/f at o/s & d/s to 320mm discont obsd in f/c.Stretch mark of L3/2 on both s/f at f/w in f/c.Whitesh mark of L2 angle visiable on top s/f at o/s to 160mm 800mm pitch cont obsd in f/c.Whitesh Lin of L2 on bottom s/f at c/w 2 os cont obsd in f/c.Dross carry of L2/3 on both s/f at f/w h&t discont obsd in f/c.Logo & Liner Print ok. | P1 |  |  |  | autoClrRemarks | CRM1CGL2 | N |  | 2023-12-09T10:39:15.000+0000 | 0.128206 | S_GICW | NA | N | B
2035 | GI | 23C1CV2000 | 23C1CV0000 | 1.5 | 1.5 | 1250 | 1250 | ZGN110 | ZGN110 | 508 | Steel Centre | Steel Centre | SMS1CAS1-COND1-HSM1-CRM1PTM1-CRM1CGL2-CRM1APL8 | HSM2-CRM1PTM1-CRM1CGL2 | 9.9-14 | 10.191 | 240-400 | 394 | 20-50 | 28 |  |  | Y |  |  | 1.484 ok | Ok | Blackish Lines of L2 on both s/f at o/s & d/s to 320mm discont obsd in f/c.Stretch mark of L3/2 on both s/f at f/w in f/c.Whitesh mark of L2 angle visiable on top s/f at o/s to 160mm 800mm pitch cont obsd in f/c.Whitesh Lin of L2 on bottom s/f at c/w 2 os cont obsd in f/c.Dross carry of L2/3 on both s/f at f/w h&t discont obsd in f/c.Logo & Liner Print ok. | P1 |  |  |  | autoClrRemarks | CRM1CGL2 | N |  | 2023-12-09T10:39:20.000+0000 | 0.1279051 | S_GICW | NA | N | B
2036 | GI | 23C1CW1000 | 23C1CW0000 | 1.5 | 1.5 | 1250 | 1250 | ZGN110 | ZGN110 | 508 | Steel Centre | Steel Centre | SMS1CAS1-COND1-HSM1-CRM1PTM1-CRM1CGL2-CRM1APL8 | HSM2-CRM1PTM1-CRM1CGL2 | 9.9-14 | 12.371 | 240-400 | 366 | 20-50 | 30 |  |  | Y |  |  | 1.482 ok | Ok | Blackish Lines of L2 on both s/f at o/s & d/s to 320mm discont obsd in f/c.Stretch mark of L3/2 on both s/f at f/w in f/c.Whitesh mark of L2 angle visiable on top s/f at o/s to 160mm 800mm pitch cont obsd in f/c.Whitesh Lin of L2 on bottom s/f at c/w 2 os cont obsd in f/c.Dross carry of L2/3 on both s/f at f/w h&t discont obsd in f/c.Logo & Liner Print ok. | P1 |  |  |  | autoClrRemarks | CRM1CGL2 | N |  | 2023-12-09T10:39:06.000+0000 | 0.1052546 | S_GICW | NA | N | B
2037 | GI | 23C1CW2000 | 23C1CW0000 | 1.5 | 1.5 | 1250 | 1250 | ZGN110 | ZGN110 | 508 | Steel Centre | Steel Centre | SMS1CAS1-COND1-HSM1-CRM1PTM1-CRM1CGL2-CRM1APL8 | HSM2-CRM1PTM1-CRM1CGL2 | 9.9-14 | 9.928 | 240-400 | 366 | 20-50 | 30 |  |  | Y |  |  | 1.482 ok | Ok | Zink as Lines of L2/3 on bottom s/f at o/s to 250mm discont obsd in OD 90mtr.Stretch mark of L3/2 on both s/f at f/w in f/c.Whitesh mark of L2 angle visiable Unfeelable on top s/f at o/s to 160mm, pitch 800mm cont obsd in f/c.Whitesh Line of L2 on bottom s/f at c/w 2 nos cont obsd in f/c.Dross carry of L2/3 on both s/f at f/w h&t discont obsd in f/c.Logo & Liner Print ok. | P1 |  |  |  | autoClrRemarks | CRM1CGL2 | N |  | 2023-12-09T10:39:11.000+0000 | 0.1049537 | S_GICW | NA | N | B
2038 | GI | 23C1FC1000 | 23C1FC0000 | 1.5 | 1.5 | 1250 | 1250 | ZGN110 | ZGN110 | 508 | Sree Arumuga Steel Traders | Sree Arumuga Steel Traders | SMS1CAS1-COND1-HSM1-CRM1PTM1-CRM1CGL2-CRM1APL8 | HSM2-CRM1PTM1-CRM1CGL2 | 9.9-14 | 12.388 | 240-400 | 338 | 20-50 | 32 |  |  | Y |  |  | OK 1.498 | Ok | Blackish Lines of L2 on both s/f at o/s to 320mm discont obsd in f/c.Stretch mark of L3/2 on both s/f at f/w in f/c.Dross carry of L2/3 on both s/f at f/w h&t discont obsd in f/c.Logo & Liner Print ok. | P1 |  |  |  | autoClrRemarks | CRM1CGL2 | N |  | 2023-12-13T06:16:38.000+0000 | 0.001273148 | S_GICW | NA | N | B
2039 | GI | 23C1FC2000 | 23C1FC0000 | 1.5 | 1.5 | 1250 | 1250 | ZGN110 | ZGN110 | 508 | Sree Arumuga Steel Traders | Sree Arumuga Steel Traders | SMS1CAS1-COND1-HSM1-CRM1PTM1-CRM1CGL2-CRM1APL8 | HSM2-CRM1PTM1-CRM1CGL2 | 9.9-14 | 10.248 | 240-400 | 338 | 20-50 | 32 |  |  | Y |  |  | 1.504 ok | Ok | Scratch of L3 nailfeelable on bottom s/f at c/w obsd in ID 320-380mtr.Blackish Lines of L2 on both s/f at o/s to 320mm discont obsd in f/c.Stretch mark of L3/2 on both s/f at f/w in f/c.Dross carry of L2/3 on both s/f at f/w h&t discont obsd in f/c.Logo & Liner Print ok. | P1 |  |  |  | autoClrRemarks | CRM1CGL2 | N |  | 2023-12-13T12:25:58.000+0000 | 0.2531944 | S_GICW | NA | N | B
2040 | GI | 23C1FH1000 | 23C1FH0000 | 1.5 | 1.5 | 1250 | 1250 | ZGN110 | ZGN110 | 508 | Sree Arumuga Steel Traders | Sree Arumuga Steel Traders | SMS1CAS1-COND1-HSM1-CRM1PTM1-CRM1CGL2-CRM1APL8 | HSM2-CRM1PTM1-CRM1CGL2 | 9.9-14 | 12.388 | 240-400 | 338 | 20-50 | 32 |  |  | Y |  |  | OK 1.498 | Ok | Stretch mark of L3/2 on both s/f at f/w in f/c.Dross carry of L2/3 on both s/f at f/w h&t discont obsd in f/c.Logo & Liner Print ok. | P1 |  |  |  | autoClrRemarks | CRM1CGL2 | N |  | 2023-12-09T07:57:50.000+0000 | 0.01539352 | S_GICW | NA | N | B
2041 | GI | 23C1FH2000 | 23C1FH0000 | 1.5 | 1.5 | 1250 | 1250 | ZGN110 | ZGN110 | 508 | Sree Arumuga Steel Traders | Sree Arumuga Steel Traders | SMS1CAS1-COND1-HSM1-CRM1PTM1-CRM1CGL2-CRM1APL8 | HSM2-CRM1PTM1-CRM1CGL2 | 9.9-14 | 10.312 | 240-400 | 338 | 20-50 | 32 |  |  | Y |  |  | OK 1.498 | Ok | Blackish Lines of L2 on both s/f at o/s to 320mm discont obsd in f/c.Stretch mark of L3/2 on both s/f at f/w in f/c.Dross carry of L2/3 on both s/f at f/w h&t discont obsd in f/c.Logo & Liner Print ok. | P1 |  |  |  | autoClrRemarks | CRM1CGL2 | N |  | 2023-12-09T07:57:45.000+0000 | 0.01496528 | S_GICW | NA | N | B
2042 | GI | 23C1DA1000 | 23C1DA0000 | 1.5 | 1.5 | 1250 | 1250 | ZGN110 | ZGN110 | 508 | International Trading Chennai Priva | International Trading Chennai Priva | SMS1CAS1-COND1-HSM1-CRM1PTM1-CRM1CGL2-CRM1APL8 | HSM2-CRM1PTM1-CRM1CGL2 | 8-14 | 12.771 | 240-400 | 383 | 20-50 | 30 |  |  | Y |  | Pass | 1.484 OK | Ok | Stretch mark of L3/2 on both s/f at f/w in f/c.Dross carry of L2/3 on both s/f at f/w h&t discont obsd in f/c.Whitesh mark of L2 angle visiable Unfeelable on top s/f at o/s to 160mm, pitch 800mm cont obsd in f/c.Whitesh Line of L2 on bottom s/f at c/w 2 nos cont obsd in f/c. insped by srikant | P1 |  |  |  | Stretch mark of L3/2 on both s/f at f/w in f/c.Dross carry of L2/3 on both s/f at f/w h&t discont obsd in f/c.Whitesh mark of L2 angle visiable Unfeelable on top s/f at o/s to 160mm, pitch 800mm cont obsd in f/c.Whitesh Line of L2 on bottom s/f at c/w 2 nos cont obsd in f/c. insped by srikant | CRM1CGL2 | N |  | 2023-12-09T11:26:18.000+0000 | 0.09958333 | S_GICW | NA | N | B
2043 | GI | 23C1DA2000 | 23C1DA0000 | 1.5 | 1.5 | 1250 | 1250 | ZGN110 | ZGN110 | 508 | International Trading Chennai Priva | International Trading Chennai Priva | SMS1CAS1-COND1-HSM1-CRM1PTM1-CRM1CGL2-CRM1APL8 | HSM2-CRM1PTM1-CRM1CGL2 | 8-14 | 9.439 | 240-400 | 383 | 20-50 | 30 |  |  | Y |  | Pass | 1.484 OK | Ok | Stretch mark of L3/2 on both s/f at f/w in f/c.Dross carry of L2/3 on both s/f at f/w h&t discont obsd in f/c.Whitesh mark of L2 angle visiable Unfeelable on top s/f at o/s to 160mm, pitch 800mm cont obsd in f/c.Whitesh Line of L2 on bottom s/f at c/w 2 nos cont obsd in f/c. insped by srikant | P1 |  |  |  | Stretch mark of L3/2 on both s/f at f/w in f/c.Dross carry of L2/3 on both s/f at f/w h&t discont obsd in f/c.Whitesh mark of L2 angle visiable Unfeelable on top s/f at o/s to 160mm, pitch 800mm cont obsd in f/c.Whitesh Line of L2 on bottom s/f at c/w 2 nos cont obsd in f/c. insped by srikant | CRM1CGL2 | N |  | 2023-12-09T16:09:47.000+0000 | 0.2968056 | S_GICW | NA | N | B
2044 | GI | 23C1LB1000 | 23C1LB0000 | 1.5 | 1.5 | 1240 | 1240 | ZPL110 | ZPL110 | 508 | Metro Agencies | Metro Agencies | SMS1CAS1-COND1-HSM1-CRM1PTM1-CRM1CGL2-CRM1APL8 | HSM2-CRM1PTM1-CRM1CGL2 | 8-12 | 9.135 | 200-350 | 329 | 25-50 | 35 |  |  | N |  |  | 1.506 OK | Ok | Dross spots and pathes of L2 on both s/f at f/w H&T discont obsd in f/c. Flow mark of L2 on both s/f at f/w cont obsd in f/c.Unskinpassed edges of L2 on both s/f at both sides to 3-4mm cont obsd f/c. | P1 |  |  |  | autoClrRemarks | CRM1CGL2 | N |  | 2023-12-09T12:16:22.000+0000 | 0.06923611 | S_GICW |  | N | B
2045 | GI | 23C1LB2000 | 23C1LB0000 | 1.5 | 1.5 | 1240 | 1240 | ZPL110 | ZPL110 | 508 | Metro Agencies | Metro Agencies | SMS1CAS1-COND1-HSM1-CRM1PTM1-CRM1CGL2-CRM1APL8 | HSM2-CRM1PTM1-CRM1CGL2 | 8-12 | 9.51 | 200-350 | 329 | 25-50 | 35 |  |  | N |  |  | 1.506 OK | Ok | Dross spots and pathes of L2 on both s/f at f/w H&T discont obsd in f/c. Flow mark of L2 on both s/f at f/w cont obsd in f/c.Unskinpassed edges of L2 on both s/f at both sides to 3-4mm cont obsd f/c. | P1 |  |  |  | autoClrRemarks | CRM1CGL2 | N |  | 2023-12-09T12:16:12.000+0000 | 0.06876157 | S_GICW |  | N | B
2046 | GI | 23C1BW1000 | 23C1BW0000 | 2 | 2 | 1250 | 1250 | ZTU110 | ZTU110 | 508 | Vishal Precision Steel Tubes & Stri | Vishal Precision Steel Tubes & Stri | SMS1CAS1-COND1-HSM1-CRM1PTM1-CRM1CGL2-CRM1APL8 | HSM1-CRM1PTM1-CRM1CGL2 | 6-24 | 12.393 | 180-400 | 283 | 20-50 | 40 |  |  | Y |  |  | 1.952 OK | Ok | Stretch mark of L3/2 on both s/f at f/w in f/c.Dross spot of L2/3 on both s/f at f/w h&t discont obsd in f/c..Whitesh Line of L2 on bottom s/f at c/w 2 nos cont obsd in f/c. Liner Print ok. | P1 |  |  |  | autoClrRemarks | CRM1CGL2 | N |  | 2023-12-09T11:01:25.000+0000 | 0.03780093 | S_GICW |  | N | B
2047 | GI | 23C1BW2000 | 23C1BW0000 | 2 | 2 | 1250 | 1250 | ZTU110 | ZTU110 | 508 | Vishal Precision Steel Tubes & Stri | Vishal Precision Steel Tubes & Stri | SMS1CAS1-COND1-HSM1-CRM1PTM1-CRM1CGL2-CRM1APL8 | HSM1-CRM1PTM1-CRM1CGL2 | 6-24 | 11.909 | 180-400 | 283 | 20-50 | 40 |  |  | Y |  |  | 1.952 OK | Ok | Stretch mark of L3/2 on both s/f at f/w in f/c.Dross spot of L2/3 on both s/f at f/w h&t discont obsd in f/c..Whitesh Line of L2 on bottom s/f at c/w 2 nos cont obsd in f/c. Liner Print ok. | P1 |  |  |  | autoClrRemarks | CRM1CGL2 | N |  | 2023-12-09T11:00:59.000+0000 | 0.0378588 | S_GICW |  | N | B
2048 | GI | 23B5LT0000 | 23B5LT0000 | 2 | 2 | 1220 | 1220 | ZTU110 | ZTU110 | 508 | Omkara Vijayalakshmi Strips Private | Omkara Vijayalakshmi Strips Private | SMS1CAS1-COND1-HSM1-CRM1PTM1-CRM1CGL2-CRM1APL8 | HSM1-CRM1PTM1-CRM1CGL2 | 6-24 | 21.684 | 180-400 | 293 | 20-50 | 42 |  |  | Y |  |  | 1.952 OK | Ok | Stretch mark of L3/2 on both s/f at f/w in f/c.Dross spot of L2/3 on both s/f at f/w h&t discont obsd in f/c..Whitesh Line of L2 on bottom s/f at c/w 2 nos cont obsd in f/c. Liner Print ok. | P1 |  |  |  | autoClrRemarks | CRM1CGL2 | N |  | 2023-12-09T12:16:17.000+0000 | 0.08833333 | S_GICW | NA | N | B
2049 | GI | 23C1JH1000 | 23C1JH0000 | 1.8 | 1.8 | 1250 | 1250 | ZGN110 | ZGN110 | 508 | Steel Centre | Steel Centre | SMS1CAS1-COND1-HSM1-CRM1PTM1-CRM1CGL2-CRM1APL8 | HSM2-CRM1PTM1-CRM1CGL2 | 9.9-14 | 12.133 | 240-400 | 359 | 20-50 | 29 |  |  | Y |  |  | 1.787 OK | Ok | Stretch mark of L3/2 on both s/f at f/w in f/c.Dross spot of L2/3 on both s/f at f/w h&t discont obsd in f/c..Whitesh Line of L2 on bottom s/f at c/w 2 nos cont obsd in f/c.Logo & Liner Print ok. | P1 |  |  |  | autoClrRemarks | CRM1CGL2 | N |  | 2023-12-09T12:08:03.000+0000 | 0.0865625 | S_GICW |  | N | B
2050 | GI | 23C1JH2000 | 23C1JH0000 | 1.8 | 1.8 | 1250 | 1250 | ZGN110 | ZGN110 | 508 | Steel Centre | Steel Centre | SMS1CAS1-COND1-HSM1-CRM1PTM1-CRM1CGL2-CRM1APL8 | HSM2-CRM1PTM1-CRM1CGL2 | 9.9-14 | 10.28 | 240-400 | 359 | 20-50 | 29 |  |  | Y |  |  | 1.787 OK | Ok | Stretch mark of L3/2 on both s/f at f/w in f/c.Dross spot of L2/3 on both s/f at f/w h&t discont obsd in f/c..Whitesh Line of L2 on bottom s/f at c/w 2 nos cont obsd in f/c.Logo & Liner Print ok. | P1 |  |  |  | autoClrRemarks | CRM1CGL2 | N |  | 2023-12-09T12:07:57.000+0000 | 0.08614583 | S_GICW |  | N | B
2051 | GI | 23C1DF1000 | 23C1DF0000 | 1.6 | 1.6 | 1250 | 1250 | ZGN110 | ZGN110 | 508 | Sree Arumuga Steel Traders | Sree Arumuga Steel Traders | SMS1CAS1-COND1-HSM1-CRM1PTM1-CRM1CGL2-CRM1APL8 | HSM2-CRM1PTM1-CRM1CGL2 | 9.9-14 | 12.392 | 240-400 | 379 | 20-50 | 29 |  |  | N |  | Pass | 1.577 OK | Ok | Stretch mark of L3/2 on both s/f at f/w in f/c.Dross spot of L2/3 on both s/f at f/w h&t discont obsd in f/c.Whitesh mark of L2 angle visiable Unfeelable on top s/f at o/s to 160mm, pitch 800mm cont obsd in f/c.Whitesh Line of L2 on bottom s/f at c/w 2 nos cont obsd in f/c.Logo & Liner Print ok. insped by srikant | P1 |  |  |  | Stretch mark of L3/2 on both s/f at f/w in f/c.Dross spot of L2/3 on both s/f at f/w h&t discont obsd in f/c.Whitesh mark of L2 angle visiable Unfeelable on top s/f at o/s to 160mm, pitch 800mm cont obsd in f/c.Whitesh Line of L2 on bottom s/f at c/w 2 nos cont obsd in f/c.Logo & Liner Print ok. insped by srikant | CRM1CGL2 | N |  | 2023-12-09T16:10:13.000+0000 | 0.2949769 | S_GICW | NA | N | B
2052 | GI | 23C1DF2000 | 23C1DF0000 | 1.6 | 1.6 | 1250 | 1250 | ZGN110 | ZGN110 | 508 | Sree Arumuga Steel Traders | Sree Arumuga Steel Traders | SMS1CAS1-COND1-HSM1-CRM1PTM1-CRM1CGL2-CRM1APL8 | HSM2-CRM1PTM1-CRM1CGL2 | 9.9-14 | 10.282 | 240-400 | 379 | 20-50 | 29 |  |  | Y |  |  | 1.577 OK | Ok | Stretch mark of L3/2 on both s/f at f/w in f/c.Dross spot of L2/3 on both s/f at f/w h&t discont obsd in f/c.Whitesh mark of L2 angle visiable Unfeelable on top s/f at o/s to 160mm, pitch 800mm cont obsd in f/c.Whitesh Line of L2 on bottom s/f at c/w 2 nos cont obsd in f/c.Logo & Liner Print ok. insped by srikant | P1 |  |  |  | autoClrRemarks | CRM1CGL2 | N |  | 2023-12-09T11:08:19.000+0000 | 0.0856713 | S_GICW | NA | N | B
2053 | GI | 23C1CQ1000 | 23C1CQ0000 | 1.6 | 1.6 | 1250 | 1250 | ZGN110 | ZGN110 | 508 | Steel Centre | Steel Centre | SMS1CAS1-COND1-HSM1-CRM1PTM1-CRM1CGL2-CRM1APL8 | HSM2-CRM1PTM1-CRM1CGL2 | 9.9-14 | 12.392 | 240-400 | 327 | 20-50 | 34 |  |  | Y |  |  | 1.571 OK | Ok | Stretch mark of L3/2 on both s/f at f/w in f/c.Dross spot of L2/3 on both s/f at f/w h&t discont obsd in f/c.Whitesh mark of L2 angle visiable Unfeelable on top s/f at o/s to 160mm, pitch 800mm cont obsd in f/c.Whitesh Line of L2 on bottom s/f at c/w 2 nos cont obsd in f/c.Logo & Liner Print ok. insped by srikant | P1 |  |  |  | autoClrRemarks | CRM1CGL2 | N |  | 2023-12-09T11:01:52.000+0000 | 0.08184028 | S_GICW | NA | N | B
2054 | GI | 23C1CQ2000 | 23C1CQ0000 | 1.6 | 1.6 | 1250 | 1250 | ZGN110 | ZGN110 | 508 | Steel Centre | Steel Centre | SMS1CAS1-COND1-HSM1-CRM1PTM1-CRM1CGL2-CRM1APL8 | HSM2-CRM1PTM1-CRM1CGL2 | 9.9-14 | 10.402 | 240-400 | 327 | 20-50 | 34 |  |  | Y |  |  | 1.571 OK | Ok | Stretch mark of L3/2 on both s/f at f/w in f/c.Dross spot of L2/3 on both s/f at f/w h&t discont obsd in f/c.Whitesh mark of L2 angle visiable Unfeelable on top s/f at o/s to 160mm, pitch 800mm cont obsd in f/c.Whitesh Line of L2 on bottom s/f at c/w 2 nos cont obsd in f/c.Logo & Liner Print ok. insped by srikant | P1 |  |  |  | autoClrRemarks | CRM1CGL2 | N |  | 2023-12-09T11:01:46.000+0000 | 0.0796875 | S_GICW | NA | N | B
2055 | GI | 23C12Z1000 | 23C12Z0000 | 1.6 | 1.6 | 1220 | 1220 | ZTU110 | ZTU110 | 508 | Vishal Precision Steel Tubes & Stri | Vishal Precision Steel Tubes & Stri | SMS1CAS1-COND1-HSM1-CRM1PTM1-CRM1CGL2-CRM1APL8 | HSM1-CRM1PTM1-CRM1CGL2 | 6-24 | 12.384 | 180-400 | 278 | 20-50 | 41 |  |  | Y |  |  | 1.572 OK | Ok | Liner Not obsd in ID upto 70 mtr.after that ok.Stretch mark of L3/2 on both s/f at f/w in f/c.Dross carry of L2/3 on both s/f at f/w h&t discont obsd in f/c.Whitesh mark of L2 angle visiable Unfeelable on top s/f at o/s to 160mm, pitch 800mm cont obsd in f/c.Whitesh Line of L2 on bottom s/f at c/w 2 nos cont obsd in f/c. insped by srikant | P1 |  |  |  | autoClrRemarks | CRM1CGL2 | N |  | 2023-12-09T11:01:05.000+0000 | 0.08172454 | S_GICW |  | N | B
2056 | GI | 23C12Z2000 | 23C12Z0000 | 1.6 | 1.6 | 1220 | 1220 | ZTU110 | ZTU110 | 508 | Vishal Precision Steel Tubes & Stri | Vishal Precision Steel Tubes & Stri | SMS1CAS1-COND1-HSM1-CRM1PTM1-CRM1CGL2-CRM1APL8 | HSM1-CRM1PTM1-CRM1CGL2 | 6-24 | 11.149 | 180-400 | 278 | 20-50 | 41 |  |  | Y |  |  | 1.572 OK | Ok | Stretch mark of L3/2 on both s/f at f/w in f/c.Dross spot of L2/3 on both s/f at f/w h&t discont obsd in f/c.Whitesh mark of L2 angle visiable Unfeelable on top s/f at o/s to 160mm, pitch 800mm cont obsd in f/c.Whitesh Line of L2 on bottom s/f at c/w 2 nos cont obsd in f/c.Liner Print ok. insped by srikant | P1 |  |  |  | autoClrRemarks | CRM1CGL2 | N |  | 2023-12-09T11:08:14.000+0000 | 0.08633102 | S_GICW |  | N | B
2057 | GI | 23C1DC1000 | 23C1DC0000 | 1.5 | 1.5 | 1250 | 1250 | ZGN110 | ZGN110 | 508 | Steel Centre | Steel Centre | SMS1CAS1-COND1-HSM1-CRM1PTM1-CRM1CGL2-CRM1APL8 | HSM2-CRM1PTM1-CRM1CGL2 | 9.9-14 | 12.389 | 240-400 | 293 | 20-50 | 39.6 |  |  | Y |  |  | OK 1.502 | Ok | Stretch mark of L3/2 on both s/f at f/w in f/c.Dross carry of L2/3 on both s/f at f/w h&t discont obsd in f/c.Logo & Liner Print ok. | P1 |  |  |  | autoClrRemarks | CRM1CGL2 | N |  | 2023-12-09T07:51:24.000+0000 | 0.07229167 | S_GICW | NA | N | B
2058 | GI | 23C1DC2000 | 23C1DC0000 | 1.5 | 1.5 | 1250 | 1250 | ZGN110 | ZGN110 | 508 | Steel Centre | Steel Centre | SMS1CAS1-COND1-HSM1-CRM1PTM1-CRM1CGL2-CRM1APL8 | HSM2-CRM1PTM1-CRM1CGL2 | 9.9-14 | 10.268 | 240-400 | 293 | 20-50 | 39.61 |  |  | Y |  | Pass | OK 1.502 | NotOk | Wrong IDM Data Entry Done by Exit Enger Physically 508 IDM ok .Stretch mark of L3/2 on both s/f at f/w in f/c.Dross carry of L2/3 on both s/f at f/w h&t discont obsd in f/c.Logo & Liner Print ok. | P1 | No Defect | CRM1CGL2 |  | can be ok as confirmed by OPR Santhosh Phy IDM ok Wrong IDM Data Entry Done by Exit Enger Physically 508 IDM ok .Stretch mark of L3/2 on both s/f at f/w in f/c.Dross carry of L2/3 on both s/f at f/w h&t discont obsd in f/c.Logo & Liner Print ok. | CRM1CGL2 | N |  | 2023-12-09T08:00:07.000+0000 | 0.07444444 | S_GICW | NA | N | B
2059 | GI | 23C1DB1000 | 23C1DB0000 | 1.5 | 1.5 | 1250 | 1250 | ZGN110 | ZGN110 | 508 | HH Iron and Steel Private Limited | HH Iron and Steel Private Limited | SMS1CAS1-COND1-HSM1-CRM1PTM1-CRM1CGL2-CRM1APL8 | HSM2-CRM1PTM1-CRM1CGL2 | 9.9-14 | 12.374 | 240-400 | 296 | 20-50 | 43 |  |  | Y |  |  | 1.485 OK | Ok | Blakish Lines of L3 on bottom s/f at c/w cont obsd in ID 750mtr.Snap Shared.Stretch mark of L3/2 on both s/f at f/w in f/c.Dross carry of L2/3 on both s/f at f/w h&t discont obsd in f/c.Whitesh mark of L2 angle visiable Unfeelable on top s/f at o/s to 160mm, pitch 800mm cont obsd in f/c.Whitesh Line of L2 on bottom s/f at c/w 2 nos cont obsd in f/c.Logo & Liner Print ok. | P1 |  |  |  | autoClrRemarks | CRM1CGL2 | N |  | 2023-12-09T11:08:06.000+0000 | 0.001527778 | S_GICW | NA | N | B
2060 | GI | 23C1DB2000 | 23C1DB0000 | 1.5 | 1.5 | 1250 | 1250 | ZGN110 | ZGN110 | 508 | HH Iron and Steel Private Limited | HH Iron and Steel Private Limited | SMS1CAS1-COND1-HSM1-CRM1PTM1-CRM1CGL2-CRM1APL8 | HSM2-CRM1PTM1-CRM1CGL2 | 9.9-14 | 10.455 | 240-400 | 296 | 20-50 | 43 |  |  | Y |  | Pass | 1.521 OK | NotOk | Weld Joint obsd in OD approx 30mtr.(Informed to Exit Enger)Stretch mark of L3/2 on both s/f at f/w in f/c.Dross carry of L2/3 on both s/f at f/w h&t discont obsd in f/c.Whitesh mark of L2 angle visiable Unfeelable on top s/f at o/s to 160mm, pitch 800mm cont obsd in f/c.Whitesh Line of L2 on bottom s/f at c/w 2 nos cont obsd in f/c.Logo & Liner Print ok. insped by srikant | RW | Edge Cut /Edge Crack | CRM1CGL2 | SPCLCRS1 | Salvage OD 30mtr at SPCL Weld Joint obsd in OD approx 30mtr.(Informed to Exit Enger)Stretch mark of L3/2 on both s/f at f/w in f/c.Dross carry of L2/3 on both s/f at f/w h&t discont obsd in f/c.Whitesh mark of L2 angle visiable Unfeelable on top s/f at o/s to 160mm, pitch 800mm cont obsd in f/c.Whitesh Line of L2 on bottom s/f at c/w 2 nos cont obsd in f/c.Logo & Liner Print ok. insped by srikant | CRM1CGL2 | N |  | 2023-12-09T12:20:43.000+0000 | 0.05506944 | S_GICW | NA | N | B
2061 | GI | 23C1CN1000 | 23C1CN0000 | 1.5 | 1.5 | 1250 | 1250 | ZGN110 | ZGN110 | 508 | Steel Centre | Steel Centre | SMS1CAS1-COND1-HSM1-CRM1PTM1-CRM1CGL2-CRM1APL8 | HSM2-CRM1PTM1-CRM1CGL2 | 9.9-14 | 12.674 | [6 empty] | Y |  | Pass | OK 1.502 | NotOk | Blackish Line of L4 Unfeelable on bot s/f in d/s to 300mm cont obsd in Id upto 520mtr after that Found ok (Snap Shared)(Informed to Center).Stretch mark of L3/2 on both s/f at f/w in f/c.Dross carry of L2/3 on both s/f at f/w h&t discont obsd in f/c.Logo & Liner Print ok. | RW | Black Patch | CRM1CGL2 | SPCLCRS1 | Salvage ID 520mtr at SPCL Blackish Line of L4 Unfeelable on bot s/f in d/s to 300mm cont obsd in Id upto 520mtr after that Found ok (Snap Shared)(Informed to Center).Stretch mark of L3/2 on both s/f at f/w in f/c.Dross carry of L2/3 on both s/f at f/w h&t discont obsd in f/c.Logo & Liner Print ok. | CRM1CGL2 | N |  | 2023-12-09T13:07:18.000+0000 | 0.291412 | S_GICW | NA | N | B
2062 | GI | 23C1CN2000 | 23C1CN0000 | 1.5 | 1.5 | 1250 | 1250 | ZGN110 | ZGN110 | 508 | Steel Centre | Steel Centre | SMS1CAS1-COND1-HSM1-CRM1PTM1-CRM1CGL2-CRM1APL8 | HSM2-CRM1PTM1-CRM1CGL2 | 9.9-14 | 9.997 | 240-400 | 310 | 20-50 | 39.21 |  |  | Y |  | Pass | OK 1.502 | NotOk | Wrong IDM Data Entry Done by Exit Enger Physically 508 IDM ok .Stretch mark of L3/2 on both s/f at f/w in f/c.Dross carry of L2/3 on both s/f at f/w h&t discont obsd in f/c.Logo & Liner Print ok. | P1 | No Defect | CRM1CGL2 |  | can be ok as confirmed by OPR Santhosh Phy IDM ok Wrong IDM Data Entry Done by Exit Enger Physically 508 IDM ok .Stretch mark of L3/2 on both s/f at f/w in f/c.Dross carry of L2/3 on both s/f at f/w h&t discont obsd in f/c.Logo & Liner Print ok | CRM1CGL2 | N |  | 2023-12-09T07:50:10.000+0000 | 0.07065972 | S_GICW | NA | N | B
2063 | GI | 23C1JJ1000 | 23C1JJ0000 | 1.4 | 1.4 | 1250 | 1250 | ZGN110 | ZGN110 | 508 | Steel Centre | Steel Centre | SMS1CAS1-COND1-HSM1-CRM1PTM1-CRM1CGL2-CRM1APL8 | HSM2-CRM1PTM1-CRM1CGL3 | 9.9-14 | 11.835 | 240-400 | 345 | 20-50 | 34 |  |  | Y |  |  | 1.439 ok | Ok | Dross spots and patches of L2/3 on top s/f cont obsd in f/c. Spangle variaion of L3 on both s/f cont obsd in f/c. Stretch Mark of L3 on both s/f at f/w cont obsd in f/c. Logo and Liner OK. | P1 |  |  |  | autoClrRemarks | CRM1CGL3 | N |  | 2023-12-16T13:44:32.000+0000 | 0.1314931 | S_GICW | NA | N | B
2064 | GI | 23C1JJ2000 | 23C1JJ0000 | 1.4 | 1.4 | 1250 | 1250 | ZGN110 | ZGN110 | 508 | Steel Centre | Steel Centre | SMS1CAS1-COND1-HSM1-CRM1PTM1-CRM1CGL2-CRM1APL8 | HSM2-CRM1PTM1-CRM1CGL3 | 9.9-14 | 10.355 | 240-400 | 345 | 20-50 | 34 |  |  | Y |  |  | 1.439 ok | Ok | Dross spots and patches of L2/3 on top s/f cont obsd in f/c. Spangle variaion of L3 on both s/f cont obsd in f/c. Stretch Mark of L3 on both s/f at f/w cont obsd in f/c. Logo and Liner OK. | P1 |  |  |  | autoClrRemarks | CRM1CGL3 | N |  | 2023-12-16T13:43:26.000+0000 | 0.1311227 | S_GICW | NA | N | B
2065 | GI | 23C1BA1000 | 23C1BA0000 | 0.8 | 0.8 | 1290 | 1290 | ZPL925 | ZPL925 | 508 | Sandeep Udyog | Sandeep Udyog | SMS1CAS3-COND2-HSM2-CRM1PTM1-CRM1CGL2-CRM1APL8 | HSM2-CRM1PTM1-CRM1CGL2 | 8-14 | 13.364 | 255-360 | 269 | 20-40 | 38 |  |  | N |  | Fail | 0.784 ok | Ok | Dross spots and pathes of L2/3 on both s/f at f/w H&T discont obsd in f/c. Unskinpassed edges of L2 on both s/f at both sides to 3-4mm cont obsd f/c. | P1 |  |  |  | Dross spots and pathes of L2/3 on both s/f at f/w H&T discont obsd in f/c. Unskinpassed edges of L2 on both s/f at both sides to 3-4mm cont obsd f/c. | CRM1CGL2 | N |  | 2023-12-10T02:19:45.000+0000 | 0.4270023 | S_GICW | NA | N | C
2066 | GI | 23C1BA2000 | 23C1BA0000 | 0.8 | 0.8 | 1290 | 1290 | ZPL925 | ZPL925 | 508 | Sandeep Udyog | Sandeep Udyog | SMS1CAS3-COND2-HSM2-CRM1PTM1-CRM1CGL2-CRM1APL8 | HSM2-CRM1PTM1-CRM1CGL2 | 8-14 | 11.888 | 255-360 | 269 | 20-40 | 38 |  |  | N |  |  | 0.784 ok | Ok | Dross spots and pathes of L2/3 on both s/f at f/w H&T discont obsd in f/c. Unskinpassed edges of L2 on both s/f at both sides to 3-4mm cont obsd f/c. | P1 |  |  |  | autoClrRemarks | CRM1CGL2 | N |  | 2023-12-09T16:19:38.000+0000 | 0.006956019 | S_GICW | NA | N | C
2067 | GI | 23C1CB1000 | 23C1CB0000 | 0.8 | 0.8 | 1290 | 1290 | ZPL925 | ZPL925 | 508 | Sandeep Udyog | Sandeep Udyog | SMS1CAS3-COND2-HSM2-CRM1PTM1-CRM1CGL2-CRM1APL8 | HSM2-CRM1PTM1-CRM1CGL2 | 8-14 | 13.381 | 255-360 | 272 | 20-40 | 39 |  |  | N |  |  | ok 0.788 | Ok | Dross spots and pathes of L2/3 on both s/f at f/w H&T discont obsd in f/c. Unskinpassed edges of L2 on both s/f at both sides to 3-4mm cont obsd f/c. | P1 |  |  |  | autoClrRemarks | CRM1CGL2 | N |  | 2023-12-10T09:30:53.000+0000 | 0.7648958 | S_GICW | NA | N | C
2068 | GI | 23C1CB2000 | 23C1CB0000 | 0.8 | 0.8 | 1290 | 1290 | ZPL925 | ZPL925 | 508 | Sandeep Udyog | Sandeep Udyog | SMS1CAS3-COND2-HSM2-CRM1PTM1-CRM1CGL2-CRM1APL8 | HSM2-CRM1PTM1-CRM1CGL2 | 8-14 | 12.894 | 255-360 | 272 | 20-40 | 39 |  |  | N |  |  | ok 0.788 | Ok | Dross spots and pathes of L2/3 on both s/f at f/w H&T discont obsd in f/c. Unskinpassed edges of L2 on both s/f at both sides to 3-4mm cont obsd f/c. | P1 |  |  |  | autoClrRemarks | CRM1CGL2 | N |  | 2023-12-10T09:30:48.000+0000 | 0.7644676 | S_GICW | NA | N | C
2069 | GI | 23C1BH1000 | 23C1BH0000 | 0.8 | 0.8 | 1290 | 1290 | ZPL925 | ZPL925 | 508 | Sandeep Udyog | Sandeep Udyog | SMS1CAS3-COND2-HSM2-CRM1PTM1-CRM1CGL2-CRM1APL8 | HSM2-CRM1PTM1-CRM1CGL2 | 8-14 | 13.37 | 255-360 | 266 | 20-40 | 39.9 |  |  | N |  |  | OK | Ok | Dross spots and pathes of L2/3 on both s/f at f/w H&T discont obsd in f/c. Unskinpassed edges of L2 on both s/f at both sides to 3-4mm cont obsd f/c. INSP BY Riju | P1 |  |  |  | autoClrRemarks | CRM1CGL2 | N |  | 2023-12-09T19:32:39.000+0000 | 0.1191319 | S_GICW |  | N | C
2070 | GI | 23C1BH2000 | 23C1BH0000 | 0.8 | 0.8 | 1290 | 1290 | ZPL925 | ZPL925 | 508 | Sandeep Udyog | Sandeep Udyog | SMS1CAS3-COND2-HSM2-CRM1PTM1-CRM1CGL2-CRM1APL8 | HSM2-CRM1PTM1-CRM1CGL2 | 8-14 | 12.21 | 255-360 | 266 | 20-40 | 39.8 |  |  | N |  |  | OK | Ok | Dross spots and pathes of L2/3 on both s/f at f/w H&T discont obsd in f/c. Unskinpassed edges of L2 on both s/f at both sides to 3-4mm cont obsd f/c. INSP BY Riju | P1 |  |  |  | autoClrRemarks | CRM1CGL2 | N |  | 2023-12-09T19:32:51.000+0000 | 0.1189005 | S_GICW |  | N | C
2071 | GI | 23C1BC1000 | 23C1BC0000 | 0.8 | 0.8 | 1290 | 1290 | ZPL925 | ZPL925 | 508 | Sandeep Udyog | Sandeep Udyog | SMS1CAS3-COND2-HSM2-CRM1PTM1-CRM1CGL2-CRM1APL8 | HSM2-CRM1PTM1-CRM1CGL2 | 8-14 | 13.372 | 255-360 | 272 | 20-40 | 39.1 |  |  | N |  |  | OK | Ok | Dross spots and pathes of L2/3 on both s/f at f/w H&T discont obsd in f/c. Unskinpassed edges of L2 on both s/f at both sides to 3-4mm cont obsd f/c. | P1 |  |  |  | autoClrRemarks | CRM1CGL2 | N |  | 2023-12-10T04:49:35.000+0000 | 0.5714815 | S_GICW | NA | N | C
2072 | GI | 23C1BC2000 | 23C1BC0000 | 0.8 | 0.8 | 1290 | 1290 | ZPL925 | ZPL925 | 508 | Sandeep Udyog | Sandeep Udyog | SMS1CAS3-COND2-HSM2-CRM1PTM1-CRM1CGL2-CRM1APL8 | HSM2-CRM1PTM1-CRM1CGL2 | 8-14 | 12.916 | 255-360 | 272 | 20-40 | 39.1 |  |  | N |  |  | OK | Ok | Dross spots and pathes of L2/3 on both s/f at f/w H&T discont obsd in f/c. Unskinpassed edges of L2 on both s/f at both sides to 3-4mm cont obsd f/c. | P1 |  |  |  | autoClrRemarks | CRM1CGL2 | N |  | 2023-12-10T04:49:40.000+0000 | 0.5719097 | S_GICW | NA | N | C
2073 | GI | 23C1BN1000 | 23C1BN0000 | 0.8 | 0.8 | 1290 | 1290 | ZPL925 | ZPL925 | 508 | Sandeep Udyog | Sandeep Udyog | SMS1CAS3-COND2-HSM2-CRM1PTM1-CRM1CGL2-CRM1APL8 | HSM2-CRM1PTM1-CRM1CGL2 | 8-14 | 13.39 | 255-360 | 303 | 20-40 | 40 |  |  | N |  | Pass | OK | NotOk | After-coating scratch of L3 obsd upto ID 450 mtr (due to Exit Briddle 7 speed mismatch-clip shared). Dross spots and pathes of L2/3 on both s/f at f/w H&T discont obsd in f/c. Unskinpassed edges of L2 on both s/f at both sides to 3-4mm cont obsd f/c. | RW | Scratches | CRM1CGL2 | SPCLCRS1 | Salvage ID 450mtr at SPCL After-coating scratch of L3 obsd upto ID 450 mtr (due to Exit Briddle 7 speed mismatch-clip shared). Dross spots and pathes of L2/3 on both s/f at f/w H&T discont obsd in f/c. Unskinpassed edges of L2 on both s/f at both sides to 3-4mm cont obsd f/c. | CRM1CGL2 | N |  | 2023-12-11T07:03:39.000+0000 | 1.695729 | S_GICW | NA | N | C
2074 | GI | 23C1BN2000 | 23C1BN0000 | 0.8 | 0.8 | 1290 | 1290 | ZPL925 | ZPL925 | 508 | Sandeep Udyog | Sandeep Udyog | SMS1CAS3-COND2-HSM2-CRM1PTM1-CRM1CGL2-CRM1APL8 | HSM2-CRM1PTM1-CRM1CGL2 | 8-14 | 12.863 | 255-360 | 303 | 20-40 | 40 |  |  | N |  | Pass | OK | NotOk | After-coating scratch of L3 obsd upto ID 450 mtr (due to Exit Briddle 7 speed mismatch-clip shared). Dross spots and pathes of L2/3 on both s/f at f/w H&T discont obsd in f/c. Unskinpassed edges of L2 on both s/f at both sides to 3-4mm cont obsd f/c. | RW | Scratches | CRM1CGL2 | SPCLCRS1 | Salvage ID 430mtr at SPCL After-coating scratch of L3 obsd upto ID 430 mtr (due to Exit Briddle 7 speed mismatch-clip shared). Dross spots and pathes of L2/3 on both s/f at f/w H&T discont obsd in f/c. Unskinpassed edges of L2 on both s/f at both sides to 3-4mm cont obsd f/c. | CRM1CGL2 | N |  | 2023-12-11T07:04:14.000+0000 | 1.695463 | S_GICW | NA | N | C
2075 | GI | 23C1JS1000 | 23C1JS0000 | 0.8 | 0.8 | 1290 | 1290 | ZPL925 | ZPL925 | 508 | Sandeep Udyog | Sandeep Udyog | SMS1CAS3-COND2-HSM2-CRM1PTM1-CRM1CGL2-CRM1APL8 | HSM2-CRM1PTM1-CRM1CGL2 | 8-14 | 13.365 | 255-360 | 282 | 20-40 | 38 |  |  | N |  |  | 0.793 OK | Ok | Dross spots and pathes of L2/3 on both s/f at f/w H&T discont obsd in f/c. Unskinpassed edges of L2 on both s/f at both sides to 3-4mm cont obsd f/c. | P1 |  |  |  | autoClrRemarks | CRM1CGL2 | N |  | 2023-12-09T15:29:09.000+0000 | 0.03398148 | S_GICW | NA | N | C
2076 | GI | 23C1JS2000 | 23C1JS0000 | 0.8 | 0.8 | 1290 | 1290 | ZPL925 | ZPL925 | 508 | Sandeep Udyog | Sandeep Udyog | SMS1CAS3-COND2-HSM2-CRM1PTM1-CRM1CGL2-CRM1APL8 | HSM2-CRM1PTM1-CRM1CGL2 | 8-14 | 12.845 | 255-360 | 282 | 20-40 | 38 |  |  | N |  |  | 0.793 OK | Ok | Dross spots and pathes of L2/3 on both s/f at f/w H&T discont obsd in f/c. Unskinpassed edges of L2 on both s/f at both sides to 3-4mm cont obsd f/c. | P1 |  |  |  | autoClrRemarks | CRM1CGL2 | N |  | 2023-12-09T15:29:25.000+0000 | 0.03229167 | S_GICW | NA | N | C
2077 | GI | 23C1GB1000 | 23C1GB0000 | 0.95 | 0.95 | 1420 | 1420 | ZPL130 | ZPL130 | 610 | Dynamic Steel | Dynamic Steel | SMS1CAS3-COND2-HSM2-CRM1PTM1-CRM1CGL2-CRM1APL8 | HSM1-CRM1PTM1-CRM1CGL3 | 8-14 | 9.065 | 140-280 | 224 | 30-60 | 40.6 | 40-55 | 52 | N |  | Pass | OK | NotOk | O/W Done,Nozzle line of L4 on bottom s/f at d/s edges to 10-20mm cont obsd from ID TO 400 MTRSafter that ok, spm band of L2 on top s/f int obsd in f/c,unskinpass of L3 on both s/f at both edges to 4-5mm cont obsd in f/c, edge wrinkle of L3 on both s/f at both edges to 2-3mm cont obsd in f/c, RAjiv | RW | Nozzal mark | CRM1CGL3 | SPCLCRS1 | Check waviness and collect nozzle defect sample O/W Done,Nozzle line of L4 on bottom s/f at d/s edges to 10-20mm cont obsd from ID TO 400 MTRSafter that ok, spm band of L2 on top s/f int obsd in f/c,unskinpass of L3 on both s/f at both edges to 4-5mm cont obsd in f/c, edge wrinkle of L3 on both s/f at both edges to 2-3mm cont obsd in f/c, RAjiv | CRM1CGL3 | N |  | 2023-12-12T09:20:32.000+0000 | 1.355729 | S_GICW |  | N | A
2078 | GI | 23C1GB2000 | 23C1GB0000 | 0.95 | 0.95 | 1420 | 1420 | ZPL130 | ZPL130 | 610 | Dynamic Steel | Dynamic Steel | SMS1CAS3-COND2-HSM2-CRM1PTM1-CRM1CGL2-CRM1APL8 | HSM1-CRM1PTM1-CRM1CGL3 | 8-14 | 9.06 | 140-280 | 224 | 30-60 | 40.5 | 40-55 | 52 | N |  | Pass | OK | NotOk | U/W Done,passivation band of L4 on top s/f at both sides edges to200-250mm cont obsd in OD 150 MTRS after that again obsd from 300 mtrs to 550mtrs length After that ok, spm band of L2 on top s/f int obsd in f/c,unskinpass of L3 on both s/f at both edges to 4-5mm cont obsd in f/c, edge wrinkle of L3 on both s/f at both edges to 2-3mm cont obsd in f/c, RAJIV | RW | Passivation fail | CRM1CGL3 | SPCLCRS1 | Salvage OD 150 mtr and collect passivation band sample U/W Done,passivation band of L4 on top s/f at both sides edges to200-250mm cont obsd in OD 150 MTRS after that again obsd from 300 mtrs to 550mtrs length After that ok, spm band of L2 on top s/f int obsd in f/c,unskinpass of L3 on both s/f at both edges to 4-5mm cont obsd in f/c, edge wrinkle of L3 on both s/f at both edges to 2-3mm cont obsd in f/c, RAJIV | CRM1CGL3 | N |  | 2023-12-12T09:22:13.000+0000 | 1.356227 | S_GICW |  | N | A
2079 | GI | 23C1GB3000 | 23C1GB0000 | 0.95 | 0.95 | 1420 | 1420 | ZPL130 | ZPL130 | 610 | Dynamic Steel | Dynamic Steel | SMS1CAS3-COND2-HSM2-CRM1PTM1-CRM1CGL2-CRM1APL8 | HSM1-CRM1PTM1-CRM1CGL3 | 8-14 | 10.14 | 140-280 | 224 | 30-60 | 40.6 | 40-55 | 52 | N |  |  | OK | Ok | spm band of L2 on top s/f int obsd in f/c,unskinpass of L3 on both s/f at both edges to 2-3mm cont obsd in f/c, edge wrinkle of L3 on both s/f at both edges to 2-3mm cont obsd in f/c, RAJIV | P1 |  |  |  | autoClrRemarks | CRM1CGL3 | N |  | 2023-12-11T03:16:26.000+0000 | 0.08662037 | S_GICW |  | N | A
2080 | GI | 23C1FD1000 | 23C1FD0000 | 1.9 | 1.9 | 1250 | 1250 | ZGN110 | NPF-CRGI | 508 | Sree Arumuga Steel Traders | NCO | SMS1CAS1-COND1-HSM1-CRM1PTM1-CRM1CGL2-CRM1APL8 | HSM2-CRM1PTM1-CRM1CGL2 | 9.9-14 | 3.8 | - | 342 | - | 32.7 |  |  | Y |  | Pass | OK | NotOk | Line stoppage material obsd at ID 25 mtr. Stretch mark of L3/2 on both s/f at f/w in f/c.Dross spot of L2/3 on both s/f at f/w h&t discont obsd in f/c. Logo & Liner Print ok. INSP BY Riju | N2 | Line stoppage | CRM1CGL2 |  | NPF-CRGI Line stoppage material obsd at ID 25 mtr. Stretch mark of L3/2 on both s/f at f/w in f/c.Dross spot of L2/3 on both s/f at f/w h&t discont obsd in f/c. Logo & Liner Print ok. INSP BY Riju | CRM1CGL2 | Y | Plan Deviation | 2023-12-09T22:03:41.000+0000 | 0.1332639 | S_GICW |  | N | C
2081 | GI | 23C1FD2000 | 23C1FD0000 | 1.9 | 1.9 | 1250 | 1250 | ZGN110 | ZGN110 | 508 | Sree Arumuga Steel Traders | Sree Arumuga Steel Traders | SMS1CAS1-COND1-HSM1-CRM1PTM1-CRM1CGL2-CRM1APL8 | HSM2-CRM1PTM1-CRM1CGL2 | 9.9-14 | 10.153 | 240-400 | 342 | 20-50 | 32.9 |  |  | Y |  |  | OK | Ok | Stretch mark of L3/2 on both s/f at f/w in f/c.Dross spot of L2/3 on both s/f at f/w h&t discont obsd in f/c. Logo & Liner Print ok.INSP BY Riju | P1 |  |  |  | autoClrRemarks | CRM1CGL2 | N |  | 2023-12-09T19:46:54.000+0000 | 0.09148148 | S_GICW |  | N | C
2082 | GI | 23C1FD3000 | 23C1FD0000 | 1.9 | 1.9 | 1250 | 1250 | ZGN110 | ZGN110 | 508 | Sree Arumuga Steel Traders | Sree Arumuga Steel Traders | SMS1CAS1-COND1-HSM1-CRM1PTM1-CRM1CGL2-CRM1APL8 | HSM2-CRM1PTM1-CRM1CGL2 | 9.9-14 | 8.415 | - | 342 | - | 32.8 |  |  | Y |  | Pass | OK | Ok | Passivation band of L3 on top s/f at full width int obsd in f/c,Imptoper logo of L4 on top s/f at centre int obsd from ID to 200 mtrs after that ok,flow mark and strech mark of L3 on both s/f at full width con obsd in f/c, dross spots of L3 on both s/f H&T discont obsd in f/c,Logo & Liner Print ok. INSP BY Rajiv/Harish | P1 |  |  |  | ok | CRM1CGL2 | N |  | 2023-12-09T21:28:19.000+0000 | 0.106412 | S_GICW |  | N | C
2083 | GI | 23C1CZ1000 | 23C1CZ0000 | 0.58 | 0.58 | 1250 | 1250 | ZEX110 | ZEX110 | 508 | Indo Intertrade AG | Indo Intertrade AG | SMS1CAS3-COND1-HSM1-CRM1PTM1-CRM1CGL2-CRM1APL8 | HSM2-CRM1PTM1-CRM1CGL3 | 16-25 | 15.98 | - | 341 | 20- | 32.5 |  |  | N |  | Pass | OK 0.615 | Ok | u/w done.edge damage of L3 at op/s edge in id 10-15 mtr.Stretch mark of L3 on both s/f at f/w cont obsd in f/c.flow mark of L2 both s/f cont obsd in f/c. dross patches of L3 on both s/f h/t due to line slow down in od 200 mtr.dross dent obsd in od 180 mtr at h/t surface | P1 |  |  |  | OK | CRM1CGL3 | N |  | 2023-12-13T02:22:33.000+0000 | 2.513102 | S_GICW |  | N | C
2084 | GI | 23C1CZ2000 | 23C1CZ0000 | 0.8 | 0.58 | 1250 | 1250 | ZSP001 | NPF-CRGI | 508 | JSW - PROCESS DIVERSION | NCO | SMS1CAS1-COND1-HSM1-CRM1PTM1-CRM1CGL2-CRM1APL8 | HSM2-CRM1PTM1-CRM1CGL3 | 2-15 | 2.52 | - | 341 | 20- | 32.5 |  |  | N |  |  | OK | NotOk | line stopagge material in f/c | N5 | Line stoppage | CRM1CGL3 |  | edge get up , scrap | CRM1CGL3 | N5 | Plan Deviation | 2023-12-23T10:32:27.000+0000 | 11.06164 | 9GLTRIMMING |  | N | C
2085 | GI | 23C1CZ3000 | 23C1CZ0000 | 0.58 | 0.58 | 1250 | 1250 | ZEX110 | ZSP001 | 508 | Indo Intertrade AG | NCO | SMS1CAS3-COND1-HSM1-CRM1PTM1-CRM1CGL2-CRM1APL8 | HSM2-CRM1PTM1-CRM1CGL3 | 16-25 | 4.24 | 140-450 | 341 | 10-60 | 32.5 |  |  | N |  | Pass | OK | NotOk | u/w done.Less wt.Stretch mark of L3 on both s/f at f/w cont obsd in f/c. flow mark of L2 both s/f cont obsd in f/c. dross patches of L2 on both s/f h/t in f/c | N2 | Less weight | CRM1CGL3 |  | ZSP001 u/w done.Less wt.Stretch mark of L3 on both s/f at f/w cont obsd in f/c. flow mark of L2 both s/f cont obsd in f/c. dross patches of L2 on both s/f h/t in f/c | CRM1CGL3 | Y | Plan Deviation | 2023-12-12T15:13:05.000+0000 | 0.2350116 | S_GICW |  | N | C
2086 | GI | 23C1KN1000 | 23C1KN0000 | 0.8 | 0.8 | 1520 | 1520 | ZAP130 | ZAP130 | 508 | Jsw MI Chennai Steel Service Center | Jsw MI Chennai Steel Service Center | SMS1CAS3-COND2-HSM2-CRM1PTM1-CRM1CGL2-CRM1APL8 | HSM2-CRM1PTM1-CRM1CGL3 | 8-14 | 13.725 | 205-280 | 264 | 30-60 | 40.9 | 40-55 | 55 | N |  |  | 0.811 OK | Ok | U/W done .Unskinpass edge of L3 of 5mm obsd on both s/f at both edges in f/c .Dross spots and patches of L3 on both s/f h&t cont obsd in f/c.Stretch mark of L2/3 obsd on both s/f at f/w in f/c . | P1 |  |  |  | autoClrRemarks | CRM1CGL3 | N |  | 2023-12-09T15:29:20.000+0000 | 0.03260417 | S_GICW |  | N | C
2087 | GI | 23C1KN2000 | 23C1KN0000 | 0.8 | 0.8 | 1520 | 1520 | ZAP130 | ZAP130 | 508 | Jsw MI Chennai Steel Service Center | Jsw MI Chennai Steel Service Center | SMS1CAS3-COND2-HSM2-CRM1PTM1-CRM1CGL2-CRM1APL8 | HSM2-CRM1PTM1-CRM1CGL3 | 8-14 | 13.51 | 205-280 | 264 | 30-60 | 40 | 40-55 | 55 | N |  |  | 0.811 OK | Ok | U/W done .Unskinpass edge of L3 of 5mm obsd on both s/f at both edges in f/c .Dross spots and patches of L3 on both s/f h&t cont obsd in f/c.Stretch mark of L2/3 obsd on both s/f at f/w in f/c . | P1 |  |  |  | autoClrRemarks | CRM1CGL3 | N |  | 2023-12-09T15:29:31.000+0000 | 0.03309028 | S_GICW |  | N | C
2088 | GI | 23C1FR1000 | 23C1FR0000 | 0.6 | 0.6 | 1520 | 1520 | ZAP221 | ZAP221 | 610 | Bombay Coated and Special Steels Pv | Bombay Coated and Special Steels Pv | SMS2CAS8-COND2-HSM2-CRM1PTM1-CRM1CGL2-CRM1APL8 | HSM2-CRM1PTM1-CRM1CGL3 | 6-18 | 14.725 | 120-180 | 180 | 36-55 | 43.8 | 30-50 | 44.5 | N |  |  | OK | Ok | SPM Band of L2 angle visible on top s/f at d/s cont obsd in f/c..Flow Mark of L3 on both s/f at f/w cont obsd in f/c.Dross spots and patches of L3 on both s/f h&t discont obsd in f/c. unskin pass edge to 5-7mm cont obsd on both s/f at both edges in f/c. | P1 |  |  |  | autoClrRemarks | CRM1CGL3 | N |  | 2023-12-10T07:50:41.000+0000 | 0.006354167 | S_GICW | NA | N | B
2089 | GI | 23C1FR2000 | 23C1FR0000 | 0.6 | 0.6 | 1520 | 1520 | ZAP221 | ZAP221 | 610 | Bombay Coated and Special Steels Pv | Bombay Coated and Special Steels Pv | SMS2CAS8-COND2-HSM2-CRM1PTM1-CRM1CGL2-CRM1APL8 | HSM2-CRM1PTM1-CRM1CGL3 | 6-18 | 12.56 | 120-180 | 180 | 36-55 | 43.8 | 30-50 | 44.6 | N |  |  | OK | Ok | SPM Band of L2 angle visible on top s/f at d/s cont obsd in f/c..Flow Mark of L3 on both s/f at f/w cont obsd in f/c.Dross spots and patches of L3 on both s/f h&t discont obsd in f/c. unskin pass edge to 5-7mm cont obsd on both s/f at both edges in f/c. | P1 |  |  |  | autoClrRemarks | CRM1CGL3 | N |  | 2023-12-10T07:50:36.000+0000 | 0.005925926 | S_GICW | NA | N | B
2090 | GI | 23C1MM1000 | 23C1MM0000 | 0.6 | 0.6 | 1520 | 1520 | ZAP221 | ZAP221 | 610 | Bombay Coated and Special Steels Pv | Bombay Coated and Special Steels Pv | SMS2CAS8-COND2-HSM2-CRM1PTM1-CRM1CGL2-CRM1APL8 | HSM2-CRM1PTM1-CRM1CGL3 | 6-18 | 15.715 | 120-180 | 175 | 36-55 | 42.2 | 30-50 | 45.5 | N |  |  | OK | Ok | Pitting of L3 on bottom s/f at o/s cont obsd in f/c .Flow Mark of L3 on both s/f at f/w cont obsd in f/c.Dross spots and patches of L3 on both s/f h&t discont obsd in f/c. unskin pass edge to 5-7mm cont obsd on both s/f at both edges in f/c. | P1 |  |  |  | autoClrRemarks | CRM1CGL3 | N |  | 2023-12-10T07:41:10.000+0000 | 0.0008796296 | S_GICW | NA | N | B
2091 | GI | 23C1MM2000 | 23C1MM0000 | 0.6 | 0.6 | 1520 | 1520 | ZAP221 | ZAP221 | 610 | Bombay Coated and Special Steels Pv | Bombay Coated and Special Steels Pv | SMS2CAS8-COND2-HSM2-CRM1PTM1-CRM1CGL2-CRM1APL8 | HSM2-CRM1PTM1-CRM1CGL3 | 6-18 | 12.685 | 120-180 | 175 | 36-55 | 42.2 | 30-50 | 45.9 | N |  |  | OK | Ok | SPM Band of L2 angle visible on top s/f at d/s cont obsd in f/c..Flow Mark of L3 on both s/f at f/w cont obsd in f/c.Dross spots and patches of L3 on both s/f h&t discont obsd in f/c. unskin pass edge to 5-7mm cont obsd on both s/f at bpth edges in f/c. | P1 |  |  |  | autoClrRemarks | CRM1CGL3 | N |  | 2023-12-10T07:41:00.000+0000 | 0.0003587963 | S_GICW | NA | N | B
2092 | GI | 23C1MC1000 | 23C1MC0000 | 2 | 2 | 1250 | 1250 | ZGN110 | ZGN110 | 508 | International Trading Chennai Priva | International Trading Chennai Priva | SMS1CAS1-COND1-HSM1-CRM1PTM1-CRM1CGL2-CRM1APL8 | HSM2-CRM1PTM1-CRM1CGL2 | 8-14 | 12.46 | [6 empty] | N |  |  | OK | Ok | flow mark of L3 on both s/f cont obsd in f/c strech mark of L3 on both s/f cont obsd in f/c, pitting mark of L3 on bottom s/f at both sides cont obsd in f/c,dross patchess of L3 on both s/f H&T discont obsd in f/c,.Nozzle line of L3 on bottom s/f centre cont obsd in f/c, C Rajiv/Harish | P1 |  |  |  | autoClrRemarks | CRM1CGL2 | N |  | 2023-12-10T02:40:19.000+0000 | 0.2120602 | S_GICW | NA | N | A
2093 | GI | 23C1MC2000 | 23C1MC0000 | 2 | 2 | 1250 | 1250 | ZGN110 | ZGN110 | 508 | International Trading Chennai Priva | International Trading Chennai Priva | SMS1CAS1-COND1-HSM1-CRM1PTM1-CRM1CGL2-CRM1APL8 | HSM2-CRM1PTM1-CRM1CGL2 | 8-14 | 10.193 | 240-400 | 339 | 20-50 | 33.1 |  |  | N |  |  | OK | Ok | Edge overcoating of L2/3 at opr/s edges to 2-3 mm cont obsd in f/c,flow mark of L3 on both s/f cont obsd in f/c strech mark of L3 on both s/f cont obsd in f/c, pitting mark of L3 on bottom s/f at both sides cont obsd in f/c,dross patchess of L3 on both s/f H&T discont obsd in f/c,.Nozzle line of L3 on bottom s/f centre cont obsd in f/c, C Rajiv/Harish | P1 |  |  |  | autoClrRemarks | CRM1CGL2 | N |  | 2023-12-10T02:32:28.000+0000 | 0.2063889 | S_GICW | NA | N | A
2094 | GI | 23C1DQ1000 | 23C1DQ0000 | 2 | 2 | 1250 | 1250 | ZGN110 | ZGN110 | 508 | HH Iron and Steel Private Limited | HH Iron and Steel Private Limited | SMS1CAS1-COND1-HSM1-CRM1PTM1-CRM1CGL2-CRM1APL8 | HSM2-CRM1PTM1-CRM1CGL2 | 9.9-14 | 11.996 | 240-400 | 371 | 20-50 | 29.7 |  |  | Y |  |  | OK 1.974 | Ok | CCO from 80-120gsm. Ok as per L2 GG. Dross spots of L2 on both s/f at f/w discont in f/c. Liner ang logo print ok. | P1 |  |  |  | autoClrRemarks | CRM1CGL2 | N |  | 2023-12-10T09:23:32.000+0000 | 0.05041667 | S_GICW | NA | N | B
2095 | GI | 23C1DQ2000 | 23C1DQ0000 | 2 | 2 | 1250 | 1250 | ZGN110 | ZGN110 | 508 | HH Iron and Steel Private Limited | HH Iron and Steel Private Limited | SMS1CAS1-COND1-HSM1-CRM1PTM1-CRM1CGL2-CRM1APL8 | HSM2-CRM1PTM1-CRM1CGL2 | 9.9-14 | 10.44 | 240-400 | 371 | 20-50 | 29.71 |  |  | Y |  |  | OK 1.974 | Ok | Dross spots of L2 on both s/f at f/w discont in f/c. Liner ang logo print ok. | P1 |  |  |  | autoClrRemarks | CRM1CGL2 | N |  | 2023-12-10T09:23:20.000+0000 | 0.05063657 | S_GICW | NA | N | B
2096 | GI | 23C1CS1000 | 23C1CS0000 | 2 | 2 | 1250 | 1250 | ZGN110 | ZGN110 | 508 | Steel Centre | Steel Centre | SMS1CAS1-COND1-HSM1-CRM1PTM1-CRM1CGL2-CRM1APL8 | HSM2-CRM1PTM1-CRM1CGL2 | 9.9-14 | 11.981 | 240-400 | 356 | 20-50 | 30 |  |  | Y |  |  | OK 1.982 | Ok | Dross spots of L2 on both s/f at f/w discont in f/c. Liner ang logo print ok. | P1 |  |  |  | autoClrRemarks | CRM1CGL2 | N |  | 2023-12-10T09:23:06.000+0000 | 0.06760417 | S_GICW | NA | N | B
2097 | GI | 23C1CS2000 | 23C1CS0000 | 2 | 2 | 1250 | 1250 | ZGN110 | ZGN110 | 508 | Steel Centre | Steel Centre | SMS1CAS1-COND1-HSM1-CRM1PTM1-CRM1CGL2-CRM1APL8 | HSM2-CRM1PTM1-CRM1CGL2 | 9.9-14 | 10.371 | 240-400 | 356 | 20-50 | 30 |  |  | Y |  |  | OK 1.982 | Ok | Dross spots of L2 on both s/f at f/w discont in f/c. Liner ang logo print ok. | P1 |  |  |  | autoClrRemarks | CRM1CGL2 | N |  | 2023-12-10T09:23:38.000+0000 | 0.06907407 | S_GICW | NA | N | B
2098 | GI | 23C1DV1000 | 23C1DV0000 | 2 | 2 | 1250 | 1250 | ZGN110 | ZGN110 | 508 | HH Iron and Steel Private Limited | HH Iron and Steel Private Limited | SMS1CAS1-COND1-HSM1-CRM1PTM1-CRM1CGL2-CRM1APL8 | HSM2-CRM1PTM1-CRM1CGL2 | 9.9-14 | 12.157 | 240-400 | 321 | 20-50 | 36.7 |  |  | Y |  |  | OK | Ok | edge overcoating of L3 on both s/f at opr/s edges to 2-3 mm cont obsd in f/c,Nozzle line of L3 on bottom s/f centre cont obsd in f/c,dross patchess of L3 on both s/f H&T discnt obsd in f/c,strech mark of L3 on both s/f cnt obsd in f/c, Pitting mark of L2/3 on bottom s/f both sides edges cont obsd in f/c, liner and logo found ok Insd by Rajiv/Harish. | P1 |  |  |  | autoClrRemarks | CRM1CGL2 | N |  | 2023-12-10T03:03:22.000+0000 | 0.09814815 | S_GICW | NA | N | A
2099 | GI | 23C1DV2000 | 23C1DV0000 | 2 | 2 | 1250 | 1250 | ZGN110 | ZGN110 | 508 | HH Iron and Steel Private Limited | HH Iron and Steel Private Limited | SMS1CAS1-COND1-HSM1-CRM1PTM1-CRM1CGL2-CRM1APL8 | HSM2-CRM1PTM1-CRM1CGL2 | 9.9-14 | 10.54 | 240-400 | 321 | 20-50 | 36.7 |  |  | Y |  |  | OK | Ok | edge overcoating of L3 on both s/f at opr/s edges to 2-3 mm cont obsd in f/c,Nozzle line of L3 on bottom s/f centre cont obsd in f/c,dross patchess of L3 on both s/f H&T discnt obsd in f/c,strech mark of L3 on both s/f cnt obsd in f/c, Pitting mark of L2/3 on bottom s/f both sides edges cont obsd in f/c, liner and logo found ok Insd by Rajiv/Harish. | P1 |  |  |  | autoClrRemarks | CRM1CGL2 | N |  | 2023-12-10T03:03:17.000+0000 | 0.09787037 | S_GICW | NA | N | A
2100 | GI | 23C1LK1000 | 23C1LK0000 | 2 | 2 | 1250 | 1250 | ZGN110 | ZGN110 | 508 | Steel Centre | Steel Centre | SMS1CAS1-COND1-HSM1-CRM1PTM1-CRM1CGL2-CRM1APL8 | HSM2-CRM1PTM1-CRM1CGL2 | 9.9-14 | 11.738 | 240-400 | 372 | 20-50 | 29.1 |  |  | Y |  |  | OK | Ok | Dross spots of L2 on both s/f at f/w discont in f/c. Liner ang logo print ok. | P1 |  |  |  | autoClrRemarks | CRM1CGL2 | N |  | 2023-12-10T07:28:03.000+0000 | 0.03577546 | S_GICW | NA | N | B
2101 | GI | 23C1LK2000 | 23C1LK0000 | 2 | 2 | 1250 | 1250 | ZGN110 | ZGN110 | 508 | Steel Centre | Steel Centre | SMS1CAS1-COND1-HSM1-CRM1PTM1-CRM1CGL2-CRM1APL8 | HSM2-CRM1PTM1-CRM1CGL2 | 9.9-14 | 10.858 | 240-400 | 372 | 20-50 | 29.1 |  |  | Y |  |  | OK | Ok | Dross spots of L2 on both s/f at f/w discont in f/c. Liner ang logo print ok. | P1 |  |  |  | autoClrRemarks | CRM1CGL2 | N |  | 2023-12-10T07:34:16.000+0000 | 0.04083333 | S_GICW | NA | N | B
2102 | GI | 23C1MJ1000 | 23C1MJ0000 | 2 | 2 | 1250 | 1250 | ZGN110 | ZGN110 | 508 | Steel Centre | Steel Centre | SMS1CAS1-COND1-HSM1-CRM1PTM1-CRM1CGL2-CRM1APL8 | HSM2-CRM1PTM1-CRM1CGL2 | 9.9-14 | 11.996 | 240-400 | 299 | 20-50 | 37.5 |  |  | Y |  |  | OK | Ok | CCO from 120-80gsm. Dross spots of L2 on both s/f at f/w discont in f/c. Liner ang logo print ok. | P1 |  |  |  | autoClrRemarks | CRM1CGL2 | N |  | 2023-12-10T08:00:46.000+0000 | 0.03784722 | S_GICW | NA | N | B
2103 | GI | 23C1MJ2000 | 23C1MJ0000 | 2 | 2 | 1250 | 1250 | ZGN110 | ZGN110 | 508 | Steel Centre | Steel Centre | SMS1CAS1-COND1-HSM1-CRM1PTM1-CRM1CGL2-CRM1APL8 | HSM2-CRM1PTM1-CRM1CGL2 | 9.9-14 | 10.616 | 240-400 | 299 | 20-50 | 37.5 |  |  | Y |  |  | OK | Ok | Dross spots of L2 on both s/f at f/w discont in f/c. Liner ang logo print ok. | P1 |  |  |  | autoClrRemarks | CRM1CGL2 | N |  | 2023-12-10T08:00:41.000+0000 | 0.03741898 | S_GICW | NA | N | B
2104 | GI | 23C1NR1000 | 23C1NR0000 | 2 | 2 | 1250 | 1250 | ZGN110 | ZGN110 | 508 | Steel Centre | Steel Centre | SMS1CAS1-COND1-HSM1-CRM1PTM1-CRM1CGL2-CRM1APL8 | HSM2-CRM1PTM1-CRM1CGL2 | 9.9-14 | 12.154 | 240-400 | 359 | 20-50 | 31.5 |  |  | Y |  |  | OK | Ok | Passivation band of L3 on bottom s/f at centre cont obsd from ID 200 mtrs to 300 mtrs after that okdross patchess of L3 on both s/f H&T discnt obsd in f/c,strech mark of L3 on both s/f cnt obsd in f/c, Pitting mark of L2/3 on bottom s/f both sides edges cont obsd in f/c, Nozzle line of L3 on bottom s/f centre cont obsd in f/c,liner and logo found ok C Rajiv/Harish | P1 |  |  |  | autoClrRemarks | CRM1CGL2 | N |  | 2023-12-10T00:56:04.000+0000 | 0.03238426 | S_GICW | NA | N | A
2105 | GI | 23C1NR2000 | 23C1NR0000 | 2 | 2 | 1250 | 1250 | ZGN110 | ZGN110 | 508 | Steel Centre | Steel Centre | SMS1CAS1-COND1-HSM1-CRM1PTM1-CRM1CGL2-CRM1APL8 | HSM2-CRM1PTM1-CRM1CGL2 | 9.9-14 | 10.421 | 240-400 | 359 | 20-50 | 31.5 |  |  | Y |  |  | OK | Ok | Nozzle line of L3 on bottom s/f centre cont obsd in f/c,dross patchess of L3 on both s/f H&T discnt obsd in f/c,strech mark of L3 on both s/f cnt obsd in f/c, Pitting mark of L2/3 on bottom s/f both sides edges cont obsd in f/c, liner and logo found ok C Rajiv/Harish | P1 |  |  |  | autoClrRemarks | CRM1CGL2 | N |  | 2023-12-10T00:56:09.000+0000 | 0.0328125 | S_GICW | NA | N | A
2106 | GI | 23C1RX1000 | 23C1RX0000 | 2 | 2 | 1250 | 1250 | ZGN110 | ZGN110 | 508 | Steel Centre | Steel Centre | SMS1CAS1-COND1-HSM1-CRM1PTM1-CRM1CGL2-CRM1APL8 | HSM2-CRM1PTM1-CRM1CGL2 | 9.9-14 | 12.154 | 240-400 | 364 | 20-50 | 31.9 |  |  | Y |  |  | OK | Ok | Nozzle line of L3 on bottom s/f centre cont obsd in f/c,dross patchess of L3 on both s/f H&T discnt obsd in f/c,strech mark of L3 on both s/f cnt obsd in f/c, Pitting mark of L2/3 on bottom s/f both sides edges cont obsd in f/c, liner and logo found ok Insd by Rajiv/Harish. | P1 |  |  |  | autoClrRemarks | CRM1CGL2 | N |  | 2023-12-10T02:48:25.000+0000 | 0.09033565 | S_GICW | NA | N | A
2107 | GI | 23C1RX2000 | 23C1RX0000 | 2 | 2 | 1250 | 1250 | ZGN110 | ZGN110 | 508 | Steel Centre | Steel Centre | SMS1CAS1-COND1-HSM1-CRM1PTM1-CRM1CGL2-CRM1APL8 | HSM2-CRM1PTM1-CRM1CGL2 | 9.9-14 | 10.363 | 240-400 | 364 | 20-50 | 31.9 |  |  | Y |  |  | OK | Ok | Nozzle line of L3 on bottom s/f centre cont obsd in f/c,dross patchess of L3 on both s/f H&T discnt obsd in f/c,strech mark of L3 on both s/f cnt obsd in f/c, Pitting mark of L2/3 on bottom s/f both sides edges cont obsd in f/c, liner and logo found ok Insd by Rajiv/Harish. | P1 |  |  |  | autoClrRemarks | CRM1CGL2 | N |  | 2023-12-10T02:48:50.000+0000 | 0.09099537 | S_GICW | NA | N | A
2108 | GI | 23C1NQ1000 | 23C1NQ0000 | 1.9 | 1.9 | 1250 | 1250 | ZGN110 | ZGN110 | 508 | Steel Centre | Steel Centre | SMS1CAS1-COND1-HSM1-CRM1PTM1-CRM1CGL2-CRM1APL8 | HSM2-CRM1PTM1-CRM1CGL2 | 9.9-14 | 11.249 | 240-400 | 354 | 20-50 | 31.8 |  |  | Y |  |  | OK | Ok | CCO from 120-80gsm. Dross spots of L2 on both s/f at f/w discont in f/c. Liner ang logo print ok. | P1 |  |  |  | autoClrRemarks | CRM1CGL2 | N |  | 2023-12-10T02:56:15.000+0000 | 0.03296296 | S_GICW | NA | N | A
2109 | GI | 23C1NQ2000 | 23C1NQ0000 | 1.9 | 1.9 | 1250 | 1250 | ZGN110 | ZGN110 | 508 | Steel Centre | Steel Centre | SMS1CAS1-COND1-HSM1-CRM1PTM1-CRM1CGL2-CRM1APL8 | HSM2-CRM1PTM1-CRM1CGL2 | 9.9-14 | 11.154 | 240-400 | 354 | 20-50 | 31.8 |  |  | Y |  |  | OK | Ok | Dross spots of L2 on both s/f at f/w discont in f/c. Liner and logo print ok. | P1 |  |  |  | autoClrRemarks | CRM1CGL2 | N |  | 2023-12-10T02:56:11.000+0000 | 0.03328704 | S_GICW | NA | N | A
2110 | GI | 23C1LM1000 | 23C1LM0000 | 1.9 | 1.9 | 1250 | 1250 | ZGN110 | ZGN110 | 508 | Steel Centre | Steel Centre | SMS1CAS1-COND1-HSM1-CRM1PTM1-CRM1CGL2-CRM1APL8 | HSM2-CRM1PTM1-CRM1CGL2 | 9.9-14 | 12.145 | 240-400 | 320 | 20-50 | 38.5 |  |  | Y |  |  | OK | Ok | U/w, Dross spots of L2 on both s/f at f/w discont in f/c. Liner and logo print ok. | P1 |  |  |  | autoClrRemarks | CRM1CGL2 | N |  | 2023-12-10T02:56:25.000+0000 | 0.007974537 | S_GICW | NA | N | A
2111 | GI | 23C1LM2000 | 23C1LM0000 | 1.9 | 1.9 | 1250 | 1250 | ZGN110 | ZGN110 | 508 | Steel Centre | Steel Centre | SMS1CAS1-COND1-HSM1-CRM1PTM1-CRM1CGL2-CRM1APL8 | HSM2-CRM1PTM1-CRM1CGL2 | 9.9-14 | 10.466 | 240-400 | 320 | 20-50 | 38.5 |  |  | Y |  |  | OK | Ok | U/w, Dross spots of L2 on both s/f at f/w discont in f/c. Liner and logo print ok. | P1 |  |  |  | autoClrRemarks | CRM1CGL2 | N |  | 2023-12-10T02:56:20.000+0000 | 0.008287037 | S_GICW | NA | N | A
2112 | GI | 23C1MT1000 | 23C1MT0000 | 1.9 | 1.9 | 1250 | 1250 | ZGN110 | ZGN110 | 508 | Steel Centre | Steel Centre | SMS1CAS1-COND1-HSM1-CRM1PTM1-CRM1CGL2-CRM1APL8 | HSM2-CRM1PTM1-CRM1CGL2 | 9.9-14 | 12.143 | 240-400 | 359 | 20-50 | 31.5 |  |  | Y |  |  | OK | Ok | Dross spots of L2 on both s/f at f/w discont in f/c. Liner ang logo print ok. | P1 |  |  |  | autoClrRemarks | CRM1CGL2 | N |  | 2023-12-10T02:47:46.000+0000 | 0.02478009 | S_GICW | NA | N | A
2113 | GI | 23C1MT2000 | 23C1MT0000 | 1.9 | 1.9 | 1250 | 1250 | ZGN110 | ZGN110 | 508 | Steel Centre | Steel Centre | SMS1CAS1-COND1-HSM1-CRM1PTM1-CRM1CGL2-CRM1APL8 | HSM2-CRM1PTM1-CRM1CGL2 | 9.9-14 | 10.386 | 240-400 | 359 | 20-50 | 31.5 |  |  | Y |  |  | OK | Ok | Dross spots of L2 on both s/f at f/w discont in f/c. Liner and logo print ok. | P1 |  |  |  | autoClrRemarks | CRM1CGL2 | N |  | 2023-12-10T02:49:16.000+0000 | 0.02619213 | S_GICW | NA | N | A
2114 | GI | 23C1QU1000 | 23C1QU0000 | 2 | 2 | 1220 | 1220 | ZGN110 | ZGN110 | 508 | Sree Arumuga Steel Traders | Sree Arumuga Steel Traders | SMS1CAS1-COND1-HSM1-CRM1PTM1-CRM1CGL2-CRM1APL8 | HSM1-CRM1PTM1-CRM1CGL2 | 9.9-14 | 11.571 | 240-400 | 366 | 20-50 | 33.4 |  |  | Y |  | Pass | OK | NotOk | ID weld obsd at 25-30 mtrs length,edge overcoating of L3 on both s/f at opr/s edges to 2-3 mm cont obsd in f/c,Nozzle line of L3 on bottom s/f centre cont obsd in f/c,dross patchess of L3 on both s/f H&T discnt obsd in f/c,strech mark of L3 on both s/f cnt obsd in f/c, Pitting mark of L2/3 on both s/f both sides edges cont obsd in f/c, liner and logo Insd by Rajiv/Harish. | RW | Wrong IDM | CRM1CGL2 | SPCLCRS1 | Salvage ID 30mtrs "ID weld obsd at 25-30 mtrs length,edge overcoating of L3 on both s/f at opr/s edges to 2-3 mm cont obsd in f/c,Nozzle line of L3 on bottom s/f centre cont obsd in f/c,dross patchess of L3 on both s/f H&T discnt obsd in f/c,strech mark of L3 on both s/f cnt obsd in f/c, Pitting mark of L2/3 on both s/f both sides edges cont obsd in f/c, liner and logo Insd by Rajiv/Harish." | CRM1CGL2 | N |  | 2023-12-11T07:19:26.000+0000 | 0.04170139 | S_GICW | NA | N | A
2115 | GI | 23C1QU2000 | 23C1QU0000 | 2 | 2 | 1220 | 1220 | ZGN110 | ZGN110 | 508 | Sree Arumuga Steel Traders | Sree Arumuga Steel Traders | SMS1CAS1-COND1-HSM1-CRM1PTM1-CRM1CGL2-CRM1APL8 | HSM1-CRM1PTM1-CRM1CGL2 | 9.9-14 | 10.325 | 240-400 | 366 | 20-50 | 33.4 |  |  | Y |  |  | OK | Ok | After coating scratchess of L3 on top s/f at centre Int obsd in OD 100mtrs,edge overcoating of L3 on both s/f at opr/s edges to 2-3 mm cont obsd in f/c,Nozzle line of L3 on bottom s/f centre cont obsd in f/c,dross patchess of L3 on both s/f H&T discnt obsd in f/c,strech mark of L3 on both s/f cnt obsd in f/c, Pitting mark of L2/3 on both s/f both sides edges cont obsd in f/c, liner and logo found ok Insd by Rajiv/Harish | P1 |  |  |  | autoClrRemarks | CRM1CGL2 | N |  | 2023-12-11T06:25:23.000+0000 | 0.003796296 | S_GICW | NA | N | A
2116 | GI | 23C1HJ1000 | 23C1HJ0000 | 2 | 2 | 1220 | 1220 | ZGN110 | ZGN110 | 508 | HH Iron and Steel Private Limited | HH Iron and Steel Private Limited | SMS1CAS1-COND1-HSM1-CRM1PTM1-CRM1CGL2-CRM1APL8 | HSM1-CRM1PTM1-CRM1CGL2 | 9.9-14 | 10.258 | 240-400 | 359 | 20-50 | 31.3 |  |  | Y |  |  | OK | Ok | edge overcoating of L3 on both s/f at opr/s edges to 2-3 mm cont obsd in f/c,Nozzle line of L3 on bottom s/f centre cont obsd in f/c,dross patchess of L3 on both s/f H&T discnt obsd in f/c,strech mark of L3 on both s/f cnt obsd in f/c, Pitting mark of L2/3 on both s/f both sides edges cont obsd in f/c, liner and logo found ok Insd by Rajiv/Harish. | P1 |  |  |  | autoClrRemarks | CRM1CGL2 | N |  | 2023-12-11T12:13:52.000+0000 | 0.001724537 | S_GICW | NA | N | A
2117 | GI | 23C1HJ2000 | 23C1HJ0000 | 2 | 2 | 1220 | 1220 | ZGN110 | ZGN110 | 508 | HH Iron and Steel Private Limited | HH Iron and Steel Private Limited | SMS1CAS1-COND1-HSM1-CRM1PTM1-CRM1CGL2-CRM1APL8 | HSM1-CRM1PTM1-CRM1CGL2 | 9.9-14 | 10.249 | 240-400 | 359 | 20-50 | 31.3 |  |  | Y |  |  | OK | Ok | After coating scratchess of L3 on top s/f at centre discont obsd in f/c,edge overcoating of L3 on both s/f at opr/s edges to 2-3 mm cont obsd in f/c,Nozzle line of L3 on bottom s/f centre cont obsd in f/c,dross patchess of L3 on both s/f H&T discnt obsd in f/c,strech mark of L3 on both s/f cnt obsd in f/c, Pitting mark of L2/3 on both s/f both sides edges cont obsd in f/c, liner and logo found ok Insd by Rajiv/Harish. | P1 |  |  |  | autoClrRemarks | CRM1CGL2 | N |  | 2023-12-11T12:13:43.000+0000 | 0.001979167 | S_GICW | NA | N | A
2118 | GI | 23C1HJD000 | 23C1HJ0000 | 0.8 | 2 | 1250 | 1220 | ZSP001 | NPF-CRGI | 508 | JSW - PROCESS DIVERSION | NCO | SMS1CAS1-COND1-HSM1-CRM1PTM1-CRM1CGL2-CRM1APL8 | HSM1-CRM1PTM1-CRM1CGL2 | 2-15 | 0.011 | - | 345 | - | 28.7 |  |  | Y |  |  | Dummy prop due to less wt 0.011mt | Ok | strech mark of L3 on both s/f cont obsd in f/c,zinc ash of L2 on top s/f d/s discont long int obsd in f/c, Dross patch of L3 on both s/f H&T discont long int obsd in f/c,Liner mark ok.insp by Manju/Harish | N5 |  |  |  | dummy | CRM1CGL2 | N5 | Plan Deviation | 2023-12-23T10:42:53.000+0000 | 11.04176 | 9GIENDCUTS | NA | N | A
2119 | GI | 23C1CU1000 | 23C1CU0000 | 2 | 2 | 1220 | 1220 | ZGN110 | ZGN110 | 508 | HH Iron and Steel Private Limited | HH Iron and Steel Private Limited | SMS1CAS1-COND1-HSM1-CRM1PTM1-CRM1CGL2-CRM1APL8 | HSM1-CRM1PTM1-CRM1CGL2 | 9.9-14 | 8.45 | - | 365 | - | 32.9 |  |  | Y |  | Pass | OK | Ok | Dross spots of L2 on both s/f at f/w discont in f/c. Liner ang logo print ok. | P1 |  |  |  | Less wt -ok Dross spots of L2 on both s/f at f/w discont in f/c. Liner ang logo print ok. | CRM1CGL2 | N |  | 2023-12-10T03:19:48.000+0000 | 0.08405093 | S_GICW |  | N | A
2120 | GI | 23C1CU2000 | 23C1CU0000 | 2 | 2 | 1220 | 1220 | ZGN110 | NPF-CRGI | 508 | HH Iron and Steel Private Limited | NCO | SMS1CAS1-COND1-HSM1-CRM1PTM1-CRM1CGL2-CRM1APL8 | HSM1-CRM1PTM1-CRM1CGL2 | 9.9-14 | 4.57 | - | 365 | - | 32.9 |  |  | Y |  | Pass | OK | NotOk | Line stoppage material of L5 obsd in id 190mtr. After coating rubbing scratches of L4 on top s/f at f/w cont obsd in id 90mtr. | N2 | Line stoppage | CRM1CGL2 |  | Line stoppage material of L5 obsd in id 190mtr. After coating rubbing scratches of L4 on top s/f at f/w cont obsd in id 90mtr. | CRM1CGL2 | Y | Plan Deviation | 2023-12-10T03:17:10.000+0000 | 0.08148148 | S_GICW |  | N | A
2121 | GI | 23C1CU3000 | 23C1CU0000 | 2 | 2 | 1220 | 1220 | ZGN110 | ZGN110 | 508 | HH Iron and Steel Private Limited | HH Iron and Steel Private Limited | SMS1CAS1-COND1-HSM1-CRM1PTM1-CRM1CGL2-CRM1APL8 | HSM1-CRM1PTM1-CRM1CGL2 | 9.9-14 | 7.26 | - | 365 | - | 32.9 |  |  | Y |  | Pass | OK | Ok | Dross spots of L2 on both s/f at f/w discont in f/c. Liner ang logo print ok. | P1 |  |  |  | Less wt ok as per CSD- Dross spots of L2 on both s/f at f/w discont in f/c. Liner ang logo print ok. | CRM1CGL2 | N |  | 2023-12-10T06:16:31.000+0000 | 0.2056597 | S_GICW |  | N | A
2122 | GI | 23C1JB1000 | 23C1JB0000 | 2 | 2 | 1220 | 1220 | ZGN110 | ZGN110 | 508 | Kummenchery Hardwares | Kummenchery Hardwares | SMS1CAS1-COND1-HSM1-CRM1PTM1-CRM1CGL2-CRM1APL8 | HSM1-CRM1PTM1-CRM1CGL2 | 9.9-14 | 10.111 | 240-400 | 363 | 20-50 | 33.6 |  |  | Y |  | Pass | OK | Ok | Cco from 120-80gsm. Dross spots of L2 on both s/f at f/w discont in f/c. Liner ang logo print ok. | RW | Edge Cut /Edge Crack | CRM1CGL2 | SPCLCRS1 | ID WELD POINT Cco from 120-80gsm. Dross spots of L2 on both s/f at f/w discont in f/c. Liner ang logo print ok. | CRM1CGL2 | N |  | 2023-12-23T11:15:06.000+0000 | 13.19493 | S_GICW | NA | N | B
2123 | GI | 23C1JB2000 | 23C1JB0000 | 2 | 2 | 1220 | 1220 | ZGN110 | ZGN110 | 508 | Kummenchery Hardwares | Kummenchery Hardwares | SMS1CAS1-COND1-HSM1-CRM1PTM1-CRM1CGL2-CRM1APL8 | HSM1-CRM1PTM1-CRM1CGL2 | 9.9-14 | 10.83 | 240-400 | 363 | 20-50 | 33.6 |  |  | Y |  |  | OK | Ok | Dross spots of L2 on both s/f at f/w discont in f/c. Liner ang logo print ok. | P1 |  |  |  | autoClrRemarks | CRM1CGL2 | N |  | 2023-12-10T07:34:21.000+0000 | 0.04126157 | S_GICW | NA | N | B
2124 | CRCA | 23C2AU2000 | 23157676 | 3 | 3 | 1010 | 1010 | EX04 | EX04 | 610 | Commit Siderurgica Spa | NCO | SMS1CAS3-COND1-HSM1-CRM1PTM1-CRM1ECL-CRM1BAF-CRM1SPM-SPCLCRS1-SPCLAPL | HSM1-CRM1PTM1 | 10.589-20.966 | 4.1 | [12 empty] | N5 |  |  |  | K | CRM1PTM1 | Y | Down Gradation | 2023-12-14T09:39:01.000+0000 |  | 9HRCENDCUTS |  | N | C
2125 | GI | 23C1NZ1000 | 23C1NZ0000 | 2 | 2 | 1220 | 1220 | ZGN110 | ZGN110 | 508 | Sree Arumuga Steel Traders | Sree Arumuga Steel Traders | SMS1CAS1-COND1-HSM1-CRM1PTM1-CRM1CGL2-CRM1APL8 | HSM1-CRM1PTM1-CRM1CGL2 | 9.9-14 | 11.262 | 240-400 | 361 | 20-50 | 33.3 |  |  | Y |  |  | OK | Ok | dross patchess of L3 on both s/f H&T discnt obsd in f/c,strech mark of L3 on both s/f cnt obsd in f/c, Pitting mark of L2/3 on bottom s/f both sides edges cont obsd in f/c, Nozzle line of L3 on bottom s/f centre cont obsd in f/c,liner and logo found ok C Rajiv/Harish | P1 |  |  |  | autoClrRemarks | CRM1CGL2 | N |  | 2023-12-10T00:49:17.000+0000 | 0.06825231 | S_GICW | NA | N | A
2126 | GI | 23C1NZ2000 | 23C1NZ0000 | 2 | 2 | 1220 | 1220 | ZGN110 | ZGN110 | 508 | Sree Arumuga Steel Traders | Sree Arumuga Steel Traders | SMS1CAS1-COND1-HSM1-CRM1PTM1-CRM1CGL2-CRM1APL8 | HSM1-CRM1PTM1-CRM1CGL2 | 9.9-14 | 10.337 | 240-400 | 361 | 20-50 | 33.3 |  |  | Y |  |  | OK | Ok | dross patchess of L3 on both s/f H&T discnt obsd in f/c,strech mark of L3 on both s/f cnt obsd in f/c, Pitting mark of L2/3 on bottom s/f both sides edges cont obsd in f/c, Nozzle line of L3 on bottom s/f centre cont obsd in f/c,liner and logo found ok C Rajiv/Harish | P1 |  |  |  | autoClrRemarks | CRM1CGL2 | N |  | 2023-12-10T00:49:49.000+0000 | 0.06826389 | S_GICW | NA | N | A
2127 | GI | 23C1PC1000 | 23C1PC0000 | 2 | 2 | 1220 | 1220 | ZGN110 | ZGN110 | 508 | Sree Arumuga Steel Traders | Sree Arumuga Steel Traders | SMS1CAS1-COND1-HSM1-CRM1PTM1-CRM1CGL2-CRM1APL8 | HSM1-CRM1PTM1-CRM1CGL2 | 9.9-14 | 11.266 | [6 empty] | Y |  |  | OK | Ok | dross patchess of L3 on both s/f H&T discnt obsd in f/c,strech mark of L3 on both s/f cnt obsd in f/c, Pitting mark of L2/3 on bottom s/f both sides edges cont obsd in f/c, Nozzle line of L3 on bottom s/f centre cont obsd in f/c,liner and logo found ok C Rajiv/Harish | P1 |  |  |  | autoClrRemarks | CRM1CGL2 | N |  | 2023-12-10T02:40:13.000+0000 | 0.1284954 | S_GICW | NA | N | A
2128 | GI | 23C1PC2000 | 23C1PC0000 | 2 | 2 | 1220 | 1220 | ZGN110 | ZGN110 | 508 | Sree Arumuga Steel Traders | Sree Arumuga Steel Traders | SMS1CAS1-COND1-HSM1-CRM1PTM1-CRM1CGL2-CRM1APL8 | HSM1-CRM1PTM1-CRM1CGL2 | 9.9-14 | 10.233 | 240-400 | 361 | 20-50 | 33.3 |  |  | Y |  | Pass | OK | Ok | dross patchess of L3 on both s/f H&T discnt obsd in f/c,strech mark of L3 on both s/f cnt obsd in f/c, Pitting mark of L2/3 on bottom s/f both sides edges cont obsd in f/c, Nozzle line of L3 on bottom s/f centre cont obsd in f/c,liner and logo found ok C Rajiv/Harish | P1 |  |  |  | dross patchess of L3 on both s/f H&T discnt obsd in f/c,strech mark of L3 on both s/f cnt obsd in f/c, Pitting mark of L2/3 on bottom s/f both sides edges cont obsd in f/c, Nozzle line of L3 on bottom s/f centre cont obsd in f/c,liner and logo found ok C Rajiv/Harish | CRM1CGL2 | N |  | 2023-12-10T02:39:33.000+0000 | 0.1277778 | S_GICW | NA | N | A
2129 | GI | 23C1NY1000 | 23C1NY0000 | 1.6 | 1.6 | 1220 | 1220 | ZGN110 | ZGN110 | 508 | Sree Arumuga Steel Traders | Sree Arumuga Steel Traders | SMS1CAS1-COND1-HSM1-CRM1PTM1-CRM1CGL2-CRM1APL8 | HSM1-CRM1PTM1-CRM1CGL2 | 9.9-14 | 11.414 | 240-400 | 368 | 20-50 | 33 |  |  | Y |  |  | OK 1.598 | Ok | Dross spots of L2 on both s/f at f/w discont in f/c. Liner ang logo print ok. | P1 |  |  |  | autoClrRemarks | CRM1CGL2 | N |  | 2023-12-10T10:41:14.000+0000 | 0.1062037 | S_GICW | NA | N | B
2130 | GI | 23C1NY2000 | 23C1NY0000 | 1.6 | 1.6 | 1220 | 1220 | ZGN110 | ZGN110 | 508 | Sree Arumuga Steel Traders | Sree Arumuga Steel Traders | SMS1CAS1-COND1-HSM1-CRM1PTM1-CRM1CGL2-CRM1APL8 | HSM1-CRM1PTM1-CRM1CGL2 | 9.9-14 | 10.332 | 240-400 | 368 | 20-50 | 33 |  |  | Y |  |  | OK 1.598 | Ok | Dross spots of L2 on both s/f at f/w discont in f/c. Liner ang logo print ok. | P1 |  |  |  | autoClrRemarks | CRM1CGL2 | N |  | 2023-12-10T10:40:53.000+0000 | 0.106331 | S_GICW | NA | N | B
2131 | GI | 23C1QP1000 | 23C1QP0000 | 1.5 | 1.5 | 1220 | 1220 | ZGN110 | ZGN110 | 508 | Sree Arumuga Steel Traders | Sree Arumuga Steel Traders | SMS1CAS1-COND1-HSM1-CRM1PTM1-CRM1CGL2-CRM1APL8 | HSM1-CRM1PTM1-CRM1CGL2 | 9.9-14 | 11.232 | 240-400 | 351 | 20-50 | 34.1 |  |  | Y |  |  | OK | Ok | U/w, Roll mark of L2 unfeelable on botom s/f at o/s to 100mm width,770mm pitch cont in f/c. Dross spots of L2 on both s/f at f/w discont in f/c. Liner and logo print ok. | P1 |  |  |  | autoClrRemarks | CRM1CGL2 | N |  | 2023-12-10T05:47:14.000+0000 | 0.1084491 | S_GICW | NA | N | B
2132 | GI | 23C1QP2000 | 23C1QP0000 | 1.5 | 1.5 | 1220 | 1220 | ZGN110 | ZGN110 | 508 | Sree Arumuga Steel Traders | Sree Arumuga Steel Traders | SMS1CAS1-COND1-HSM1-CRM1PTM1-CRM1CGL2-CRM1APL8 | HSM1-CRM1PTM1-CRM1CGL2 | 9.9-14 | 9.937 | 240-400 | 351 | 20-50 | 34.1 |  |  | Y |  |  | OK | Ok | U/w, Roll mark of L2 unfeelable on botom s/f at o/s to 100mm width,770mm pitch cont in f/c. Dross spots of L2 on both s/f at f/w discont in f/c. Liner and logo print ok. | P1 |  |  |  | autoClrRemarks | CRM1CGL2 | N |  | 2023-12-10T05:47:09.000+0000 | 0.109537 | S_GICW | NA | N | B
2133 | GI | 23C1CT1000 | 23C1CT0000 | 1.5 | 1.5 | 1220 | 1220 | ZGN110 | ZGN110 | 508 | Sree Arumuga Steel Traders | Sree Arumuga Steel Traders | SMS1CAS1-COND1-HSM1-CRM1PTM1-CRM1CGL2-CRM1APL8 | HSM1-CRM1PTM1-CRM1CGL2 | 9.9-14 | 11.234 | 240-400 | 351 | 20-50 | 33.8 |  |  | Y |  |  | OK | Ok | U/w, Roll mark of L2 unfeelable on botom s/f at o/s to 100mm width,770mm pitch cont in f/c. Dross spots of L2 on both s/f at f/w discont in f/c. Liner and logo print ok. | P1 |  |  |  | autoClrRemarks | CRM1CGL2 | N |  | 2023-12-10T05:54:22.000+0000 | 0.1160185 | S_GICW | NA | N | A
2134 | GI | 23C1CT2000 | 23C1CT0000 | 1.5 | 1.5 | 1220 | 1220 | ZGN110 | ZGN110 | 508 | Sree Arumuga Steel Traders | Sree Arumuga Steel Traders | SMS1CAS1-COND1-HSM1-CRM1PTM1-CRM1CGL2-CRM1APL8 | HSM1-CRM1PTM1-CRM1CGL2 | 9.9-14 | 10.524 | 240-400 | 351 | 20-50 | 33.8 |  |  | Y |  |  | OK | Ok | U/w, Roll mark of L2 unfeelable on botom s/f at o/s to 100mm width,770mm pitch cont in f/c. Dross spots of L2 on both s/f at f/w discont in f/c. Liner and logo print ok. | P1 |  |  |  | autoClrRemarks | CRM1CGL2 | N |  | 2023-12-10T05:54:28.000+0000 | 0.1157176 | S_GICW | NA | N | A
2135 | GI | 23C1CX1000 | 23C1CX0000 | 1.5 | 1.5 | 1220 | 1220 | ZGN110 | ZGN110 | 508 | Simmha Steels | Simmha Steels | SMS1CAS1-COND1-HSM1-CRM1PTM1-CRM1CGL2-CRM1APL8 | HSM1-CRM1PTM1-CRM1CGL2 | 8-14 | 10.135 | 240-400 | 354 | 20-50 | 32.3 |  |  | N |  | Pass | OK | Ok | CCO from 80-120gsm. U/w, Roll mark of L2 unfeelable on botom s/f at o/s to 100mm width,770mm pitch cont in f/c. Dross spots of L2 on both s/f at f/w discont in f/c. Liner and logo print ok. | P1 |  |  |  | CCO from 80-120gsm. U/w, Roll mark of L2 unfeelable on botom s/f at o/s to 100mm width,770mm pitch cont in f/c. Dross spots of L2 on both s/f at f/w discont in f/c. Liner and logo print ok. | CRM1CGL2 | N |  | 2023-12-10T09:20:29.000+0000 | 0.2324653 | S_GICW |  | N | B
2136 | GI | 23C1CX2000 | 23C1CX0000 | 1.5 | 1.5 | 1220 | 1220 | ZGN110 | ZGN110 | 508 | Simmha Steels | Simmha Steels | SMS1CAS1-COND1-HSM1-CRM1PTM1-CRM1CGL2-CRM1APL8 | HSM1-CRM1PTM1-CRM1CGL2 | 8-14 | 9.14 | 240-400 | 354 | 20-50 | 32.3 |  |  | N |  | Pass | OK | Ok | U/w, Roll mark of L2 unfeelable on botom s/f at o/s to 100mm width,770mm pitch cont in f/c. Dross spots of L2 on both s/f at f/w discont in f/c. Liner and logo print ok. | P1 |  |  |  | U/w, Roll mark of L2 unfeelable on botom s/f at o/s to 100mm width,770mm pitch cont in f/c. Dross spots of L2 on both s/f at f/w discont in f/c. Liner and logo print ok. | CRM1CGL2 | N |  | 2023-12-10T09:20:46.000+0000 | 0.2324306 | S_GICW |  | N | B
2137 | GI | 23C1QQ1000 | 23C1QQ0000 | 1.5 | 1.5 | 1220 | 1220 | ZGN110 | ZGN110 | 508 | Sree Arumuga Steel Traders | Sree Arumuga Steel Traders | SMS1CAS1-COND1-HSM1-CRM1PTM1-CRM1CGL2-CRM1APL8 | HSM1-CRM1PTM1-CRM1CGL2 | 9.9-14 | 11.228 | 240-400 | 349 | 20-50 | 34.4 |  |  | Y |  |  | OK | Ok | U/w, Roll mark of L2 unfeelable on botom s/f at o/s to 100mm width,770mm pitch cont in f/c. Dross spots of L2 on both s/f at f/w discont in f/c. Liner and logo print ok. | P1 |  |  |  | autoClrRemarks | CRM1CGL2 | N |  | 2023-12-11T05:18:12.000+0000 | 0.001805556 | S_GICW |  | N | A
2138 | GI | 23C1QQ2000 | 23C1QQ0000 | 1.5 | 1.5 | 1220 | 1220 | ZGN110 | ZGN110 | 508 | Sree Arumuga Steel Traders | Sree Arumuga Steel Traders | SMS1CAS1-COND1-HSM1-CRM1PTM1-CRM1CGL2-CRM1APL8 | HSM1-CRM1PTM1-CRM1CGL2 | 9.9-14 | 10.382 | 240-400 | 349 | 20-50 | 34.4 |  |  | Y |  |  | OK | Ok | U/w, Roll mark of L2 unfeelable on botom s/f at o/s to 100mm width,770mm pitch cont in f/c. Dross spots of L2 on both s/f at f/w discont in f/c. Liner and logo print ok. | P1 |  |  |  | autoClrRemarks | CRM1CGL2 | N |  | 2023-12-11T05:18:01.000+0000 | 0.001296296 | S_GICW |  | N | A
2139 | GI | 23C1GH1000 | 23C1GH0000 | 1.5 | 1.5 | 1220 | 1220 | ZGN110 | ZGN110 | 508 | HH Iron and Steel Private Limited | HH Iron and Steel Private Limited | SMS1CAS1-COND1-HSM1-CRM1PTM1-CRM1CGL2-CRM1APL8 | HSM1-CRM1PTM1-CRM1CGL2 | 9.9-14 | 10.895 | 240-400 | 334 | 20-50 | 34.3 |  |  | Y |  |  | OK | Ok | Cco from 80-120gsm. U/w, Dross spots of L2 on both s/f at f/w discont in f/c. Liner ang logo print ok. | P1 |  |  |  | autoClrRemarks | CRM1CGL2 | N |  | 2023-12-11T06:41:24.000+0000 | 0.02460648 | S_GICW |  | N | B
2140 | GI | 23C1GH2000 | 23C1GH0000 | 1.5 | 1.5 | 1220 | 1220 | ZGN110 | ZGN110 | 508 | HH Iron and Steel Private Limited | HH Iron and Steel Private Limited | SMS1CAS1-COND1-HSM1-CRM1PTM1-CRM1CGL2-CRM1APL8 | HSM1-CRM1PTM1-CRM1CGL2 | 9.9-14 | 10.891 | 240-400 | 334 | 20-50 | 34.3 |  |  | Y |  |  | OK | Ok | U/w, Dross spots of L2 on both s/f at f/w discont in f/c. Liner ang logo print ok. | P1 |  |  |  | autoClrRemarks | CRM1CGL2 | N |  | 2023-12-11T06:41:05.000+0000 | 0.02417824 | S_GICW |  | N | B
2141 | GI | 23C1GN1000 | 23C1GN0000 | 1.2 | 1.2 | 1220 | 1220 | ZGN110 | ZGN110 | 508 | Kummenchery Hardwares | Kummenchery Hardwares | SMS1CAS1-COND1-HSM1-CRM1PTM1-CRM1CGL2-CRM1APL8 | HSM1-CRM1PTM1-CRM1CGL2 | 9.9-14 | 11.148 | 240-400 | 295 | 20-50 | 39.5 |  |  | Y |  |  | OK | Ok | U/w, Dross spots of L2 on both s/f at f/w discont in f/c. Liner ang logo print ok. | P1 |  |  |  | autoClrRemarks | CRM1CGL2 | N |  | 2023-12-10T08:14:28.000+0000 | 0.003553241 | S_GICW |  | N | B
2142 | GI | 23C1GN2000 | 23C1GN0000 | 1.2 | 1.2 | 1220 | 1220 | ZGN110 | ZGN110 | 508 | Kummenchery Hardwares | Kummenchery Hardwares | SMS1CAS1-COND1-HSM1-CRM1PTM1-CRM1CGL2-CRM1APL8 | HSM1-CRM1PTM1-CRM1CGL2 | 9.9-14 | 10.734 | 240-400 | 295 | 20-50 | 39.5 |  |  | Y |  |  | OK | Ok | U/w, Dross spots of L2 on both s/f at f/w discont in f/c. Liner ang logo print ok. | P1 |  |  |  | autoClrRemarks | CRM1CGL2 | N |  | 2023-12-10T08:14:35.000+0000 | 0.0006944444 | S_GICW |  | N | B
2143 | GI | 23C1SJ1000 | 23C1SJ0000 | 1.2 | 1.2 | 1220 | 1220 | ZGN110 | ZGN110 | 508 | Kummenchery Hardwares | Kummenchery Hardwares | SMS1CAS1-COND1-HSM1-CRM1PTM1-CRM1CGL2-CRM1APL8 | HSM1-CRM1PTM1-CRM1CGL2 | 9.9-14 | 11.157 | 240-400 | 291 | 20-50 | 39.8 |  |  | Y |  |  | OK | Ok | U/w, CCO from 120-80gsm. Dross spots of L2 on both s/f at f/w discont in f/c. Liner ang logo print ok. | P1 |  |  |  | autoClrRemarks | CRM1CGL2 | N |  | 2023-12-11T06:41:10.000+0000 | 0.02203704 | S_GICW |  | N | B
2144 | GI | 23C1SJ2000 | 23C1SJ0000 | 1.2 | 1.2 | 1220 | 1220 | ZGN110 | ZGN110 | 508 | Kummenchery Hardwares | Kummenchery Hardwares | SMS1CAS1-COND1-HSM1-CRM1PTM1-CRM1CGL2-CRM1APL8 | HSM1-CRM1PTM1-CRM1CGL2 | 9.9-14 | 10.129 | 240-400 | 291 | 20-50 | 39.8 |  |  | Y |  |  | OK | Ok | U/w, Dross spots of L2 on both s/f at f/w discont in f/c. Liner ang logo print ok. | P1 |  |  |  | autoClrRemarks | CRM1CGL2 | N |  | 2023-12-11T06:41:15.000+0000 | 0.02537037 | S_GICW |  | N | B
2145 | GI | 23C1JT1000 | 23C1JT0000 | 1.2 | 1.2 | 1220 | 1220 | ZGN110 | ZGN110 | 508 | Sree Arumuga Steel Traders | Sree Arumuga Steel Traders | SMS1CAS1-COND1-HSM1-CRM1PTM1-CRM1CGL2-CRM1APL8 | HSM1-CRM1PTM1-CRM1CGL2 | 9.9-14 | 11.389 | 240-400 | 286 | 20-50 | 42 |  |  | Y |  |  | OK 1.215 | Ok | Dross spots of L2 on both s/f at f/w discont in f/c. Liner ang logo print ok. | P1 |  |  |  | autoClrRemarks | CRM1CGL2 | N |  | 2023-12-10T10:41:09.000+0000 | 0.08774306 | S_GICW | NA | N | B
2146 | GI | 23C1JT2000 | 23C1JT0000 | 1.2 | 1.2 | 1220 | 1220 | ZGN110 | ZGN110 | 508 | Sree Arumuga Steel Traders | Sree Arumuga Steel Traders | SMS1CAS1-COND1-HSM1-CRM1PTM1-CRM1CGL2-CRM1APL8 | HSM1-CRM1PTM1-CRM1CGL2 | 9.9-14 | 10.43 | 240-400 | 286 | 20-50 | 42 |  |  | Y |  |  | OK 1.215 | Ok | Dross spots of L2 on both s/f at f/w discont in f/c. Liner ang logo print ok. | P1 |  |  |  | autoClrRemarks | CRM1CGL2 | N |  | 2023-12-10T10:41:04.000+0000 | 0.08842593 | S_GICW | NA | N | B
2147 | GI | 23C1JD1000 | 23C1JD0000 | 1.15 | 1.15 | 1220 | 1220 | ZGN110 | ZGN110 | 508 | Kummenchery Hardwares | Kummenchery Hardwares | SMS1CAS1-COND1-HSM1-CRM1PTM1-CRM1CGL2-CRM1APL8 | HSM1-CRM1PTM1-CRM1CGL2 | 9.9-14 | 11.399 | 240-400 | 301 | 20-50 | 41.4 |  |  | Y |  |  | OK 1.136 | Ok | Dross spot & patches of L3/2 on both s/f at f/w H&T doscont obsd in f/c. strach mark of L2 on both s/f at f/w cont obsd in f/c.zinc ash L2 on both s/f at f/w in f/c .Logo & Liner ok.Insp by Srikanth/Ritwick. | P1 |  |  |  | autoClrRemarks | CRM1CGL2 | N |  | 2023-12-10T12:34:06.000+0000 | 0.09836806 | S_GICW | NA | N | B
2148 | GI | 23C1JD2000 | 23C1JD0000 | 1.15 | 1.15 | 1220 | 1220 | ZGN110 | ZGN110 | 508 | Kummenchery Hardwares | Kummenchery Hardwares | SMS1CAS1-COND1-HSM1-CRM1PTM1-CRM1CGL2-CRM1APL8 | HSM1-CRM1PTM1-CRM1CGL2 | 9.9-14 | 10.389 | 240-400 | 301 | 20-50 | 41.41 |  |  | Y |  |  | OK 1.136 | Ok | Dross spot & patches of L3/2 on both s/f at f/w H&T discont obsd in f/c. Strech mark of L2 on both s/f at f/w cont obsd in f/c.Zink ash L2 on both s/f at f/w in f/c .Logo & Liner ok.Insp by Srikanth/Ritwick. | P1 |  |  |  | autoClrRemarks | CRM1CGL2 | N |  | 2023-12-10T12:34:01.000+0000 | 0.1040162 | S_GICW | NA | N | B
2149 | GI | 23C1KB1000 | 23C1KB0000 | 1.15 | 1.15 | 1220 | 1220 | ZGN110 | ZGN110 | 508 | Kummenchery Hardwares | Kummenchery Hardwares | SMS1CAS1-COND1-HSM1-CRM1PTM1-CRM1CGL2-CRM1APL8 | HSM1-CRM1PTM1-CRM1CGL2 | 9.9-14 | 11.419 | 240-400 | 298 | 20-50 | 40.5 |  |  | Y |  |  | OK 1.138 | Ok | Dross spot & patches of L3/2 on both s/f at f/w H&T doscont obsd in f/c. strach mark of L2 on both s/f at f/w cont obsd in f/c.zinc ash L2 on both s/f at f/w in f/c .Logo & Liner ok.Insp by Srikanth/Ritwick. | P1 |  |  |  | autoClrRemarks | CRM1CGL2 | N |  | 2023-12-10T10:40:30.000+0000 | 0.04466435 | S_GICW | NA | N | B
2150 | GI | 23C1KB2000 | 23C1KB0000 | 1.15 | 1.15 | 1220 | 1220 | ZGN110 | ZGN110 | 508 | Kummenchery Hardwares | Kummenchery Hardwares | SMS1CAS1-COND1-HSM1-CRM1PTM1-CRM1CGL2-CRM1APL8 | HSM1-CRM1PTM1-CRM1CGL2 | 9.9-14 | 10.388 | 240-400 | 298 | 20-50 | 40.51 |  |  | Y |  |  | OK 1.138 | Ok | Dross spot & patches of L3/2 on both s/f at f/w H&T doscont obsd in f/c. strach mark of L2 on both s/f at f/w cont obsd in f/c.zinc ash L2 on both s/f at f/w in f/c .Logo & Liner ok.Insp by Srikanth/Ritwick. | P1 |  |  |  | autoClrRemarks | CRM1CGL2 | N |  | 2023-12-10T10:41:20.000+0000 | 0.04545139 | S_GICW | NA | N | B
2151 | GI | 23C1HP1000 | 23C1HP0000 | 1.2 | 1.2 | 1220 | 1220 | ZGN110 | ZGN110 | 508 | Steel Centre | Steel Centre | SMS1CAS1-COND1-HSM1-CRM1PTM1-CRM1CGL2-CRM1APL8 | HSM1-CRM1PTM1-CRM1CGL2 | 9.9-14 | 11.37 | 240-400 | 279 | 20-50 | 40 |  |  | Y |  |  | ok 1.183 | Ok | Dross spots of L2 on both s/f at f/w discont in f/c. Liner ang logo print ok. insp by Chaitra. | P1 |  |  |  | autoClrRemarks | CRM1CGL2 | N |  | 2023-12-10T10:40:38.000+0000 | 0.04643519 | S_GICW | NA | N | B
2152 | GI | 23C1HP2000 | 23C1HP0000 | 1.2 | 1.2 | 1220 | 1220 | ZGN110 | ZGN110 | 508 | Steel Centre | Steel Centre | SMS1CAS1-COND1-HSM1-CRM1PTM1-CRM1CGL2-CRM1APL8 | HSM1-CRM1PTM1-CRM1CGL2 | 9.9-14 | 10.912 | 240-400 | 279 | 20-50 | 40 |  |  | Y |  |  | ok 1.183 | Ok | Dross spots of L2 on both s/f at f/w discont in f/c. Liner ang logo print ok. insp by Chaitra. | P1 |  |  |  | autoClrRemarks | CRM1CGL2 | N |  | 2023-12-10T10:41:31.000+0000 | 0.04734954 | S_GICW | NA | N | B
2153 | GI | 23C1JC1000 | 23C1JC0000 | 1.2 | 1.2 | 1220 | 1220 | ZGN110 | ZGN110 | 508 | Steel Centre | Steel Centre | SMS1CAS1-COND1-HSM1-CRM1PTM1-CRM1CGL2-CRM1APL8 | HSM1-CRM1PTM1-CRM1CGL2 | 9.9-14 | 11.37 | 240-400 | 289 | 20-50 | 41 |  |  | Y |  | Pass | ok 1.215 | NotOk | CCO from 120-275gsm. Ok as per L2 GG. Nozzle line of L4 feelable on both s/f at d/s to 50mm width cont obsd in id 30-363mtr after that ok. Rework for salvage ID 363mtr. Insp by Chaitra. | RW | Nozzle Cleaning Mark | CRM1CGL2 | SPCLCRS1 | Salvage ID 365mtr at SPCL CCO from 120-275gsm. Ok as per L2 GG. Nozzle line of L4 feelable on both s/f at d/s to 50mm width cont obsd in id 30-363mtr after that ok. Rework for salvage ID 363mtr. Insp by Chaitra. | CRM1CGL2 | N |  | 2023-12-11T06:50:38.000+0000 | 0.9111921 | S_GICW | NA | N | B
2154 | GI | 23C1JC2000 | 23C1JC0000 | 1.2 | 1.2 | 1220 | 1220 | ZGN110 | ZGN110 | 508 | Steel Centre | Steel Centre | SMS1CAS1-COND1-HSM1-CRM1PTM1-CRM1CGL2-CRM1APL8 | HSM1-CRM1PTM1-CRM1CGL2 | 9.9-14 | 10.959 | 240-400 | 289 | 20-50 | 41 |  |  | Y |  |  | ok 1.215 | Ok | Dross spots of L2 on both s/f at f/w discont in f/c. Liner ang logo print ok. insp by Chaitra. | P1 |  |  |  | autoClrRemarks | CRM1CGL2 | N |  | 2023-12-10T10:40:43.000+0000 | 0.06767361 | S_GICW | NA | N | B
2155 | GI | 23C1KC1000 | 23C1KC0000 | 1 | 1 | 1220 | 1220 | ZGN110 | ZGN110 | 508 | Steel Centre | Steel Centre | SMS1CAS1-COND1-HSM1-CRM1PTM1-CRM1CGL2-CRM1APL8 | HSM1-CRM1PTM1-CRM1CGL2 | 9.9-14 | 11.665 | 240-400 | 280 | 20-50 | 42 |  |  | Y |  |  | OK 0.997 | Ok | Flow mark of L3/2 on both s/f at f/w cont obsd in f/c.Dross spot & patches of L3 on both s/f at f/w H&T discont obsd in f/c.Strech mark of L2 on both s/f at f/w cont obsd in f/c.Logo & Liner ok.Oven Strip Tempr 72 C.Insp by Ritwick. | P1 |  |  |  | autoClrRemarks | CRM1CGL2 | N |  | 2023-12-10T15:02:15.000+0000 | 0.01708333 | S_GICW | NA | N | C
2156 | GI | 23C1KC2000 | 23C1KC0000 | 1 | 1 | 1220 | 1220 | ZGN110 | ZGN110 | 508 | Steel Centre | Steel Centre | SMS1CAS1-COND1-HSM1-CRM1PTM1-CRM1CGL2-CRM1APL8 | HSM1-CRM1PTM1-CRM1CGL2 | 9.9-14 | 10.981 | 240-400 | 280 | 20-50 | 42 |  |  | Y |  |  | OK 0.997 | Ok | Flow mark of L3/2 on both s/f at f/w cont obsd in f/c.Dross spot & patches of L3 on both s/f at f/w H&T discont obsd in f/c.Strech mark of L2 on both s/f at f/w cont obsd in f/c.Logo & Liner ok.Oven Strip Tempr 72 C.Insp by Ritwick. | P1 |  |  |  | autoClrRemarks | CRM1CGL2 | N |  | 2023-12-10T15:02:26.000+0000 | 0.01679398 | S_GICW | NA | N | C
2157 | GI | 23C1FG1000 | 23C1FG0000 | 1 | 1 | 1220 | 1220 | ZGN110 | ZGN110 | 508 | Steel Centre | Steel Centre | SMS1CAS1-COND1-HSM1-CRM1PTM1-CRM1CGL2-CRM1APL8 | HSM1-CRM1PTM1-CRM1CGL2 | 9.9-14 | 11.659 | 240-400 | 256 | 20-50 | 40.8 |  |  | Y |  |  | OK 0.991 | Ok | Flow mark of L3/2 on both s/f at f/w cont obsd in f/c.Dross spot & patches of L3 on both s/f at f/w H&T discont obsd in f/c.Strech mark of L2 on both s/f at f/w cont obsd in f/c.Logo & Liner ok.Oven Strip Tempr 72 C.Insp by Ritwick. | P1 |  |  |  | autoClrRemarks | CRM1CGL2 | N |  | 2023-12-10T15:10:29.000+0000 | 0.0209375 | S_GICW | NA | N | C
2158 | GI | 23C1FG2000 | 23C1FG0000 | 1 | 1 | 1220 | 1220 | ZGN110 | ZGN110 | 508 | Steel Centre | Steel Centre | SMS1CAS1-COND1-HSM1-CRM1PTM1-CRM1CGL2-CRM1APL8 | HSM1-CRM1PTM1-CRM1CGL2 | 9.9-14 | 11.06 | 240-400 | 256 | 20-50 | 40.8 |  |  | Y |  |  | OK 0.991 | Ok | Flow mark of L3/2 on both s/f at f/w cont obsd in f/c.Dross spot & patches of L3 on both s/f at f/w H&T discont obsd in f/c.Strech mark of L2 on both s/f at f/w cont obsd in f/c.Logo & Liner ok.Oven Strip Tempr 72 C.Insp by Ritwick. | P1 |  |  |  | autoClrRemarks | CRM1CGL2 | N |  | 2023-12-10T15:10:33.000+0000 | 0.020625 | S_GICW | NA | N | C
2159 | GI | 23C1GM1000 | 23C1GM0000 | 1 | 1 | 1220 | 1220 | ZGN110 | ZGN110 | 508 | Kummenchery Hardwares | Kummenchery Hardwares | SMS1CAS1-COND1-HSM1-CRM1PTM1-CRM1CGL2-CRM1APL8 | HSM1-CRM1PTM1-CRM1CGL2 | 9.9-14 | 11.398 | 240-400 | 300 | 20-50 | 41 |  |  | Y |  |  | OK 0.99 | Ok | Dross spot & patches of L3/2 on both s/f at f/w H&T discont obsd in f/c. Strech mark of L2 on both s/f at f/w cont obsd in f/c.Zink ash L2 on both s/f at f/w in f/c .Logo & Liner ok.Insp by Srikanth/Ritwick. | P1 |  |  |  | autoClrRemarks | CRM1CGL2 | N |  | 2023-12-10T12:27:33.000+0000 | 0.07390046 | S_GICW | NA | N | B
2160 | GI | 23C1GM2000 | 23C1GM0000 | 1 | 1 | 1220 | 1220 | ZGN110 | ZGN110 | 508 | Kummenchery Hardwares | Kummenchery Hardwares | SMS1CAS1-COND1-HSM1-CRM1PTM1-CRM1CGL2-CRM1APL8 | HSM1-CRM1PTM1-CRM1CGL2 | 9.9-14 | 10.573 | 240-400 | 300 | 20-50 | 41 |  |  | Y |  |  | OK 0.99 | Ok | Dross spot & patches of L3/2 on both s/f at f/w H&T discont obsd in f/c. Strech mark of L2 on both s/f at f/w cont obsd in f/c.Zink ash L2 on both s/f at f/w in f/c .Logo & Liner ok.Insp by Srikanth/Ritwick. | P1 |  |  |  | autoClrRemarks | CRM1CGL2 | N |  | 2023-12-10T12:27:19.000+0000 | 0.0741088 | S_GICW | NA | N | B
2161 | GI | 23C1HH1000 | 23C1HH0000 | 1 | 1 | 1220 | 1220 | ZGN110 | ZGN110 | 508 | Kummenchery Hardwares | Kummenchery Hardwares | SMS1CAS1-COND1-HSM1-CRM1PTM1-CRM1CGL2-CRM1APL8 | HSM1-CRM1PTM1-CRM1CGL2 | 9.9-14 | 11.395 | 240-400 | 289 | 20-50 | 41 |  |  | Y |  |  | OK 1.01 | Ok | Dross spot & patches of L3/2 on both s/f at f/w H&T discont obsd in f/c. Strech mark of L2 on both s/f at f/w cont obsd in f/c.Zink ash L2 on both s/f at f/w in f/c .Logo & Liner ok.Insp by Srikanth/Ritwick. | P1 |  |  |  | autoClrRemarks | CRM1CGL2 | N |  | 2023-12-10T10:41:25.000+0000 | 0.02508102 | S_GICW |  | N | B
2162 | GI | 23C1HH2000 | 23C1HH0000 | 1 | 1 | 1220 | 1220 | ZGN110 | ZGN110 | 508 | Kummenchery Hardwares | Kummenchery Hardwares | SMS1CAS1-COND1-HSM1-CRM1PTM1-CRM1CGL2-CRM1APL8 | HSM1-CRM1PTM1-CRM1CGL2 | 9.9-14 | 10.475 | 240-400 | 289 | 20-50 | 41 |  |  | Y |  |  | OK 1.01 | Ok | Dross spot & patches of L3/2 on both s/f at f/w H&T discont obsd in f/c. Strech mark of L2 on both s/f at f/w cont obsd in f/c.Zink ash L2 on both s/f at f/w in f/c .Logo & Liner ok.Insp by Srikanth/Ritwick. | P1 |  |  |  | autoClrRemarks | CRM1CGL2 | N |  | 2023-12-10T10:40:58.000+0000 | 0.02454861 | S_GICW |  | N | B
2163 | GI | 23C1HL0000 | 23C1HL0000 | 1 | 1 | 1220 | 1220 | ZTU110 | ZTU110 | 508 | Kizhakkethil Steels Pvt Ltd | Kizhakkethil Steels Pvt Ltd | SMS1CAS1-COND1-HSM1-CRM1PTM1-CRM1CGL2-CRM1APL8 | HSM1-CRM1PTM1-CRM1CGL3 | 6-24 | 21.715 | 180-400 | 301 | 20-50 | 38 |  |  | Y |  |  | 0.989 OK | Ok | U/W.Zink ash ( Whitesh s/f) of L2/3 on both s/f at f/w in f/c.Dross spots & patches of L2/3 on both s/f at f/w h&t discont obsd in f/c.Stretch mark of L2/3 on both s/f at f/w in f/c.Liner Print ok. srikanth | P1 |  |  |  | autoClrRemarks | CRM1CGL3 | N |  | 2023-12-12T10:26:49.000+0000 | 0.391956 | S_GICW |  | N | A
2164 | GI | 23C1DZ0000 | 23C1DZ0000 | 1 | 1 | 1220 | 1220 | ZTU110 | ZTU110 | 508 | Kizhakkethil Steels Pvt Ltd | Kizhakkethil Steels Pvt Ltd | SMS1CAS1-COND1-HSM1-CRM1PTM1-CRM1CGL2-CRM1APL8 | HSM1-CRM1PTM1-CRM1CGL3 | 6-24 | 21.845 | 180-400 | 298 | 20-50 | 40 |  |  | N |  | Pass | ok 0.98 | Ok | U/W.,Dross Line of L3 Feelable on Bottom s/f at o/s to 60mm h&t cont obsd in ID upto 220-260mtr.(Shown to Bipin sir).Zink ash ( Whitesh s/f) of L2/3 on both s/f at f/w in f/c.Dross spots & patches of L2/3 on both s/f at f/w h&t discont obsd in f/c.Liner Print ok. | P1 |  |  |  | U/W.,Dross Line of L3 Feelable on Bottom s/f at o/s to 60mm h&t cont obsd in ID upto 220-260mtr.(Shown to Bipin sir).Zink ash ( Whitesh s/f) of L2/3 on both s/f at f/w in f/c.Dross spots & patches of L2/3 on both s/f at f/w h&t discont obsd in f/c.Liner Print ok. | CRM1CGL3 | N |  | 2023-12-12T00:04:55.000+0000 | 0.1005903 | S_GICW | NA | N | A
2165 | GI | 23C1FF0000 | 23C1FF0000 | 1 | 1 | 1220 | 1220 | ZTU110 | ZTU110 | 508 | Kizhakkethil Steels Pvt Ltd | Kizhakkethil Steels Pvt Ltd | SMS1CAS1-COND1-HSM1-CRM1PTM1-CRM1CGL2-CRM1APL8 | HSM1-CRM1PTM1-CRM1CGL3 | 6-24 | 21.76 | 180-400 | 363.451 | 20-50 | 40.52 |  |  | Y |  |  | OK | Ok | liner print found ok as per TDC.Stretch mark of L3 on both s/f both edge cont obsd in f/c.Dross spots and pacthes of L3 on both s/f cont obsd in f/c.Inproper passvation or zink ash of L3 on bottom s/f f/w cont obsd in f/c. | P1 |  |  |  | autoClrRemarks | CRM1CGL3 | N |  | 2023-12-11T16:15:01.000+0000 | 0.004710648 | S_GICW | NA | N | C
2166 | GI | 23C1FM0000 | 23C1FM0000 | 1 | 1 | 1220 | 1220 | ZTU110 | ZTU110 | 508 | Kizhakkethil Steels Pvt Ltd | Kizhakkethil Steels Pvt Ltd | SMS1CAS1-COND1-HSM1-CRM1PTM1-CRM1CGL2-CRM1APL8 | HSM1-CRM1PTM1-CRM1CGL2 | 6-24 | 21.915 | 180-400 | 275 | 20-50 | 43.1 |  |  | Y |  |  | OK | Ok | Dross spot & patches of L3 on both s/f at f/w H&T discont obsd in f/c. Strech mark of L2/3 on both s/f at f/w cont obsd in f/c. Liner ok. | P1 |  |  |  | autoClrRemarks | CRM1CGL2 | N |  | 2023-12-11T03:23:23.000+0000 | 0.03340278 | S_GICW | NA | N | A
2167 | GI | 23C1CH0000 | 23C1CH0000 | 1 | 1 | 1220 | 1220 | ZTU110 | ZTU110 | 508 | Kizhakkethil Steels Pvt Ltd | Kizhakkethil Steels Pvt Ltd | SMS1CAS1-COND1-HSM1-CRM1PTM1-CRM1CGL2-CRM1APL8 | HSM1-CRM1PTM1-CRM1CGL3 | 6-24 | 21.66 | 180-400 | 293 | 20-50 | 41.5 |  |  | N |  | Pass | ok 0.968 | NotOk | U/W.,Heavy Uncoated patches of L4 (15-25mm dia) on Bottom s/f & L2/3 (3-4mm dia) top s/f at f/w h&t cont obsd in ID 1320-2100mtr.Snap Shared & Informed to Bipin sir).Zink ash ( Whitesh s/f) of L2/3 on both s/f at f/w in f/c.Dross spots & patches of L2/3 on both s/f at f/w h&t discont obsd in f/c.Liner Print ok. | RW | Uncoated Patches | CRM1CGL3 | SPCLCRS1 | Salvage iD 1320 Mtr as ok U/W.,Heavy Uncoated patches of L4 (15-25mm dia) on Bottom s/f & L2/3 (3-4mm dia) top s/f at f/w h&t cont obsd in ID 1320-2100mtr.Snap Shared & Informed to Bipin sir).Zink ash ( Whitesh s/f) of L2/3 on both s/f at f/w in f/c.Dross spots & patches of L2/3 on both s/f at f/w h&t discont obsd in f/c.Liner Print ok. | CRM1CGL3 | N |  | 2023-12-12T09:29:57.000+0000 | 0.5448032 | S_GICW | NA | N | C
2168 | GI | 23C1GQ0000 | 23C1GQ0000 | 1 | 1 | 1220 | 1220 | ZTU110 | ZTU110 | 508 | Kizhakkethil Steels Pvt Ltd | Kizhakkethil Steels Pvt Ltd | SMS1CAS1-COND1-HSM1-CRM1PTM1-CRM1CGL2-CRM1APL8 | HSM1-CRM1PTM1-CRM1CGL3 | 6-24 | 21.95 | 180-400 | 353.668 | 20-50 | 41.08 |  |  | Y |  |  | OK | Ok | liner print found ok as per TDC.Stretch mark of L3 on both s/f both edge cont obsd in f/c.Dross spots and pacthes of L3 on both s/f cont obsd in f/c.Inproper passvation or zink ash of L3 on bottom s/f f/w cont obsd in f/c. | P1 |  |  |  | autoClrRemarks | CRM1CGL3 | N |  | 2023-12-11T16:15:11.000+0000 | 0.002997685 | S_GICW | NA | N | C
2169 | GI | 23C1GS1000 | 23C1GS0000 | 0.9 | 0.9 | 1220 | 1220 | ZGN110 | ZGN110 | 508 | Kummenchery Hardwares | Kummenchery Hardwares | SMS1CAS1-COND1-HSM1-CRM1PTM1-CRM1CGL2-CRM1APL8 | HSM1-CRM1PTM1-CRM1CGL2 | 9.9-14 | 11.447 | 240-400 | 308.18 | 20-50 | 39.17 |  |  | Y |  | Pass | OK | NotOk | U/W. In liner GSM Not in Order but Printed and this coil is 80 Gsm but Printed 120GSM. Dross spot & patches of L4 unfeelable on both s/f at f/w H&T cont obsd in f/c. Zinc ash of L3/2 on both s/f at f/w cont obsd in f/c.logo ok | P1 | Dross Patches | CRM1CGL3 |  | Can be ok U/W. In liner GSM Not in Order but Printed and this coil is 80 Gsm but Printed 120GSM. Dross spot & patches of L3 unfeelable on both s/f at f/w H&T cont obsd in f/c. Zinc ash of L3/2 on both s/f at f/w cont obsd in f/c.logo ok | CRM1CGL2 | N |  | 2023-12-11T16:00:57.000+0000 | 0.04142361 | S_GICW | NA | N | C
2170 | GI | 23C1GS2000 | 23C1GS0000 | 0.9 | 0.9 | 1220 | 1220 | ZGN110 | ZGN110 | 508 | Kummenchery Hardwares | Kummenchery Hardwares | SMS1CAS1-COND1-HSM1-CRM1PTM1-CRM1CGL2-CRM1APL8 | HSM1-CRM1PTM1-CRM1CGL2 | 9.9-14 | 10.115 | 240-400 | 308.18 | 20-50 | 39.17 |  |  | Y |  |  | OK | Ok | U/W.Dross spot & patches of L4 unfeelable on both s/f at f/w H&T cont obsd in f/c. Zinc ash of L3/2 on both s/f at f/w cont obsd in f/c.logo ok. | P1 |  |  |  | autoClrRemarks | CRM1CGL2 | N |  | 2023-12-11T15:23:34.000+0000 | 0.006238426 | S_GICW | NA | N | C
2171 | GI | 23C1HQ1000 | 23C1HQ0000 | 0.8 | 0.8 | 1220 | 1220 | ZGN110 | ZGN110 | 508 | Steel Centre | Steel Centre | SMS1CAS1-COND1-HSM1-CRM1PTM1-CRM1CGL2-CRM1APL8 | HSM1-CRM1PTM1-CRM1CGL2 | 9.9-14 | 11.641 | 240-400 | 270 | 20-50 | 42.4 |  |  | Y |  |  | ok 0.79 | Ok | Flow mark of L3/2 on both s/f at f/w cont obsd in f/c.Dross spot & patches of L3 on both s/f at f/w H&T discont obsd in f/c.Air angle mark of L2 on bottom s/f at both sides to 100mm obsd in f/c.Strech mark of L2 on both s/f at f/w cont obsd in f/c.Logo & Liner ok.Oven Strip Tempr 72 C. | P1 |  |  |  | autoClrRemarks | CRM1CGL2 | N |  | 2023-12-10T14:13:00.000+0000 | 0.006030093 | S_GICW | NA | N | C
2172 | GI | 23C1HQ2000 | 23C1HQ0000 | 0.8 | 0.8 | 1220 | 1220 | ZGN110 | ZGN110 | 508 | Steel Centre | Steel Centre | SMS1CAS1-COND1-HSM1-CRM1PTM1-CRM1CGL2-CRM1APL8 | HSM1-CRM1PTM1-CRM1CGL2 | 9.9-14 | 11.214 | 240-400 | 270 | 20-50 | 42.4 |  |  | Y |  |  | ok 0.79 | Ok | Flow mark of L3/2 on both s/f at f/w cont obsd in f/c.Dross spot & patches of L3 on both s/f at f/w H&T discont obsd in f/c.Air angle mark of L2 on bottom s/f at both sides to 100mm obsd in f/c.Strech mark of L2 on both s/f at f/w cont obsd in f/c.Logo & Liner ok.Oven Strip Tempr 72 C.Insp by Ritwick. | P1 |  |  |  | autoClrRemarks | CRM1CGL2 | N |  | 2023-12-10T14:19:40.000+0000 | 0.007719907 | S_GICW | NA | N | C
2173 | GI | 23C1LU1000 | 23C1LU0000 | 0.75 | 0.75 | 1220 | 1220 | ZGN110 | ZGN110 | 508 | Kummenchery Hardwares | Kummenchery Hardwares | SMS1CAS1-COND1-HSM1-CRM1PTM1-CRM1CGL2-CRM1APL8 | HSM1-CRM1PTM1-CRM1CGL2 | 9.9-14 | 11.437 | [6 empty] | Y |  | Pass | OK | NotOk | u/w, HOLE of L5 at c/w id 36 mtr 1 nos obsd.White Patches of L3 on both s/f in f/w cont obsd in f/c . Dross spot & patches of L4 unfeelable on both s/f at f/w H&T cont obsd in f/c. Zinc ash of L3/2 on both s/f at f/w cont obsd in f/c.logo ok. | RW | Hole | CRM1CGL2 | SPCLCRS1 | ID 36mtr salvage at SPCL u/w, HOLE of L5 at c/w id 36 mtr 1 nos obsd.White Patches of L3 on both s/f in f/w cont obsd in f/c . Dross spot & patches of L4 unfeelable on both s/f at f/w H&T cont obsd in f/c. Zinc ash of L3/2 on both s/f at f/w cont obsd in f/c.logo ok. | CRM1CGL2 | N |  | 2023-12-11T15:44:16.000+0000 | 0.0528588 | S_GICW | NA | N | C
2174 | GI | 23C1LU2000 | 23C1LU0000 | 0.75 | 0.75 | 1220 | 1220 | ZGN110 | ZGN110 | 508 | Kummenchery Hardwares | Kummenchery Hardwares | SMS1CAS1-COND1-HSM1-CRM1PTM1-CRM1CGL2-CRM1APL8 | HSM1-CRM1PTM1-CRM1CGL2 | 9.9-14 | 10.396 | 240-400 | 339 | 20-50 | 36.31 |  |  | Y |  |  | OK | Ok | U/W.Dross spot & patches of L4 unfeelable on both s/f at f/w H&T cont obsd in f/c. Zinc ash of L3/2 on both s/f at f/w cont obsd in f/c.logo ok | P1 |  |  |  | autoClrRemarks | CRM1CGL2 | N |  | 2023-12-11T15:31:15.000+0000 | 0.05880787 | S_GICW | NA | N | C
2175 | GI | 23C1GP1000 | 23C1GP0000 | 0.8 | 0.8 | 1220 | 1220 | ZGN110 | ZGN110 | 508 | Steel Centre | Steel Centre | SMS1CAS1-COND1-HSM1-CRM1PTM1-CRM1CGL2-CRM1APL8 | HSM1-CRM1PTM1-CRM1CGL2 | 9.9-14 | 11.352 | 240-400 | 284 | 20-50 | 42.8 |  |  | Y |  |  | ok 0.79 | Ok | Flow mark of L3/2 on both s/f at f/w cont obsd in f/c.Dross spot & patches of L3 on both s/f at f/w H&T discont obsd in f/c.Air angle mark of L2 on bottom s/f at both sides to 100mm obsd in f/c.Strech mark of L2 on both s/f at f/w cont obsd in f/c.Logo & Liner ok.Oven Strip Tempr 72 C. | P1 |  |  |  | autoClrRemarks | CRM1CGL2 | N |  | 2023-12-10T14:06:49.000+0000 | 0.04083333 | S_GICW | NA | N | C
2176 | GI | 23C1GP2000 | 23C1GP0000 | 0.8 | 0.8 | 1220 | 1220 | ZGN110 | ZGN110 | 508 | Steel Centre | Steel Centre | SMS1CAS1-COND1-HSM1-CRM1PTM1-CRM1CGL2-CRM1APL8 | HSM1-CRM1PTM1-CRM1CGL2 | 9.9-14 | 11.521 | 240-400 | 284 | 20-50 | 42.7 |  |  | Y |  |  | ok 0.79 | Ok | Flow mark of L3/2 on both s/f at f/w cont obsd in f/c.Dross spot & patches of L3 on both s/f at f/w H&T discont obsd in f/c.Air angle mark of L2 on bottom s/f at both sides to 100mm obsd in f/c.Strech mark of L2 on both s/f at f/w cont obsd in f/c.Logo & Liner ok.Oven Strip Tempr 72 C. | P1 |  |  |  | autoClrRemarks | CRM1CGL2 | N |  | 2023-12-10T14:06:39.000+0000 | 0.04034722 | S_GICW | NA | N | C
2177 | GI | 23C1FU1000 | 23C1FU0000 | 0.8 | 0.8 | 1220 | 1220 | ZGN110 | ZGN110 | 508 | Steel Centre | Steel Centre | SMS1CAS1-COND1-HSM1-CRM1PTM1-CRM1CGL2-CRM1APL8 | HSM1-CRM1PTM1-CRM1CGL2 | 9.9-14 | 11.384 | 240-400 | 290 | 20-50 | 40.6 |  |  | Y |  |  | ok 0.801 | Ok | Dross spot & patches of L3 on both s/f at f/w H&T discont obsd in f/c. Strech mark of L2 on both s/f at f/w cont obsd in f/c.Whitis Line L2 unfeelable (2 nos) on botom s/f at d/s to 350mm & c/w obsd in f/c .Logo & Liner ok.Oven Strip Tempr 72 C.Insp by Ritwick. | P1 |  |  |  | autoClrRemarks | CRM1CGL2 | N |  | 2023-12-10T14:13:14.000+0000 | 0.04804398 | S_GICW | NA | N | C
2178 | GI | 23C1FU2000 | 23C1FU0000 | 0.8 | 0.8 | 1220 | 1220 | ZGN110 | ZGN110 | 508 | Steel Centre | Steel Centre | SMS1CAS1-COND1-HSM1-CRM1PTM1-CRM1CGL2-CRM1APL8 | HSM1-CRM1PTM1-CRM1CGL2 | 9.9-14 | 10.844 | 240-400 | 290 | 20-50 | 40.6 |  |  | Y |  |  | ok 0.801 | Ok | Flow mark of L3/2 on both s/f at f/w cont obsd in OD 150mtr.Dross spot & patches of L3 on both s/f at f/w H&T discont obsd in f/c. Strech mark of L2 on both s/f at f/w cont obsd in f/c.Whitis Line L2 unfeelable (2 nos) on botom s/f at d/s to 350mm & c/w obsd in f/c .Logo & Liner ok.Oven Strip Tempr 72 C.Insp by Ritwick. | P1 |  |  |  | autoClrRemarks | CRM1CGL2 | N |  | 2023-12-10T14:13:04.000+0000 | 0.04774306 | S_GICW | NA | N | C
2179 | GI | 23C1GJ1000 | 23C1GJ0000 | 0.8 | 0.8 | 1220 | 1220 | ZGN110 | ZGN110 | 508 | Steel Centre | Steel Centre | SMS1CAS1-COND1-HSM1-CRM1PTM1-CRM1CGL2-CRM1APL8 | HSM1-CRM1PTM1-CRM1CGL2 | 9.9-14 | 11.685 | 240-400 | 291 | 20-50 | 40.5 |  |  | Y |  |  | OK | Ok | CCO from 80-120gsm. Ok as per L2 GG. Dross spot & patches of L3 on both s/f at f/w H&T discont obsd in f/c. Strech mark of L2/3 on both s/f at f/w cont obsd in f/c. Liner and logo print ok. | P1 |  |  |  | autoClrRemarks | CRM1CGL2 | N |  | 2023-12-11T04:54:40.000+0000 | 0.05253472 | S_GICW | NA | N | A
2180 | GI | 23C1GJ2000 | 23C1GJ0000 | 0.8 | 0.8 | 1220 | 1220 | ZGN110 | ZGN110 | 508 | Steel Centre | Steel Centre | SMS1CAS1-COND1-HSM1-CRM1PTM1-CRM1CGL2-CRM1APL8 | HSM1-CRM1PTM1-CRM1CGL2 | 9.9-14 | 10.606 | 240-400 | 291 | 20-50 | 40.5 |  |  | Y |  |  | OK | Ok | Dross spot & patches of L3 on both s/f at f/w H&T discont obsd in f/c. Strech mark of L2/3 on both s/f at f/w cont obsd in f/c. Liner and logo print ok. | P1 |  |  |  | autoClrRemarks | CRM1CGL2 | N |  | 2023-12-11T04:54:34.000+0000 | 0.05542824 | S_GICW | NA | N | A
2181 | GI | 23C1GL1000 | 23C1GL0000 | 0.8 | 0.8 | 1220 | 1220 | ZGN110 | ZGN110 | 508 | Steel Centre | Steel Centre | SMS1CAS1-COND1-HSM1-CRM1PTM1-CRM1CGL2-CRM1APL8 | HSM1-CRM1PTM1-CRM1CGL2 | 9.9-14 | 11.376 | 240-400 | 281 | 20-50 | 42 |  |  | Y |  |  | ok 0.794 | Ok | Dross spot & patches of L3 on both s/f at f/w H&T discont obsd in f/c. Strech mark of L2 on both s/f at f/w cont obsd in f/c.Whitis Line L2 unfeelable (2 nos) on botom s/f at d/s to 350mm & c/w obsd in f/c .Logo & Liner ok.Oven Strip Tempr 72 C.Insp by Ritwick. | P1 |  |  |  | autoClrRemarks | CRM1CGL2 | N |  | 2023-12-10T14:06:53.000+0000 | 0.06206019 | S_GICW | NA | N | C
2182 | GI | 23C1GL2000 | 23C1GL0000 | 0.8 | 0.8 | 1220 | 1220 | ZGN110 | ZGN110 | 508 | Steel Centre | Steel Centre | SMS1CAS1-COND1-HSM1-CRM1PTM1-CRM1CGL2-CRM1APL8 | HSM1-CRM1PTM1-CRM1CGL2 | 9.9-14 | 10.561 | 240-400 | 281 | 20-50 | 42 |  |  | Y |  |  | ok 0.794 | Ok | Dross spot & patches of L3 on both s/f at f/w H&T discont obsd in f/c. Strech mark of L2 on both s/f at f/w cont obsd in f/c.Whitis Line L2 unfeelable (2 nos) on botom s/f at d/s to 350mm & c/w obsd in f/c .Logo & Liner ok.Oven Strip Tempr 72 C.Insp by Ritwick. | P1 |  |  |  | autoClrRemarks | CRM1CGL2 | N |  | 2023-12-10T14:06:44.000+0000 | 0.06231481 | S_GICW | NA | N | C
2183 | GI | 23C1FT1000 | 23C1FT0000 | 0.8 | 0.8 | 1220 | 1220 | ZGN110 | ZGN110 | 508 | Steel Centre | Steel Centre | SMS1CAS1-COND1-HSM1-CRM1PTM1-CRM1CGL2-CRM1APL8 | HSM1-CRM1PTM1-CRM1CGL3 | 9.9-14 | 11.06 | 240-400 | 305.35 | 20-50 | 39.4 |  |  | Y |  |  | OK | Ok | logo& liner print ok.stretch mark of L3 on both s/f both edge cont obsd in f/c.Inproper passvation of l3 on bottom s/f f/w cont obsd in f/c. inspect by rajnish/Mohit | P1 |  |  |  | autoClrRemarks | CRM1CGL3 | N |  | 2023-12-11T14:15:41.000+0000 | 0.0494213 | S_GICW |  | N | C
2184 | GI | 23C1FT2000 | 23C1FT0000 | 0.8 | 0.8 | 1220 | 1220 | ZGN110 | ZGN110 | 508 | Steel Centre | Steel Centre | SMS1CAS1-COND1-HSM1-CRM1PTM1-CRM1CGL2-CRM1APL8 | HSM1-CRM1PTM1-CRM1CGL3 | 9.9-14 | 10.635 | 240-400 | 305.3 | 20-50 | 39.4 |  |  | Y |  |  | OK | Ok | logo& liner print ok.stretch mark of L3 on both s/f both edge cont obsd in f/c.Inproper passvation of l3 on bottom s/f f/w cont obsd in f/c. inspect by rajnish /Mohit | P1 |  |  |  | autoClrRemarks | CRM1CGL3 | N |  | 2023-12-11T14:15:45.000+0000 | 0.04939815 | S_GICW |  | N | C
2185 | GI | 23C1GF1000 | 23C1GF0000 | 1 | 1 | 1250 | 1250 | ZGN110 | ZGN110 | 508 | Steel Centre | Steel Centre | SMS1CAS1-COND1-HSM1-CRM1PTM1-CRM1CGL2-CRM1APL8 | HSM2-CRM1PTM1-CRM1CGL2 | 9.9-14 | 10.194 | 240-400 | 288 | 20-50 | 40.2 |  |  | Y |  | Pass | OK 0.99 | NotOk | Nozzle cleaning mark of L4/5 on bottom s/f at f/w h&t 5-6 places obsd in ID upto 210mtr.(Informed to Exit Enger) Dross spot & patches of L3/2 on both s/f at f/w H&T discont obsd in f/c. Strech mark of L2 on both s/f at f/w cont obsd in f/c.Whitis Line L2 unfeelable on botom s/f at c/w obsd in f/c .Logo & Liner ok.Insp by Srikanth/Ritwick. | RW | Nozzle Cleaning Mark | CRM1CGL2 | SPCLCRS1 | Salvage ID 210mtr at SPCL Nozzle cleaning mark of L4/5 on bottom s/f at f/w h&t 5-6 places obsd in ID upto 210mtr.(Informed to Exit Enger) Dross spot & patches of L3/2 on both s/f at f/w H&T discont obsd in f/c. Strech mark of L2 on both s/f at f/w cont obsd in f/c.Whitis Line L2 unfeelable on botom s/f at c/w obsd in f/c .Logo & Liner ok.Insp by Srikanth/Ritwick. | CRM1CGL2 | N |  | 2023-12-10T15:28:57.000+0000 | 0.1962269 | S_GICW | NA | N | B
2186 | GI | 23C1GF2000 | 23C1GF0000 | 1 | 1 | 1250 | 1250 | ZGN110 | ZGN110 | 508 | Steel Centre | Steel Centre | SMS1CAS1-COND1-HSM1-CRM1PTM1-CRM1CGL2-CRM1APL8 | HSM2-CRM1PTM1-CRM1CGL2 | 9.9-14 | 12.985 | 240-400 | 288 | 20-50 | 40.21 |  |  | Y |  |  | OK 0.99 | Ok | Dross spot & patches of L3/2 on both s/f at f/w H&T discont obsd in f/c. Strech mark of L2 on both s/f at f/w cont obsd in f/c.Whitis Line L2 unfeelable (2 nos) on botom s/f at d/s to 350mm & c/w obsd in f/c .Logo & Liner ok.Insp by Ritwick. | P1 |  |  |  | autoClrRemarks | CRM1CGL2 | N |  | 2023-12-10T12:27:14.000+0000 | 0.04991898 | S_GICW | NA | N | B
2187 | GI | 23C1SN1000 | 23C1SN0000 | 1 | 1 | 1250 | 1250 | ZGN110 | ZGN110 | 508 | Steel Centre | Steel Centre | SMS1CAS1-COND1-HSM1-CRM1PTM1-CRM1CGL2-CRM1APL8 | HSM2-CRM1PTM1-CRM1CGL2 | 9.9-14 | 12.078 | 240-400 | 290 | 20-50 | 41.6 |  |  | N |  | Pass | OK 0.992 | Ok | Dross spot & patches of L3/2 on both s/f at f/w H&T discont obsd in f/c. Strech mark of L2 on both s/f at f/w cont obsd in f/c.Whitis Line L2 unfeelable (2 nos) on botom s/f at d/s to 350mm & c/w obsd in f/c .Logo & Liner ok.Insp by Ritwick. | P1 |  |  |  | Dross spot & patches of L3/2 on both s/f at f/w H&T discont obsd in f/c. Strech mark of L2 on both s/f at f/w cont obsd in f/c.Whitis Line L2 unfeelable (2 nos) on botom s/f at d/s to 350mm & c/w obsd in f/c .Logo & Liner ok.Insp by Ritwick. | CRM1CGL2 | N |  | 2023-12-10T13:22:27.000+0000 | 0.07255787 | S_GICW | NA | N | C
2188 | GI | 23C1SN2000 | 23C1SN0000 | 1 | 1 | 1250 | 1250 | ZGN110 | ZGN110 | 508 | Steel Centre | Steel Centre | SMS1CAS1-COND1-HSM1-CRM1PTM1-CRM1CGL2-CRM1APL8 | HSM2-CRM1PTM1-CRM1CGL2 | 9.9-14 | 11.136 | 240-400 | 290 | 20-50 | 41.61 |  |  | Y |  |  | OK 0.992 | Ok | Dross spot & patches of L3/2 on both s/f at f/w H&T discont obsd in f/c. Strech mark of L2 on both s/f at f/w cont obsd in f/c.Whitis Line L2 unfeelable (2 nos) on botom s/f at d/s to 350mm & c/w obsd in f/c .Logo & Liner ok.Insp by Ritwick. | P1 |  |  |  | autoClrRemarks | CRM1CGL2 | N |  | 2023-12-10T12:27:09.000+0000 | 0.03451389 | S_GICW | NA | N | C
2189 | GI | 23C1TS1000 | 23C1TS0000 | 1 | 1 | 1250 | 1250 | ZGN110 | ZGN110 | 508 | Steel Centre | Steel Centre | SMS1CAS1-COND1-HSM1-CRM1PTM1-CRM1CGL2-CRM1APL8 | HSM2-CRM1PTM1-CRM1CGL2 | 9.9-14 | 12.084 | 240-400 | 286 | 20-50 | 41.5 |  |  | Y |  |  | OK 0.981 | Ok | Dross spot & patches of L3/2 on both s/f at f/w H&T discont obsd in f/c. Strech mark of L2 on both s/f at f/w cont obsd in f/c.Whitis Line L2 unfeelable (2 nos) on botom s/f at d/s to 350mm & c/w obsd in f/c .Logo & Liner ok.Insp by Srikanth/Ritwick. | P1 |  |  |  | autoClrRemarks | CRM1CGL2 | N |  | 2023-12-10T12:42:27.000+0000 | 0.004895833 | S_GICW | NA | N | C
2190 | GI | 23C1TS2000 | 23C1TS0000 | 1 | 1 | 1250 | 1250 | ZGN110 | ZGN110 | 508 | Steel Centre | Steel Centre | SMS1CAS1-COND1-HSM1-CRM1PTM1-CRM1CGL2-CRM1APL8 | HSM2-CRM1PTM1-CRM1CGL2 | 9.9-14 | 11.103 | 240-400 | 286 | 20-50 | 41.51 |  |  | Y |  |  | OK 0.981 | Ok | Dross spot & patches of L3 on both s/f at f/w H&T discont obsd in f/c. Strech mark of L2 on both s/f at f/w cont obsd in f/c.Whitis Line L2 unfeelable (2 nos) on botom s/f at d/s to 350mm & c/w obsd in f/c .Logo & Liner ok.Oven Strip Tempr 72 C.Insp by Srikanth/Ritwick. | P1 |  |  |  | autoClrRemarks | CRM1CGL2 | N |  | 2023-12-10T12:42:23.000+0000 | 0.005219907 | S_GICW | NA | N | C
2191 | GI | 23C1VA1000 | 23C1VA0000 | 1 | 1 | 1250 | 1250 | ZGN110 | ZGN110 | 508 | Steel Centre | Steel Centre | SMS1CAS1-COND1-HSM1-CRM1PTM1-CRM1CGL2-CRM1APL8 | HSM2-CRM1PTM1-CRM1CGL2 | 9.9-14 | 10.198 | 240-400 | 285 | 20-50 | 41 |  |  | Y |  | Pass | ok 0.984 | NotOk | Heavy Edge over Coating of L4 feelable on both s/f at d/s to 100mm cont obsd in ID upto 430tr.Nozzle Cleaning mark of L5 on d/s to 400mm obsd in 1 place ID at 570mtr.Snap Shared in TE Group.(Informed to Center & Exit Enger).Dross spot & patches of L3/2 on both s/f at f/w H&T discont obsd in f/c. Strech mark of L2 on both s/f at f/w cont obsd in f/c.Nozzle Line L2 unfeelable on botoms/f at c/w obsd in f/c .Logo & Liner ok. | RW | Coating Wt Variation | CRM1CGL2 | SPCLCRS1 | Salvage ID 570mtr at SPCL Heavy Edge over Coating of L4 feelable on both s/f at d/s to 100mm cont obsd in ID upto 430tr.Nozzle Cleaning mark of L5 on d/s to 400mm obsd in 1 place ID at 570mtr.Snap Shared in TE Group.(Informed to Center & Exit Enger).Dross spot & patches of L3/2 on both s/f at f/w H&T discont obsd in f/c. Strech mark of L2 on both s/f at f/w cont obsd in f/c.Nozzle Line L2 unfeelable on botoms/f at c/w obsd in f/c .Logo & Liner ok. | CRM1CGL2 | N |  | 2023-12-11T06:52:43.000+0000 | 0.8561343 | S_GICW | NA | N | B
2192 | GI | 23C1VA2000 | 23C1VA0000 | 1 | 1 | 1250 | 1250 | ZGN110 | ZGN110 | 508 | Steel Centre | Steel Centre | SMS1CAS1-COND1-HSM1-CRM1PTM1-CRM1CGL2-CRM1APL8 | HSM2-CRM1PTM1-CRM1CGL2 | 9.9-14 | 13.361 | 240-400 | 285 | 20-50 | 41 |  |  | Y |  |  | ok 0.984 | Ok | Dross spot & patches of L3/2 on both s/f at f/w H&T discont obsd in f/c. Strech mark of L2 on both s/f at f/w cont obsd in f/c.Nozzle Line L2 unfeelable on botoms/f at c/w obsd in f/c .Logo & Liner ok.Insp by Srikanth/Ritwick. | P1 |  |  |  | autoClrRemarks | CRM1CGL2 | N |  | 2023-12-10T11:49:31.000+0000 | 0.04560185 | S_GICW | NA | N | B
2193 | GI | 23C1SQ0000 | 23C1SQ0000 | 0.8 | 0.8 | 1220 | 1220 | ZTU110 | ZTU110 | 508 | Vishal Precision Steel Tubes & Stri | Vishal Precision Steel Tubes & Stri | SMS1CAS1-COND1-HSM1-CRM1PTM1-CRM1CGL3-CRM1APL8 | HSM1-CRM1PTM1-CRM1CGL2 | 6-24 | 20.64 | 180-400 | 292 | 20-50 | 40 |  |  | Y |  |  | OK | Ok | strech mark of L3 on both s/f cont obsd in f/c,zinc ash of L2 on top s/f d/s discont long int obsd in f/c, Dross patch of L3 on both s/f H&T discont long int obsd in f/c,Liner mark ok.insp by Manju/Harish | P1 |  |  |  | autoClrRemarks | CRM1CGL2 | N |  | 2023-12-12T10:36:01.000+0000 | 0.03702546 | S_GICW |  | N | B
2194 | GI | 23C1UD0000 | 23C1UD0000 | 0.58 | 0.58 | 1250 | 1250 | ZEX110 | ZEX110 | 508 | Indo Intertrade AG | Indo Intertrade AG | SMS1CAS3-COND1-HSM1-CRM1PTM1-CRM1CGL2-CRM1APL8 | HSM2-CRM1PTM1-CRM1CGL3 | 16-25 | 22.87 | 220-400 | 324 | 20-50 | 31.8 |  |  | N |  |  | OK | Ok | PASS U/W Done. Dross spots and patches of L3 on both s/f h&t cont obsd in f/c. Bow shape of L3 at centre along the length cont obsd in f/c,Flow marks of L2/3 on both s/f cont obsd in f/c.spangle variaion of L3 on both s/f cont obsd in f/c, Stretch Mark of L3 on both s/f at f/w cont obsd in f/c. C Rajiv | P1 |  |  |  | autoClrRemarks | CRM1CGL3 | N |  | 2023-12-10T22:28:16.000+0000 | 0.1406481 | S_GICW | NA | N | C
2195 | GI | 23C1TP0000 | 23C1TP0000 | 0.58 | 0.58 | 1250 | 1250 | ZEX110 | ZEX110 | 508 | Indo Intertrade AG | Indo Intertrade AG | SMS1CAS3-COND1-HSM1-CRM1PTM1-CRM1CGL2-CRM1APL8 | HSM2-CRM1PTM1-CRM1CGL3 | 16-25 | 19.865 | 220-400 | 361 | 20-50 | 36 |  |  | N |  |  | OK | Ok | PASS O/W Done. Dross spots and patches of L3 on both s/f h&t cont obsd in f/c. Flow marks of L2/3 on both s/f cont obsd in f/c. Stretch Mark of L3 on both s/f at f/w cont obsd in f/c. Upto 2500 mtrs length inspected by riju.spangle variaion of L3 on both s/f cont obsd in f/c B RIJU/RAJNISH | P1 |  |  |  | autoClrRemarks | CRM1CGL3 | N |  | 2023-12-10T19:54:03.000+0000 | 0.09563657 | S_GICW | NA | N | C
2196 | GI | 23C1VV0000 | 23C1VV0000 | 0.58 | 0.58 | 1250 | 1250 | ZEX110 | ZEX110 | 508 | Indo Intertrade AG | Indo Intertrade AG | SMS1CAS3-COND1-HSM1-CRM1PTM1-CRM1CGL2-CRM1APL8 | HSM2-CRM1PTM1-CRM1CGL3 | 16-25 | 23.195 | 220-400 | 353 | 20-50 | 29.7 |  |  | N |  |  | OK AS PER COATING GRAPH | Ok | PASS U/W Done. Edge overcoating of L3 on both s/f at d/s edges to 2 mm discont obsd in f/c.Dross spots and patches of L3 on both s/f h&t cont obsd in f/c. Bow shape of L3 at centre along the length cont obsd in f/c,Flow marks of L2/3 on both s/f cont obsd in f/c.spangle variaion of L3 on both s/f cont obsd in f/c, Stretch Mark of L3 on both s/f at f/w cont obsd in f/c. C Rajiv | P1 |  |  |  | autoClrRemarks | CRM1CGL3 | N |  | 2023-12-10T22:51:44.000+0000 | 0.1755208 | S_GICW | NA | N | C
2197 | GI | 23C1UY0000 | 23C1UY0000 | 0.58 | 0.58 | 1250 | 1250 | ZEX110 | ZEX110 | 508 | Indo Intertrade AG | Indo Intertrade AG | SMS1CAS3-COND1-HSM1-CRM1PTM1-CRM1CGL2-CRM1APL8 | HSM2-CRM1PTM1-CRM1CGL3 | 16-25 | 23.135 | 220-400 | 352 | 20-50 | 28.5 |  |  | N |  |  | OK | Ok | PASS U/W Done. Dross spots and patches of L3 on both s/f h&t cont obsd in f/c. Bow shape of L3 at centre along the length cont obsd in f/c,Flow marks of L2/3 on both s/f cont obsd in f/c.spangle variaion of L3 on both s/f cont obsd in f/c, Stretch Mark of L3 on both s/f at f/w cont obsd in f/c. C Rajiv | P1 |  |  |  | autoClrRemarks | CRM1CGL3 | N |  | 2023-12-10T22:28:25.000+0000 | 0.1611458 | S_GICW | NA | N | C
2198 | GI | 23C1US1000 | 23C1US0000 | 0.8 | 0.8 | 1220 | 1220 | ZGN110 | ZGN110 | 508 | Saro Steel | Saro Steel | SMS1CAS1-COND1-HSM1-CRM1PTM1-CRM1CGL2-CRM1APL8 | HSM1-CRM1PTM1-CRM1CGL3 | 9.9-14 | 11.3 | 240-400 | 275 | 20-50 | 39.4 |  |  | Y |  |  | OK | Ok | U/W..Dross spots & patches of L3( un-feelable ) on bott s/f at o/s cont obsd in f/c. .Zink ash ( Whitesh s/f) of L3 on top s/f at f/w in f/c.Stretch mark of L2/3 on both s/f at f/w in f/c.Liner Print ok. chaitra k b | P1 |  |  |  | autoClrRemarks | CRM1CGL3 | N |  | 2023-12-12T03:10:16.000+0000 | 0.04355324 | S_GICW |  | N | A
2199 | GI | 23C1US2000 | 23C1US0000 | 0.8 | 0.8 | 1220 | 1220 | ZGN110 | ZGN110 | 508 | Saro Steel | Saro Steel | SMS1CAS1-COND1-HSM1-CRM1PTM1-CRM1CGL2-CRM1APL8 | HSM1-CRM1PTM1-CRM1CGL3 | 9.9-14 | 10.59 | 240-400 | 275 | 20-50 | 39.4 |  |  | Y |  |  | OK | Ok | U/W..Dross spots & patches of L3( un-feelable ) on bott s/f at o/s cont obsd in f/c. .Zink ash ( Whitesh s/f) of L3 on top s/f at f/w in f/c.Stretch mark of L2/3 on both s/f at f/w in f/c.Liner Print ok. chaitra/ K B | P1 |  |  |  | autoClrRemarks | CRM1CGL3 | N |  | 2023-12-12T03:17:14.000+0000 | 0.04793981 | S_GICW |  | N | A
2200 | GI | 23C1UW1000 | 23C1UW0000 | 0.8 | 0.8 | 1220 | 1220 | ZGN110 | ZGN110 | 508 | Steel Centre | Steel Centre | SMS1CAS1-COND1-HSM1-CRM1PTM1-CRM1CGL2-CRM1APL8 | HSM1-CRM1PTM1-CRM1CGL2 | 9.9-14 | 11.685 | 240-400 | 289 | 20-50 | 40.8 |  |  | Y |  |  | OK | Ok | Dross spot & patches of L3 on both s/f at f/w H&T discont obsd in f/c. Strech mark of L2/3 on both s/f at f/w cont obsd in f/c. Liner and logo print ok. | P1 |  |  |  | autoClrRemarks | CRM1CGL2 | N |  | 2023-12-11T04:47:48.000+0000 | 0.04699074 | S_GICW | NA | N | A
2201 | GI | 23C1UW2000 | 23C1UW0000 | 0.8 | 0.8 | 1220 | 1220 | ZGN110 | ZGN110 | 508 | Steel Centre | Steel Centre | SMS1CAS1-COND1-HSM1-CRM1PTM1-CRM1CGL2-CRM1APL8 | HSM1-CRM1PTM1-CRM1CGL2 | 9.9-14 | 10.432 | 240-400 | 289 | 20-50 | 40.8 |  |  | Y |  |  | OK | Ok | Dross spot & patches of L3 on both s/f at f/w H&T discont obsd in f/c. Strech mark of L2/3 on both s/f at f/w cont obsd in f/c. Liner and logo print ok. | P1 |  |  |  | autoClrRemarks | CRM1CGL2 | N |  | 2023-12-11T04:47:54.000+0000 | 0.04668981 | S_GICW | NA | N | B
2202 | GI | 23C1TN1000 | 23C1TN0000 | 0.8 | 0.8 | 1220 | 1220 | ZGN110 | NPF-CRGI | 508 | Steel Centre | NCO | SMS1CAS1-COND1-HSM1-CRM1PTM1-CRM1CGL2-CRM1APL8 | HSM1-CRM1PTM1-CRM1CGL2 | 9.9-14 | 2.81 | - | 287 | - | 40.7 |  |  | Y |  | Pass | OK | NotOk | line stoppage material Obsd IN ID 150 mtrs(MOTEL SURFACE, SLOW SPEED MATERIAL, NOZZLE CLEANNER BAND) | N2 | Line stoppage | CRM1CGL2 |  | line stoppage material Obsd IN ID 150 mtrs(MOTEL SURFACE, SLOW SPEED MATERIAL, NOZZLE CLEANNER BAND) | CRM1CGL2 | Y | Plan Deviation | 2023-12-12T06:58:53.000+0000 | 0.2234838 | S_GICW |  | N | A
2203 | GI | 23C1TN2000 | 23C1TN0000 | 0.8 | 0.8 | 1220 | 1220 | ZGN110 | ZGN110 | 508 | Steel Centre | Steel Centre | SMS1CAS1-COND1-HSM1-CRM1PTM1-CRM1CGL2-CRM1APL8 | HSM1-CRM1PTM1-CRM1CGL2 | 9.9-14 | 10.11 | 240-400 | 287 | 20-50 | 40.7 |  |  | Y |  |  | OK | Ok | Pass multiple nozzle of L3 on bottom s/f at centre cont obsd in f/c.Strech mark of L2/3 on both s/f cont obsd in f/c,Spangle variation of L3 on both s/f at full width cont obsd in f/c.Zinc ash patch of L3 on top s/f at d/s discont long int obsd in f/c,dross spots of L3 on both s/f H&T discont obsd in f/c, Logo Liner found ok. C Rajiv | P1 |  |  |  | autoClrRemarks | CRM1CGL2 | N |  | 2023-12-12T02:56:04.000+0000 | 0.1351389 | S_GICW |  | N | A
2204 | GI | 23C1TN3000 | 23C1TN0000 | 0.8 | 0.8 | 1220 | 1220 | ZGN110 | NPF-CRGI | 508 | Steel Centre | NCO | SMS1CAS1-COND1-HSM1-CRM1PTM1-CRM1CGL2-CRM1APL8 | HSM1-CRM1PTM1-CRM1CGL2 | 9.9-14 | 3.1 | - | 287 | - | 40.7 |  |  | Y |  | Pass | OK | NotOk | line stoppage material and mtel surface obsd in OD from 290 mtrs to OD | N2 | Line stoppage | CRM1CGL2 |  | line stoppage material and mtel surface obsd in OD from 290 mtrs to OD | CRM1CGL2 | Y | Plan Deviation | 2023-12-12T07:00:07.000+0000 | 0.2233218 | S_GICW |  | N | A
2205 | GI | 23C1TN4000 | 23C1TN0000 | 0.8 | 0.8 | 1220 | 1220 | ZGN110 | ZNP001 | 508 | Steel Centre | NCO | SMS1CAS1-COND1-HSM1-CRM1PTM1-CRM1CGL2-CRM1APL8 | HSM1-CRM1PTM1-CRM1CGL2 | 9.9-14 | 4.5 | 140-450 | 287 | 10-60 | 40.7 |  |  | Y |  | Pass | OK | NotOk | slow speed material and motel surface of L4 cont obsd in From ID to 150 mtrs, nozzle cleanner band of L4 one time obsd at 400 mtrs length,Strech mark of L2/3 on both s/f cont obsd in f/c,Spangle variation of L3 on both s/f at full width cont obsd in f/c.Zinc ash patch of L3 on top s/f at d/s discont long int obsd in f/c,dross spots of L3 on both s/f H&T discont obsd in f/c, Logo Liner found ok. | N2 | Nozzle Cleaning Mark | CRM1CGL2 |  | slow speed material and motel surface of L4 cont obsd in From ID to 150 mtrs, nozzle cleanner band of L4 one time obsd at 400 mtrs length,Strech mark of L2/3 on both s/f cont obsd in f/c,Spangle variation of L3 on both s/f at full width cont obsd in f/c.Zinc ash patch of L3 on top s/f at d/s discont long int obsd in f/c,dross spots of L3 on both s/f H&T discont obsd in f/c, Logo Liner found ok. | CRM1CGL2 | Y | Plan Deviation | 2023-12-12T07:01:32.000+0000 | 0.2236921 | S_GICW |  | N | A
2206 | GI | 23C1UQ1000 | 23C1UQ0000 | 1 | 1 | 1220 | 1220 | ZGN110 | ZGN110 | 508 | Sree Arumuga Steel Traders | Sree Arumuga Steel Traders | SMS1CAS1-COND1-HSM1-CRM1PTM1-CRM1CGL2-CRM1APL8 | HSM1-CRM1PTM1-CRM1CGL2 | 9.9-14 | 11.687 | 240-400 | 292 | 20-50 | 36.9 |  |  | Y |  |  | OK | Ok | Dross spot & patches of L3 on both s/f at f/w H&T discont obsd in f/c. Strech mark of L2 on both s/f at f/w cont obsd in f/c.Whitis Line L2 unfeelable (2 nos) on botom s/f at d/s to 350mm & c/w obsd in f/c .Logo & Liner ok.Oven Strip Tempr 72 C. | P1 |  |  |  | autoClrRemarks | CRM1CGL2 | N |  | 2023-12-10T17:17:56.000+0000 | 0.0690162 | S_GICW | NA | N | C
2207 | GI | 23C1UQ2000 | 23C1UQ0000 | 1 | 1 | 1220 | 1220 | ZGN110 | ZGN110 | 508 | Sree Arumuga Steel Traders | Sree Arumuga Steel Traders | SMS1CAS1-COND1-HSM1-CRM1PTM1-CRM1CGL2-CRM1APL8 | HSM1-CRM1PTM1-CRM1CGL2 | 9.9-14 | 10.37 | 240-400 | 292 | 20-50 | 36.8 |  |  | Y |  |  | OK | Ok | Dross spot & patches of L3 on both s/f at f/w H&T discont obsd in f/c. Strech mark of L2 on both s/f at f/w cont obsd in f/c.Whitis Line L2 unfeelable (2 nos) on botom s/f at d/s to 350mm & c/w obsd in f/c .Logo & Liner ok.Oven Strip Tempr 72 C. | P1 |  |  |  | autoClrRemarks | CRM1CGL2 | N |  | 2023-12-10T17:17:50.000+0000 | 0.06871528 | S_GICW | NA | N | C
2208 | GI | 23C1ST1000 | 23C1ST0000 | 1 | 1 | 1220 | 1220 | ZGN110 | ZGN110 | 508 | Sree Arumuga Steel Traders | Sree Arumuga Steel Traders | SMS1CAS1-COND1-HSM1-CRM1PTM1-CRM1CGL2-CRM1APL8 | HSM1-CRM1PTM1-CRM1CGL2 | 9.9-14 | 11.686 | 240-400 | 297 | 20-50 | 40.8 |  |  | Y |  |  | OK | Ok | Dross spot & patches of L3 on both s/f at f/w H&T discont obsd in f/c. Strech mark of L2 on both s/f at f/w cont obsd in f/c.Whitis Line L2 unfeelable (2 nos) on botom s/f at d/s to 350mm & c/w obsd in f/c .Logo & Liner ok.Oven Strip Tempr 72 C. | P1 |  |  |  | autoClrRemarks | CRM1CGL2 | N |  | 2023-12-10T17:03:41.000+0000 | 0.08170139 | S_GICW | NA | N | C
2209 | GI | 23C1ST2000 | 23C1ST0000 | 1 | 1 | 1220 | 1220 | ZGN110 | ZGN110 | 508 | Sree Arumuga Steel Traders | Sree Arumuga Steel Traders | SMS1CAS1-COND1-HSM1-CRM1PTM1-CRM1CGL2-CRM1APL8 | HSM1-CRM1PTM1-CRM1CGL2 | 9.9-14 | 10.548 | 240-400 | 297 | 20-50 | 40.9 |  |  | Y |  |  | OK | Ok | Dross spot & patches of L3 on both s/f at f/w H&T discont obsd in f/c. Strech mark of L2 on both s/f at f/w cont obsd in f/c.Whitis Line L2 unfeelable (2 nos) on botom s/f at d/s to 350mm & c/w obsd in f/c .Logo & Liner ok.Oven Strip Tempr 72 C. | P1 |  |  |  | autoClrRemarks | CRM1CGL2 | N |  | 2023-12-10T17:03:32.000+0000 | 0.08123843 | S_GICW | NA | N | C
2210 | GI | 23C1TK1000 | 23C1TK0000 | 0.95 | 0.95 | 1220 | 1220 | ZGN110 | ZGN110 | 508 | Kummenchery Hardwares | Kummenchery Hardwares | SMS1CAS1-COND1-HSM1-CRM1PTM1-CRM1CGL2-CRM1APL8 | HSM1-CRM1PTM1-CRM1CGL2 | 9.9-14 | 11.497 | 240-400 | 275 | 20-50 | 43.2 |  |  | Y |  |  | OK | Ok | Whitis Line L2 on botom s/f at center cont obsd in f/c. Dross spot & patches of L3 on both s/f at f/w H&T discont obsd in f/c. Strech mark of L2/3 on both s/f at f/w cont obsd in f/c.Logo & Liner ok. OK C Harish | P1 |  |  |  | autoClrRemarks | CRM1CGL2 | N |  | 2023-12-10T22:59:36.000+0000 | 0.01295139 | S_GICW | NA | N | A
2211 | GI | 23C1TK2000 | 23C1TK0000 | 0.95 | 0.95 | 1220 | 1220 | ZGN110 | ZGN110 | 508 | Kummenchery Hardwares | Kummenchery Hardwares | SMS1CAS1-COND1-HSM1-CRM1PTM1-CRM1CGL2-CRM1APL8 | HSM1-CRM1PTM1-CRM1CGL2 | 9.9-14 | 10.466 | 240-400 | 275 | 20-50 | 43.3 |  |  | Y |  |  | OK | Ok | Whitis Line L2 on botom s/f at center cont obsd in f/c. Dross spot & patches of L3 on both s/f at f/w H&T discont obsd in f/c. Strech mark of L2/3 on both s/f at f/w cont obsd in f/c.Logo & Liner ok. OK C Harish | P1 |  |  |  | autoClrRemarks | CRM1CGL2 | N |  | 2023-12-10T22:59:32.000+0000 | 0.01253472 | S_GICW | NA | N | A
2212 | GI | 23C1SU0000 | 23C1SU0000 | 1 | 1 | 1220 | 1220 | ZTU110 | ZTU110 | 508 | Kizhakkethil Steels Pvt Ltd | Kizhakkethil Steels Pvt Ltd | SMS1CAS1-COND1-HSM1-CRM1PTM1-CRM1CGL2-CRM1APL8 | HSM1-CRM1PTM1-CRM1CGL3 | 6-24 | 21.82 | 180-400 | 301 | 20-50 | 40.2 |  |  | N |  | Pass | ok 0.99 | NotOk | U/W.,Heavy Uncoated patches of L4 (15-40mm dia) on Bottom s/f at f/w h&t cont obsd in ID 700-950mtr.Snap Shared & Informed to Bipin sir).Zink ash ( Whitesh s/f) of L2/3 on both s/f at f/w in f/c.Dross spots & patches of L2/3 on both s/f at f/w h&t discont obsd in f/c.Liner Print ok. | RW | Uncoated Patches | CRM1CGL3 | SPCLCRS1 | Salvage ID 950mtr at SPCL U/W.,Heavy Uncoated patches of L4 (15-40mm dia) on Bottom s/f at f/w h&t cont obsd in ID 700-950mtr.Snap Shared & Informed to Bipin sir).Zink ash ( Whitesh s/f) of L2/3 on both s/f at f/w in f/c.Dross spots & patches of L2/3 on both s/f at f/w h&t discont obsd in f/c.Liner Print ok. | CRM1CGL3 | N |  | 2023-12-11T23:49:12.000+0000 | 0.1402315 | S_GICW | NA | N | A
2213 | GI | 23C1FX0000 | 23C1FX0000 | 1 | 1 | 1220 | 1220 | ZTU110 | ZTU110 | 508 | Kizhakkethil Steels Pvt Ltd | Kizhakkethil Steels Pvt Ltd | SMS1CAS1-COND1-HSM1-CRM1PTM1-CRM1CGL2-CRM1APL8 | HSM1-CRM1PTM1-CRM1CGL3 | 6-24 | 21.365 | 180-400 | 300 | 20-50 | 41 |  |  | N |  | Pass | ok 0.967 | NotOk | U/W.,Heavy Uncoated patches of L4 (15-25mm dia) on Bottom s/f & L2/3 (3-4mm dia) top s/f at f/w h&t cont obsd in ID 1200-1500mtr.Snap Shared & Informed to Bipin sir).Zink ash ( Whitesh s/f) of L2/3 on both s/f at f/w in f/c.Dross spots & patches of L2/3 on both s/f at f/w h&t discont obsd in f/c.Liner Print ok. | RW | Uncoated Patches | CRM1CGL3 | SPCLCRS1 | Salvage ID 1200 to 1500 at SPCL U/W.,Heavy Uncoated patches of L4 (15-25mm dia) on Bottom s/f & L2/3 (3-4mm dia) top s/f at f/w h&t cont obsd in ID 1200-1500mtr.Snap Shared & Informed to Bipin sir).Zink ash ( Whitesh s/f) of L2/3 on both s/f at f/w in f/c.Dross spots & patches of L2/3 on both s/f at f/w h&t discont obsd in f/c.Liner Print ok. | CRM1CGL3 | N |  | 2023-12-12T09:33:46.000+0000 | 0.5455556 | S_GICW | NA | N | A
2214 | GI | 23C1GR0000 | 23C1GR0000 | 1 | 1 | 1220 | 1220 | ZTU110 | ZTU110 | 508 | Kizhakkethil Steels Pvt Ltd | Kizhakkethil Steels Pvt Ltd | SMS1CAS1-COND1-HSM1-CRM1PTM1-CRM1CGL2-CRM1APL8 | HSM1-CRM1PTM1-CRM1CGL3 | 6-24 | 21.76 | 180-400 | 275 | 20-50 | 42 |  |  | N |  | Pass | ok 0.98 | NotOk | U/W.,Uncoated Scratch Line of L4 Feelable on Bottom s/f at o/s to 60mm h&t cont obsd in ID upto 390mtr.Snap Shared & Informed to Bipin sir).Zink ash ( Whitesh s/f) of L2/3 on both s/f at f/w in f/c.Dross spots & patches of L2/3 on both s/f at f/w h&t discont obsd in f/c.Liner Print ok. | RW | Uncoated Patches | CRM1CGL3 | SPCLCRS1 | Salvage ID 390mtr at SPCL U/W.,Uncoated Scratch Line of L4 Feelable on Bottom s/f at o/s to 60mm h&t cont obsd in ID upto 390mtr.Snap Shared & Informed to Bipin sir).Zink ash ( Whitesh s/f) of L2/3 on both s/f at f/w in f/c.Dross spots & patches of L2/3 on both s/f at f/w h&t discont obsd in f/c.Liner Print ok. | CRM1CGL3 | N |  | 2023-12-11T23:47:47.000+0000 | 0.09571759 | S_GICW | NA | N | A
2215 | GI | 23C1HC1000 | 23C1HC0000 | 1 | 1 | 1220 | 1220 | ZGN110 | ZGN110 | 508 | Saro Steel | Saro Steel | SMS1CAS1-COND1-HSM1-CRM1PTM1-CRM1CGL2-CRM1APL8 | HSM1-CRM1PTM1-CRM1CGL2 | 9.9-14 | 11.387 | 240-400 | 292 | 20-50 | 40.6 |  |  | Y |  |  | OK | Ok | Dross spot & patches of L3 on both s/f at f/w H&T discont obsd in f/c. Strech mark of L2 on both s/f at f/w cont obsd in f/c.Whitis Line L2 unfeelable (2 nos) on botom s/f at d/s to 350mm & c/w obsd in f/c .Logo & Liner ok.Oven Strip Tempr 72 C.Insp by Ritwick. | P1 |  |  |  | autoClrRemarks | CRM1CGL2 | N |  | 2023-12-10T17:11:42.000+0000 | 0.06262731 | S_GICW | NA | N | C
2216 | GI | 23C1HC2000 | 23C1HC0000 | 1 | 1 | 1220 | 1220 | ZGN110 | ZGN110 | 508 | Saro Steel | Saro Steel | SMS1CAS1-COND1-HSM1-CRM1PTM1-CRM1CGL2-CRM1APL8 | HSM1-CRM1PTM1-CRM1CGL2 | 9.9-14 | 10.35 | 240-400 | 292 | 20-50 | 40.7 |  |  | Y |  |  | OK | Ok | Dross spot & patches of L3 on both s/f at f/w H&T discont obsd in f/c. Strech mark of L2 on both s/f at f/w cont obsd in f/c.Whitis Line L2 unfeelable (2 nos) on botom s/f at d/s to 350mm & c/w obsd in f/c .Logo & Liner ok.Oven Strip Tempr 72 C.Insp by Ritwick. | P1 |  |  |  | autoClrRemarks | CRM1CGL2 | N |  | 2023-12-10T17:11:07.000+0000 | 0.06259259 | S_GICW | NA | N | C
2217 | GI | 23C1TQ1000 | 23C1TQ0000 | 0.6 | 0.6 | 1337 | 1337 | ZPL120 | ZPL120 | 610 | Nicomac Taikisha Clean Rooms Pvt Lt | Nicomac Taikisha Clean Rooms Pvt Lt | SMS1CAS3-COND2-HSM2-CRM1PTM1-CRM1CGL2-CRM1APL8 | HSM2-CRM1PTM1-CRM1CGL3 | 6-9 | 8.915 | 220-350 | 269 | 25-50 | 40.4 |  |  | N |  |  | OK | Ok | U/W, unskinpass of L2 on both s/f at both edges to 5-8mm cont obsd in f/c, edge wrinkle of L3 on both s/f at both edges to 2-3mm cont obsd in f/c,Dross patches & Spots of L3 on both s/f at f/w H&T Cont obsd in f/c.ins by K B / Manju | P1 |  |  |  | autoClrRemarks | CRM1CGL3 | N |  | 2023-12-11T07:04:23.000+0000 | 0.07887731 | S_GICW | NA | N | B
2218 | GI | 23C1TQ2000 | 23C1TQ0000 | 0.6 | 0.6 | 1337 | 1337 | ZPL120 | ZPL120 | 610 | Nicomac Taikisha Clean Rooms Pvt Lt | Nicomac Taikisha Clean Rooms Pvt Lt | SMS1CAS3-COND2-HSM2-CRM1PTM1-CRM1CGL2-CRM1APL8 | HSM2-CRM1PTM1-CRM1CGL3 | 6-9 | 8.915 | 220-350 | 269 | 25-50 | 40.4 |  |  | N |  |  | OK | Ok | U/W, unskinpass of L2 on both s/f at both edges to 5-8mm cont obsd in f/c, edge wrinkle of L3 on both s/f at both edges to 2-3mm cont obsd in f/c,Dross patches & Spots of L3 on both s/f at f/w H&T Cont obsd in f/c.ins by K B / Manju | P1 |  |  |  | autoClrRemarks | CRM1CGL3 | N |  | 2023-12-11T07:04:28.000+0000 | 0.07856481 | S_GICW | NA | N | B
2219 | GI | 23C1TQ3000 | 23C1TQ0000 | 0.6 | 0.6 | 1337 | 1337 | ZPL120 | ZPL120 | 610 | Nicomac Taikisha Clean Rooms Pvt Lt | Nicomac Taikisha Clean Rooms Pvt Lt | SMS1CAS3-COND2-HSM2-CRM1PTM1-CRM1CGL2-CRM1APL8 | HSM2-CRM1PTM1-CRM1CGL3 | 6-9 | 8.595 | 220-350 | 269 | 25-50 | 40.4 |  |  | N |  |  | OK | Ok | U/W, Edge Wavy of L3 on both s/f at o/s cont obsd from ID 400 to 600mtrs later ok.unskinpass of L2 on both s/f at both edges to 5-8mm cont obsd in f/c, edge wrinkle of L3 on both s/f at both edges to 2-3mm cont obsd in f/c,Dross patches & Spots of L3 on both s/f at f/w H&T Cont obsd in f/c.ins by K B / Manju | P1 |  |  |  | autoClrRemarks | CRM1CGL3 | N |  | 2023-12-11T07:04:32.000+0000 | 0.07934028 | S_GICW | NA | N | B
2220 | GI | 23C1XT1000 | 23C1XT0000 | 0.8 | 0.8 | 1337 | 1337 | ZPL120 | ZPL120 | 610 | Nicomac Taikisha Clean Rooms Pvt Lt | Nicomac Taikisha Clean Rooms Pvt Lt | SMS1CAS3-COND2-HSM2-CRM1PTM1-CRM1CGL2-CRM1APL8 | HSM2-CRM1PTM1-CRM1CGL3 | 7-9 | 8.845 | 220-350 | 291 | 25-50 | 40.5 |  |  | N |  |  | OK | Ok | U/W, unskinpass of L2 on both s/f at both edges to 5-8mm cont obsd in f/c, edge wrinkle of L3 on both s/f at both edges to 2-3mm cont obsd in f/c,Dross patches & Spots of L3 on both s/f at f/w H&T Cont obsd in f/c.ins by K B / Manju | P1 |  |  |  | autoClrRemarks | CRM1CGL3 | N |  | 2023-12-11T05:03:14.000+0000 | 0.04114583 | S_GICW | NA | N | B
2221 | GI | 23C1XT2000 | 23C1XT0000 | 0.8 | 0.8 | 1337 | 1337 | ZPL120 | ZPL120 | 610 | Nicomac Taikisha Clean Rooms Pvt Lt | Nicomac Taikisha Clean Rooms Pvt Lt | SMS1CAS3-COND2-HSM2-CRM1PTM1-CRM1CGL2-CRM1APL8 | HSM2-CRM1PTM1-CRM1CGL3 | 7-9 | 8.845 | 220-350 | 291 | 25-50 | 40.5 |  |  | N |  |  | OK | Ok | U/W, unskinpass of L2 on both s/f at both edges to 5-8mm cont obsd in f/c, edge wrinkle of L3 on both s/f at both edges to 2-3mm cont obsd in f/c,Dross patches & Spots of L3 on both s/f at f/w H&T Cont obsd in f/c.ins by K B / Manju | P1 |  |  |  | autoClrRemarks | CRM1CGL3 | N |  | 2023-12-11T05:03:05.000+0000 | 0.03957176 | S_GICW | NA | N | B
2222 | GI | 23C1XT3000 | 23C1XT0000 | 0.8 | 0.8 | 1337 | 1337 | ZPL120 | ZPL120 | 610 | Nicomac Taikisha Clean Rooms Pvt Lt | Nicomac Taikisha Clean Rooms Pvt Lt | SMS1CAS3-COND2-HSM2-CRM1PTM1-CRM1CGL2-CRM1APL8 | HSM2-CRM1PTM1-CRM1CGL3 | 7-9 | 8.525 | 220-350 | 291 | 25-50 | 40.5 |  |  | N |  |  | OK | Ok | U/W, unskinpass of L2 on both s/f at both edges to 5-8mm cont obsd in f/c, edge wrinkle of L3 on both s/f at both edges to 2-3mm cont obsd in f/c,Dross patches & Spots of L3 on both s/f at f/w H&T Cont obsd in f/c.ins by K B / Manju | P1 |  |  |  | autoClrRemarks | CRM1CGL3 | N |  | 2023-12-11T05:03:10.000+0000 | 0.03925926 | S_GICW | NA | N | B
2223 | GI | 23C1TX1000 | 23C1TX0000 | 1.3 | 1.3 | 1304 | 1304 | ZST934 | ZST934 | 610 | P M Electro Auto PVT. LTD. - Nashik | P M Electro Auto PVT. LTD. - Nashik | SMS1CAS3-COND2-HSM2-CRM1PTM1-CRM1CGL3-CRM1APL8 | HSM1-CRM1PTM1-CRM1CGL3 | 10-13 | 12.81 | 345-445 | 386 | 28-50 | 30.25 |  |  | N |  | Pass | OK | Ok | U/W, Pittting of L on bott s/f at f/w cont obsd in f/c.Dross patches of L3/4 ( light-feelable ) on bott s/f at o/s to c/w cont obsd in f/c..Flow Mark of L2 on both s/f at f/w cont obsd in f/c. Dross spots of L3 on both s/f at f/w cont obsd in f/c. unskin pass of L2 on bott s/f at d/s edge to 10mm cont obsd in f/c. Ins by K B Oiling Done Insd by Karthik. | P1 |  |  |  | U/W, Pittting of L on bott s/f at f/w cont obsd in f/c.Dross patches of L3/4 ( light-feelable ) on bott s/f at o/s to c/w cont obsd in f/c..Flow Mark of L2 on both s/f at f/w cont obsd in f/c. Dross spots of L3 on both s/f at f/w cont obsd in f/c. unskin pass of L2 on bott s/f at d/s edge to 10mm cont obsd in f/c. Ins by K B Oiling Done Insd by Karthik. | CRM1CGL3 | N |  | 2023-12-14T06:25:17.000+0000 | 0.241412 | S_GICW |  | Y | A
2224 | GI | 23C1TX2000 | 23C1TX0000 | 1.3 | 1.3 | 1304 | 1304 | ZST934 | ZST934 | 610 | P M Electro Auto PVT. LTD. - Nashik | P M Electro Auto PVT. LTD. - Nashik | SMS1CAS3-COND2-HSM2-CRM1PTM1-CRM1CGL3-CRM1APL8 | HSM1-CRM1PTM1-CRM1CGL3 | 10-13 | 12.8 | 345-445 | 386 | 28-50 | 30.26 |  |  | N |  | Pass | OK | Ok | U/W, Pittting of L on bott s/f at f/w cont obsd in f/c..Dross patches of L3/4 ( light-feelable ) on bott s/f at o/s to c/w cont obsd in f/c..Flow Mark of L2 on both s/f at f/w cont obsd in f/c. Dross spots of L3 on both s/f at f/w cont obsd in f/c. unskin pass of L2 on bott s/f at d/s edge to 10mm cont obsd in f/c. Ins by K B Oiling Done Insd by Karthik. | P1 |  |  |  | ok | CRM1CGL3 | N |  | 2023-12-14T06:24:27.000+0000 | 0.240463 | S_GICW |  | Y | A
2225 | GI | 23C1TY1000 | 23C1TY0000 | 1.3 | 1.3 | 1304 | 1304 | ZST934 | ZST934 | 610 | P M Electro Auto PVT. LTD. - Nashik | P M Electro Auto PVT. LTD. - Nashik | SMS1CAS3-COND2-HSM2-CRM1PTM1-CRM1CGL3-CRM1APL8 | HSM1-CRM1PTM1-CRM1CGL3 | 10-13 | 14.79 | 345- | 416 | 28- | 31.36 |  |  | N |  | Pass | OK | Ok | U/W, Flow Mark of L2 on both s/f at f/w cont obsd in f/c. Dross spots of L3 on both s/f at f/w cont obsd in f/c. unskin pass of L2 on bott s/f at d/s edge to 10mm cont obsd in f/c. Ins by K B Oiling Done Insd by Karthik. | P1 |  |  |  | Wt ok as per CSD | CRM1CGL3 | N |  | 2023-12-15T01:27:48.000+0000 | 0.8730671 | S_GICW |  | Y | A
2226 | GI | 23C1TY2000 | 23C1TY0000 | 1.3 | 1.3 | 1304 | 1304 | ZST934 | ZST934 | 610 | P M Electro Auto PVT. LTD. - Nashik | P M Electro Auto PVT. LTD. - Nashik | SMS1CAS3-COND2-HSM2-CRM1PTM1-CRM1CGL3-CRM1APL8 | HSM1-CRM1PTM1-CRM1CGL3 | 10-13 | 9.53 | 345- | 416.22 | 28- | 31.37 |  |  | N |  | Pass | OK | Ok | U/W, Edge over coating of L3 on bott s/f at o/s to 9mm cont obsd in f/c.Flow Mark of L2 on both s/f at f/w cont obsd in f/c. Dross spots of L3 on both s/f at f/w cont obsd in f/c. unskin pass of L2 on bott s/f at d/s edge to 10mm cont obsd in f/c. Ins by K B Oiling Done Insd by Karthik. | P1 |  |  |  | U/W, Edge over coating of L3 on bott s/f at o/s to 9mm cont obsd in f/c.Flow Mark of L2 on both s/f at f/w cont obsd in f/c. Dross spots of L3 on both s/f at f/w cont obsd in f/c. unskin pass of L2 on bott s/f at d/s edge to 10mm cont obsd in f/c. Ins by K B Oiling Done Insd by Karthik. | CRM1CGL3 | N |  | 2023-12-14T06:23:10.000+0000 | 0.07493056 | S_GICW |  | Y | A
2227 | GI | 23C1UC0000 | 23C1UC0000 | 1.3 | 1.3 | 1304 | 1304 | ZST934 | ZST934 | 610 | P M Electro Auto PVT. LTD. - Nashik | P M Electro Auto PVT. LTD. - Nashik | SMS1CAS3-COND2-HSM2-CRM1PTM1-CRM1CGL3-CRM1APL8 | HSM1-CRM1PTM1-CRM1CGL3 | 10-13 | 25.68 | 345-445 | 357 | 28-50 | 32.55 |  |  | N |  | Pass | OK | Ok | Pittting of L on bott s/f at os to c/w cont obsd in f/c.Dross spots of L3 on both s/f at f/w cont obsd in f/c. unskin pass of L2 on bott s/f at d/s edge to 10mm cont obsd in f/c. Ins by K B Oiling Done Insd by Karthik. | RW | Over weight | CRM1CGL3 | SPCLCRS1 | SPCL for parting-Pittting of L on bott s/f at os to c/w cont obsd in f/c.Dross spots of L3 on both s/f at f/w cont obsd in f/c. unskin pass of L2 on bott s/f at d/s edge to 10mm cont obsd in f/c. Ins by K B Oiling Done Insd by Karthik. | CRM1CGL3 | N |  | 2023-12-14T06:20:32.000+0000 | 0.07153935 | S_GICW |  | Y | A
2228 | GI | 23C1UU1000 | 23C1UU0000 | 1.3 | 1.3 | 1304 | 1304 | ZST934 | ZST934 | 610 | P M Electro Auto PVT. LTD. - Nashik | P M Electro Auto PVT. LTD. - Nashik | SMS1CAS3-COND2-HSM2-CRM1PTM1-CRM1CGL3-CRM1APL8 | HSM1-CRM1PTM1-CRM1CGL3 | 10-13 | 12.805 | 345-445 | 431 | 28-50 | 31.34 |  |  | N |  | Pass | OK | Ok | Dross spots of L3 on both s/f at f/w cont obsd in f/c. unskin pass of L2 on bott s/f at d/s edge to 10mm cont obsd in f/c. Ins by K B Oiling Done | P1 |  |  |  | Dross spots of L3 on both s/f at f/w cont obsd in f/c. unskin pass of L2 on bott s/f at d/s edge to 10mm cont obsd in f/c. Ins by K B Oiling Done | CRM1CGL3 | N |  | 2023-12-14T06:08:16.000+0000 | 0.1444907 | S_GICW |  | Y | A
2229 | GI | 23C1UU2000 | 23C1UU0000 | 1.3 | 1.3 | 1304 | 1304 | ZST934 | ZST934 | 610 | P M Electro Auto PVT. LTD. - Nashik | P M Electro Auto PVT. LTD. - Nashik | SMS1CAS3-COND2-HSM2-CRM1PTM1-CRM1CGL3-CRM1APL8 | HSM1-CRM1PTM1-CRM1CGL3 | 10-13 | 12.79 | 345-445 | 431 | 28-50 | 31.35 |  |  | N |  | Pass | OK | Ok | Dross spots of L3 on both s/f at f/w cont obsd in f/c. unskin pass of L2 on bott s/f at d/s edge to 10mm cont obsd in f/c. Ins by K B Oiling Done | P1 |  |  |  | Dross spots of L3 on both s/f at f/w cont obsd in f/c. unskin pass of L2 on bott s/f at d/s edge to 10mm cont obsd in f/c. Ins by K B Oiling Done | CRM1CGL3 | N |  | 2023-12-14T06:07:51.000+0000 | 0.1439583 | S_GICW |  | Y | A
2230 | GI | 23C1VR1000 | 23C1VR0000 | 1.2 | 1.2 | 1250 | 1250 | ZGN110 | ZGN110 | 508 | Sree Arumuga Steel Traders | Sree Arumuga Steel Traders | SMS1CAS1-COND1-HSM1-CRM1PTM1-CRM1CGL2-CRM1APL8 | HSM2-CRM1PTM1-CRM1CGL2 | 9.9-14 | 12.1 | 240-400 | 276 | 20-50 | 44.1 |  |  | Y |  |  | OK | Ok | Whitis Line L2 on botom s/f at center cont obsd in f/c. Dross spot & patches of L3 on both s/f at f/w H&T discont obsd in f/c. Strech mark of L2/3 on both s/f at f/w cont obsd in f/c.Logo & Liner ok. Insd by Harish. | P1 |  |  |  | autoClrRemarks | CRM1CGL2 | N |  | 2023-12-11T03:23:18.000+0000 | 0.09061343 | S_GICW | NA | N | A
2231 | GI | 23C1VR2000 | 23C1VR0000 | 1.2 | 1.2 | 1250 | 1250 | ZGN110 | ZGN110 | 508 | Sree Arumuga Steel Traders | Sree Arumuga Steel Traders | SMS1CAS1-COND1-HSM1-CRM1PTM1-CRM1CGL2-CRM1APL8 | HSM2-CRM1PTM1-CRM1CGL2 | 9.9-14 | 11.141 | 240-400 | 276 | 20-50 | 44.1 |  |  | Y |  |  | OK | Ok | Whitis Line L2 on botom s/f at center cont obsd in f/c. Dross spot & patches of L3 on both s/f at f/w H&T discont obsd in f/c. Strech mark of L2/3 on both s/f at f/w cont obsd in f/c.Logo & Liner ok. Insd by Harish. | P1 |  |  |  | autoClrRemarks | CRM1CGL2 | N |  | 2023-12-11T03:30:29.000+0000 | 0.09591435 | S_GICW | NA | N | A
2232 | GI | 23C1ZK0000 | 23C1ZK0000 | 1.2 | 1.2 | 1250 | 1250 | ZTU110 | ZTU110 | 508 | Kizhakkethil Steels Pvt Ltd | Kizhakkethil Steels Pvt Ltd | SMS1CAS1-COND1-HSM1-CRM1PTM1-CRM1CGL2-CRM1APL8 | HSM2-CRM1PTM1-CRM1CGL2 | 6-24 | 22.984 | 180-400 | 277 | 20-50 | 42.8 |  |  | Y |  |  | OK | Ok | Dross spot & patches of L3 on both s/f at f/w H&T discont obsd in f/c. Strech mark of L2/3 on both s/f at f/w cont obsd in f/c. Liner ok. | P1 |  |  |  | autoClrRemarks | CRM1CGL2 | N |  | 2023-12-11T03:37:12.000+0000 | 0.09804398 | S_GICW | NA | N | A
2233 | GI | 23C20K0000 | 23C20K0000 | 1.2 | 1.2 | 1250 | 1250 | ZTU110 | ZTU110 | 508 | Kizhakkethil Steels Pvt Ltd | Kizhakkethil Steels Pvt Ltd | SMS1CAS1-COND1-HSM1-CRM1PTM1-CRM1CGL2-CRM1APL8 | HSM2-CRM1PTM1-CRM1CGL3 | 6-24 | 19.85 | 180-400 | 267 | 20-50 | 44.6 |  |  | N |  | Pass | OK | Ok | U/W.Uncoated patches of L4 feelable on bottom s/f at o/s to 60mm 10-12places obsd in Id upto 250mtr.(Ok as per SI )(Informed to Center).Zink ash ( Whitesh s/f) of L2/3 on both s/f at f/w in f/c.Dross spots & patches of L2/3 on both s/f at f/w h&t discont obsd in f/c.Stretch mark of L2/3 on both s/f at f/w in f/c.Liner Print ok. | RW | Uncoated Patches | CRM1CGL3 | SPCLCRS1 | id 250mtr salvage at SPCL U/W.Uncoated patches of L4 feelable on bottom s/f at o/s to 60mm 10-12places obsd in Id upto 250mtr.(Ok as per SI )(Informed to Center).Zink ash ( Whitesh s/f) of L2/3 on both s/f at f/w in f/c.Dross spots & patches of L2/3 on both s/f at f/w h&t discont obsd in f/c.Stretch mark of L2/3 on both s/f at f/w in f/c.Liner Print ok. | CRM1CGL3 | N |  | 2023-12-12T13:51:44.000+0000 | 0.6354167 | S_GICW | NA | N | A
2234 | GI | 23C1XW0000 | 23C1XW0000 | 1.2 | 1.2 | 1250 | 1250 | ZTU110 | ZTU110 | 508 | Kizhakkethil Steels Pvt Ltd | Kizhakkethil Steels Pvt Ltd | SMS1CAS1-COND1-HSM1-CRM1PTM1-CRM1CGL2-CRM1APL8 | HSM2-CRM1PTM1-CRM1CGL2 | 6-24 | 22.691 | 180-400 | 293 | 20-50 | 42.5 |  |  | Y |  |  | OK | Ok | Dross spot & patches of L3 on both s/f at f/w H&T discont obsd in f/c. Strech mark of L2/3 on both s/f at f/w cont obsd in f/c. Liner ok. | P1 |  |  |  | autoClrRemarks | CRM1CGL2 | N |  | 2023-12-11T03:30:35.000+0000 | 0.0559375 | S_GICW | NA | N | A
2235 | GI | 23C1ZJ0000 | 23C1ZJ0000 | 1.2 | 1.2 | 1250 | 1250 | ZTU110 | ZTU110 | 508 | Kizhakkethil Steels Pvt Ltd | Kizhakkethil Steels Pvt Ltd | SMS1CAS1-COND1-HSM1-CRM1PTM1-CRM1CGL2-CRM1APL8 | HSM2-CRM1PTM1-CRM1CGL3 | 6-24 | 22.94 | 180-400 | 280 | 20-50 | 43.4 |  |  | N |  | Pass | OK | Ok | U/W.Zink ash ( Whitesh s/f) of L2/3 on both s/f at f/w in f/c.Dross spots & patches of L2/3 on both s/f at f/w h&t discont obsd in f/c.Stretch mark of L2/3 on both s/f at f/w in f/c.Liner Print ok. | P1 |  |  |  | ok | CRM1CGL3 | N |  | 2023-12-12T11:22:07.000+0000 | 0.4872917 | S_GICW | NA | N | A
2236 | GI | 23C1YG0000 | 23C1YG0000 | 1.2 | 1.2 | 1250 | 1250 | ZTU110 | ZTU110 | 508 | Kizhakkethil Steels Pvt Ltd | Kizhakkethil Steels Pvt Ltd | SMS1CAS1-COND1-HSM1-CRM1PTM1-CRM1CGL2-CRM1APL8 | HSM2-CRM1PTM1-CRM1CGL2 | 6-24 | 23.067 | 180-400 | 282 | 20-50 | 42.8 |  |  | Y |  |  | OK | Ok | Dross spot & patches of L3 on both s/f at f/w H&T discont obsd in f/c. Strech mark of L2/3 on both s/f at f/w cont obsd in f/c. Liner ok. | P1 |  |  |  | autoClrRemarks | CRM1CGL2 | N |  | 2023-12-11T03:37:06.000+0000 | 0.06006944 | S_GICW | NA | N | A
2237 | GI | 23C1ZL0000 | 23C1ZL0000 | 1.2 | 1.2 | 1250 | 1250 | ZTU110 | ZTU110 | 508 | Kizhakkethil Steels Pvt Ltd | Kizhakkethil Steels Pvt Ltd | SMS1CAS1-COND1-HSM1-CRM1PTM1-CRM1CGL2-CRM1APL8 | HSM2-CRM1PTM1-CRM1CGL3 | 6-24 | 22.85 | 180-400 | 298 | 20-50 | 36 |  |  | Y |  |  | 1.183 OK | Ok | U/W.Passivation Band of L3 cont obsd in bottom s/f from o/s in f/c.Dross Patches & spots of L3 on both s/f at f/w cont obsd in f/c.Nozzle Line of L2 on top s/f cont obsd in f/c.Stretch marks of L2 on both s/f cont obsd in f/c.Snout marks of L2 on both s/f discont obsd in f/c.LINEAR Marking Found ok as per TDC. mohit / nishmith | P1 |  |  |  | autoClrRemarks | CRM1CGL3 | N |  | 2023-12-14T10:22:26.000+0000 | 0.6370833 | S_GICW |  | N | C
2238 | GI | 23C1WF0000 | 23C1WF0000 | 1.2 | 1.2 | 1250 | 1250 | ZTU110 | ZTU110 | 508 | Kizhakkethil Steels Pvt Ltd | Kizhakkethil Steels Pvt Ltd | SMS1CAS1-COND1-HSM1-CRM1PTM1-CRM1CGL2-CRM1APL8 | HSM2-CRM1PTM1-CRM1CGL2 | 6-24 | 23.035 | 180-400 | 284 | 20-50 | 42.4 |  |  | Y |  | Pass | ok 1.198 | NotOk | HOLD after coating scratchess O/W done,Id 15-20 mtrs logo obsd on Top surface after ok,After coating cratchess of L3/4 on top s/f at full width cont obsd from ID 270 TO 650 MTRS (video shared,in running line light nail feelable) from 700 mtrs to OD OK,Spangle variation of L3 on both s/f full width cont obsd in f/c. dross patch of L3 on both s/f H&T discont obsd in f/c, strech mark of L3 on boths/f full width cont obsd in f/c,liner found ok, C Rajiv | P1 | Scratches | CRM1CGL2 |  | Can be ok "HOLD after coating scratchess O/W done,Id 15-20 mtrs logo obsd on Top surface after ok,After coating cratchess of L3/4 on top s/f at full width cont obsd from ID 270 TO 650 MTRS (video shared,in running line light nail feelable) from 700 mtrs to OD OK,Spangle variation of L3 on both s/f full width cont obsd in f/c. dross patch of L3 on both s/f H&T discont obsd in f/c, strech mark of L3 on boths/f full width cont obsd in f/c,liner found ok, C Rajiv" | CRM1CGL2 | N |  | 2023-12-13T05:19:39.000+0000 | 0.2453588 | S_GICW | NA | N | A
2239 | GI | 23C1XA0000 | 23C1XA0000 | 1.2 | 1.2 | 1250 | 1250 | ZTU110 | ZTU110 | 508 | Kizhakkethil Steels Pvt Ltd | Kizhakkethil Steels Pvt Ltd | SMS1CAS1-COND1-HSM1-CRM1PTM1-CRM1CGL2-CRM1APL8 | HSM2-CRM1PTM1-CRM1CGL2 | 6-24 | 22.975 | 180-400 | 294 | 20-50 | 42 |  |  | Y |  | Pass | OK | Ok | Dross patch of L3 on both s/f H&T discont long int obsd in f/c,strech mark of L3 on both s/f cont obsd in f/c,zinc ash of L2 on top s/f d/s discont long int obsd in f/c,insp by Manju/Harish | P1 |  |  |  | ok | CRM1CGL2 | N |  | 2023-12-12T11:17:19.000+0000 | 0.06729167 | S_GICW | NA | N | B
2240 | GI | 23C1XD0000 | 23C1XD0000 | 1.2 | 1.2 | 1250 | 1250 | ZTU110 | ZTU110 | 508 | Kizhakkethil Steels Pvt Ltd | Kizhakkethil Steels Pvt Ltd | SMS1CAS1-COND1-HSM1-CRM1PTM1-CRM1CGL2-CRM1APL8 | HSM2-CRM1PTM1-CRM1CGL3 | 6-24 | 22.86 | 180-400 | 276 | 20-50 | 42.9 |  |  | Y |  |  | OK | Ok | U/W.Zink ash ( Whitesh s/f) of L2/3 on both s/f at f/w in f/c.Dross spots & patches of L2/3 on both s/f at f/w h&t discont obsd in f/c.Stretch mark of L2/3 on both s/f at f/w in f/c.Liner Print ok. | P1 |  |  |  | autoClrRemarks | CRM1CGL3 | N |  | 2023-12-12T03:02:40.000+0000 | 0.1023264 | S_GICW |  | N | A
2241 | GI | 23C1YS0000 | 23C1YS0000 | 1.2 | 1.2 | 1250 | 1250 | ZTU110 | ZTU110 | 508 | Kizhakkethil Steels Pvt Ltd | Kizhakkethil Steels Pvt Ltd | SMS1CAS1-COND1-HSM1-CRM1PTM1-CRM1CGL2-CRM1APL8 | HSM2-CRM1PTM1-CRM1CGL2 | 6-24 | 23.191 | 180-400 | 273 | 20-50 | 41.8 |  |  | Y |  | Pass | OK | NotOk | ID 80 MTR LOGO BUT ORDER WITHOUT LOGO THEN WITHOUT LOGO & Whitness mark L3 on top & bottom surface long int obsd full coil.Strech mark of L2/3 on both s/f at f/w cont obsd in f/c. & Liner ok. Insd by Harish. | P1 | Improper Liner & Logo | CRM1CGL3 |  | Can be ok ID 80 MTR LOGO BUT ORDER WITHOUT LOGO THEN WITHOUT LOGO & Whitness mark L3 on top & bottom surface long int obsd full coil.Strech mark of L2/3 on both s/f at f/w cont obsd in f/c. & Liner ok. Insd by Harish. | CRM1CGL2 | N |  | 2023-12-11T10:15:58.000+0000 | 0.3905208 | S_GICW | NA | N | A
2242 | GI | 23C20Y0000 | 23C20Y0000 | 1.2 | 1.2 | 1250 | 1250 | ZTU110 | ZTU110 | 508 | Kizhakkethil Steels Pvt Ltd | Kizhakkethil Steels Pvt Ltd | SMS1CAS1-COND1-HSM1-CRM1PTM1-CRM1CGL2-CRM1APL8 | HSM2-CRM1PTM1-CRM1CGL2 | 6-24 | 22.929 | 180-400 | 279 | 20-50 | 43 |  |  | Y |  |  | ok 1.18 | Ok | Pass Strech mark of L2/3 on both s/f At full width cont obsd in f/c,Spangle variation of L3 on both s/f at full width cont obsd in f/c,Zinc ash patch of L3 on top s/f at d/s discont long int obsd in f/c,dross spots of L3 on both s/f H&T discont obsd in f/c, Liner found ok. OK C Rajiv | P1 |  |  |  | autoClrRemarks | CRM1CGL2 | N |  | 2023-12-11T22:32:40.000+0000 | 0.05872685 | S_GICW | NA | N | A
2243 | GI | 23C1UG1000 | 23C1UG0000 | 1 | 1 | 1250 | 1250 | ZGN110 | ZGN110 | 508 | Dynamic Steel | Dynamic Steel | SMS1CAS1-COND1-HSM1-CRM1PTM1-CRM1CGL2-CRM1APL8 | HSM2-CRM1PTM1-CRM1CGL2 | 8-14 | 11.872 | 240-400 | 282 | 20-50 | 41.4 |  |  | Y |  | Pass | OK | NotOk | AS PER ORDER JSW THICK + COATING BUT ACTUAL GSM NOT PRINTING ID TO 600 MTR AFTER 600 MTR THEN OK PENDING C Harish | P1 | Improper Liner & Logo | CRM1CGL2 |  | Can be ok "AS PER ORDER JSW THICK + COATING BUT ACTUAL GSM NOT PRINTING ID TO 600 MTR AFTER 600 MTR THEN OK PENDING C Harish" | CRM1CGL2 | N |  | 2023-12-11T06:54:32.000+0000 | 0.3100694 | S_GICW | NA | N | A
2244 | GI | 23C1UG2000 | 23C1UG0000 | 1 | 1 | 1250 | 1250 | ZGN110 | ZGN110 | 508 | Dynamic Steel | Dynamic Steel | SMS1CAS1-COND1-HSM1-CRM1PTM1-CRM1CGL2-CRM1APL8 | HSM2-CRM1PTM1-CRM1CGL2 | 8-14 | 10.332 | 240-400 | 282 | 20-50 | 41.4 |  |  | Y |  |  | OK | Ok | Whitis Line L2 on botom s/f at center cont obsd in f/c. Dross spot & patches of L3 on both s/f at f/w H&T discont obsd in f/c. Strech mark of L2/3 on both s/f at f/w cont obsd in f/c. Liner ok. OK C Harish | P1 |  |  |  | autoClrRemarks | CRM1CGL2 | N |  | 2023-12-11T03:30:40.000+0000 | 0.1642014 | S_GICW | NA | N | A
2245 | GI | 23C1YZ1000 | 23C1YZ0000 | 0.8 | 0.8 | 1337 | 1337 | ZPL120 | ZPL120 | 610 | Nicomac Taikisha Clean Rooms Pvt Lt | Nicomac Taikisha Clean Rooms Pvt Lt | SMS1CAS3-COND2-HSM2-CRM1PTM1-CRM1CGL2-CRM1APL8 | HSM2-CRM1PTM1-CRM1CGL3 | 6-9 | 8.855 | 220-350 | 336 | 25-50 | 34.5 |  |  | N |  |  | OK | Ok | U/W, unskinpass of L2 on both s/f at both edges to 5-8mm cont obsd in f/c, edge wrinkle of L3 on both s/f at both edges to 2-3mm cont obsd in f/c,Dross patches & Spots of L3 on both s/f at f/w H&T Cont obsd in f/c.ins by K B / Manju | P1 |  |  |  | autoClrRemarks | CRM1CGL3 | N |  | 2023-12-11T05:10:13.000+0000 | 0.0246412 | S_GICW | NA | N | B
2246 | GI | 23C1YZ2000 | 23C1YZ0000 | 0.8 | 0.8 | 1337 | 1337 | ZPL120 | ZPL120 | 610 | Nicomac Taikisha Clean Rooms Pvt Lt | Nicomac Taikisha Clean Rooms Pvt Lt | SMS1CAS3-COND2-HSM2-CRM1PTM1-CRM1CGL2-CRM1APL8 | HSM2-CRM1PTM1-CRM1CGL3 | 6-9 | 8.85 | 220-350 | 336 | 25-50 | 34.5 |  |  | N |  |  | OK | Ok | U/W, unskinpass of L2 on both s/f at both edges to 5-8mm cont obsd in f/c, edge wrinkle of L3 on both s/f at both edges to 2-3mm cont obsd in f/c,Dross patches & Spots of L3 on both s/f at f/w H&T Cont obsd in f/c.ins by K B / Manju | P1 |  |  |  | autoClrRemarks | CRM1CGL3 | N |  | 2023-12-11T05:09:39.000+0000 | 0.02461806 | S_GICW | NA | N | B
2247 | GI | 23C1YZ3000 | 23C1YZ0000 | 0.8 | 0.8 | 1337 | 1337 | ZPL120 | ZPL120 | 610 | Nicomac Taikisha Clean Rooms Pvt Lt | Nicomac Taikisha Clean Rooms Pvt Lt | SMS1CAS3-COND2-HSM2-CRM1PTM1-CRM1CGL2-CRM1APL8 | HSM2-CRM1PTM1-CRM1CGL3 | 6-9 | 7.945 | 220-350 | 336 | 25-50 | 34.5 |  |  | N |  |  | OK | Ok | U/W, unskinpass of L2 on both s/f at both edges to 5-8mm cont obsd in f/c, edge wrinkle of L3 on both s/f at both edges to 2-3mm cont obsd in f/c,Dross patches & Spots of L3 on both s/f at f/w H&T Cont obsd in f/c.ins by K B / Manju | P1 |  |  |  | autoClrRemarks | CRM1CGL3 | N |  | 2023-12-11T05:09:44.000+0000 | 0.02393519 | S_GICW | NA | N | B
2248 | GI | 23C20A1000 | 23C20A0000 | 0.8 | 0.8 | 1290 | 1290 | ZPL925 | ZPL925 | 508 | Sandeep Udyog | Sandeep Udyog | SMS1CAS3-COND2-HSM2-CRM1PTM1-CRM1CGL2-CRM1APL8 | HSM2-CRM1PTM1-CRM1CGL3 | 8-14 | 12.78 | 255-360 | 284.492 | 20-40 | 37.91 |  |  | N |  | Pass | OK | NotOk | Dross patches & Spots of L3 on top s/f at op/s h/t cont obsd id 250-830mtr.inproper passvation mark of L2/3 on bottom s/f at f/w cont obsd in f/c. Stretch Mark of L2 on both s/f at f/w cont obsd in f/c. unskinpass of L2 on both s/f at both edges to 5-8mm cont obsd in f/c. | P1 | Dross Patches | CRM1CGL3 |  | Passivation value ok | CRM1CGL3 | N |  | 2023-12-15T07:27:36.000+0000 | 3.7196875 | S_GICW |  | N | C
2249 | GI | 23C20A2000 | 23C20A0000 | 0.8 | 0.8 | 1290 | 1290 | ZPL925 | ZPL925 | 508 | Sandeep Udyog | Sandeep Udyog | SMS1CAS3-COND2-HSM2-CRM1PTM1-CRM1CGL2-CRM1APL8 | HSM2-CRM1PTM1-CRM1CGL3 | 8-14 | 10.535 | 255-360 | 284.492 | 20-40 | 37.91 |  |  | N |  | Pass | OK | NotOk | Dross patches & Spots of L3 on top s/f at op/s h/t cont obsd id 250-830mtr.inproper passvation mark of L2/3 on bottom s/f at f/w cont obsd in f/c. Stretch Mark of L2 on both s/f at f/w cont obsd in f/c. unskinpass of L2 on both s/f at both edges to 5-8mm cont obsd in f/c. | P1 | Dross Patches | CRM1CGL3 |  | Passivation value ok | CRM1CGL3 | N |  | 2023-12-15T07:27:01.000+0000 | 3.718611 | S_GICW |  | N | C
2250 | GI | 23C1XS0000 | 23C1XS0000 | 0.58 | 0.58 | 1250 | 1250 | ZEX110 | ZEX110 | 508 | Indo Intertrade AG | Indo Intertrade AG | SMS1CAS3-COND1-HSM1-CRM1PTM1-CRM1CGL2-CRM1APL8 | HSM2-CRM1PTM1-CRM1CGL3 | 16-25 | 23.12 | 220-400 | 321 | 20-50 | 31.7 |  |  | N |  |  | OK | Ok | U/W Done. Dross spots and patches of L3 on both s/f h&t cont obsd in f/c. Bow shape of L3 at centre along the length cont obsd in f/c,Flow marks of L2/3 on both s/f cont obsd in f/c.spangle variaion of L3 on both s/f cont obsd in f/c, Stretch Mark of L3 on both s/f at f/w cont obsd in f/c. C Rajiv | P1 |  |  |  | autoClrRemarks | CRM1CGL3 | N |  | 2023-12-10T22:28:20.000+0000 | 0.09543981 | S_GICW | NA | N | A
2251 | GI | 23C1ZM1000 | 23C1ZM0000 | 0.8 | 0.8 | 1337 | 1337 | ZPL120 | ZPL120 | 610 | Nicomac Taikisha Clean Rooms Pvt Lt | Nicomac Taikisha Clean Rooms Pvt Lt | SMS1CAS3-COND2-HSM2-CRM1PTM1-CRM1CGL2-CRM1APL8 | HSM2-CRM1PTM1-CRM1CGL2 | 6-9 | 6.375 | 220-350 | 266 | 25-50 | 42 |  |  | N |  | Pass | ok 0.812 | Ok | Unskinpassed Edges of L2 on both s/f at both sides to 5-8mm cont obsd in F/c.Dross Patches of L3 on both s/f at F/w H&T discont obsd in F/c.Flow Mark of L2 on both s/f at F/w Cont obsd in F/c.Chemical band of L2 on bot s/f at both sides Cont obsd in F/c. A HARISH/NISHMITHA | P1 |  |  |  | K | CRM1CGL2 | N |  | 2023-12-29T04:06:19.000+0000 | 0.04107639 | S_GICW |  | N | A
2252 | GI | 23C1ZM2000 | 23C1ZM0000 | 0.8 | 0.8 | 1337 | 1337 | ZPL120 | ZPL120 | 610 | Nicomac Taikisha Clean Rooms Pvt Lt | Nicomac Taikisha Clean Rooms Pvt Lt | SMS1CAS3-COND2-HSM2-CRM1PTM1-CRM1CGL2-CRM1APL8 | HSM2-CRM1PTM1-CRM1CGL2 | 6-9 | 8.158 | 220-350 | 266 | 25-50 | 42 |  |  | N |  | Pass | ok 0.812 | Ok | Unskinpassed Edges of L2 on both s/f at both sides to 5-8mm cont obsd in F/c.Dross Patches of L3 on both s/f at F/w H&T discont obsd in F/c.Flow Mark of L2 on both s/f at F/w Cont obsd in F/c.Chemical band of L2 on bot s/f at both sides Cont obsd in F/c.Black patches L4 at center only one time then ok A HARISH/NISHMITHA | P1 |  |  |  | K | CRM1CGL2 | N |  | 2023-12-29T07:27:13.000+0000 | 0.1802315 | S_GICW |  | N | A
2253 | GI | 23C1ZM3000 | 23C1ZM0000 | 0.8 | 0.8 | 1337 | 1337 | ZPL120 | ZPL120 | 610 | Nicomac Taikisha Clean Rooms Pvt Lt | Nicomac Taikisha Clean Rooms Pvt Lt | SMS1CAS3-COND2-HSM2-CRM1PTM1-CRM1CGL2-CRM1APL8 | HSM2-CRM1PTM1-CRM1CGL2 | 6-9 | 8.494 | 220-350 | 266 | 25-50 | 42 |  |  | N |  | Pass | ok 0.812 | Ok | Unskinpassed Edges of L2 on both s/f at both sides to 5-8mm cont obsd in F/c.Dross Patches of L3 on both s/f at F/w H&T discont obsd in F/c.Flow Mark of L2 on both s/f at F/w Cont obsd in F/c.Chemical band of L2 on bot s/f at both sides Cont obsd in F/c. A HARISH/NISHMITHA | P1 |  |  |  | K | CRM1CGL2 | N |  | 2023-12-29T07:27:51.000+0000 | 0.1803125 | S_GICW |  | N | A
2254 | GI | 23C1YD1000 | 23C1YD0000 | 0.5 | 0.5 | 1220 | 1220 | ZGN110 | ZGN110 | 508 | Steel Centre | Steel Centre | SMS1CAS1-COND1-HSM1-CRM1PTM1-CRM1CGL2-CRM1APL8 | HSM1-CRM1PTM1-CRM1CGL2 | 9.9-14 | 11.446 | 240-400 | 276 | 20-50 | 39.7 |  |  | Y |  |  | OK | Ok | Dross patches and spots of L3 on top s/f at f/w H&T discont obsd in f/c. | P1 |  |  |  | autoClrRemarks | CRM1CGL2 | N |  | 2023-12-11T06:50:33.000+0000 | 0.0637037 | S_GICW | NA | N | B
2255 | GI | 23C1YD2000 | 23C1YD0000 | 0.5 | 0.5 | 1220 | 1220 | ZGN110 | ZGN110 | 508 | Steel Centre | Steel Centre | SMS1CAS1-COND1-HSM1-CRM1PTM1-CRM1CGL2-CRM1APL8 | HSM1-CRM1PTM1-CRM1CGL2 | 9.9-14 | 10.828 | 240-400 | 276 | 20-50 | 39.7 |  |  | Y |  |  | OK | Ok | Dross patches and spots of L3 on top s/f at f/w H&T discont obsd in f/c. | P1 |  |  |  | autoClrRemarks | CRM1CGL2 | N |  | 2023-12-11T06:50:29.000+0000 | 0.06328704 | S_GICW | NA | N | B
2256 | GI | 23C1WU1000 | 23C1WU0000 | 0.5 | 0.5 | 1220 | 1220 | ZGN110 | ZGN110 | 508 | Kummenchery Hardwares | Kummenchery Hardwares | SMS1CAS1-COND1-HSM1-CRM1PTM1-CRM1CGL2-CRM1APL8 | HSM1-CRM1PTM1-CRM1CGL2 | 9.9-14 | 11.466 | 240-400 | 289 | 20-50 | 37.4 |  |  | Y |  |  | OK | Ok | Dross patches and spots of L3 on top s/f at f/w H&T discont obsd in f/c. | P1 |  |  |  | autoClrRemarks | CRM1CGL2 | N |  | 2023-12-11T06:41:20.000+0000 | 0.02142361 | S_GICW | NA | N | B
2257 | GI | 23C1WU2000 | 23C1WU0000 | 0.5 | 0.5 | 1220 | 1220 | ZGN110 | ZGN110 | 508 | Kummenchery Hardwares | Kummenchery Hardwares | SMS1CAS1-COND1-HSM1-CRM1PTM1-CRM1CGL2-CRM1APL8 | HSM1-CRM1PTM1-CRM1CGL2 | 9.9-14 | 10.556 | 240-400 | 289 | 20-50 | 37.4 |  |  | Y |  |  | OK | Ok | Dross patches and spots of L3 on top s/f at f/w H&T discont obsd in f/c. | P1 |  |  |  | autoClrRemarks | CRM1CGL2 | N |  | 2023-12-11T08:08:14.000+0000 | 0.08140046 | S_GICW | NA | N | B
2258 | GI | 23C1ZF1000 | 23C1ZF0000 | 0.5 | 0.5 | 1220 | 1220 | ZGN110 | ZGN110 | 508 | Kummenchery Hardwares | Kummenchery Hardwares | SMS1CAS1-COND1-HSM1-CRM1PTM1-CRM1CGL2-CRM1APL8 | HSM1-CRM1PTM1-CRM1CGL2 | 9.9-14 | 11.473 | 240-400 | 294 | 20-50 | 38.1 |  |  | Y |  |  | OK | Ok | Dross patches and spots of L3 on top s/f at f/w H&T discont obsd in f/c. Insd by MAnju. | P1 |  |  |  | autoClrRemarks | CRM1CGL2 | N |  | 2023-12-11T06:50:24.000+0000 | 0.0515162 | S_GICW | NA | N | B
2259 | GI | 23C1ZF2000 | 23C1ZF0000 | 0.5 | 0.5 | 1220 | 1220 | ZGN110 | ZGN110 | 508 | Kummenchery Hardwares | Kummenchery Hardwares | SMS1CAS1-COND1-HSM1-CRM1PTM1-CRM1CGL2-CRM1APL8 | HSM1-CRM1PTM1-CRM1CGL2 | 9.9-14 | 10.643 | 240-400 | 294 | 20-50 | 38.1 |  |  | Y |  |  | OK | Ok | Dross patches and spots of L3 on top s/f at f/w H&T discont obsd in f/c. Insd by MAnju. | P1 |  |  |  | autoClrRemarks | CRM1CGL2 | N |  | 2023-12-11T06:50:38.000+0000 | 0.05207176 | S_GICW | NA | N | B
2260 | GI | 23C1YN1000 | 23C1YN0000 | 0.6 | 0.6 | 1220 | 1220 | ZGN110 | ZGN110 | 508 | Steel Centre | Steel Centre | SMS1CAS1-COND1-HSM1-CRM1PTM1-CRM1CGL2-CRM1APL8 | HSM1-CRM1PTM1-CRM1CGL2 | 9.9-14 | 11.493 | 240-400 | 283 | 20-50 | 36 |  |  | Y |  |  | 0.581 ok | Ok | CCO from 120-80gsm. Dross spot & patches of L3 on both s/f at f/w H&T discont obsd in f/c. Strech mark of L2/3 on both s/f at f/w cont obsd in f/c. Liner and logo print ok. | P1 |  |  |  | autoClrRemarks | CRM1CGL2 | N |  | 2023-12-11T10:43:49.000+0000 | 0.1709375 | S_GICW | NA | N | B
2261 | GI | 23C1YN2000 | 23C1YN0000 | 0.6 | 0.6 | 1220 | 1220 | ZGN110 | ZGN110 | 508 | Steel Centre | Steel Centre | SMS1CAS1-COND1-HSM1-CRM1PTM1-CRM1CGL2-CRM1APL8 | HSM1-CRM1PTM1-CRM1CGL2 | 9.9-14 | 10.76 | 240-400 | 283 | 20-50 | 36 |  |  | Y |  |  | 0.581 ok | Ok | Dross spot & patches of L3 on both s/f at f/w H&T discont obsd in f/c. Strech mark of L2/3 on both s/f at f/w cont obsd in f/c. Liner and logo print ok. | P1 |  |  |  | autoClrRemarks | CRM1CGL2 | N |  | 2023-12-11T10:43:32.000+0000 | 0.1710995 | S_GICW | NA | N | B
2262 | GI | 23C1WT1000 | 23C1WT0000 | 0.6 | 0.6 | 1220 | 1220 | ZGN110 | ZGN110 | 508 | Steel Centre | Steel Centre | SMS1CAS1-COND1-HSM1-CRM1PTM1-CRM1CGL2-CRM1APL8 | HSM1-CRM1PTM1-CRM1CGL2 | 9.9-14 | 10.081 | 240-400 | 277 | 20-50 | 37.4 |  |  | Y |  |  | OK | Ok | Dross patches and spots of L3 on top s/f at f/w H&T discont obsd in f/c. | P1 |  |  |  | autoClrRemarks | CRM1CGL2 | N |  | 2023-12-11T05:41:53.000+0000 | 0.01900463 | S_GICW | NA | N | B
2263 | GI | 23C1WT2000 | 23C1WT0000 | 0.6 | 0.6 | 1220 | 1220 | ZGN110 | ZGN110 | 508 | Steel Centre | Steel Centre | SMS1CAS1-COND1-HSM1-CRM1PTM1-CRM1CGL2-CRM1APL8 | HSM1-CRM1PTM1-CRM1CGL2 | 9.9-14 | 8.997 | - | 277 | - | 37.4 |  |  | Y |  | Pass | OK | Ok | Dross patches and spots of L3 on top s/f at f/w H&T discont obsd in f/c. | P1 |  |  |  | LESS WT OK-Dross patches and spots of L3 on top s/f at f/w H&T discont obsd in f/c. | CRM1CGL2 | N |  | 2023-12-11T07:24:28.000+0000 | 0.07515046 | S_GICW | NA | N | B
2264 | GI | 23C1WV1000 | 23C1WV0000 | 0.6 | 0.6 | 1220 | 1220 | ZGN110 | ZGN110 | 508 | Saro Steel | Saro Steel | SMS1CAS1-COND1-HSM1-CRM1PTM1-CRM1CGL2-CRM1APL8 | HSM1-CRM1PTM1-CRM1CGL2 | 9.9-14 | 11.475 | 240-400 | 282 | 20-50 | 39.13 |  |  | Y |  |  | OK | Ok | U/w, Dross spot & patches of L3 on both s/f at f/w H&T discont obsd in f/c. Strech mark of L2/3 on both s/f at f/w cont obsd in f/c. Liner and logo print ok. | P1 |  |  |  | autoClrRemarks | CRM1CGL2 | N |  | 2023-12-11T11:21:42.000+0000 | 0.1570139 | S_GICW | NA | N | B
2265 | GI | 23C1WV2000 | 23C1WV0000 | 0.6 | 0.6 | 1220 | 1220 | ZGN110 | ZGN110 | 508 | Saro Steel | Saro Steel | SMS1CAS1-COND1-HSM1-CRM1PTM1-CRM1CGL2-CRM1APL8 | HSM1-CRM1PTM1-CRM1CGL2 | 9.9-14 | 10.869 | 240-400 | 282 | 20-50 | 39.14 |  |  | Y |  |  | OK | Ok | U/w, Dross spot & patches of L3 on both s/f at f/w H&T discont obsd in f/c. Strech mark of L2/3 on both s/f at f/w cont obsd in f/c. Liner and logo print ok. | P1 |  |  |  | autoClrRemarks | CRM1CGL2 | N |  | 2023-12-11T11:21:47.000+0000 | 0.156713 | S_GICW | NA | N | B
2266 | GI | 23C1WQ1000 | 23C1WQ0000 | 0.6 | 0.6 | 1220 | 1220 | ZGN110 | ZGN110 | 508 | Saro Steel | Saro Steel | SMS1CAS1-COND1-HSM1-CRM1PTM1-CRM1CGL2-CRM1APL8 | HSM1-CRM1PTM1-CRM1CGL2 | 9.9-14 | 11.491 | [6 empty] | Y |  |  | 0.591 ok | NotOk | CCO from 80-120gsm. Ok as per L2 GG. Dross spot & patches of L3 on both s/f at f/w H&T discont obsd in id 600-1100mtr. Rework for Underwind. | RW | Dross Patches | CRM1CGL2 | SPCLCRS1 | Underwind and ok CCO from 80-120gsm. Ok as per L2 GG. Dross spot & patches of L3 on both s/f at f/w H&T discont obsd in id 600-1100mtr. Rework for Underwind. | CRM1CGL2 | N |  | 2023-12-11T10:19:43.000+0000 | 0.1424074 | S_GICW | NA | N | B
2267 | GI | 23C1WQ2000 | 23C1WQ0000 | 0.6 | 0.6 | 1220 | 1220 | ZGN110 | ZGN110 | 508 | Saro Steel | Saro Steel | SMS1CAS1-COND1-HSM1-CRM1PTM1-CRM1CGL2-CRM1APL8 | HSM1-CRM1PTM1-CRM1CGL2 | 9.9-14 | 10.677 | 240-400 | 278 | 20-50 | 37 |  |  | Y |  |  | 0.591 ok | Ok | U/w, Dross spot & patches of L3 on bottom s/f at f/w H&T discont obsd in f/c. Shown to Malkit Sir. & B S Rao Sir. Strech mark of L2 on both s/f at f/w cont obsd in f/c. Liner and logo print ok. | P1 |  |  |  | autoClrRemarks | CRM1CGL2 | N |  | 2023-12-11T10:50:01.000+0000 | 0.1365509 | S_GICW | NA | N | B
2268 | GI | 23C1ZD1000 | 23C1ZD0000 | 0.6 | 0.6 | 1220 | 1220 | ZGN110 | ZGN110 | 508 | Steel Centre | Steel Centre | SMS1CAS1-COND1-HSM1-CRM1PTM1-CRM1CGL2-CRM1APL8 | HSM1-CRM1PTM1-CRM1CGL2 | 9.9-14 | 10.1 | 240-400 | 275 | 20-50 | 41.8 |  |  | Y |  |  | OK | Ok | CCO from 80-120gsm. Ok as per L2 GG. Dross spot & patches of L3 on both s/f at f/w H&T discont obsd in f/c. Strech mark of L2/3 on both s/f at f/w cont obsd in f/c. Liner and logo print ok. | P1 |  |  |  | autoClrRemarks | CRM1CGL2 | N |  | 2023-12-11T07:10:48.000+0000 | 0.002916667 | S_GICW |  | N | B
2269 | GI | 23C1ZD2000 | 23C1ZD0000 | 0.6 | 0.6 | 1220 | 1220 | ZGN110 | ZGN110 | 508 | Steel Centre | Steel Centre | SMS1CAS1-COND1-HSM1-CRM1PTM1-CRM1CGL2-CRM1APL8 | HSM1-CRM1PTM1-CRM1CGL2 | 9.9-14 | 9.195 | - | 275 | - | 41.8 |  |  | Y |  | Pass | OK | Ok | Dross spot & patches of L3 on both s/f at f/w H&T discont obsd in f/c. Strech mark of L2/3 on both s/f at f/w cont obsd in f/c. Liner and logo print ok. | P1 |  |  |  | OKDross spot & patches of L3 on both s/f at f/w H&T discont obsd in f/c. Strech mark of L2/3 on both s/f at f/w cont obsd in f/c. Liner and logo print ok. | CRM1CGL2 | N |  | 2023-12-11T07:22:26.000+0000 | 0.03196759 | S_GICW |  | N | B
2270 | GI | 23C1ZG1000 | 23C1ZG0000 | 0.6 | 0.6 | 1220 | 1220 | ZGN110 | ZGN110 | 508 | Steel Centre | Steel Centre | SMS1CAS1-COND1-HSM1-CRM1PTM1-CRM1CGL2-CRM1APL8 | HSM1-CRM1PTM1-CRM1CGL2 | 9.9-14 | 11.585 | 240-400 | 280 | 20-50 | 39 |  |  | Y |  |  | 0.606 | Ok | U/w, Dross spot & patches of L3 on both s/f at f/w H&T discont obsd in f/c. Strech mark of L2/3 on both s/f at f/w cont obsd in f/c. Liner and logo print ok. | P1 |  |  |  | autoClrRemarks | CRM1CGL2 | N |  | 2023-12-11T10:43:38.000+0000 | 0.08148148 | S_GICW | NA | N | B
2271 | GI | 23C1ZG2000 | 23C1ZG0000 | 0.6 | 0.6 | 1220 | 1220 | ZGN110 | ZGN110 | 508 | Steel Centre | Steel Centre | SMS1CAS1-COND1-HSM1-CRM1PTM1-CRM1CGL2-CRM1APL8 | HSM1-CRM1PTM1-CRM1CGL2 | 9.9-14 | 11.415 | 240-400 | 280 | 20-50 | 39 |  |  | Y |  |  | 0.606 ok | Ok | U/w, Dross spot & patches of L3 on both s/f at f/w H&T discont obsd in f/c. Strech mark of L2/3 on both s/f at f/w cont obsd in f/c. Liner and logo print ok. | P1 |  |  |  | autoClrRemarks | CRM1CGL2 | N |  | 2023-12-11T10:43:43.000+0000 | 0.08144676 | S_GICW | NA | N | B
2272 | GI | 23C1WR1000 | 23C1WR0000 | 0.6 | 0.6 | 1220 | 1220 | ZGN110 | ZGN110 | 508 | HH Iron and Steel Private Limited | HH Iron and Steel Private Limited | SMS1CAS1-COND1-HSM1-CRM1PTM1-CRM1CGL2-CRM1APL8 | HSM1-CRM1PTM1-CRM1CGL2 | 9.9-14 | 11.722 | 240-400 | 284 | 20-50 | 39 |  |  | Y |  |  | 0.625 ok | Ok | U/w, Dross spot & patches of L3 unfeelable on both s/f at f/w H&T discont obsd in f/c. Zinc ash of L3/2 on both s/f at f/w cont obsd in f/c.logo liner ok. | P1 |  |  |  | autoClrRemarks | CRM1CGL2 | N |  | 2023-12-11T10:50:23.000+0000 | 0.009803241 | S_GICW | NA | N | B
2273 | GI | 23C1WR2000 | 23C1WR0000 | 0.6 | 0.6 | 1220 | 1220 | ZGN110 | ZGN110 | 508 | HH Iron and Steel Private Limited | HH Iron and Steel Private Limited | SMS1CAS1-COND1-HSM1-CRM1PTM1-CRM1CGL2-CRM1APL8 | HSM1-CRM1PTM1-CRM1CGL2 | 9.9-14 | 10.433 | 240-400 | 284 | 20-50 | 39 |  |  | Y |  |  | 0.625 ok | Ok | U/w, Dross spot & patches of L3 unfeelable on both s/f at f/w H&T discont obsd in f/c. Zinc ash of L3/2 on both s/f at f/w cont obsd in f/c.logo liner ok. | P1 |  |  |  | autoClrRemarks | CRM1CGL2 | N |  | 2023-12-11T10:50:18.000+0000 | 0.009375 | S_GICW | NA | N | B
2274 | GI | 23C1XK1000 | 23C1XK0000 | 0.6 | 0.6 | 1220 | 1220 | ZGN110 | ZGN110 | 508 | Steel Centre | Steel Centre | SMS1CAS1-COND1-HSM1-CRM1PTM1-CRM1CGL2-CRM1APL8 | HSM1-CRM1PTM1-CRM1CGL2 | 9.9-14 | 11.382 | 240-400 | 283 | 20-50 | 39 |  |  | Y |  |  | 0.605 ok | Ok | CCO from 120-275gsm. U/w, Dross spot & patches of L3 on both s/f at f/w H&T discont obsd in f/c. Strech mark of L2/3 on both s/f at f/w cont obsd in f/c. Liner and logo print ok. | P1 |  |  |  | autoClrRemarks | CRM1CGL2 | N |  | 2023-12-11T10:49:56.000+0000 | 0.08877315 | S_GICW | NA | N | B
2275 | GI | 23C1XK2000 | 23C1XK0000 | 0.6 | 0.6 | 1220 | 1220 | ZGN110 | ZGN110 | 508 | Steel Centre | Steel Centre | SMS1CAS1-COND1-HSM1-CRM1PTM1-CRM1CGL2-CRM1APL8 | HSM1-CRM1PTM1-CRM1CGL2 | 9.9-14 | 11.392 | 240-400 | 283 | 20-50 | 39 |  |  | Y |  |  | 0.603 ok | Ok | U/w, Dross spot & patches of L3 on both s/f at f/w H&T discont obsd in f/c. Strech mark of L2/3 on both s/f at f/w cont obsd in f/c. Liner and logo print ok. | P1 |  |  |  | autoClrRemarks | CRM1CGL2 | N |  | 2023-12-11T10:50:11.000+0000 | 0.08930556 | S_GICW | NA | N | B
2276 | GI | 23C1WS1000 | 23C1WS0000 | 0.6 | 0.6 | 1220 | 1220 | ZGN110 | ZGN110 | 508 | HH Iron and Steel Private Limited | HH Iron and Steel Private Limited | SMS1CAS1-COND1-HSM1-CRM1PTM1-CRM1CGL2-CRM1APL8 | HSM1-CRM1PTM1-CRM1CGL2 | 9.9-14 | 11.525 | 240-400 | 302.275 | 20-50 | 41.01 |  |  | Y |  |  | OK | Ok | u/w, Dross spot & patches of L4 unfeelable on both s/f at f/w H&T cont obsd in f/c. Zinc ash of L3/2 on both s/f at f/w cont obsd in f/c.logo liner ok. | P1 |  |  |  | autoClrRemarks | CRM1CGL2 | N |  | 2023-12-11T14:15:27.000+0000 | 0.04809028 | S_GICW | NA | N | C
2277 | GI | 23C1WS2000 | 23C1WS0000 | 0.6 | 0.6 | 1220 | 1220 | ZGN110 | ZGN110 | 508 | HH Iron and Steel Private Limited | HH Iron and Steel Private Limited | SMS1CAS1-COND1-HSM1-CRM1PTM1-CRM1CGL2-CRM1APL8 | HSM1-CRM1PTM1-CRM1CGL2 | 9.9-14 | 10.665 | 240-400 | 302.275 | 20-50 | 41.01 |  |  | Y |  |  | OK | Ok | u/w, Dross spot & patches of L4 unfeelable on both s/f at f/w H&T cont obsd in f/c. Zinc ash of L3/2 on both s/f at f/w cont obsd in f/c.logo liner ok. | P1 |  |  |  | autoClrRemarks | CRM1CGL2 | N |  | 2023-12-11T14:15:36.000+0000 | 0.04783565 | S_GICW | NA | N | C
2278 | GI | 23C1XM1000 | 23C1XM0000 | 0.6 | 0.6 | 1220 | 1220 | ZGN110 | ZGN110 | 508 | HH Iron and Steel Private Limited | HH Iron and Steel Private Limited | SMS1CAS1-COND1-HSM1-CRM1PTM1-CRM1CGL2-CRM1APL8 | HSM1-CRM1PTM1-CRM1CGL2 | 9.9-14 | 11.516 | 240-400 | 298 | 20-50 | 38.05 |  |  | Y |  |  | OK | Ok | U/w, Dross spot & patches of L3 unfeelable on both s/f at f/w H&T discont obsd in f/c. Zinc ash of L3/2 on both s/f at f/w cont obsd in f/c.logo doubelprint id 1710-1745. liner ok. | P1 |  |  |  | autoClrRemarks | CRM1CGL2 | N |  | 2023-12-11T12:22:00.000+0000 | 0.05122685 | S_GICW | NA | N | B
2279 | GI | 23C1XM2000 | 23C1XM0000 | 0.6 | 0.6 | 1220 | 1220 | ZGN110 | ZGN110 | 508 | HH Iron and Steel Private Limited | HH Iron and Steel Private Limited | SMS1CAS1-COND1-HSM1-CRM1PTM1-CRM1CGL2-CRM1APL8 | HSM1-CRM1PTM1-CRM1CGL2 | 9.9-14 | 10.251 | 240-400 | 298 | 20-50 | 38 |  |  | Y |  |  | OK | Ok | U/w, Dross spot & patches of L3 unfeelable on both s/f at f/w H&T discont obsd in f/c. Zinc ash of L3/2 on both s/f at f/w cont obsd in f/c.logo liner ok. | P1 |  |  |  | autoClrRemarks | CRM1CGL2 | N |  | 2023-12-11T12:21:20.000+0000 | 0.05119213 | S_GICW | NA | N | B
2280 | GI | 23C1XN1000 | 23C1XN0000 | 0.6 | 0.6 | 1220 | 1220 | ZGN110 | ZGN110 | 508 | Sree Arumuga Steel Traders | Sree Arumuga Steel Traders | SMS1CAS1-COND1-HSM1-CRM1PTM1-CRM1CGL2-CRM1APL8 | HSM1-CRM1PTM1-CRM1CGL2 | 9.9-14 | 11.533 | 240-400 | 294 | 20-50 | 34.32 |  |  | Y |  |  | OK | Ok | U/w, Dross spot & patches of L3 unfeelable on both s/f at f/w H&T discont obsd in f/c. Zinc ash of L3/2 on both s/f at f/w cont obsd in f/c .passivation patches of L4 on bottom s/f at d/s id to 12-69 mtr obsd.logo liner ok. | P1 |  |  |  | autoClrRemarks | CRM1CGL2 | N |  | 2023-12-11T12:21:45.000+0000 | 0.0503125 | S_GICW | NA | N | B
2281 | GI | 23C1XN2000 | 23C1XN0000 | 0.6 | 0.6 | 1220 | 1220 | ZGN110 | ZGN110 | 508 | Sree Arumuga Steel Traders | Sree Arumuga Steel Traders | SMS1CAS1-COND1-HSM1-CRM1PTM1-CRM1CGL2-CRM1APL8 | HSM1-CRM1PTM1-CRM1CGL2 | 9.9-14 | 10.611 | 240-400 | 294 | 20-50 | 34.3 |  |  | Y |  |  | OK | Ok | U/w, Dross spot & patches of L3 unfeelable on both s/f at f/w H&T discont obsd in f/c. Zinc ash of L3/2 on both s/f at f/w cont obsd in f/c.logo liner ok. | P1 |  |  |  | autoClrRemarks | CRM1CGL2 | N |  | 2023-12-11T12:22:09.000+0000 | 0.05096065 | S_GICW | NA | N | B
2282 | GI | 23C1YP1000 | 23C1YP0000 | 0.6 | 0.6 | 1220 | 1220 | ZGN110 | ZGN110 | 508 | Sree Arumuga Steel Traders | Sree Arumuga Steel Traders | SMS1CAS1-COND1-HSM1-CRM1PTM1-CRM1CGL2-CRM1APL8 | HSM1-CRM1PTM1-CRM1CGL2 | 9.9-14 | 11.52 | 240-400 | 313.78 | 20-50 | 38.66 |  |  | Y |  |  | OK | Ok | O/w, Dross spot & patches of L4 unfeelable on both s/f at f/w H&T discont obsd in f/c. Zinc ash of L3/2 on both s/f at f/w cont obsd in f/c.logo liner ok. | P1 |  |  |  | autoClrRemarks | CRM1CGL2 | N |  | 2023-12-11T12:21:30.000+0000 | 0.008414352 | S_GICW | NA | N | C
2283 | GI | 23C1YP2000 | 23C1YP0000 | 0.6 | 0.6 | 1220 | 1220 | ZGN110 | ZGN110 | 508 | Sree Arumuga Steel Traders | Sree Arumuga Steel Traders | SMS1CAS1-COND1-HSM1-CRM1PTM1-CRM1CGL2-CRM1APL8 | HSM1-CRM1PTM1-CRM1CGL2 | 9.9-14 | 10.713 | 240-400 | 313.78 | 20-50 | 38.66 |  |  | Y |  |  | OK | Ok | O/w, Dross spot & patches of L4 unfeelable on both s/f at f/w H&T cont obsd in f/c. Zinc ash of L3/2 on both s/f at f/w cont obsd in f/c.logo liner ok. | P1 |  |  |  | autoClrRemarks | CRM1CGL2 | N |  | 2023-12-11T12:21:51.000+0000 | 0.008831019 | S_GICW | NA | N | C
2284 | GI | 23C1WY1000 | 23C1WY0000 | 0.6 | 0.6 | 1220 | 1220 | ZGN110 | ZGN110 | 508 | Sree Arumuga Steel Traders | Sree Arumuga Steel Traders | SMS1CAS1-COND1-HSM1-CRM1PTM1-CRM1CGL2-CRM1APL8 | HSM1-CRM1PTM1-CRM1CGL2 | 9.9-14 | 11.528 | 240-400 | 319.841 | 20-50 | 38.82 |  |  | Y |  |  | OK | Ok | O/w, Dross spot & patches of L3 unfeelable on both s/f at f/w H&T discont obsd in f/c. Zinc ash of L3/2 on both s/f at f/w cont obsd in f/c.logo liner ok. | P1 |  |  |  | autoClrRemarks | CRM1CGL2 | N |  | 2023-12-11T12:21:06.000+0000 | 0.0075 | S_GICW | NA | N | C
2285 | GI | 23C1WY2000 | 23C1WY0000 | 0.6 | 0.6 | 1220 | 1220 | ZGN110 | ZGN110 | 508 | Sree Arumuga Steel Traders | Sree Arumuga Steel Traders | SMS1CAS1-COND1-HSM1-CRM1PTM1-CRM1CGL2-CRM1APL8 | HSM1-CRM1PTM1-CRM1CGL2 | 9.9-14 | 10.398 | 240-400 | 319.841 | 20-50 | 38.82 |  |  | Y |  |  | OK | Ok | O/w, Dross spot & patches of L3 unfeelable on both s/f at f/w H&T discont obsd in f/c. Zinc ash of L3/2 on both s/f at f/w cont obsd in f/c.logo liner ok. | P1 |  |  |  | autoClrRemarks | CRM1CGL2 | N |  | 2023-12-11T12:21:11.000+0000 | 0.00994213 | S_GICW | NA | N | C
2286 | GI | 23C1XL1000 | 23C1XL0000 | 0.6 | 0.6 | 1220 | 1220 | ZGN110 | ZGN110 | 508 | Steel Centre | Steel Centre | SMS1CAS1-COND1-HSM1-CRM1PTM1-CRM1CGL2-CRM1APL8 | HSM1-CRM1PTM1-CRM1CGL2 | 9.9-14 | 11.715 | 240-400 | 286 | 20-50 | 39 |  |  | Y |  | Pass | 0.605 ok | NotOk | U/w, Dross spot & patches of L3 unfeelable on both s/f at f/w H&T discont obsd in f/c. Zinc ash of L3/2 on both s/f at f/w cont obsd in f/c.Wrinkel of L5 on both s/f at o/s discont obsd id 569-610 mtr. Nozel line of L3 on top s/f at o/s cont obsd in f/c .Logo missing id 753-830 mtr. liner ok. | RW | Wrinkle Surface | CRM1CGL2 | SPCLCRS1 | ID 610mtr salvage at SPCL U/w, Dross spot & patches of L3 unfeelable on both s/f at f/w H&T discont obsd in f/c. Zinc ash of L3/2 on both s/f at f/w cont obsd in f/c.Wrinkel of L5 on both s/f at o/s discont obsd id 569-610 mtr. Nozel line of L3 on top s/f at o/s cont obsd in f/c .Logo missing id 753-830 mtr. liner ok. | CRM1CGL2 | N |  | 2023-12-11T15:54:06.000+0000 | 0.2469213 | S_GICW | NA | N | B
2287 | GI | 23C1XL2000 | 23C1XL0000 | 0.6 | 0.6 | 1220 | 1220 | ZGN110 | ZGN110 | 508 | Steel Centre | Steel Centre | SMS1CAS1-COND1-HSM1-CRM1PTM1-CRM1CGL2-CRM1APL8 | HSM1-CRM1PTM1-CRM1CGL2 | 9.9-14 | 10.431 | 240-400 | 286 | 20-50 | 39 |  |  | Y |  | Pass | 0.605 ok | NotOk | U/w, Dross spot & patches of L3 unfeelable on both s/f at f/w H&T discont obsd in f/c.ink bleeding of L4 on bottom s/f at c/w id 456-612 mtr .Zinc ash of L3/2 on both s/f at f/w cont obsd in f/c .Nozel line of L3 on top s/f at o/s cont obsd in f/c .logo liner ok | P1 | Ibk Bleeding | CRM1CGL3 |  | Can be ok U/w, Dross spot & patches of L3 unfeelable on both s/f at f/w H&T discont obsd in f/c.ink bleeding of L4 on bottom s/f at c/w id 456-612 mtr .Zinc ash of L3/2 on both s/f at f/w cont obsd in f/c .Nozel line of L3 on top s/f at o/s cont obsd in f/c .logo liner ok | CRM1CGL2 | N |  | 2023-12-12T09:18:48.000+0000 | 0.9634259 | S_GICW | NA | N | B
2288 | GI | 23C1DG1000 | 23C1DG0000 | 0.6 | 0.6 | 1220 | 1220 | ZGN110 | ZGN110 | 508 | Steel Centre | Steel Centre | SMS1CAS1-COND1-HSM1-CRM1PTM1-CRM1CGL2-CRM1APL8 | HSM1-CRM1PTM1-CRM1CGL2 | 9.9-14 | 10.091 | 240-400 | 285 | 20-50 | 39 |  |  | Y |  |  | 0.606 ok | Ok | U/w, Dross spot & patches of L3 unfeelable on both s/f at f/w H&T discont obsd in f/c. Strech mark of L2/3 on both s/f at f/w cont obsd in f/c. Liner and logo print ok. | P1 |  |  |  | autoClrRemarks | CRM1CGL2 | N |  | 2023-12-11T10:58:25.000+0000 | 0.05825231 | S_GICW | NA | N | B
2289 | GI | 23C1DG2000 | 23C1DG0000 | 0.6 | 0.6 | 1220 | 1220 | ZGN110 | ZGN110 | 508 | Steel Centre | Steel Centre | SMS1CAS1-COND1-HSM1-CRM1PTM1-CRM1CGL2-CRM1APL8 | HSM1-CRM1PTM1-CRM1CGL2 | 9.9-14 | 10.242 | 240-400 | 285 | 20-50 | 39 |  |  | Y |  |  | 0.606 ok | Ok | U/w, Dross spot & patches of L3 unfeelable on both s/f at f/w H&T discont obsd in f/c. Strech mark of L2/3 on both s/f at f/w cont obsd in f/c. Liner and logo print ok. Insp by chaitra | P1 |  |  |  | autoClrRemarks | CRM1CGL2 | N |  | 2023-12-11T10:58:43.000+0000 | 0.05918981 | S_GICW | NA | N | B
2290 | GI | 23C1WH1000 | 23C1WH0000 | 0.8 | 0.8 | 1220 | 1220 | ZGN110 | ZGN110 | 508 | Kummenchery Hardwares | Kummenchery Hardwares | SMS1CAS1-COND1-HSM1-CRM1PTM1-CRM1CGL2-CRM1APL8 | HSM1-CRM1PTM1-CRM1CGL3 | 9.9-14 | 7.58 | - | 309 | - | 42 |  |  | Y |  | Pass | 0.809 OK | Ok | u/w Dross spots and patches of L2/3 on top s/f cont obsd in f/c. Spangle variaion of L3 on both s/f cont obsd in f/c. Stretch Mark of L3 on both s/f at f/w cont obsd in f/c. Logo and Liner OK. INSPECT BY RIJJU /NISHMITHA/MOHIT | P1 |  |  |  | CSD OK "u/w Dross spots and patches of L2/3 on top s/f cont obsd in f/c. Spangle variaion of L3 on both s/f cont obsd in f/c. Stretch Mark of L3 on both s/f at f/w cont obsd in f/c. Logo and Liner OK. INSPECT BY RIJJU /NISHMITHA/MOHIT" | CRM1CGL3 | N |  | 2023-12-13T14:01:42.000+0000 | 0.09087963 | S_GICW |  | N | C
2291 | GI | 23C1WL1000 | 23C1WL0000 | 0.8 | 0.8 | 1220 | 1220 | ZGN110 | ZGN110 | 508 | Kummenchery Hardwares | Kummenchery Hardwares | SMS1CAS1-COND1-HSM1-CRM1PTM1-CRM1CGL2-CRM1APL8 | HSM1-CRM1PTM1-CRM1CGL2 | 9.9-14 | 11.432 | 240-400 | 274.024 | 20-50 | 39.6 |  |  | N |  | Pass | OK | Ok | U/W.Dross spot & patches of L4 unfeelable on both s/f at f/w H&T cont obsd in f/c. Zinc ash of L3/2 on both s/f at f/w cont obsd in f/c.logo ok | P1 |  |  |  | U/W.Dross spot & patches of L4 unfeelable on both s/f at f/w H&T cont obsd in f/c. Zinc ash of L3/2 on both s/f at f/w cont obsd in f/c.logo ok | CRM1CGL2 | N |  | 2023-12-11T16:49:57.000+0000 | 0.09226852 | S_GICW | NA | N | C
2292 | GI | 23C1WL2000 | 23C1WL0000 | 0.8 | 0.8 | 1220 | 1220 | ZGN110 | ZGN110 | 508 | Kummenchery Hardwares | Kummenchery Hardwares | SMS1CAS1-COND1-HSM1-CRM1PTM1-CRM1CGL2-CRM1APL8 | HSM1-CRM1PTM1-CRM1CGL2 | 9.9-14 | 10.364 | 240-400 | 274.024 | 20-50 | 39.6 |  |  | Y |  |  | OK | Ok | U/W.Dross spot & patches of L4 unfeelable on both s/f at f/w H&T cont obsd in f/c. Zinc ash of L3/2 on both s/f at f/w cont obsd in f/c.logo ok | P1 |  |  |  | autoClrRemarks | CRM1CGL2 | N |  | 2023-12-11T15:31:09.000+0000 | 0.03760417 | S_GICW | NA | N | C
2293 | GI | 23C1WM1000 | 23C1WM0000 | 0.8 | 0.8 | 1220 | 1220 | ZGN110 | ZGN110 | 508 | Kummenchery Hardwares | Kummenchery Hardwares | SMS1CAS1-COND1-HSM1-CRM1PTM1-CRM1CGL2-CRM1APL8 | HSM1-CRM1PTM1-CRM1CGL3 | 9.9-14 | 11.335 | 240-400 | 303 | 20-50 | 42 |  |  | Y |  | Pass | 0.811 OK | NotOk | u/w Dross spots and patches of L3 on top s/f cont obsd in ID to 450 mtr. Spangle variaion of L3 on both s/f cont obsd in f/c. Stretch Mark of L3 on both s/f at f/w cont obsd in f/c. Logo and Liner OK. | P1 | Line stoppage | CRM1CGL3 |  | Can be ok u/w Dross spots and patches of L3 on top s/f cont obsd in ID to 450 mtr. Spangle variaion of L3 on both s/f cont obsd in f/c. Stretch Mark of L3 on both s/f at f/w cont obsd in f/c. Logo and Liner OK. | CRM1CGL3 | N |  | 2023-12-13T11:30:13.000+0000 | 0.8965162 | S_GICW | NA | N | C
2294 | GI | 23C1WM2000 | 23C1WM0000 | 0.8 | 0.8 | 1220 | 1220 | ZGN110 | ZGN110 | 508 | Kummenchery Hardwares | Kummenchery Hardwares | SMS1CAS1-COND1-HSM1-CRM1PTM1-CRM1CGL2-CRM1APL8 | HSM1-CRM1PTM1-CRM1CGL3 | 9.9-14 | 10.445 | 240-400 | 303 | 20-50 | 42 |  |  | Y |  |  | 0.811 OK | Ok | u/w Dross spots and patches of L2/3 on top s/f cont obsd in f/c. Stretch Mark of L3 on both s/f at f/w cont obsd in f/c. Logo and Liner OK. | P1 |  |  |  | autoClrRemarks | CRM1CGL3 | N |  | 2023-12-12T14:25:00.000+0000 | 0.05010417 | S_GICW | NA | N | C
2295 | GI | 23C1WK1000 | 23C1WK0000 | 0.8 | 0.8 | 1220 | 1220 | ZGN110 | ZGN110 | 508 | Kummenchery Hardwares | Kummenchery Hardwares | SMS1CAS1-COND1-HSM1-CRM1PTM1-CRM1CGL2-CRM1APL8 | HSM1-CRM1PTM1-CRM1CGL2 | 9.9-14 | 11.442 | 240-400 | 330.628 | 20-50 | 40.14 |  |  | Y |  |  | OK | Ok | U/W.Dross spot & patches of L4 unfeelable on both s/f at f/w H&T cont obsd in f/c. Zinc ash of L3/2 on both s/f at f/w cont obsd in f/c.logo ok | P1 |  |  |  | autoClrRemarks | CRM1CGL2 | N |  | 2023-12-11T15:31:03.000+0000 | 0.01428241 | S_GICW | NA | N | C
2296 | GI | 23C1WK2000 | 23C1WK0000 | 0.8 | 0.8 | 1220 | 1220 | ZGN110 | ZGN110 | 508 | Kummenchery Hardwares | Kummenchery Hardwares | SMS1CAS1-COND1-HSM1-CRM1PTM1-CRM1CGL2-CRM1APL8 | HSM1-CRM1PTM1-CRM1CGL2 | 9.9-14 | 10.606 | 240-400 | 330.628 | 20-50 | 40.14 |  |  | Y |  |  | OK | Ok | U/W.Dross spot & patches of L4 unfeelable on both s/f at f/w H&T cont obsd in f/c. Zinc ash of L3/2 on both s/f at f/w cont obsd in f/c.logo ok | P1 |  |  |  | autoClrRemarks | CRM1CGL2 | N |  | 2023-12-11T15:31:20.000+0000 | 0.01412037 | S_GICW | NA | N | C
2297 | GI | 23C1YF1000 | 23C1YF0000 | 0.8 | 0.8 | 1220 | 1220 | ZGN110 | ZGN110 | 508 | Steel Centre | Steel Centre | SMS1CAS1-COND1-HSM1-CRM1PTM1-CRM1CGL2-CRM1APL8 | HSM1-CRM1PTM1-CRM1CGL3 | 9.9-14 | 11.05 | 240-400 | 311 | 20-50 | 38 |  |  | Y |  |  | OK | Ok | Logo& liner print found ok as per TDC..stretch mark of L3 on both s/f both edge cont obsd in f/c.Dross spots and pacthes of L2 on both s/f cont obsd in f/c.Inproper passvation of l3 on bottom s/f f/w cont obsd in f/c. | P1 |  |  |  | autoClrRemarks | CRM1CGL3 | N |  | 2023-12-11T14:15:32.000+0000 | 0.02417824 | S_GICW | NA | N | C
2298 | GI | 23C1YF2000 | 23C1YF0000 | 0.8 | 0.8 | 1220 | 1220 | ZGN110 | ZGN110 | 508 | Steel Centre | Steel Centre | SMS1CAS1-COND1-HSM1-CRM1PTM1-CRM1CGL2-CRM1APL8 | HSM1-CRM1PTM1-CRM1CGL3 | 9.9-14 | 10.66 | 240-400 | 311 | 20-50 | 38 |  |  | Y |  |  | OK | Ok | Logo& liner print found ok as per TDC..stretch mark of L3 on both s/f both edge cont obsd in f/c.Dross spots and pacthes of L3 on both s/f cont obsd in f/c.Inproper passvation of l3 on bottom s/f f/w cont obsd in f/c. | P1 |  |  |  | autoClrRemarks | CRM1CGL3 | N |  | 2023-12-11T14:22:48.000+0000 | 0.02885417 | S_GICW | NA | N | C
2299 | GI | 23C1XZ1000 | 23C1XZ0000 | 1 | 1 | 1220 | 1220 | ZGN110 | ZGN110 | 508 | Steel Centre | Steel Centre | SMS1CAS1-COND1-HSM1-CRM1PTM1-CRM1CGL2-CRM1APL8 | HSM1-CRM1PTM1-CRM1CGL2 | 9.9-14 | 11.125 | 240-400 | 288 | 20-50 | 40 |  |  | Y |  |  | ok, 0.989 | Ok | Pass Spangle variation of L3 on both s/f at full width cnt obsd in f/c.Zinc ash patch of L3 on top s/f at d/s discont long int obsd in f/c,Strech mark of L2 on both s/f cont obsd in f/c,Nozzle line of L3 on bottom s/f at centre cont obsd in f/c,dross spots of L3 on both s/f H&T discont obsd in f/c, logo liner found ok. OK C Rajiv | P1 |  |  |  | autoClrRemarks | CRM1CGL2 | N |  | 2023-12-12T01:28:47.000+0000 | 0.001724537 | S_GICW | NA | N | C
2300 | GI | 23C1XZ2000 | 23C1XZ0000 | 1 | 1 | 1220 | 1220 | ZGN110 | ZGN110 | 508 | Steel Centre | Steel Centre | SMS1CAS1-COND1-HSM1-CRM1PTM1-CRM1CGL2-CRM1APL8 | HSM1-CRM1PTM1-CRM1CGL2 | 9.9-14 | 10.81 | 240-400 | 288 | 20-50 | 40 |  |  | Y |  |  | ok, 0.989 | Ok | Pass Spangle variation of L3 on both s/f at full width cnt obsd in f/c.Zinc ash patch of L3 on top s/f at d/s discont long int obsd in f/c,Strech mark of L2 on both s/f cont obsd in f/c,Nozzle line of L3 on bottom s/f at centre cont obsd in f/c,dross spots of L3 on both s/f H&T discont obsd in f/c, logo liner found ok. OK C Rajiv | P1 |  |  |  | autoClrRemarks | CRM1CGL2 | N |  | 2023-12-12T01:28:34.000+0000 | 0.001203704 | S_GICW | NA | N | C
2301 | GI | 23C1XG1000 | 23C1XG0000 | 1 | 1 | 1220 | 1220 | ZGN110 | ZGN110 | 508 | Steel Centre | Steel Centre | SMS1CAS1-COND1-HSM1-CRM1PTM1-CRM1CGL2-CRM1APL8 | HSM1-CRM1PTM1-CRM1CGL2 | 9.9-14 | 11.119 | 240-400 | 287 | 20-50 | 40 |  |  | Y |  |  | ok 0.99 | Ok | Pass sliver of L4 on bottom s/f at centre cont obsd from 630 to 635 mtrs after that ok,Spangle variation of L3 on both s/f at full width cnt obsd in f/c.Zinc ash patch of L3 on top s/f at d/s discont long int obsd in f/c,Strech mark of L2 on both s/f cont obsd in f/c,dross spots of L3 on both s/f H&T discont obsd in f/c, logo liner found ok. OK C Rajiv | P1 |  |  |  | autoClrRemarks | CRM1CGL2 | N |  | 2023-12-11T20:24:16.000+0000 | 0.04975694 | S_GICW | NA | N | C
2302 | GI | 23C1XG2000 | 23C1XG0000 | 1 | 1 | 1220 | 1220 | ZGN110 | ZGN110 | 508 | Steel Centre | Steel Centre | SMS1CAS1-COND1-HSM1-CRM1PTM1-CRM1CGL2-CRM1APL8 | HSM1-CRM1PTM1-CRM1CGL2 | 9.9-14 | 10.794 | 240-400 | 287 | 20-50 | 40 |  |  | Y |  |  | ok 0.99 | Ok | Pass Spangle variation of L3 on both s/f at full width cnt obsd in f/c.Zinc ash patch of L3 on top s/f at d/s discont long int obsd in f/c,Strech mark of L2 on both s/f cont obsd in f/c,dross spots of L3 on both s/f H&T discont obsd in f/c, logo liner found ok. OK C Rajiv | P1 |  |  |  | autoClrRemarks | CRM1CGL2 | N |  | 2023-12-11T20:24:21.000+0000 | 0.05240741 | S_GICW | NA | N | C
2303 | GI | 23C1YJ1000 | 23C1YJ0000 | 1 | 1 | 1220 | 1220 | ZGN110 | ZGN110 | 508 | Steel Centre | Steel Centre | SMS1CAS1-COND1-HSM1-CRM1PTM1-CRM1CGL2-CRM1APL8 | HSM1-CRM1PTM1-CRM1CGL2 | 9.9-14 | 11.108 | 240-400 | 287 | 20-50 | 42.3 |  |  | Y |  |  | ok 0.998 | Ok | Pass Nozzle line of L3 on bottom s/f at centre cont obsd in f/c,dross spots of L3 on both s/f H&T discont obsd in f/c,spangle variation of L3 on both s/f at sides edges to 4-5 mm cont obsd in f/c, logo liner found ok. C Rajiv | P1 |  |  |  | autoClrRemarks | CRM1CGL2 | N |  | 2023-12-11T18:33:48.000+0000 | 0.0325 | S_GICW | NA | N | C
2304 | GI | 23C1YJ2000 | 23C1YJ0000 | 1 | 1 | 1220 | 1220 | ZGN110 | ZGN110 | 508 | Steel Centre | Steel Centre | SMS1CAS1-COND1-HSM1-CRM1PTM1-CRM1CGL2-CRM1APL8 | HSM1-CRM1PTM1-CRM1CGL2 | 9.9-14 | 10.589 | 240-400 | 287 | 20-50 | 42.31 |  |  | Y |  |  | ok 0.998 | Ok | Pass Nozzle line of L3 on bottom s/f at centre cont obsd in f/c,dross spots of L3 on both s/f H&T discont obsd in f/c,spangle variation of L3 on both s/f at sides edges to 4-5 mm cont obsd in f/c, logo liner found ok. C Rajiv | P1 |  |  |  | autoClrRemarks | CRM1CGL2 | N |  | 2023-12-11T18:33:53.000+0000 | 0.03224537 | S_GICW | NA | N | C
2305 | GI | 23C1YC1000 | 23C1YC0000 | 1 | 1 | 1220 | 1220 | ZGN110 | ZGN110 | 508 | Steel Centre | Steel Centre | SMS1CAS1-COND1-HSM1-CRM1PTM1-CRM1CGL2-CRM1APL8 | HSM1-CRM1PTM1-CRM1CGL2 | 9.9-14 | 11.112 | 240-400 | 298 | 20-50 | 40 |  |  | Y |  |  | ok 0.985 | Ok | Pass Hole of L4 at centre and drive side two times obsd in ID at 25 mtrs length after that ok,Nozzle line of L3 on bottom s/f at centre cont obsd in f/c,dross spots of L3 on both s/f H&T discont obsd in f/c,spangle variation of L3 on both s/f at sides edges to 4-5 mm cont obsd in f/c, logo liner found ok. C Rajiv | P1 |  |  |  | autoClrRemarks | CRM1CGL2 | N |  | 2023-12-12T01:14:54.000+0000 | 0.002326389 | S_GICW | NA | N | C
2306 | GI | 23C1YC2000 | 23C1YC0000 | 1 | 1 | 1220 | 1220 | ZGN110 | ZGN110 | 508 | Steel Centre | Steel Centre | SMS1CAS1-COND1-HSM1-CRM1PTM1-CRM1CGL2-CRM1APL8 | HSM1-CRM1PTM1-CRM1CGL2 | 9.9-14 | 10.513 | 240-400 | 298 | 20-50 | 40 |  |  | Y |  |  | ok 0.985 | Ok | Pass Zinc ash patch of L3 on top s/f at d/s discont long int obsd in f/c,Nozzle line of L3 on bottom s/f at centre cont obsd in f/c,dross spots of L3 on both s/f H&T discont obsd in f/c,spangle variation of L3 on both s/f at sides edges to 4-5 mm cont obsd in f/c, logo liner found ok. C Rajiv | P1 |  |  |  | autoClrRemarks | CRM1CGL2 | N |  | 2023-12-12T01:14:47.000+0000 | 0.001886574 | S_GICW | NA | N | C
2307 | GI | 23C1YL1000 | 23C1YL0000 | 1 | 1 | 1220 | 1220 | ZGN110 | ZGN110 | 508 | Sree Arumuga Steel Traders | Sree Arumuga Steel Traders | SMS1CAS1-COND1-HSM1-CRM1PTM1-CRM1CGL2-CRM1APL8 | HSM1-CRM1PTM1-CRM1CGL2 | 9.9-14 | 11.117 | 240-400 | 299 | 20-50 | 39.7 |  |  | Y |  |  | ok 0.98 | Ok | Pass Spangle variation of L3 on both s/f at full width cnt obsd in f/c.Zinc ash patch of L3 on top s/f at d/s discont long int obsd in f/c,Strech mark of L2 on both s/f cont obsd in f/c,dross spots of L3 on both s/f H&T discont obsd in f/c, logo liner found ok. OK C Rajiv | P1 |  |  |  | autoClrRemarks | CRM1CGL2 | N |  | 2023-12-11T20:24:26.000+0000 | 0.03107639 | S_GICW | NA | N | C
2308 | GI | 23C1YL2000 | 23C1YL0000 | 1 | 1 | 1220 | 1220 | ZGN110 | ZGN110 | 508 | Sree Arumuga Steel Traders | Sree Arumuga Steel Traders | SMS1CAS1-COND1-HSM1-CRM1PTM1-CRM1CGL2-CRM1APL8 | HSM1-CRM1PTM1-CRM1CGL2 | 9.9-14 | 10.899 | 240-400 | 299 | 20-50 | 39.7 |  |  | Y |  |  | ok 0.98 | Ok | Pass Spangle variation of L3 on both s/f at full width cnt obsd in f/c.Zinc ash patch of L3 on top s/f at d/s discont long int obsd in f/c,Strech mark of L2 on both s/f cont obsd in f/c,dross spots of L3 on both s/f H&T discont obsd in f/c, logo liner found ok. OK C Rajiv | P1 |  |  |  | autoClrRemarks | CRM1CGL2 | N |  | 2023-12-11T20:24:35.000+0000 | 0.02788194 | S_GICW | NA | N | A
2309 | GI | 23C1YY1000 | 23C1YY0000 | 1 | 1 | 1220 | 1220 | ZGN110 | ZGN110 | 508 | HH Iron and Steel Private Limited | HH Iron and Steel Private Limited | SMS1CAS1-COND1-HSM1-CRM1PTM1-CRM1CGL2-CRM1APL8 | HSM2-CRM1PTM1-CRM1CGL2 | 9.9-14 | 11.39 | 240-400 | 289 | 20-50 | 41.4 |  |  | Y |  |  | ok 0.99 | Ok | pass O/W.Dross spot & patches of L4 unfeelable on both s/f at f/w H&T cont obsd in f/c. Zinc ash of L3/2 on both s/f at f/w cont obsd in f/c.logo and Liner ok .Ritwick/Nizam OK B Ritwick/Nizam | P1 |  |  |  | autoClrRemarks | CRM1CGL2 | N |  | 2023-12-11T18:25:57.000+0000 | 0.05461806 | S_GICW | NA | N | C
2310 | GI | 23C1YY2000 | 23C1YY0000 | 1 | 1 | 1220 | 1220 | ZGN110 | ZGN110 | 508 | HH Iron and Steel Private Limited | HH Iron and Steel Private Limited | SMS1CAS1-COND1-HSM1-CRM1PTM1-CRM1CGL2-CRM1APL8 | HSM2-CRM1PTM1-CRM1CGL2 | 9.9-14 | 10.609 | 240-400 | 289 | 20-50 | 41.41 |  |  | Y |  |  | ok 0.99 | Ok | pass O/W.Dross spot & patches of L4 unfeelable on both s/f at f/w H&T cont obsd in f/c. Zinc ash of L3/2 on both s/f at f/w cont obsd in f/c.logo and Liner ok .Ritwick/Nizam OK B Ritwick/Nizam | P1 |  |  |  | autoClrRemarks | CRM1CGL2 | N |  | 2023-12-11T18:26:03.000+0000 | 0.05655093 | S_GICW | NA | N | C
2311 | GI | 23C2JR2000 | 23683501 | 0.6 | 0.563 | 1475 | 1475 | ZAP221 | ZAP221 | 610 | Bombay Coated and Special Steels Pv | NCO | SMS2CAS8-COND2-HSM2-CRM1PTM1-CRM1CGL2-CRM1APL8 | HSM2-CRM1PTM1 | 12.084-36.252 | 2.6 | [12 empty] | N5 |  |  |  | K | CRM1PTM1 | Y | Down Gradation | 2023-12-14T09:33:12.000+0000 |  | 9HRCENDCUTS |  | N | A
2312 | GI | 23C1YK1000 | 23C1YK0000 | 0.95 | 0.95 | 1220 | 1220 | ZGN110 | ZGN110 | 508 | HH Iron and Steel Private Limited | HH Iron and Steel Private Limited | SMS1CAS1-COND1-HSM1-CRM1PTM1-CRM1CGL2-CRM1APL8 | HSM1-CRM1PTM1-CRM1CGL2 | 9.9-14 | 11.885 | 240-400 | 331.066 | 20-50 | 41.28 |  |  | Y |  |  | OK | Ok | O/W.Dross spot & patches of L4 unfeelable on both s/f at f/w H&T cont obsd in f/c. Zinc ash of L3/2 on both s/f at f/w cont obsd in f/c.logo and Liner ok . | P1 |  |  |  | autoClrRemarks | CRM1CGL2 | N |  | 2023-12-11T16:15:06.000+0000 | 0.002210648 | S_GICW | NA | N | C
2313 | GI | 23C1YK2000 | 23C1YK0000 | 0.95 | 0.95 | 1220 | 1220 | ZGN110 | ZGN110 | 508 | HH Iron and Steel Private Limited | HH Iron and Steel Private Limited | SMS1CAS1-COND1-HSM1-CRM1PTM1-CRM1CGL2-CRM1APL8 | HSM1-CRM1PTM1-CRM1CGL2 | 9.9-14 | 10.354 | 240-400 | 331.066 | 20-50 | 41.28 |  |  | Y |  |  | OK | Ok | O/W.Dross spot & patches of L4 unfeelable on both s/f at f/w H&T cont obsd in f/c. Zinc ash of L3/2 on both s/f at f/w cont obsd in f/c.logo and Liner ok . | P1 |  |  |  | autoClrRemarks | CRM1CGL2 | N |  | 2023-12-11T16:14:52.000+0000 | 0.001678241 | S_GICW | NA | N | C
2314 | GI | 23C1YB1000 | 23C1YB0000 | 1 | 1 | 1220 | 1220 | ZGN110 | ZGN110 | 508 | Kummenchery Hardwares | Kummenchery Hardwares | SMS1CAS1-COND1-HSM1-CRM1PTM1-CRM1CGL2-CRM1APL8 | HSM1-CRM1PTM1-CRM1CGL3 | 9.9-14 | 11.155 | 240-400 | 288 | 20-50 | 40.7 |  |  | N |  | Pass | ok 0.998 | Ok | u/w Scratches of L3 nailfeelable obsd both s/f at long interval H&T in f/c .Dross patches & Spots of L2/3 on both s/f at f/w H&T Cont obsd in f/c. Stretch Mark of L2/3 on both s/f at f/w cont obsd in f/c. Logo and liner marking ok | P1 |  |  |  | u/w Scratches of L3 nailfeelable obsd both s/f at long interval H&T in f/c .Dross patches & Spots of L2/3 on both s/f at f/w H&T Cont obsd in f/c. Stretch Mark of L2/3 on both s/f at f/w cont obsd in f/c. Logo and liner marking ok | CRM1CGL3 | N |  | 2023-12-13T00:03:08.000+0000 | 0.1026157 | S_GICW | NA | N | A
2315 | GI | 23C1YB2000 | 23C1YB0000 | 1 | 1 | 1220 | 1220 | ZGN110 | ZGN110 | 508 | Kummenchery Hardwares | Kummenchery Hardwares | SMS1CAS1-COND1-HSM1-CRM1PTM1-CRM1CGL2-CRM1APL8 | HSM1-CRM1PTM1-CRM1CGL3 | 9.9-14 | 10.67 | 240-400 | 288 | 20-50 | 40.7 |  |  | N |  | Pass | ok 0.998 | Ok | u/w Dross patches & Spots of L2/3 on both s/f at f/w H&T Cont obsd in f/c. Stretch Mark of L2/3 on both s/f at f/w cont obsd in f/c. Logo and liner marking ok | P1 |  |  |  | u/w Dross patches & Spots of L2/3 on both s/f at f/w H&T Cont obsd in f/c. Stretch Mark of L2/3 on both s/f at f/w cont obsd in f/c. Logo and liner marking ok | CRM1CGL3 | N |  | 2023-12-13T00:03:31.000+0000 | 0.1025116 | S_GICW | NA | N | A
2316 | GI | 23C1ZC1000 | 23C1ZC0000 | 0.8 | 0.8 | 1220 | 1220 | ZGN110 | ZGN110 | 508 | Sree Arumuga Steel Traders | Sree Arumuga Steel Traders | SMS1CAS1-COND1-HSM1-CRM1PTM1-CRM1CGL2-CRM1APL8 | HSM1-CRM1PTM1-CRM1CGL2 | 9.9-14 | 11.465 | 240-400 | 292 | 20-50 | 39 |  |  | Y |  |  | ok 0.802 | Ok | O/W.Dross spot & patches of L4 unfeelable on both s/f at f/w H&T cont obsd in f/c. Zinc ash of L3/2 on both s/f at f/w cont obsd in f/c.logo and Liner ok . | P1 |  |  |  | autoClrRemarks | CRM1CGL2 | N |  | 2023-12-11T18:25:44.000+0000 | 0.07104167 | S_GICW | NA | N | C
2317 | GI | 23C1ZC2000 | 23C1ZC0000 | 0.8 | 0.8 | 1220 | 1220 | ZGN110 | ZGN110 | 508 | Sree Arumuga Steel Traders | Sree Arumuga Steel Traders | SMS1CAS1-COND1-HSM1-CRM1PTM1-CRM1CGL2-CRM1APL8 | HSM1-CRM1PTM1-CRM1CGL2 | 9.9-14 | 10.365 | 240-400 | 292 | 20-50 | 39 |  |  | Y |  |  | ok 0.802 | Ok | O/W.Dross spot & patches of L4 unfeelable on both s/f at f/w H&T cont obsd in f/c. Zinc ash of L3/2 on both s/f at f/w cont obsd in f/c.logo and Liner ok . | P1 |  |  |  | autoClrRemarks | CRM1CGL2 | N |  | 2023-12-11T18:25:27.000+0000 | 0.07048611 | S_GICW | NA | N | C
2318 | GI | 23C1WJ1100 | 23C1WJ1000 | 1.2 | 1.2 | 1220 | 1220 | ZGN110 | ZGN110 | 508 | Sree Arumuga Steel Traders | Sree Arumuga Steel Traders | SMS1CAS1-COND1-HSM1-CRM1PTM1-CRM1CGL2-CRM1APL8 | HSM1-CRM1PTM1-CRM1CGL3 | 9.9-14 | 10.055 | 240-400 | 292 | 20-50 | 41 |  |  | Y |  |  | 1.188 ok | Ok | Dross spots and patches of L2/3 on top s/f cont obsd in f/c. Spangle variaion of L3 on both s/f cont obsd in f/c. Stretch Mark of L3 on both s/f at f/w cont obsd in f/c. Logo and Liner OK. | P1 |  |  |  | autoClrRemarks | CRM1CGL3 | N |  | 2023-12-16T13:33:39.000+0000 | 0.1004398 | S_GICW |  | N | B
2319 | GI | 23C1WJ1200 | 23C1WJ1000 | 1.2 | 1.2 | 1220 | 1220 | ZGN110 | ZGN110 | 508 | Sree Arumuga Steel Traders | Sree Arumuga Steel Traders | SMS1CAS1-COND1-HSM1-CRM1PTM1-CRM1CGL2-CRM1APL8 | HSM1-CRM1PTM1-CRM1CGL3 | 9.9-14 | 9.115 | - | 292 | - | 41 |  |  | Y |  | Pass | 1.188 ok | Ok | Dross spots and patches of L2/3 on top s/f cont obsd in f/c. Spangle variaion of L3 on both s/f cont obsd in f/c. Stretch Mark of L3 on both s/f at f/w cont obsd in f/c. Logo and Liner OK. | P1 |  |  |  | Less wt ok-Dross spots and patches of L2/3 on top s/f cont obsd in f/c. Spangle variaion of L3 on both s/f cont obsd in f/c. Stretch Mark of L3 on both s/f at f/w cont obsd in f/c. Logo and Liner OK. | CRM1CGL3 | N |  | 2023-12-16T19:30:21.000+0000 | 0.3552894 | S_GICW |  | N | B
2320 | GI | 23C1GG1000 | 23C1GG0000 | 0.6 | 0.6 | 1480 | 1480 | ZAP221 | ZAP221 | 610 | Bombay Coated & Special Steels PVT. | Bombay Coated & Special Steels PVT. | SMS2CAS8-COND2-HSM2-CRM1PTM1-CRM1CGL2-CRM1APL8 | HSM1-CRM1PTM1-CRM1CGL3 | 6-18 | 15.25 | 120-180 | 134 | 36-55 | 48.8 | 30-50 | 41.4 | N |  | Pass | OK | NotOk | U/w. Edge waviness of L4 on both s/f at d/s cont obsd from ID upto 550mtrs later reduced severity in f/c. ( video shared ) .SPM band of L3 on both s/f at d/s to 120mm & L2 on bott s/f at o/s to 100-170mm cont obsd in f/c. ( OK AS PER PDQC )Dross spots of L3 on both s/f at f/w cont obsd in f/c.Nozzle line of L2 on top s/f in o/s cont obsd in f/c. Oiling Done Ins by K B | RW | Waviness | CRM1CGL3 | SPCLCRS1 | Salvage ID 550mtr at SPCL U/w. Edge waviness of L4 on both s/f at d/s cont obsd from ID upto 550mtrs later reduced severity in f/c. ( video shared ) .SPM band of L3 on both s/f at d/s to 120mm & L2 on bott s/f at o/s to 100-170mm cont obsd in f/c. ( OK AS PER PDQC )Dross spots of L3 on both s/f at f/w cont obsd in f/c.Nozzle line of L2 on top s/f in o/s cont obsd in f/c. Oiling Done Ins by K B | CRM1CGL3 | N |  | 2023-12-14T10:00:10.000+0000 | 0.6144213 | S_GICW |  | Y | A
2321 | GI | 23C1GG2000 | 23C1GG0000 | 0.6 | 0.6 | 1480 | 1480 | ZAP221 | ZAP221 | 610 | Bombay Coated & Special Steels PVT. | Bombay Coated & Special Steels PVT. | SMS2CAS8-COND2-HSM2-CRM1PTM1-CRM1CGL2-CRM1APL8 | HSM1-CRM1PTM1-CRM1CGL3 | 6-18 | 11.94 | 120-180 | 134 | 36-55 | 48.9 | 30-50 | 41.5 | N |  | Pass | OK | NotOk | W/O Oiling processed, ID upto 420mtrs after that ok.SPM band of L3 on both s/f at d/s to 120mm & L2 on bott s/f at o/s to 100-170mm cont obsd in f/c. ( OK AS PER PDQC )Dross spots of L3 on both s/f at f/w cont obsd in f/c.Nozzle line of L2 on top s/f in o/s cont obsd in f/c. Oiling Done Ins by K B | RW | Without oiling | CRM1CGL3 | SPCLCRS1 | manual Oiling Done, Check at SPCL. W/O Oiling processed, ID upto 420mtrs after that ok.SPM band of L3 on both s/f at d/s to 120mm & L2 on bott s/f at o/s to 100-170mm cont obsd in f/c. ( OK AS PER PDQC )Dross spots of L3 on both s/f at f/w cont obsd in f/c.Nozzle line of L2 on top s/f in o/s cont obsd in f/c. Oiling Done Ins by K B | CRM1CGL3 | N |  | 2023-12-22T03:19:00.000+0000 | 8.335336 | S_GICW |  | Y | A
2322 | GI | 23C1GC1000 | 23C1GC0000 | 0.6 | 0.6 | 1480 | 1480 | ZAP221 | ZAP221 | 610 | Bombay Coated & Special Steels PVT. | Bombay Coated & Special Steels PVT. | SMS2CAS8-COND2-HSM2-CRM1PTM1-CRM1CGL2-CRM1APL8 | HSM1-CRM1PTM1-CRM1CGL3 | 6-18 | 9.795 | 120-180 | 168 | 36-55 | 47.5 | 30-50 | 36.4 | N |  | Pass | OK | NotOk | U/w.Dross spots of L3 on both s/f at f/w cont obsd in f/c.Nozzle line of L4 on both s/f in c/w cont obsd in f/c. Stretch marks of L2 on both s/f cont obsd in f/c Bow shape of L3 cont obsd in f/c .EDGE WAVY CONT IN FULL COIL. mohit nishmitha | RW | Dross Patches | CRM1CGL3 | SPCLCRS1 | check at SPCL also collect nozzle line defect sample and mention nozzle line postion "U/w.Dross spots of L3 on both s/f at f/w cont obsd in f/c.Nozzle line of L4 on both s/f in c/w cont obsd in f/c. Stretch marks of L2 on both s/f cont obsd in f/c Bow shape of L3 cont obsd in f/c .EDGE WAVY CONT IN FULL COIL. mohit nishmitha" | CRM1CGL3 | N |  | 2023-12-14T10:00:35.000+0000 | 0.7030671 | S_GICW |  | N | C
2323 | GI | 23C1GC2000 | 23C1GC0000 | 0.6 | 0.6 | 1480 | 1480 | ZAP221 | ZAP221 | 610 | Bombay Coated & Special Steels PVT. | Bombay Coated & Special Steels PVT. | SMS2CAS8-COND2-HSM2-CRM1PTM1-CRM1CGL2-CRM1APL8 | HSM1-CRM1PTM1-CRM1CGL3 | 6-18 | 13.35 | 120-180 | 168 | 36-55 | 47.6 | 30-50 | 36.5 | N |  | Pass | OK | NotOk | U/w. Edge waviness of L4 on both s/f at d/s cont obsd from OD 130mm ( video shared ) SPM band of L3 on both s/f at d/s to 120mm & L2 on o/s to 100-170mm cont obsd in f/c. Dross spots of L3 on both s/f at f/w cont obsd in f/c.Nozzle line of L2 on both s/f in c/w cont obsd in f/c. Stretch marks of L2 on both s/f cont obsd in f/c ins by K B / Mohith / nishmitha | RW | Waviness | CRM1CGL3 | SPCLCRS1 | Salvage OD 130mtr at SPCL U/w. Edge waviness of L4 on both s/f at d/s cont obsd from OD 130mm ( video shared ) SPM band of L3 on both s/f at d/s to 120mm & L2 on o/s to 100-170mm cont obsd in f/c. Dross spots of L3 on both s/f at f/w cont obsd in f/c.Nozzle line of L2 on both s/f in c/w cont obsd in f/c. Stretch marks of L2 on both s/f cont obsd in f/c ins by K B / Mohith / nishmitha | CRM1CGL3 | N |  | 2023-12-13T23:57:09.000+0000 | 0.2835648 | S_GICW |  | N | C
2324 | GI | 23C1VY1000 | 23C1VY0000 | 0.6 | 0.6 | 1520 | 1520 | ZAP221 | ZAP221 | 610 | Bombay Coated & Special Steels PVT. | Bombay Coated & Special Steels PVT. | SMS2CAS8-COND2-HSM2-CRM1PTM1-CRM1CGL2-CRM1APL8 | HSM2-CRM1PTM1-CRM1CGL3 | 6-18 | 5.675 | -240 | 193 | 36- | 44 | - | 50 | N |  | Fail | HIGH YS | NotOk | Less Weight obsd (due to w/o SPM s/f material Salvaged).Shiny SPM band of L3 on both s/f at d/s to 100-210mm & L2 on o/s to 100-170mm cont obsd in f/c.Snap Shared & Sample colleted.(Informed to SPM oprter & Kapil sir).Nozzle Line of L2 unfelable on bottom s/f at d/s to 400mm cont obsd in f/c.Unskin pass edges of L2/3 on both s/f at both edges to 5-8mm obsd in f/c.Dross spots & patches of L2 on both s/f at f/w h&t discont obsd in f/c.Oiling Done. | P1 | Black Band | CRM1CGL3 |  | pp ok by PDQC Less Weight obsd (due to w/o SPM s/f material Salvaged).Shiny SPM band of L3 on both s/f at d/s to 100-210mm & L2 on o/s to 100-170mm cont obsd in f/c.Snap Shared & Sample colleted.(Informed to SPM oprter & Kapil sir).Nozzle Line of L2 unfelable on bottom s/f at d/s to 400mm cont obsd in f/c.Unskin pass edges of L2/3 on both s/f at both edges to 5-8mm obsd in f/c.Dross spots & patches of L2 on both s/f at f/w h&t discont obsd in f/c.Oiling Done. | CRM1CGL3 | N |  | 2023-12-21T03:41:50.000+0000 | 7.82125 | S_GICW |  | N | B
2325 | GI | 23C1VY2000 | 23C1VY0000 | 0.6 | 0.6 | 1520 | 1520 | ZAP221 | ZAP221 | 610 | Bombay Coated & Special Steels PVT. | Bombay Coated & Special Steels PVT. | SMS2CAS8-COND2-HSM2-CRM1PTM1-CRM1CGL2-CRM1APL8 | HSM2-CRM1PTM1-CRM1CGL3 | 6-18 | 11.75 | -240 | 193 | 36- | 44 | - | 50 | N |  | Fail | HIGH YS | NotOk | Shiny SPM band of L3 on both s/f at d/s to 100-210mm & L2 on o/s to 100-170mm cont obsd in f/c.Snap Shared & Sample colleted.(Informed to SPM oprter & Kapil sir).Nozzle Line of L2 unfelable on bottom s/f at d/s to 400mm cont obsd in f/c.Unskin pass edges of L2/3 on both s/f at both edges to 5-8mm obsd in f/c.Dross spots & patches of L2 on both s/f at f/w h&t discont obsd in f/c.Oiling Done. | P1 | Black Band | CRM1CGL3 |  | pp ok by PDQC Shiny SPM band of L3 on both s/f at d/s to 100-210mm & L2 on o/s to 100-170mm cont obsd in f/c.Snap Shared & Sample colleted.(Informed to SPM oprter & Kapil sir).Nozzle Line of L2 unfelable on bottom s/f at d/s to 400mm cont obsd in f/c.Unskin pass edges of L2/3 on both s/f at both edges to 5-8mm obsd in f/c.Dross spots & patches of L2 on both s/f at f/w h&t discont obsd in f/c.Oiling Done. | CRM1CGL3 | N |  | 2023-12-21T03:41:24.000+0000 | 7.820266 | S_GICW |  | N | B
2326 | GI | 23C1VY3000 | 23C1VY0000 | 0.6 | 0.6 | 1520 | 1520 | ZAP221 | ZAP221 | 610 | Bombay Coated & Special Steels PVT. | Bombay Coated & Special Steels PVT. | SMS2CAS8-COND2-HSM2-CRM1PTM1-CRM1CGL2-CRM1APL8 | HSM2-CRM1PTM1-CRM1CGL3 | 6-18 | 9.145 | -240 | 175 | 36- | 44 | - | 50 | N |  | Fail | HIGH YS | NotOk | Shiny SPM band of L3 on both s/f at d/s to 100-210mm & L2 on o/s to 100-170mm cont obsd in f/c.Snap Shared & Sample colleted.(Informed to SPM oprter & Kapil sir).Nozzle Line of L2 unfelable on bottom s/f at d/s to 400mm cont obsd in f/c.Unskin pass edges of L2/3 on both s/f at both edges to 5-8mm obsd in f/c.Dross spots & patches of L2 on both s/f at f/w h&t discont obsd in f/c.Oiling Done. | P1 | Black Band | CRM1CGL3 |  | pp ok by PDQC Shiny SPM band of L3 on both s/f at d/s to 100-210mm & L2 on o/s to 100-170mm cont obsd in f/c.Snap Shared & Sample colleted.(Informed to SPM oprter & Kapil sir).Nozzle Line of L2 unfelable on bottom s/f at d/s to 400mm cont obsd in f/c.Unskin pass edges of L2/3 on both s/f at both edges to 5-8mm obsd in f/c.Dross spots & patches of L2 on both s/f at f/w h&t discont obsd in f/c.Oiling Done. | CRM1CGL3 | N |  | 2023-12-21T03:42:40.000+0000 | 7.820347 | S_GICW |  | N | B
2327 | GI | 23C1XR1000 | 23C1XR0000 | 0.6 | 0.6 | 1570 | 1570 | ZAP221 | ZAP221 | 610 | Bombay Coated and Special Steels Pv | Bombay Coated and Special Steels Pv | SMS2CAS8-COND2-HSM2-CRM1PTM1-CRM1CGL2-CRM1APL8 | HSM2-CRM1PTM1-CRM1CGL3 | 6-18 | 14.76 | 120-180 | 180 | 36-55 | 43 | 30-50 | 42 | N |  |  | 0.607 OK | Ok | U/W.,Nozzle Line of L2 unfelable on top s/f at d/s to 400mm cont obsd in f/c..(SPM Shiny band of L2/3 unfeelable on both s/f at both edges to 100-170mm cont obsd in f/c.Ok as per PDQC).Unskin pass edges of L2/3 on both s/f at both edges to 5-8mm obsd in f/c.Dross spots & patches of L2 on both s/f at f/w h&t discont obsd in f/c.Insp by Manju. | P1 |  |  |  | autoClrRemarks | CRM1CGL3 | N |  | 2023-12-13T12:47:39.000+0000 | 0.2697685 | S_GICW | NA | N | B
2328 | GI | 23C1XR2000 | 23C1XR0000 | 0.6 | 0.6 | 1570 | 1570 | ZAP221 | ZAP221 | 610 | Bombay Coated and Special Steels Pv | Bombay Coated and Special Steels Pv | SMS2CAS8-COND2-HSM2-CRM1PTM1-CRM1CGL2-CRM1APL8 | HSM2-CRM1PTM1-CRM1CGL3 | 6-18 | 12.53 | 120-180 | 180 | 36-55 | 43 | 30-50 | 43 | N |  |  | 0.607 OK | Ok | U/W.,Nozzle Line of L2 unfelable on top s/f at d/s to 400mm cont obsd in f/c..(SPM Shiny band of L2/3 unfeelable on both s/f at both edges to 100-170mm cont obsd in f/c.Ok as per PDQC).Unskin pass edges of L2/3 on both s/f at both edges to 5-8mm obsd in f/c.Dross spots & patches of L2 on both s/f at f/w h&t discont obsd in f/c.Insp by Manju/Srikanth | P1 |  |  |  | autoClrRemarks | CRM1CGL3 | N |  | 2023-12-13T12:47:45.000+0000 | 0.2694792 | S_GICW | NA | N | B
2329 | GI | 23C20F1000 | 23C20F0000 | 0.6 | 0.6 | 1220 | 1220 | ZGN110 | ZGN110 | 508 | Steel Centre | Steel Centre | SMS1CAS1-COND1-HSM1-CRM1PTM1-CRM1CGL2-CRM1APL8 | HSM1-CRM1PTM1-CRM1CGL2 | 9.9-14 | 10.65 | 240-400 | 282 | 20-50 | 38 |  |  | Y |  |  | OK | Ok | Pass nozzle line of L2/3 on top s/f at d/s edges to 15-20 mm cont obsd in f/c, whtish band of L2/3 on top s/f at both edges to 20-30mm cont obsd in f/c,Spangle variation of L3 on top s/f at both edges to 30-40mm cnt obsd in f/c.Zinc ash patch of L3 on top s/f H&T discont long int obsd in f/c,Strech mark of L2 on both s/f cont obsd in f/c,dross spots of L3 on both s/f H&T discont obsd in f/c, logo liner found ok. C Rajiv | P1 |  |  |  | autoClrRemarks | CRM1CGL2 | N |  | 2023-12-12T03:02:35.000+0000 | 0.1652199 | S_GICW |  | N | A
2330 | GI | 23C20F2000 | 23C20F0000 | 0.6 | 0.6 | 1220 | 1220 | ZGN110 | ZGN110 | 508 | Steel Centre | Steel Centre | SMS1CAS1-COND1-HSM1-CRM1PTM1-CRM1CGL2-CRM1APL8 | HSM1-CRM1PTM1-CRM1CGL2 | 9.9-14 | 8.24 | 240-400 | 282 | 20-50 | 38 |  |  | Y |  | Pass | OK | NotOk | multiple Dross patchess of L3/4 feelable on top s/f at full width int obsd from 780 mtrs to 1120MTRS,motel surface and vibration Type fold mark of L4 along the width cont obsd in OD 1250 to 1490mtrs MTRS,multile after coating scratchess of L3/4 On top s/f at centre cont obsd in OD 1200Mtrs to OD, after coating scratchess of L3 on bottom s/f at d/s edges to 50 mm cont obsd in f/c, strech mark of L3 on both s/f cont obsd in f/c, logo liner ok. | RW | Dross Patches | CRM1CGL2 | SPCLCRS1 | Salvage ID 780mtrs as ok multiple Dross patchess of L3/4 feelable on top s/f at full width int obsd from 780 mtrs to 1120MTRS,motel surface and vibration Type fold mark of L4 along the width cont obsd in OD 1250 to 1490mtrs MTRS,multile after coating scratchess of L3/4 On top s/f at centre cont obsd in OD 1200Mtrs to OD, after coating scratchess of L3 on bottom s/f at d/s edges to 50 mm cont obsd in f/c, strech mark of L3 on both s/f cont obsd in f/c, logo liner ok. | CRM1CGL2 | N |  | 2023-12-12T13:21:08.000+0000 | 0.4832755 | S_GICW |  | N | A
2331 | GI | 23C20F3000 | 23C20F0000 | 0.8 | 0.6 | 1250 | 1220 | ZSP001 | NPF-CRGI | 508 | JSW - PROCESS DIVERSION | NCO | SMS1CAS1-COND1-HSM1-CRM1PTM1-CRM1CGL2-CRM1APL8 | HSM1-CRM1PTM1-CRM1CGL2 | 2-15 | 2.57 | - | 282 | - | 38 |  |  | Y |  |  | OK | NotOk | line stoppage material | N5 | Line stoppage | CRM1CGL2 |  | loose winding scrap | CRM1CGL2 | N5 | Plan Deviation | 2023-12-23T10:33:56.000+0000 | 11.3667 | 9GIENDCUTS |  | N | A
2332 | GI | 23C22S0000 | 23C22S0000 | 0.7 | 0.7 | 1460 | 1460 | ZAP130 | ZAP130 | 610 | Jswmi Steel Service Center Pvt Limi | Jswmi Steel Service Center Pvt Limi | SMS1CAS3-COND2-HSM2-CRM1PTM1-CRM1CGL2-CRM1APL8 | HSM1-CRM1PTM1-CRM1CGL3 | 15-30 | 24.55 | 205-280 | 280 | 30-60 | 39.4 | 40-55 | 55 | N |  | Pass | OK AS PER PDQC PRASHANT SIR | Ok | U/W, SPM band of L3 on both s/f at d/s to 120mm & L2 on bott s/f at o/s to 100-170mm cont obsd in f/c. ( OK AS PER PDQC )Dross spots of L3 on both s/f at f/w cont obsd in f/c. unskin pass of L2 on bott s/f at d/s edge to 10-13mm cont obsd in f/c. nozzle line of L2/3 on both s/f st c/w cnt obsd in f/c .Oiling Done Ins by K B | P1 |  |  |  | U/W, SPM band of L3 on both s/f at d/s to 120mm & L2 on bott s/f at o/s to 100-170mm cont obsd in f/c. ( OK AS PER PDQC )Dross spots of L3 on both s/f at f/w cont obsd in f/c. unskin pass of L2 on bott s/f at d/s edge to 10-13mm cont obsd in f/c. nozzle line of L2/3 on both s/f st c/w cnt obsd in f/c .Oiling Done Ins by K B | CRM1CGL3 | N |  | 2023-12-14T00:08:47.000+0000 | 0.06145833 | S_GICW |  | Y | A
2333 | GI | 23C1WC1000 | 23C1WC0000 | 0.9 | 0.9 | 1570 | 1570 | ZAP221 | ZAP221 | 610 | Bombay Coated and Special Steels Pv | Bombay Coated and Special Steels Pv | SMS2CAS8-COND2-HSM2-CRM1PTM1-CRM1CGL2-CRM1APL8 | HSM2-CRM1PTM1-CRM1CGL3 | 6-18 | 15.78 | 120-180 | 178 | 36-55 | 46 | 30-50 | 42.21 | N |  | Pass | ok 0.859 | NotOk | U/W., Heavy Edge Wavi of L4 (15-20mm Height) cont obsd in ID 150-250 & again 450-510mtr.Pinch shade of L4 on d/s to 350mm cont obsd in ID 150-250mtr.Water carry over of L4 on both s/f at o/s to 100mm cont obsd in ID 600-800mtr.Unskin pass edges of L3 on both s/f at o/s to 10-12mm & d/s to 6-8mm cont obsd in f/c. | RW | Waviness | CRM1CGL3 | SPCLCRS1 | Salvage ID 800 mtr at SPCL & collect water carry over defect sample U/W., Heavy Edge Wavi of L4 (15-20mm Height) cont obsd in ID 150-250 & again 450-510mtr.Pinch shade of L4 on d/s to 350mm cont obsd in ID 150-250mtr.Water carry over of L4 on both s/f at o/s to 100mm cont obsd in ID 600-800mtr.Unskin pass edges of L3 on both s/f at o/s to 10-12mm & d/s to 6-8mm cont obsd in f/c. | CRM1CGL3 | N |  | 2023-12-13T10:18:44.000+0000 | 0.2050347 | S_GICW | FN | N | B
2334 | GI | 23C1WC2000 | 23C1WC0000 | 0.9 | 0.9 | 1570 | 1570 | ZAP221 | ZAP221 | 610 | Bombay Coated and Special Steels Pv | Bombay Coated and Special Steels Pv | SMS2CAS8-COND2-HSM2-CRM1PTM1-CRM1CGL2-CRM1APL8 | HSM2-CRM1PTM1-CRM1CGL3 | 6-18 | 10.47 | 120-180 | 178 | 36-55 | 46 | 30-50 | 42.2 | N |  | Pass | ok 0.859 | NotOk | U/W., W/O SPM cont obsd in OD 35mtr.Long Edge wavi of L3 on d/s 5-6mm height cont obsd in ID 350-700mtr.& again OD 90mtr.(Snap Shared & Informed to Center & SPM oprter)SPM Shiny band of L2/3 unfeelable on both s/f at both edges to 100-170mm cont obsd in f/c.Ok as per PDQC).Unskin pass edges of L2/3 on both s/f at /s edges to 8-10mm & d/s to 4-5mm obsd in f/c.Dross spots & patches of L2 on both s/f at f/w h&t discont obsd in f/c. | RW | Without SPM/TLL | CRM1CGL3 | SPCLCRS1 | Salvage ID 35mtrs and check wavy at SPCL U/W., W/O SPM cont obsd in OD 35mtr.Long Edge wavi of L3 on d/s 5-6mm height cont obsd in ID 350-700mtr.& again OD 90mtr.(Snap Shared & Informed to Center & SPM oprter)SPM Shiny band of L2/3 unfeelable on both s/f at both edges to 100-170mm cont obsd in f/c.Ok as per PDQC).Unskin pass edges of L2/3 on both s/f at /s edges to 8-10mm & d/s to 4-5mm obsd in f/c.Dross spots & patches of L2 on both s/f at f/w h&t discont obsd in f/c. | CRM1CGL3 | N |  | 2023-12-13T10:19:14.000+0000 | 0.2038773 | S_GICW | FN | N | B
2335 | GI | 23C21Q1000 | 23C21Q0000 | 1 | 1 | 1535 | 1535 | ZAP221 | ZAP221 | 610 | Bombay Coated & Special Steels PVT. | Bombay Coated & Special Steels PVT. | SMS2CAS8-COND2-HSM2-CRM1PTM1-CRM1CGL2-CRM1APL8 | HSM2-CRM1PTM1-CRM1CGL3 | 6-18 | 14.795 | 120-180 | 177 | 36-55 | 47 | 30-50 | 42.2 | N |  |  | YS ok as per PDQC & 0.997mm | Ok | u/w shiny band of L2/3 unfeelable obsd s/f at 50m to both sides in f/c (ok as per pdqc ) .Dross patches & Spots of L2/3 on both s/f at f/w H&T Cont obsd in f/c. Stretch Mark of L2/3 on both s/f at f/w cont obsd in f/c. Unskinpassed edges of L2 on both s/f at both edges to 5-8mm cont obsd in f/c. | P1 |  |  |  | autoClrRemarks | CRM1CGL3 | N |  | 2023-12-13T02:37:42.000+0000 | 0.1062616 | S_GICW | FN | N | A
2336 | GI | 23C21Q2000 | 23C21Q0000 | 1 | 1 | 1535 | 1535 | ZAP221 | ZAP221 | 610 | Bombay Coated & Special Steels PVT. | Bombay Coated & Special Steels PVT. | SMS2CAS8-COND2-HSM2-CRM1PTM1-CRM1CGL2-CRM1APL8 | HSM2-CRM1PTM1-CRM1CGL3 | 6-18 | 13.46 | 120-180 | 177 | 36-55 | 47 | 30-50 | 42.24 | N |  |  | YS ok as per PDQC & 0.997mm | Ok | u/w shiny band of L2/3 unfeelable obsd s/f at 50m to both sides in f/c (ok as per pdqc ) .Dross patches & Spots of L2/3 on both s/f at f/w H&T Cont obsd in f/c. Stretch Mark of L2/3 on both s/f at f/w cont obsd in f/c. Unskinpassed edges of L2 on both s/f at both edges to 5-8mm cont obsd in f/c. | P1 |  |  |  | autoClrRemarks | CRM1CGL3 | N |  | 2023-12-13T02:37:54.000+0000 | 0.1060417 | S_GICW | FN | N | A
2337 | GI | 23C23L1000 | 23C23L0000 | 1 | 1 | 1535 | 1535 | ZAP221 | ZAP221 | 610 | Bombay Coated & Special Steels PVT. | Bombay Coated & Special Steels PVT. | SMS2CAS8-COND2-HSM2-CRM1PTM1-CRM1CGL2-CRM1APL8 | HSM2-CRM1PTM1-CRM1CGL3 | 6-18 | 14.78 | 120-180 | 190 | 36-55 | 47 | 30-50 | 40.9 | N |  | Fail | HIGH YS & 1.02mm | NotOk | u/w .Pinch shade mark of L3/4 obsd on both s/f at c/w till id 25mtrs . shiny band of L2/3 unfeelable obsd s/f at 50m to both sides in f/c (ok as per pdqc ) .Dross patches & Spots of L2/3 on both s/f at f/w H&T Cont obsd in f/c. Stretch Mark of L2/3 on both s/f at f/w cont obsd in f/c. Unskinpassed edges of L2 on both s/f at both edges to 5-8mm cont obsd in f/c. | RW | Pinching Shade | CRM1CGL3 | SPCLCRS1 | Salvage ID 25mtr at SPCL u/w .Pinch shade mark of L3/4 obsd on both s/f at c/w till id 25mtrs . shiny band of L2/3 unfeelable obsd s/f at 50m to both sides in f/c (ok as per pdqc ) .Dross patches & Spots of L2/3 on both s/f at f/w H&T Cont obsd in f/c. Stretch Mark of L2/3 on both s/f at f/w cont obsd in f/c. Unskinpassed edges of L2 on both s/f at both edges to 5-8mm cont obsd in f/c. | CRM1CGL3 | N |  | 2023-12-13T10:11:10.000+0000 | 0.3735185 | S_GICW | FN | N | A
2338 | GI | 23C23L2000 | 23C23L0000 | 1 | 1 | 1535 | 1535 | ZAP221 | ZAP221 | 610 | Bombay Coated & Special Steels PVT. | Bombay Coated & Special Steels PVT. | SMS2CAS8-COND2-HSM2-CRM1PTM1-CRM1CGL2-CRM1APL8 | HSM2-CRM1PTM1-CRM1CGL3 | 6-18 | 13.62 | 120-180 | 190 | 36-55 | 47 |  |  | N |  | Fail | HIGH YS & 1.02mm | Ok | u/w shiny band of L2/3 unfeelable obsd s/f at 50m to both sides in f/c (ok as per pdqc ) .Dross patches & Spots of L2/3 on both s/f at f/w H&T Cont obsd in f/c. Stretch Mark of L2/3 on both s/f at f/w cont obsd in f/c. Unskinpassed edges of L2 on both s/f at both edges to 5-8mm cont obsd in f/c. | RW | Low yield strength | CRM1CGL3 | SPCLCRS1 | SPCL for Collect property sample in ID&OD after salvaging 20mtr u/w shiny band of L2/3 unfeelable obsd s/f at 50m to both sides in f/c (ok as per pdqc ) .Dross patches & Spots of L2/3 on both s/f at f/w H&T Cont obsd in f/c. Stretch Mark of L2/3 on both s/f at f/w cont obsd in f/c. Unskinpassed edges of L2 on both s/f at both edges to 5-8mm cont obsd in f/c. | CRM1CGL3 | N |  | 2023-12-23T11:39:26.000+0000 | 10.47885 | S_GICW | FN | N | A
2339 | GI | 23C22M1000 | 23C22M0000 | 1.2 | 1.2 | 1550 | 1550 | ZGN110 | ZGN110 | 508 | Steel Centre | Steel Centre | SMS1CAS3-COND2-HSM2-CRM1PTM1-CRM1CGL2-CRM1APL8 | HSM2-CRM1PTM1-CRM1CGL2 | 9.9-14 | 13.873 | 240-400 | 298 | 20-50 | 35 |  |  | Y |  |  | 1.177 ok | Ok | Pass uncoated patchess of L4 on top s/f at d/s int 6-7 times obsd in ID 20 MTRS After that ok,Spangle variation of L3 on both s/f at full width cont obsd in f/c,dross patch of L3 on both s/f H&T discont long int obsd in f/c,strech mark of L3 on both s/f cont obsd in f/c,zinc ash of L2 on top s/f d/s discont long int obsd in f/c, C Rajiv | P1 |  |  |  | autoClrRemarks | CRM1CGL2 | N |  | 2023-12-12T12:18:20.000+0000 | 0.4855903 | S_GICW | NA | N | A
2340 | GI | 23C22M2000 | 23C22M0000 | 1.2 | 1.2 | 1550 | 1550 | ZGN110 | ZGN110 | 508 | Steel Centre | Steel Centre | SMS1CAS3-COND2-HSM2-CRM1PTM1-CRM1CGL2-CRM1APL8 | HSM2-CRM1PTM1-CRM1CGL2 | 9.9-14 | 14.102 | - | 298 | - | 35 |  |  | Y |  | Pass | 1.177 ok | Ok | Pass Spangle variation of L3 on both s/f at full width cont obsd in f/c,dross patch of L3 on both s/f H&T discont long int obsd in f/c,strech mark of L3 on both s/f cont obsd in f/c,zinc ash of L2 on top s/f d/s discont long int obsd in f/c, C Rajiv | P1 |  |  |  | ok | CRM1CGL2 | N |  | 2023-12-12T13:48:27.000+0000 | 0.5643519 | S_GICW | NA | N | A
2341 | GI | 23C22Z1000 | 23C22Z0000 | 1 | 1 | 1535 | 1535 | ZAP221 | ZAP221 | 610 | Bombay Coated & Special Steels PVT. | Bombay Coated & Special Steels PVT. | SMS2CAS8-COND2-HSM2-CRM1PTM1-CRM1CGL2-CRM1APL8 | HSM2-CRM1PTM1-CRM1CGL3 | 6-18 | 14.785 | 120-180 | 180 | 36-55 | 46.5 | 30-50 | 31.5 | N |  | Pass | YS ok as per PDQC & 0.992MM | Ok | u/w shiny band of L2/3 unfeelable obsd s/f at 50m to both sides in f/c (ok as per pdqc ) .Dross patches & Spots of L2/3 on both s/f at f/w H&T Cont obsd in f/c. Stretch Mark of L2/3 on both s/f at f/w cont obsd in f/c. Unskinpassed edges of L2 on both s/f at both edges to 5-8mm cont obsd in f/c. | P1 |  |  |  | u/w shiny band of L2/3 unfeelable obsd s/f at 50m to both sides in f/c (ok as per pdqc ) .Dross patches & Spots of L2/3 on both s/f at f/w H&T Cont obsd in f/c. Stretch Mark of L2/3 on both s/f at f/w cont obsd in f/c. Unskinpassed edges of L2 on both s/f at both edges to 5-8mm cont obsd in f/c. | CRM1CGL3 | N |  | 2023-12-13T03:30:40.000+0000 | 0.1423148 | S_GICW |  | N | A
2342 | GI | 23C22Z2000 | 23C22Z0000 | 1 | 1 | 1535 | 1535 | ZAP221 | ZAP221 | 610 | Bombay Coated & Special Steels PVT. | Bombay Coated & Special Steels PVT. | SMS2CAS8-COND2-HSM2-CRM1PTM1-CRM1CGL2-CRM1APL8 | HSM2-CRM1PTM1-CRM1CGL3 | 6-18 | 13.98 | 120-180 | 180 | 36-55 | 46.51 | 30-50 | 31.51 | N |  | Pass | YS ok as per PDQC & 0.992MM | Ok | u/w shiny band of L2/3 unfeelable obsd s/f at 50m to both sides in f/c (ok as per pdqc ) .Dross patches & Spots of L2/3 on both s/f at f/w H&T Cont obsd in f/c. Stretch Mark of L2/3 on both s/f at f/w cont obsd in f/c. Unskinpassed edges of L2 on both s/f at both edges to 5-8mm cont obsd in f/c. | P1 |  |  |  | u/w shiny band of L2/3 unfeelable obsd s/f at 50m to both sides in f/c (ok as per pdqc ) .Dross patches & Spots of L2/3 on both s/f at f/w H&T Cont obsd in f/c. Stretch Mark of L2/3 on both s/f at f/w cont obsd in f/c. Unskinpassed edges of L2 on both s/f at both edges to 5-8mm cont obsd in f/c. | CRM1CGL3 | N |  | 2023-12-13T03:35:06.000+0000 | 0.1455208 | S_GICW |  | N | A
2343 | GI | 23C1WA1000 | 23C1WA0000 | 2 | 2 | 1400 | 1400 | ZGN110 | ZSP001 | 508 | Balu Iron and Steel Company | NCO | SMS1CAS3-COND2-HSM2-CRM1PTM1-CRM1CGL2-CRM1APL8 | HSM2-CRM1PTM1-CRM1CGL2 | 9.9-14 | 6.204 | 140-450 | 352 | 10-60 | 30.8 |  |  | Y |  | Pass | OK | NotOk | Less weight obsd .Scraches of L5 on top s/f at f/w cont obsd ID 118 mtr to 126 mtr .Dent of L4 on top to bottom impression at f/w cont obsd in ID 140 mtr to f/c.processed Without liner & logo at ID 118 mtr to f/c .dross patch of L3 on both s/f H&T discont long int obsd in f/c,strech mark of L3 on both s/f cont obsd in f/c,zinc ash of L2 on top s/f d/s discont long int obsd in f/c, | N2 | Scratches | CRM1CGL2 |  | ZSP001 Less weight obsd .Scraches of L5 on top s/f at f/w cont obsd ID 118 mtr to 126 mtr .Dent of L4 on top to bottom impression at f/w cont obsd in ID 140 mtr to f/c.processed Without liner & logo at ID 118 mtr to f/c .dross patch of L3 on both s/f H&T discont long int obsd in f/c,strech mark of L3 on both s/f cont obsd in f/c,zinc ash of L2 on top s/f d/s discont long int obsd in f/c, | CRM1CGL2 | Y | Plan Deviation | 2023-12-13T11:29:29.000+0000 | 1.406771 | S_GICW | NA | N | A
2344 | GI | 23C1WA2000 | 23C1WA0000 | 2 | 2 | 1400 | 1400 | ZGN110 | NPF-CRGI | 508 | Balu Iron and Steel Company | NCO | SMS1CAS3-COND2-HSM2-CRM1PTM1-CRM1CGL2-CRM1APL8 | HSM2-CRM1PTM1-CRM1CGL2 | 9.9-14 | 5.125 | - | 351 | - | 30.8 |  |  | Y |  | Pass | OK | NotOk | Line stoppage material | N2 | Line stoppage | CRM1CGL2 |  | Line stoppage material | CRM1CGL2 | Y | Plan Deviation | 2023-12-13T06:59:00.000+0000 | 1.11588 | S_GICW | NA | N | A
2345 | GI | 23C1WA3000 | 23C1WA0000 | 2 | 2 | 1400 | 1400 | ZGN110 | ZGN110 | 508 | Balu Iron and Steel Company | Balu Iron and Steel Company | SMS1CAS3-COND2-HSM2-CRM1PTM1-CRM1CGL2-CRM1APL8 | HSM2-CRM1PTM1-CRM1CGL2 | 9.9-14 | 10.262 | 240-400 | 352 | 20-50 | 30.8 |  |  | Y |  |  | OK | Ok | Dross patch of L3 on both s/f H&T discont long int obsd in f/c,strech mark of L3 on both s/f cont obsd in f/c,zinc ash of L2 on top s/f d/s discont long int obsd in f/c, | P1 |  |  |  | autoClrRemarks | CRM1CGL2 | N |  | 2023-12-13T04:28:08.000+0000 | 0.00462963 | S_GICW | NA | N | A
2346 | GI | 23C27T1000 | 23C27T0000 | 2 | 2 | 1400 | 1400 | ZGN110 | ZGN110 | 508 | Simmha Steels | Simmha Steels | SMS1CAS3-COND2-HSM2-CRM1PTM1-CRM1CGL2-CRM1APL8 | HSM2-CRM1PTM1-CRM1CGL2 | 8-14 | 13.507 | 240-400 | 332 | 20-50 | 34.8 |  |  | Y |  |  | OK | Ok | Dross patch of L3 on both s/f H&T discont long int obsd in f/c,strech mark of L3 on both s/f cont obsd in f/c,zinc ash of L2 on top s/f d/s discont long int obsd in f/c, | P1 |  |  |  | autoClrRemarks | CRM1CGL2 | N |  | 2023-12-12T03:10:09.000+0000 | 0.004930556 | S_GICW | NA | N | A
2347 | GI | 23C27T2000 | 23C27T0000 | 2 | 2 | 1400 | 1400 | ZGN110 | ZGN110 | 508 | Simmha Steels | Simmha Steels | SMS1CAS3-COND2-HSM2-CRM1PTM1-CRM1CGL2-CRM1APL8 | HSM2-CRM1PTM1-CRM1CGL2 | 8-14 | 12.396 | 240-400 | 332 | 20-50 | 34.8 |  |  | Y |  |  | OK | Ok | Dross patch of L3 on both s/f H&T discont long int obsd in f/c,strech mark of L3 on both s/f cont obsd in f/c,zinc ash of L2 on top s/f d/s discont long int obsd in f/c, | P1 |  |  |  | autoClrRemarks | CRM1CGL2 | N |  | 2023-12-12T03:10:04.000+0000 | 0.00525463 | S_GICW | NA | N | A
2348 | GI | 23C27R1000 | 23C27R0000 | 2 | 2 | 1400 | 1400 | ZGN110 | ZGN110 | 508 | Simmha Steels | Simmha Steels | SMS1CAS3-COND2-HSM2-CRM1PTM1-CRM1CGL2-CRM1APL8 | HSM2-CRM1PTM1-CRM1CGL2 | 8-14 | 11.435 | 240-400 | 358 | 20-50 | 30.6 |  |  | Y |  |  | OK | Ok | Edge over coating of L4 on bottom s/f at d/s to 15 mm cont obsd in ID 35 mtr .Dross patch of L3 on both s/f H&T discont long int obsd in f/c,strech mark of L3 on both s/f cont obsd in f/c,zinc ash of L2 on top s/f d/s discont long int obsd in f/c, | P1 |  |  |  | autoClrRemarks | CRM1CGL2 | N |  | 2023-12-12T06:49:17.000+0000 | 0.0009375 | S_GICW | NA | N | A
2349 | GI | 23C27R2000 | 23C27R0000 | 2 | 2 | 1400 | 1400 | ZGN110 | ZGN110 | 508 | Simmha Steels | Simmha Steels | SMS1CAS3-COND2-HSM2-CRM1PTM1-CRM1CGL2-CRM1APL8 | HSM2-CRM1PTM1-CRM1CGL2 | 8-14 | 9.928 | 240-400 | 358 | 20-50 | 30.6 |  |  | Y |  |  | OK | Ok | Edge over coating of L4 on bottom s/f at o/s to 15 mm cont obsd in ID 320 mtr to 380 mtr. Dross patch of L3 on both s/f H&T discont long int obsd in f/c,strech mark of L3 on both s/f cont obsd in f/c,zinc ash of L2 on top s/f d/s discont long int obsd in f/c, | P1 |  |  |  | autoClrRemarks | CRM1CGL2 | N |  | 2023-12-12T06:49:22.000+0000 | 0.000625 | S_GICW | NA | N | A
2350 | GI | 23C24C1000 | 23C24C0000 | 2 | 2 | 1400 | 1400 | ZGN110 | ZGN110 | 508 | Steel Centre | Steel Centre | SMS1CAS3-COND2-HSM2-CRM1PTM1-CRM1CGL2-CRM1APL8 | HSM2-CRM1PTM1-CRM1CGL2 | 9.9-14 | 13.508 | 240-400 | 340 | 20-50 | 34.1 |  |  | Y |  |  | OK | Ok | Dross patch of L3 on both s/f H&T discont long int obsd in f/c,strech mark of L3 on both s/f cont obsd in f/c,zinc ash of L2 on top s/f d/s discont long int obsd in f/c, | P1 |  |  |  | autoClrRemarks | CRM1CGL2 | N |  | 2023-12-12T06:28:39.000+0000 | 0.09928241 | S_GICW | NA | N | A
2351 | GI | 23C24C2000 | 23C24C0000 | 2 | 2 | 1400 | 1400 | ZGN110 | ZGN110 | 508 | Steel Centre | Steel Centre | SMS1CAS3-COND2-HSM2-CRM1PTM1-CRM1CGL2-CRM1APL8 | HSM2-CRM1PTM1-CRM1CGL2 | 9.9-14 | 11.582 | 240-400 | 340 | 20-50 | 34.1 |  |  | Y |  |  | OK | Ok | Dross patch of L3 on both s/f H&T discont long int obsd in f/c,strech mark of L3 on both s/f cont obsd in f/c,zinc ash of L2 on top s/f d/s discont long int obsd in f/c, | P1 |  |  |  | autoClrRemarks | CRM1CGL2 | N |  | 2023-12-12T06:28:45.000+0000 | 0.09961806 | S_GICW | NA | N | A
2352 | GI | 23C20U1000 | 23C20U0000 | 2.5 | 2.5 | 1400 | 1400 | ZGN110 | ZGN110 | 508 | Steel Centre | Steel Centre | SMS1CAS3-COND2-HSM2-CRM1PTM1-CRM1CGL2-CRM1APL8 | HSM2-CRM1PTM1-CRM1CGL2 | 9.9-14 | 13.517 | 240-400 | 340 | 20-50 | 32.1 |  |  | Y |  | Pass | OK | Ok | Dross patch of L3 on both s/f H&T discont long int obsd in f/c,strech mark of L3 on both s/f cont obsd in f/c,zinc ash of L2 on top s/f d/s discont long int obsd in f/c, | P1 |  |  |  | ok | CRM1CGL2 | N |  | 2023-12-12T11:23:26.000+0000 | 0.3029051 | S_GICW | NA | N | B
2353 | GI | 23C20U2000 | 23C20U0000 | 2.5 | 2.5 | 1400 | 1400 | ZGN110 | ZGN110 | 508 | Steel Centre | Steel Centre | SMS1CAS3-COND2-HSM2-CRM1PTM1-CRM1CGL2-CRM1APL8 | HSM2-CRM1PTM1-CRM1CGL2 | 9.9-14 | 12.207 | 240-400 | 340 | 20-50 | 32.1 |  |  | Y |  | Pass | OK | Ok | Dross patch of L3 on both s/f H&T discont long int obsd in f/c,strech mark of L3 on both s/f cont obsd in f/c,zinc ash of L2 on top s/f d/s discont long int obsd in f/c, | P1 |  |  |  | ok | CRM1CGL2 | N |  | 2023-12-12T11:23:46.000+0000 | 0.3034954 | S_GICW | NA | N | B
2354 | GI | 23C28L1000 | 23C28L0000 | 2 | 2 | 1400 | 1400 | ZGN110 | ZGN110 | 508 | Saro Steel | Saro Steel | SMS1CAS3-COND2-HSM2-CRM1PTM1-CRM1CGL2-CRM1APL8 | HSM2-CRM1PTM1-CRM1CGL2 | 9.9-14 | 13.893 | 240-400 | 358 | 20-50 | 31.7 |  |  | Y |  |  | OK | Ok | Dross patch of L3 on both s/f H&T discont long int obsd in f/c,strech mark of L3 on both s/f cont obsd in f/c,zinc ash of L2 on top s/f d/s discont long int obsd in f/c, | P1 |  |  |  | autoClrRemarks | CRM1CGL2 | N |  | 2023-12-12T03:09:58.000+0000 | 0.02415509 | S_GICW | NA | N | A
2355 | GI | 23C28L2000 | 23C28L0000 | 2 | 2 | 1400 | 1400 | ZGN110 | ZGN110 | 508 | Saro Steel | Saro Steel | SMS1CAS3-COND2-HSM2-CRM1PTM1-CRM1CGL2-CRM1APL8 | HSM2-CRM1PTM1-CRM1CGL2 | 9.9-14 | 11.741 | 240-400 | 358 | 20-50 | 31.7 |  |  | Y |  |  | OK | Ok | Dross patch of L3 on both s/f H&T discont long int obsd in f/c,strech mark of L3 on both s/f cont obsd in f/c,zinc ash of L2 on top s/f d/s discont long int obsd in f/c,Uncoated s/f of L2 on both s/f at f/w cont obsd in ID 360 Mtr to 420 mtr | P1 |  |  |  | autoClrRemarks | CRM1CGL2 | N |  | 2023-12-12T03:10:23.000+0000 | 0.02188657 | S_GICW | NA | N | A
2356 | GI | 23C1NL1000 | 23C1NL0000 | 2 | 2 | 1315 | 1315 | ZPL130 | ZPL130 | 508 | Sri Ambal Roofings | Sri Ambal Roofings | SMS1CAS3-COND2-HSM2-CRM1PTM1-CRM1CGL2-CRM1APL8 | HSM2-CRM1PTM1-CRM1CGL2 | 10-15 | 13.515 | -280 | 278 | 27- | 35.6 | - | 55 | N |  | Fail | HIGH YS 314 | Ok | shaning rubbing scratch line of L3 on bottom s/f at both side to 50 mm cont obsd in ID to 275 mtr Snap shared OK as per BS Rao.Unskin passed edges of L3 on both s/f at both edges to 10-12 mm con tobsd in f/c .Dross patch of L3 on both s/f H&T discont long int obsd in f/c, | P1 |  |  |  | prop ok as per PDQC | CRM1CGL2 | N |  | 2023-12-13T02:49:37.000+0000 | 0.8996875 | S_GICW | NA | N | B
2357 | GI | 23C1NL2000 | 23C1NL0000 | 2 | 2 | 1315 | 1315 | ZPL130 | ZPL130 | 508 | Sri Ambal Roofings | Sri Ambal Roofings | SMS1CAS3-COND2-HSM2-CRM1PTM1-CRM1CGL2-CRM1APL8 | HSM2-CRM1PTM1-CRM1CGL2 | 10-15 | 12.217 | -280 | 279 | 27- | 35.6 | - | 54.9 | N |  | Fail | HIGH YS 314 | Ok | shaning rubbing scratch line of L3 on bottom s/f at both side to 50 mm cont obsd in ID 50 to 275 mtr & 400 to 450 mtr Snap shared OK as per BS Rao.Unskin passed edges of L3 on both s/f at both edges to 10-12 mm con tobsd in f/c .Dross patch of L3 on both s/f H&T discont long int obsd in f/c, | P1 |  |  |  | PROP OK AS PER PDQC | CRM1CGL2 | N |  | 2023-12-13T02:50:35.000+0000 | 0.9007292 | S_GICW | NA | N | B
2358 | GI | 23C1WW1000 | 23C1WW0000 | 2 | 2 | 1315 | 1315 | ZPL130 | ZPL130 | 508 | Sri Ambal Roofings | Sri Ambal Roofings | SMS1CAS3-COND2-HSM2-CRM1PTM1-CRM1CGL2-CRM1APL8 | HSM2-CRM1PTM1-CRM1CGL2 | 10-15 | 13.511 | 140-280 | 280 | 30-60 | 38.2 | 40-55 | 55 | N |  | Pass | OK | NotOk | Scratche of L3 on bottom s/f at both side to 50 mm cont obsd in ID 150 mtr to 520 mtr Snap shared Unskin passed edges of L3 on both s/f at both edges to 10-12 mm con tobsd in f/c .Dross patch of L3 on both s/f H&T discont long int obsd in f/c,strech mark of L3 on both s/f cont obsd in f/c | RW | Edge damage / Edge bend | CRM1CGL3 | SPCLCRS1 | APL returned coil,SPCL for built up correction due to ID losse as per OPR mail,Scratche of L3 on bottom s/f at both side to 50 mm cont obsd in ID 150 mtr to 520 mtr Snap shared Unskin passed edges of L3 on both s/f at both edges to 10-12 mm con tobsd in f/c .Dross patch of L3 on both s/f H&T discont long int obsd in f/c,strech mark of L3 on both s/f cont obsd in f/c | CRM1CGL2 | N |  | 2023-12-23T04:26:25.000+0000 | 11.00863 | S_GICW | NA | N | B
2359 | GI | 23C1WW2000 | 23C1WW0000 | 2 | 2 | 1315 | 1315 | ZPL130 | ZPL130 | 508 | Sri Ambal Roofings | Sri Ambal Roofings | SMS1CAS3-COND2-HSM2-CRM1PTM1-CRM1CGL2-CRM1APL8 | HSM2-CRM1PTM1-CRM1CGL2 | 10-15 | 12.446 | 140-280 | 280 | 30-60 | 38.1 | 40-55 | 55 | N |  | Pass | OK | NotOk | Scratche of L3 on bottom s/f at both side to 50 mm cont obsd in ID 70 mtr to 190 mtr Snap shared .Unskin passed edges of L3 on both s/f at both edges to 10-12 mm con tobsd in f/c .Dross patch of L3 on both s/f H&T discont long int obsd in f/c,strech mark of L3 on both s/f cont obsd in f/c | P1 | Scratches | CRM1CGL2 |  | Can be ok to check customet feedback Scratche of L3 on bottom s/f at both side to 50 mm cont obsd in ID 70 mtr to 190 mtr Snap shared .Unskin passed edges of L3 on both s/f at both edges to 10-12 mm con tobsd in f/c .Dross patch of L3 on both s/f H&T discont long int obsd in f/c,strech mark of L3 on both s/f cont obsd in f/c | CRM1CGL2 | N |  | 2023-12-12T13:22:25.000+0000 | 0.3803125 | S_GICW | NA | N | B
2360 | GI | 23C1WN1000 | 23C1WN0000 | 2 | 2 | 1250 | 1250 | ZGN110 | ZGN110 | 508 | Saro Steel | Saro Steel | SMS1CAS1-COND1-HSM1-CRM1PTM1-CRM1CGL2-CRM1APL8 | HSM2-CRM1PTM1-CRM1CGL2 | 9.9-14 | 11.835 | 240-400 | 337 | 20-50 | 36 |  |  | Y |  | Pass | 1.988 ok | NotOk | Liner marking not found ID 500 mtr . Dross patch of L3 on both s/f H&T discont long int obsd in f/c,strech mark of L3 on both s/f cont obsd in f/c,zinc ash of L2 on top s/f d/s discont long int obsd in f/c,insp by Manju/Harish | P1 | Improper Liner & Logo | CRM1CGL2 |  | CSD OK Liner marking not found ID 500 mtr . Dross patch of L3 on both s/f H&T discont long int obsd in f/c,strech mark of L3 on both s/f cont obsd in f/c,zinc ash of L2 on top s/f d/s discont long int obsd in f/c,insp by Manju/Harish | CRM1CGL2 | N |  | 2023-12-20T05:05:35.000+0000 | 5.814826 | S_GICW |  | N | B
2361 | GI | 23C1WN2000 | 23C1WN0000 | 2 | 2 | 1250 | 1250 | ZGN110 | ZGN110 | 508 | Saro Steel | Saro Steel | SMS1CAS1-COND1-HSM1-CRM1PTM1-CRM1CGL2-CRM1APL8 | HSM2-CRM1PTM1-CRM1CGL2 | 9.9-14 | 10.59 | 240-400 | 337 | 20-50 | 36 |  |  | Y |  |  | 1.988 ok | Ok | Liner mark ok. Dross patch of L3 on both s/f H&T discont long int obsd in f/c,strech mark of L3 on both s/f cont obsd in f/c,zinc ash of L2 on top s/f d/s discont long int obsd in f/c,insp by Manju/Harish. | P1 |  |  |  | autoClrRemarks | CRM1CGL2 | N |  | 2023-12-14T09:40:49.000+0000 | 0.06392361 | S_GICW |  | N | B
2362 | GI | 23C1WP1000 | 23C1WP0000 | 2 | 2 | 1250 | 1250 | ZGN110 | ZGN110 | 508 | Saro Steel | Saro Steel | SMS1CAS1-COND1-HSM1-CRM1PTM1-CRM1CGL2-CRM1APL8 | HSM2-CRM1PTM1-CRM1CGL2 | 9.9-14 | 11.843 | 240-400 | 343 | 20-50 | 33 |  |  | Y |  |  | 1.979 OK | Ok | Liner mark ok. Dross patch of L3 on both s/f H&T discont long int obsd in f/c,strech mark of L3 on both s/f cont obsd in f/c,zinc ash of L2 on top s/f d/s discont long int obsd in f/c, | P1 |  |  |  | autoClrRemarks | CRM1CGL2 | N |  | 2023-12-12T10:35:51.000+0000 | 0.1856481 | S_GICW | NA | N | B
2363 | GI | 23C1WP2000 | 23C1WP0000 | 2 | 2 | 1250 | 1250 | ZGN110 | ZGN110 | 508 | Saro Steel | Saro Steel | SMS1CAS1-COND1-HSM1-CRM1PTM1-CRM1CGL2-CRM1APL8 | HSM2-CRM1PTM1-CRM1CGL2 | 9.9-14 | 10.745 | 240-400 | 343 | 20-50 | 33 |  |  | Y |  |  | 1.979 OK | Ok | Liner mark ok. Dross patch of L3 on both s/f H&T discont long int obsd in f/c,strech mark of L3 on both s/f cont obsd in f/c,zinc ash of L2 on top s/f d/s discont long int obsd in f/c, | P1 |  |  |  | autoClrRemarks | CRM1CGL2 | N |  | 2023-12-12T10:35:56.000+0000 | 0.1853819 | S_GICW | NA | N | B
2364 | GI | 23C1XQ1000 | 23C1XQ0000 | 1.9 | 1.9 | 1250 | 1250 | ZGN110 | ZGN110 | 508 | Steel Centre | Steel Centre | SMS1CAS1-COND1-HSM1-CRM1PTM1-CRM1CGL2-CRM1APL8 | HSM2-CRM1PTM1-CRM1CGL2 | 9.9-14 | 11.829 | 240-400 | 370 | 20-50 | 28 |  |  | Y |  | Pass | 1.872 OK | Ok | Liner mark ok. Dross patch of L3 on both s/f H&T discont long int obsd in f/c,strech mark of L3 on both s/f cont obsd in f/c,zinc ash of L2 on top s/f d/s discont long int obsd in f/c, | P1 |  |  |  | ok | CRM1CGL2 | N |  | 2023-12-12T11:13:20.000+0000 | 0.2112847 | S_GICW | NA | N | B
2365 | GI | 23C1XQ2000 | 23C1XQ0000 | 1.9 | 1.9 | 1250 | 1250 | ZGN110 | ZGN110 | 508 | Steel Centre | Steel Centre | SMS1CAS1-COND1-HSM1-CRM1PTM1-CRM1CGL2-CRM1APL8 | HSM2-CRM1PTM1-CRM1CGL2 | 9.9-14 | 10.622 | 240-400 | 370 | 20-50 | 28 |  |  | Y |  | Pass | 1.872 OK | Ok | Liner mark ok. Dross patch of L3 on both s/f H&T discont long int obsd in f/c,strech mark of L3 on both s/f cont obsd in f/c,zinc ash of L2 on top s/f d/s discont long int obsd in f/c, | P1 |  |  |  | ok | CRM1CGL2 | N |  | 2023-12-12T11:13:42.000+0000 | 0.211169 | S_GICW | NA | N | B
2366 | GI | 23C1TU1000 | 23C1TU0000 | 1.8 | 1.8 | 1250 | 1250 | ZGN110 | ZGN110 | 508 | Steel Centre | Steel Centre | SMS1CAS1-COND1-HSM1-CRM1PTM1-CRM1CGL2-CRM1APL8 | HSM2-CRM1PTM1-CRM1CGL2 | 9.9-14 | 11.824 | 240-400 | 352 | 20-50 | 32 |  |  | Y |  | Pass | 1.785 OK | Ok | Liner mark ok. Dross patch of L3 on both s/f H&T discont long int obsd in f/c,strech mark of L3 on both s/f cont obsd in f/c,zinc ash of L2 on top s/f d/s discont long int obsd in f/c,insp by Manju/Harish | P1 |  |  |  | ok | CRM1CGL2 | N |  | 2023-12-12T11:14:10.000+0000 | 0.1076157 | S_GICW | NA | N | B
2367 | GI | 23C1TU2000 | 23C1TU0000 | 1.8 | 1.8 | 1250 | 1250 | ZGN110 | ZGN110 | 508 | Steel Centre | Steel Centre | SMS1CAS1-COND1-HSM1-CRM1PTM1-CRM1CGL2-CRM1APL8 | HSM2-CRM1PTM1-CRM1CGL2 | 9.9-14 | 10.825 | 240-400 | 352 | 20-50 | 32 |  |  | Y |  | Pass | 1.795 OK | Ok | Liner mark ok. Dross patch of L3 on both s/f H&T discont long int obsd in f/c,strech mark of L3 on both s/f cont obsd in f/c,zinc ash of L2 on top s/f d/s discont long int obsd in f/c.insp by Manju/Harish | P1 |  |  |  | ok | CRM1CGL2 | N |  | 2023-12-12T11:14:47.000+0000 | 0.1084259 | S_GICW | NA | N | B
2368 | GI | 23C1YR1000 | 23C1YR0000 | 1.6 | 1.6 | 1220 | 1220 | ZGN110 | ZGN110 | 508 | Sree Arumuga Steel Traders | Sree Arumuga Steel Traders | SMS1CAS1-COND1-HSM1-CRM1PTM1-CRM1CGL2-CRM1APL8 | HSM2-CRM1PTM1-CRM1CGL2 | 9.9-14 | 11.811 | 240-400 | 346 | 20-50 | 30 |  |  | Y |  | Pass | 1.596 OK | Ok | Liner mark ok. Dross patch of L3 on both s/f H&T discont long int obsd in f/c,strech mark of L3 on both s/f cont obsd in f/c,zinc ash of L2 on top s/f d/s discont long int obsd in f/c,insp by Manju/Harish | P1 |  |  |  | ok | CRM1CGL2 | N |  | 2023-12-12T11:15:24.000+0000 | 0.1077431 | S_GICW | NA | N | B
2369 | GI | 23C1YR2000 | 23C1YR0000 | 1.6 | 1.6 | 1220 | 1220 | ZGN110 | ZGN110 | 508 | Sree Arumuga Steel Traders | Sree Arumuga Steel Traders | SMS1CAS1-COND1-HSM1-CRM1PTM1-CRM1CGL2-CRM1APL8 | HSM2-CRM1PTM1-CRM1CGL2 | 9.9-14 | 9.83 | - | 346 | - | 30 |  |  | Y |  | Pass | 1.596 OK | Ok | Liner mark ok. Dross patch of L3 on both s/f H&T discont long int obsd in f/c,strech mark of L3 on both s/f cont obsd in f/c,zinc ash of L2 on top s/f d/s discont long int obsd in f/c,insp by Manju/Harish | P1 |  |  |  | ok | CRM1CGL2 | N |  | 2023-12-12T13:45:31.000+0000 | 0.1751157 | S_GICW | NA | N | B
2370 | GI | 23C1WZ1000 | 23C1WZ0000 | 1.5 | 1.5 | 1220 | 1220 | ZGN110 | ZGN110 | 508 | Sree Arumuga Steel Traders | Sree Arumuga Steel Traders | SMS1CAS1-COND1-HSM1-CRM1PTM1-CRM1CGL2-CRM1APL8 | HSM1-CRM1PTM1-CRM1CGL2 | 9.9-14 | 10.916 | 240-400 | 280 | 20-50 | 42 |  |  | Y |  |  | ok 1.498 | Ok | Pass Multiple nozzle of L3 (not feelable)on bottom s/f at centre cont obsd in f/c, passivation band of L3 on top s/f at both sides edges to 20mm cont obsd in f/c, motel surface of L2 on both side cont obsd in f/c,strech mark of L3 on both s/f cont obsd in f/c, dross patch of L3 on both s/f H&T discont obsd in f/c,liner and logo found ok, OK C Rajiv | P1 |  |  |  | autoClrRemarks | CRM1CGL2 | N |  | 2023-12-13T00:48:26.000+0000 | 0.04903935 | S_GICW | NA | N | A
2371 | GI | 23C1WZ2000 | 23C1WZ0000 | 1.5 | 1.5 | 1220 | 1220 | ZGN110 | ZGN110 | 508 | Sree Arumuga Steel Traders | Sree Arumuga Steel Traders | SMS1CAS1-COND1-HSM1-CRM1PTM1-CRM1CGL2-CRM1APL8 | HSM1-CRM1PTM1-CRM1CGL2 | 9.9-14 | 10.582 | 240-400 | 280 | 20-50 | 42 |  |  | Y |  |  | ok 1.498 | Ok | Pass Multiple nozzle of L3 (not feelable)on bottom s/f at centre cont obsd in f/c, passivation band of L3 on top s/f at both sides edges to 20mm cont obsd in f/c, motel surface of L2 on both side cont obsd in f/c,strech mark of L3 on both s/f cont obsd in f/c, dross patch of L3 on both s/f H&T discont obsd in f/c,liner and logo found ok, OK C Rajiv | P1 |  |  |  | autoClrRemarks | CRM1CGL2 | N |  | 2023-12-13T00:48:21.000+0000 | 0.0475 | S_GICW | NA | N | A
2372 | GI | 23C25D0000 | 23C25D0000 | 1.2 | 1.2 | 1250 | 1250 | ZTU110 | ZTU110 | 508 | Kizhakkethil Steels Pvt Ltd | Kizhakkethil Steels Pvt Ltd | SMS1CAS1-COND1-HSM1-CRM1PTM1-CRM1CGL2-CRM1APL8 | HSM2-CRM1PTM1-CRM1CGL3 | 6-24 | 22.815 | 180-400 | 313 | 20-50 | 40.4 |  |  | Y |  |  | OK | Ok | U/W.Passivation Band of L3 cont obsd in bottom s/f from o/s in f/c.Dross Patches & spots of L3 on both s/f at f/w cont obsd in f/c.Nozzle Line of L2 on top s/f cont obsd in f/c.Stretch marks of L2 on both s/f cont obsd in f/c.Snout marks of L2 on both s/f discont obsd in f/c.LINEAR Marking Found ok as per TDC.Nozzle line of L3 on bot s/f from both sides cont obsd from ID 1650 mtr TO F/C. INSPECT BY NISHMITHA/MOHIT | P1 |  |  |  | autoClrRemarks | CRM1CGL3 | N |  | 2023-12-13T17:47:50.000+0000 | 0.08708333 | S_GICW |  | N | C
2373 | GI | 23C27S1000 | 23C27S0000 | 1 | 1 | 1270 | 1270 | ZAP221 | ZAP221 | 508 | Jsw MI Chennai Steel Service Center | Jsw MI Chennai Steel Service Center | SMS2CAS8-COND2-HSM2-CRM1PTM1-CRM1CGL2-CRM1APL8 | HSM2-CRM1PTM1-CRM1CGL3 | 8-14 | 13.865 | 120-180 | 179 | 36-55 | 46 | 30-50 | 43 | N |  |  | YS ok as per PDQC & 1.0153mm | Ok | u/w Dross patches & Spots of L2/3 on both s/f at f/w H&T Cont obsd in f/c. Stretch Mark of L2/3 on both s/f at f/w cont obsd in f/c. Unskinpassed edges of L2 on both s/f at both edges to 5-8mm cont obsd in f/c. | P1 |  |  |  | autoClrRemarks | CRM1CGL3 | N |  | 2023-12-12T18:37:48.000+0000 | 6.944444e-05 | S_GICW | FN | N | C
2374 | GI | 23C27S2000 | 23C27S0000 | 1 | 1 | 1270 | 1270 | ZAP221 | ZAP221 | 508 | Jsw MI Chennai Steel Service Center | Jsw MI Chennai Steel Service Center | SMS2CAS8-COND2-HSM2-CRM1PTM1-CRM1CGL2-CRM1APL8 | HSM2-CRM1PTM1-CRM1CGL3 | 8-14 | 9.805 | 120-180 | 179 | 36-55 | 46 | 30-50 | 43 | N |  |  | YS ok as per PDQC & 1.0153mm | Ok | u/w Dross patches & Spots of L2/3 on both s/f at f/w H&T Cont obsd in f/c. Stretch Mark of L2/3 on both s/f at f/w cont obsd in f/c. Unskinpassed edges of L2 on both s/f at both edges to 5-8mm cont obsd in f/c. | P1 |  |  |  | autoClrRemarks | CRM1CGL3 | N |  | 2023-12-12T18:45:12.000+0000 | 0.003310185 | S_GICW | FN | N | C
2375 | GI | 23C1DT1000 | 23C1DT0000 | 1 | 1 | 1270 | 1270 | ZAP221 | ZAP221 | 508 | Jsw MI Chennai Steel Service Center | Jsw MI Chennai Steel Service Center | SMS2CAS8-COND2-HSM2-CRM1PTM1-CRM1CGL2-CRM1APL8 | HSM2-CRM1PTM1-CRM1CGL3 | 8-14 | 13.86 | 120-180 | 180 | 36-55 | 46 | 30-50 | 42 | N |  | Pass | YS ok as per PDQC & 1.003mm | NotOk | u/w Unskinpassed edges of L2/3 on both s/f at both edges to 10-13mm cont obsd in f/c (Snap shared in quality group). Dross patches & Spots of L2/3 on both s/f at f/w H&T Cont obsd in f/c. Stretch Mark of L2/3 on both s/f at f/w cont obsd in f/c. | P1 | Un-skinpass Edges | CRM1CGL3 |  | Can be ok u/w Unskinpassed edges of L2/3 on both s/f at both edges to 10-13mm cont obsd in f/c (Snap shared in quality group). Dross patches & Spots of L2/3 on both s/f at f/w H&T Cont obsd in f/c. Stretch Mark of L2/3 on both s/f at f/w cont obsd in f/c. | CRM1CGL3 | N |  | 2023-12-13T11:31:01.000+0000 | 0.7189352 | S_GICW | FN | N | C
2376 | GI | 23C1DT2000 | 23C1DT0000 | 1 | 1 | 1270 | 1270 | ZAP221 | ZAP221 | 508 | Jsw MI Chennai Steel Service Center | Jsw MI Chennai Steel Service Center | SMS2CAS8-COND2-HSM2-CRM1PTM1-CRM1CGL2-CRM1APL8 | HSM2-CRM1PTM1-CRM1CGL3 | 8-14 | 10.9 | 120-180 | 180 | 36-55 | 46 | 30-50 | 42 | N |  | Pass | YS ok as per PDQC & 1.003mm | NotOk | u/w Unskinpassed edges of L2/3 on both s/f at both edges to 10-13mm cont obsd in f/c (Snap shared in quality group). Dross patches & Spots of L2/3 on both s/f at f/w H&T Cont obsd in f/c. Stretch Mark of L2/3 on both s/f at f/w cont obsd in f/c. | P1 | Un-skinpass Edges | CRM1CGL3 |  | Can be ok u/w Unskinpassed edges of L2/3 on both s/f at both edges to 10-13mm cont obsd in f/c (Snap shared in quality group). Dross patches & Spots of L2/3 on both s/f at f/w H&T Cont obsd in f/c. Stretch Mark of L2/3 on both s/f at f/w cont obsd in f/c. | CRM1CGL3 | N |  | 2023-12-13T11:31:25.000+0000 | 0.7187269 | S_GICW | FN | N | C
2377 | GI | 23C29N0000 | 23C29N0000 | 1.2 | 1.2 | 1250 | 1250 | ZTU110 | ZTU110 | 508 | Kizhakkethil Steels Pvt Ltd | Kizhakkethil Steels Pvt Ltd | SMS1CAS1-COND1-HSM1-CRM1PTM1-CRM1CGL2-CRM1APL8 | HSM2-CRM1PTM1-CRM1CGL3 | 6-24 | 22.75 | 180-400 | 291 | 20-50 | 42.8 |  |  | Y |  | Pass | OK AS PER COATING GRAPH | NotOk | U/W.Nozzle Line of L4 on top s/f in c/w cont obsd From ID 600 mtr to f/c(Video shared).Passivation Band of L3 cont obsd in bottom s/f from o/s in f/c.Dross Patches & spots of L3 on both s/f at f/w cont obsd in f/c.Nozzle Line of L2 on bot s/f in both edges cont obsd in f/c.Stretch marks of L2 on both s/f cont obsd in f/c.Snout marks of L2 on both s/f discont obsd in f/c.LINEAR Marking Found ok as per TDC. INSPECT BY NISHMITHA /MOHIT | P1 | Nozzal mark | CRM1CGL3 |  | can be ok "U/W.Nozzle Line of L4 on top s/f in c/w cont obsd From ID 600 mtr to f/c(Video shared).Passivation Band of L3 cont obsd in bottom s/f from o/s in f/c.Dross Patches & spots of L3 on both s/f at f/w cont obsd in f/c.Nozzle Line of L2 on bot s/f in both edges cont obsd in f/c.Stretch marks of L2 on both s/f cont obsd in f/c.Snout marks of L2 on both s/f discont obsd in f/c.LINEAR Marking Found ok as per TDC. INSPECT BY NISHMITHA /MOHIT" | CRM1CGL3 | N |  | 2023-12-14T06:43:43.000+0000 | 0.6137963 | S_GICW |  | N | C
2378 | GI | 23C23N1000 | 23C23N0000 | 1 | 1 | 1220 | 1220 | ZGN110 | NPF-CRGI | 610 | Steel Centre | NCO | SMS1CAS1-COND1-HSM1-CRM1PTM1-CRM1CGL2-CRM1APL8 | HSM1-CRM1PTM1-CRM1CGL2 | 9.9-14 | 2.15 | - | 300 | - | 35 |  |  | Y |  | Pass | OK | NotOk | CCO from 140-120gsm. Line stoppage material of L5 obsd in id 90mtr. Nozzle cleaning line of L5 obsd in id 150mtr. Remaining length Furnace tempreture variation s/f obsd in f/c. | N2 | Line stoppage | CRM1CGL2 |  | NPF CCO from 140-120gsm. Line stoppage material of L5 obsd in id 90mtr. Nozzle cleaning line of L5 obsd in id 150mtr. Remaining length Furnace tempreture variation s/f obsd in f/c. | CRM1CGL2 | Y | Plan Deviation | 2023-12-13T14:04:52.000+0000 | 0.3140856 | S_GICW |  | N | B
2379 | GI | 23C23N2000 | 23C23N0000 | 1 | 1 | 1220 | 1220 | ZGN110 | ZGN110 | 508 | Steel Centre | Steel Centre | SMS1CAS1-COND1-HSM1-CRM1PTM1-CRM1CGL2-CRM1APL8 | HSM1-CRM1PTM1-CRM1CGL2 | 9.9-14 | 8.804 | - | 300 | - | 35 |  |  | Y |  | Pass | OK | Ok | Air angle mark of L3 on both s/f at edges to 50mm width cont obsd in f/c. Liner and logo print ok. | P1 |  |  |  | CSD OK | CRM1CGL2 | N |  | 2023-12-13T14:06:04.000+0000 | 0.3119097 | S_GICW |  | N | B
2380 | GI | 23C24N1000 | 23C24N0000 | 2 | 2 | 1400 | 1400 | ZGN110 | ZGN110 | 508 | Steel Centre | Steel Centre | SMS1CAS3-COND2-HSM2-CRM1PTM1-CRM1CGL2-CRM1APL8 | HSM2-CRM1PTM1-CRM1CGL2 | 9.9-14 | 13.451 | 240-400 | 361 | 20-50 | 31.3 |  |  | Y |  | Pass | OK | NotOk | Dross patch of L4 on Top s/f d/s to c/w cont obsd in ID 300 Mtr to 515 mtr snap shared .,strech mark of L3 on both s/f cont obsd in f/c,zinc ash of L2 on top s/f d/s discont long int obsd in f/c, | RW | Dross Patches | CRM1CGL2 | SPCLCRS1 | Underwind and ok Dross patch of L4 on Top s/f d/s to c/w cont obsd in ID 300 Mtr to 515 mtr snap shared .,strech mark of L3 on both s/f cont obsd in f/c,zinc ash of L2 on top s/f d/s discont long int obsd in f/c, | CRM1CGL2 | N |  | 2023-12-12T13:32:48.000+0000 | 0.3476157 | S_GICW |  | N | B
2381 | GI | 23C24N2000 | 23C24N0000 | 2 | 2 | 1400 | 1400 | ZGN110 | ZGN110 | 508 | Steel Centre | Steel Centre | SMS1CAS3-COND2-HSM2-CRM1PTM1-CRM1CGL2-CRM1APL8 | HSM2-CRM1PTM1-CRM1CGL2 | 9.9-14 | 12.52 | 240-400 | 361 | 20-50 | 31.3 |  |  | Y |  |  | OK | Ok | Dross patch of L3 on both s/f H&T discont long int obsd in f/c,strech mark of L3 on both s/f cont obsd in f/c,zinc ash of L2 on top s/f d/s discont long int obsd in f/c, | P1 |  |  |  | autoClrRemarks | CRM1CGL2 | N |  | 2023-12-12T06:20:00.000+0000 | 0.04876157 | S_GICW |  | N | B
2382 | GI | 23C27P1000 | 23C27P0000 | 2 | 2 | 1400 | 1400 | ZGN110 | NPF-CRGI | 508 | Saro Steel | NCO | SMS1CAS3-COND2-HSM2-CRM1PTM1-CRM1CGL2-CRM1APL8 | HSM2-CRM1PTM1-CRM1CGL2 | 9.9-14 | 3.554 | - | 326 | - | 33 |  |  | Y |  | Pass | 1.988 OK | NotOk | Line stoppage material insd by Manju/Harish | N2 | Line stoppage | CRM1CGL2 |  | NPF "Line stoppage material insd by Manju/Harish" | CRM1CGL2 | Y | Plan Deviation | 2023-12-13T14:00:49.000+0000 | 0.4073264 | S_GICW |  | N | B
2383 | GI | 23C27P2000 | 23C27P0000 | 2 | 2 | 1400 | 1400 | ZGN110 | ZGN110 | 508 | Saro Steel | Saro Steel | SMS1CAS3-COND2-HSM2-CRM1PTM1-CRM1CGL2-CRM1APL8 | HSM2-CRM1PTM1-CRM1CGL2 | 9.9-14 | 10.144 | 240-400 | 326 | 20-50 | 33 |  |  | Y |  |  | ok | Ok | Dross patch of L3 on both s/f H&T discont long int obsd in f/c,strech mark of L3 on both s/f cont obsd in f/c,zinc ash of L2 on top s/f d/s discont long int obsd in f/c, Insd by Manju/Harish | P1 |  |  |  | autoClrRemarks | CRM1CGL2 | N |  | 2023-12-13T12:54:08.000+0000 | 0.3424884 | S_GICW |  | N | B
2384 | GI | 23C27P3000 | 23C27P0000 | 2 | 2 | 1400 | 1400 | ZGN110 | ZGN110 | 508 | Saro Steel | Saro Steel | SMS1CAS3-COND2-HSM2-CRM1PTM1-CRM1CGL2-CRM1APL8 | HSM2-CRM1PTM1-CRM1CGL2 | 9.9-14 | 9.066 | - | 326 | - | 33 |  |  | Y |  | Pass | OK | Ok | Dross patch of L3 on both s/f H&T discont long int obsd in f/c,strech mark of L3 on both s/f cont obsd in f/c,zinc ash of L2 on top s/f d/s discont long int obsd in f/c, Insd by Manju/Harish. | P1 |  |  |  | K | CRM1CGL2 | N |  | 2023-12-13T14:00:01.000+0000 | 0.3909954 | S_GICW |  | N | B
2385 | GI | 23C26N1000 | 23C26N0000 | 1 | 1 | 1220 | 1220 | ZGN110 | ZGN110 | 508 | Steel Centre | Steel Centre | SMS1CAS1-COND1-HSM1-CRM1PTM1-CRM1CGL2-CRM1APL8 | HSM1-CRM1PTM1-CRM1CGL2 | 9.9-14 | 11.395 | 240-400 | 307 | 20-50 | 40 |  |  | Y |  | Pass | 1.004 OK | Ok | strech mark of L3 on both s/f cont obsd in f/c,zinc ash of L2 on top s/f d/s discont long int obsd in f/c, Dross patch of L3 on both s/f H&T discont long int obsd in f/c,Liner mark ok.insp by Manju/Harish | P1 |  |  |  | ok | CRM1CGL2 | N |  | 2023-12-12T11:17:45.000+0000 | 0.08925926 | S_GICW | NA | N | B
2386 | GI | 23C26N2000 | 23C26N0000 | 1 | 1 | 1220 | 1220 | ZGN110 | ZGN110 | 508 | Steel Centre | Steel Centre | SMS1CAS1-COND1-HSM1-CRM1PTM1-CRM1CGL2-CRM1APL8 | HSM1-CRM1PTM1-CRM1CGL2 | 9.9-14 | 10.228 | 240-400 | 307 | 20-50 | 40 |  |  | Y |  | Pass | OK | Ok | strech mark of L3 on both s/f cont obsd in f/c,zinc ash of L2 on top s/f d/s discont long int obsd in f/c, Dross patch of L3 on both s/f H&T discont long int obsd in f/c,Liner mark ok.insp by Manju/Harish | P1 |  |  |  | ok | CRM1CGL2 | N |  | 2023-12-12T11:18:15.000+0000 | 0.08997685 | S_GICW | NA | N | B
2387 | GI | 23C20C1000 | 23C20C0000 | 0.8 | 0.8 | 1220 | 1220 | ZGN110 | ZGN110 | 508 | Steel Centre | Steel Centre | SMS1CAS1-COND1-HSM1-CRM1PTM1-CRM1CGL2-CRM1APL8 | HSM1-CRM1PTM1-CRM1CGL3 | 9.9-14 | 10.78 | 240-400 | 290 | 20-50 | 42.9 |  |  | Y |  |  | OK | Ok | U/W, Liner ok. Dross spots of L3 on both s/f at f/w cont obsd in f/c. stretch mark of L3 on both s/f at f/w cont obsd in f/c. Ins by K B | P1 |  |  |  | autoClrRemarks | CRM1CGL3 | N |  | 2023-12-14T00:47:37.000+0000 | 0.07037037 | S_GICW |  | N | A
2388 | GI | 23C21U0000 | 23C21U0000 | 0.58 | 0.58 | 1250 | 1250 | ZEX110 | ZEX110 | 508 | Indo Intertrade AG | Indo Intertrade AG | SMS1CAS3-COND1-HSM1-CRM1PTM1-CRM1CGL2-CRM1APL8 | HSM1-CRM1PTM1-CRM1CGL3 | 16-25 | 22.31 | 220-400 | 329 | 20-50 | 32 |  |  | N |  |  | OK | Ok | U/W. Dross spots & patches of L3 on both s/f at f/w H&T cont obsd in f/c.Zinc ash ( Whitesh s/f) of L3 on both s/f at f/w in f/c.Stretch mark of L2/3 on both s/f at f/w in f/c. insped by Chaitra | P1 |  |  |  | autoClrRemarks | CRM1CGL3 | N |  | 2023-12-12T10:44:09.000+0000 | 0.06517361 | S_GICW | NA | N | B
2389 | GI | 23C22F0000 | 23C22F0000 | 0.58 | 0.58 | 1250 | 1250 | ZEX110 | ZEX110 | 508 | Indo Intertrade AG | Indo Intertrade AG | SMS1CAS3-COND1-HSM1-CRM1PTM1-CRM1CGL2-CRM1APL8 | HSM1-CRM1PTM1-CRM1CGL3 | 16-25 | 22.725 | 220-400 | 347 | 20-50 | 29 |  |  | N |  | Pass | 0.616 ok | NotOk | u/w Before coating scratch of L3/4 cont obsd on bottom s/f at ID 500-1350 mtr (snap shared in quality group). Dross spots and patches of L2/3 on top s/f cont obsd in f/c. Flow marks of L2/3 on both s/f cont obsd in f/c. Spangle variaion of L3 on both s/f cont obsd in f/c. Stretch Mark of L3 on both s/f at f/w cont obsd in f/c. | RW | Scratches | CRM1CGL3 | SPCLCRS1 | ID 1350mtr salvage at SPCL rest ok u/w Before coating scratch of L3/4 cont obsd on bottom s/f at ID 500-1350 mtr (snap shared in quality group). Dross spots and patches of L2/3 on top s/f cont obsd in f/c. Flow marks of L2/3 on both s/f cont obsd in f/c. Spangle variaion of L3 on both s/f cont obsd in f/c. Stretch Mark of L3 on both s/f at f/w cont obsd in f/c. | CRM1CGL3 | N |  | 2023-12-13T11:11:06.000+0000 | 1.025856 | S_GICW |  | N | B
2390 | GI | 23C21W0000 | 23C21W0000 | 0.58 | 0.58 | 1250 | 1250 | ZEX110 | ZEX110 | 508 | Indo Intertrade AG | Indo Intertrade AG | SMS1CAS3-COND1-HSM1-CRM1PTM1-CRM1CGL2-CRM1APL8 | HSM1-CRM1PTM1-CRM1CGL3 | 16-25 | 22.675 | 220-400 | 335 | 20-50 | 31 |  |  | N |  | Pass | 0.608 ok | NotOk | CCO from 80-140gsm. Uncoated patches of L4 feelable on both s/f at f/w discont approx 40-50mtr interval obsd in id apprrox 1300mtr.and OD 400mtr. Defect sample not availabke but Snap shared. Zinc ash s/f of L3 unfeelable on top s/f at f/w discont obsd in id 50-3000mtr. after that ok. Shown to Malkit Sir. insped by Chaitra | RW | Uncoated Patches | CRM1CGL3 | SPCLCRS1 | Salvage Uncoated portion at SPCL rest ok CCO from 80-140gsm. Uncoated patches of L4 feelable on both s/f at f/w discont approx 40-50mtr interval obsd in id apprrox 1300mtr.and OD 400mtr. Defect sample not availabke but Snap shared. Zinc ash s/f of L3 unfeelable on top s/f at f/w discont obsd in id 50-3000mtr. after that ok. Shown to Malkit Sir. insped by Chaitra | CRM1CGL3 | N |  | 2023-12-13T05:24:38.000+0000 | 0.8193981 | S_GICW | NA | N | B
2391 | GI | 23C22P0000 | 23C22P0000 | 0.58 | 0.58 | 1250 | 1250 | ZEX110 | ZEX110 | 508 | Indo Intertrade AG | Indo Intertrade AG | SMS1CAS3-COND1-HSM1-CRM1PTM1-CRM1CGL2-CRM1APL8 | HSM1-CRM1PTM1-CRM1CGL3 | 16-25 | 22.89 | 220-400 | 323 | 20-50 | 30 |  |  | N |  | Pass | 0.616 OK | NotOk | U/W..Dross spots & patches of L3( un-feelable ) on bott s/f at o/s to c/w cont obsd in ID upto 3000mtrs. shown to balla sir & malkith . Snap shared .Zinc ash ( Whitesh s/f) of L3 on top s/f at f/w in f/c. (sample has been collected ) Stretch mark of L2/3 on both s/f at f/w in f/c. insped by Chaitra | P1 | Dross Patches | CRM1CGL3 |  | Can be ok U/W. Dross spots & patches of L3( un-feelable ) on bott s/f at o/s to c/w cont obsd in f/c. shown to balla sir & malkith . Snap shared .Zinc ash ( Whitesh s/f) of L3 on top s/f at f/w in f/c.( sample has been collected ) Stretch mark of L2/3 on both s/f at f/w in f/c. insped by Chaitra | CRM1CGL3 | N |  | 2023-12-13T05:23:39.000+0000 | 0.8234259 | S_GICW | NA | N | B
2392 | GI | 23C24D0000 | 23C24D0000 | 0.58 | 0.58 | 1250 | 1250 | ZEX110 | ZEX110 | 508 | Indo Intertrade AG | Indo Intertrade AG | SMS1CAS3-COND1-HSM1-CRM1PTM1-CRM1CGL2-CRM1APL8 | HSM1-CRM1PTM1-CRM1CGL3 | 16-25 | 22.77 | 220-400 | 351 | 20-50 | 28 |  |  | N |  | Pass | 0.597 ok | NotOk | u/w Dross spots and patches of L4/5 on bottom s/f cont obsd in OD to 500 mtr (Clip Shared in quality group). Flow marks of L2/3 on both s/f cont obsd in f/c. Spangle variaion of L3 on both s/f cont obsd in f/c. Stretch Mark of L3 on both s/f at f/w cont obsd in f/c. | RW | Dross Patches | CRM1CGL3 | SPCLCRS1 | OD 500mtr salvage at SPCL u/w Dross spots and patches of L4/5 on bottom s/f cont obsd in OD to 500 mtr (Clip Shared in quality group). Flow marks of L2/3 on both s/f cont obsd in f/c. Spangle variaion of L3 on both s/f cont obsd in f/c. Stretch Mark of L3 on both s/f at f/w cont obsd in f/c. | CRM1CGL3 | N |  | 2023-12-12T15:10:03.000+0000 | 0.2179745 | S_GICW | NA | N | B
2393 | GI | 23C21X0000 | 23C21X0000 | 0.58 | 0.58 | 1250 | 1250 | ZEX110 | ZEX110 | 508 | Indo Intertrade AG | Indo Intertrade AG | SMS1CAS3-COND1-HSM1-CRM1PTM1-CRM1CGL2-CRM1APL8 | HSM1-CRM1PTM1-CRM1CGL3 | 16-25 | 22.72 | 220-400 | 347 | 20-50 | 32 |  |  | N |  |  | ok | Ok | u/w Dross spots and patches of L2/3 on top s/f cont obsd in f/c. Flow marks of L2/3 on both s/f cont obsd in f/c. Spangle variaion of L3 on both s/f cont obsd in f/c. Stretch Mark of L3 on both s/f at f/w cont obsd in f/c. | P1 |  |  |  | autoClrRemarks | CRM1CGL3 | N |  | 2023-12-12T12:49:45.000+0000 | 0.004641204 | S_GICW |  | N | B
2394 | GI | 23C22A0000 | 23C22A0000 | 0.58 | 0.58 | 1250 | 1250 | ZEX110 | ZEX110 | 508 | Indo Intertrade AG | Indo Intertrade AG | SMS1CAS3-COND1-HSM1-CRM1PTM1-CRM1CGL2-CRM1APL8 | HSM1-CRM1PTM1-CRM1CGL3 | 16-25 | 22.885 | 220-400 | 325 | 20-50 | 29 |  |  | N |  | Pass | 0.608 OK | NotOk | U/W. Dross spots & patches of L3( un-feelable ) on bott s/f at o/s to c/w cont obsd in f/c. shown to balla sir & malkith . Snap shared .Zinc ash ( Whitesh s/f) of L3 on top s/f at f/w in f/c.( sample has been collected ) Stretch mark of L2/3 on both s/f at f/w in f/c. insped by Chaitra | P1 | Dross Patches | CRM1CGL3 |  | Can be ok U/W. Dross spots & patches of L3( un-feelable ) on bott s/f at o/s to c/w cont obsd in f/c. shown to balla sir & malkith . Snap shared .Zinc ash ( Whitesh s/f) of L3 on top s/f at f/w in f/c.( sample has been collected ) Stretch mark of L2/3 on both s/f at f/w in f/c. insped by Chaitra | CRM1CGL3 | N |  | 2023-12-13T05:20:23.000+0000 | 0.8218403 | S_GICW | NA | N | A
2395 | GI | 23C21T0000 | 23C21T0000 | 0.58 | 0.58 | 1250 | 1250 | ZEX110 | ZEX110 | 508 | Indo Intertrade AG | Indo Intertrade AG | SMS1CAS3-COND1-HSM1-CRM1PTM1-CRM1CGL2-CRM1APL8 | HSM1-CRM1PTM1-CRM1CGL2 | 16-25 | 22.907 | 220-400 | 333 | 20-50 | 29 |  |  | N |  |  | 0.607 ok | Ok | Zinc ash of L3 on both s/f at f/w cont onsd n f/c .Bow shape of L3 cont obsd in f/c 5-6 mm height .Strech mark of L3 on both s/f cont obsd in f/c, Dross patch of L3 on both s/f H&T discont long int obsd in f/c.insp by Manju/Harish | P1 |  |  |  | autoClrRemarks | CRM1CGL2 | N |  | 2023-12-12T12:18:11.000+0000 | 0.1069907 | S_GICW | NA | N | B
2396 | GI | 23C22G0000 | 23C22G0000 | 0.58 | 0.58 | 1250 | 1250 | ZEX110 | ZEX110 | 508 | Indo Intertrade AG | Indo Intertrade AG | SMS1CAS3-COND1-HSM1-CRM1PTM1-CRM1CGL2-CRM1APL8 | HSM1-CRM1PTM1-CRM1CGL2 | 16-25 | 22.794 | 220-400 | 332 | 20-50 | 31 |  |  | N |  |  | 0.616 OK | Ok | U/w.Zinc ash of L3 on both s/f at f/w cont onsd n f/c.Dross Spots/patches of L3 on both s/f H&T discont long int obsd in f/c. Strech mark of L2 on both s/f cont obsd in f/c.Insp by Sai/Ritwik | P1 |  |  |  | autoClrRemarks | CRM1CGL2 | N |  | 2023-12-12T14:09:39.000+0000 | 0.003402778 | S_GICW | NA | N | C
2397 | GI | 23C22B0000 | 23C22B0000 | 0.58 | 0.58 | 1250 | 1250 | ZEX110 | ZEX110 | 508 | Indo Intertrade AG | Indo Intertrade AG | SMS1CAS3-COND1-HSM1-CRM1PTM1-CRM1CGL2-CRM1APL8 | HSM1-CRM1PTM1-CRM1CGL2 | 16-25 | 23.063 | 220-400 | 327 | 20-50 | 30 |  |  | N |  |  | 0.612 ok | Ok | U/w.Zinc ash of L3 on both s/f at f/w cont onsd n f/c.Dross Spots/patches of L3 on both s/f H&T discont long int obsd in f/c. Strech mark of L2 on both s/f cont obsd in f/c. | P1 |  |  |  | autoClrRemarks | CRM1CGL2 | N |  | 2023-12-12T12:18:26.000+0000 | 0.07173611 | S_GICW | NA | N | B
2398 | GI | 23C24U0000 | 23C24U0000 | 0.58 | 0.58 | 1250 | 1250 | ZEX110 | ZEX110 | 508 | Indo Intertrade AG | Indo Intertrade AG | SMS1CAS3-COND1-HSM1-CRM1PTM1-CRM1CGL2-CRM1APL8 | HSM1-CRM1PTM1-CRM1CGL2 | 16-25 | 22.968 | 220-400 | 339 | 20-50 | 31 |  |  | N |  |  | ok 0.603 | Ok | Pass U/w.Zinc ash of L3 on both s/f at f/w cont onsd n f/c.Dross Spots/patches of L3 on both s/f H&T discont long int obsd in f/c. Strech mark of L2 on both s/f cont obsd in f/c.Insp by Ritwik . OK B RITWICK | P1 |  |  |  | autoClrRemarks | CRM1CGL2 | N |  | 2023-12-12T18:38:02.000+0000 | 0.02128472 | S_GICW | NA | N | C
2399 | GI | 23C23S0000 | 23C23S0000 | 0.58 | 0.58 | 1250 | 1250 | ZEX110 | ZEX110 | 508 | Indo Intertrade AG | Indo Intertrade AG | SMS1CAS3-COND1-HSM1-CRM1PTM1-CRM1CGL2-CRM1APL8 | HSM1-CRM1PTM1-CRM1CGL2 | 16-25 | 22.86 | 220-400 | 338 | 20-50 | 27 |  |  | N |  |  | 0.607 ok | Ok | U/w.Zinc ash of L3 on both s/f at f/w cont onsd n f/c.Dross Spots/patches of L3 on both s/f H&T discont long int obsd in f/c. Strech mark of L2 on both s/f cont obsd in f/c. | P1 |  |  |  | autoClrRemarks | CRM1CGL2 | N |  | 2023-12-12T12:18:06.000+0000 | 0.07068287 | S_GICW | NA | N | B
2400 | GI | 23C23R0000 | 23C23R0000 | 0.58 | 0.58 | 1250 | 1250 | ZEX110 | ZEX110 | 508 | Indo Intertrade AG | Indo Intertrade AG | SMS1CAS3-COND1-HSM1-CRM1PTM1-CRM1CGL2-CRM1APL8 | HSM1-CRM1PTM1-CRM1CGL2 | 16-25 | 22.915 | 220-400 | 338 | 20-50 | 31 |  |  | N |  |  | OK | Ok | U/w.Zinc ash of L3 on both s/f at f/w cont onsd n f/c.Dross Spots/patches of L3 on both s/f H&T discont long int obsd in f/c. Strech mark of L2 on both s/f cont obsd in f/c.Insp by Sai/Ritwik | P1 |  |  |  | autoClrRemarks | CRM1CGL2 | N |  | 2023-12-12T13:53:37.000+0000 | 0.09284722 | S_GICW | NA | N | C
2401 | GI | 23C23M0000 | 23C23M0000 | 0.58 | 0.58 | 1250 | 1250 | ZEX110 | ZEX110 | 508 | Indo Intertrade AG | Indo Intertrade AG | SMS1CAS3-COND1-HSM1-CRM1PTM1-CRM1CGL2-CRM1APL8 | HSM1-CRM1PTM1-CRM1CGL2 | 16-25 | 20.24 | 220-400 | 294 | 20-50 | 36 |  |  | N |  |  | ok 0.598 | Ok | Pass O/W Done,Edge overcoating of L2/3 on top s/f at d/s edges to 2-3mm cont obsd in f/c,nozzle line of L3 (not feeelable)on top s/a at op/s edges to 70 mm inside cont obsd in f/c, zic ash of L3 on both s/f H&T discont obsd in f/c,dross patchess of L3 on both s/f H&T discont obsd in f/c,strch mark of L3 on both s/f cont obsd in f/c,spangle variation of L3 on both s/f at full width cont obsd in f/c, OK C Rajiv | P1 |  |  |  | autoClrRemarks | CRM1CGL2 | N |  | 2023-12-12T23:46:50.000+0000 | 0.09019676 | S_GICW | NA | N | A
2402 | GI | 23C24T0000 | 23C24T0000 | 0.58 | 0.58 | 1250 | 1250 | ZEX110 | ZEX110 | 508 | Indo Intertrade AG | Indo Intertrade AG | SMS1CAS3-COND1-HSM1-CRM1PTM1-CRM1CGL2-CRM1APL8 | HSM1-CRM1PTM1-CRM1CGL2 | 16-25 | 22.87 | 220-400 | 342 | 20-50 | 35 |  |  | N |  |  | ok, 0.589 | Ok | Pass O/W Done,nozzle line of L3 (not feeelable)on top s/a at op/s edges to 70 mm inside cont obsd in f/c, zic ash of L3 on both s/f H&T discont obsd in f/c,dross patchess of L3 on both s/f H&T discont obsd in f/c,strch mark of L3 on both s/f cont obsd in f/c,spangle variation of L3 on both s/f at full width cont obsd in f/c, OK C Rajiv | P1 |  |  |  | autoClrRemarks | CRM1CGL2 | N |  | 2023-12-12T23:54:51.000+0000 | 0.09539352 | S_GICW | NA | N | A
2403 | GI | 23C24V0000 | 23C24V0000 | 0.58 | 0.58 | 1250 | 1250 | ZEX110 | ZEX110 | 508 | Indo Intertrade AG | Indo Intertrade AG | SMS1CAS3-COND1-HSM1-CRM1PTM1-CRM1CGL2-CRM1APL8 | HSM1-CRM1PTM1-CRM1CGL2 | 16-25 | 22.826 | 220-400 | 326 | 20-50 | 30 |  |  | N |  |  | 0.602 ok | Ok | Zinc ash of L3 on both s/f at f/w cont onsd n f/c.Dross Spots/patches of L3 on both s/f H&T discont long int obsd in f/c. Strech mark of L2 on both s/f cont obsd in f/c. | P1 |  |  |  | autoClrRemarks | CRM1CGL2 | N |  | 2023-12-12T12:09:12.000+0000 | 0.08046296 | S_GICW | NA | N | B
2404 | GI | 23C24F0000 | 23C24F0000 | 0.58 | 0.58 | 1250 | 1250 | ZEX110 | ZEX110 | 508 | Indo Intertrade AG | Indo Intertrade AG | SMS1CAS3-COND1-HSM1-CRM1PTM1-CRM1CGL2-CRM1APL8 | HSM1-CRM1PTM1-CRM1CGL2 | 16-25 | 22.681 | 220-400 | 312 | 20-50 | 33.6 |  |  | N |  |  | OK .977 | Ok | Pass U/w.Zinc ash of L3 on both s/f at f/w cont onsd n f/c.Dross Spots/patches of L3 on both s/f H&T discont long int obsd in f/c. Strech mark of L2 on both s/f cont obsd in f/c.Insp by Ritwik . nozzle line of L3 on top s/f at d/s edges to 5 mm cont obsd in f/c, OK B RITWICK | P1 |  |  |  | autoClrRemarks | CRM1CGL2 | N |  | 2023-12-12T21:38:46.000+0000 | 0.147581 | S_GICW | NA | N | C
2405 | GI | 23C24G0000 | 23C24G0000 | 0.58 | 0.58 | 1250 | 1250 | ZEX110 | ZEX110 | 508 | Indo Intertrade AG | Indo Intertrade AG | SMS1CAS3-COND1-HSM1-CRM1PTM1-CRM1CGL2-CRM1APL8 | HSM1-CRM1PTM1-CRM1CGL3 | 16-25 | 22.41 | 220-400 | 349 | 20-50 | 31 |  |  | N |  |  | 0.612 OK | Ok | u/w Dross spots and patches of L2/3 on top s/f cont obsd in f/c. Flow marks of L2/3 on both s/f cont obsd in f/c. Spangle variaion of L3 on both s/f cont obsd in f/c. Stretch Mark of L3 on both s/f at f/w cont obsd in f/c. | P1 |  |  |  | autoClrRemarks | CRM1CGL3 | N |  | 2023-12-12T13:53:44.000+0000 | 0.05164352 | S_GICW |  | N | C
2406 | GI | 23C24W0000 | 23C24W0000 | 0.58 | 0.58 | 1250 | 1250 | ZEX110 | ZEX110 | 508 | Indo Intertrade AG | Indo Intertrade AG | SMS1CAS3-COND1-HSM1-CRM1PTM1-CRM1CGL2-CRM1APL8 | HSM1-CRM1PTM1-CRM1CGL3 | 16-25 | 22.58 | 220-400 | 347 | 20-50 | 28 |  |  | N |  |  | 0.592 OK | Ok | u/w Dross spots and patches of L2/3 on top s/f cont obsd in f/c. Flow marks of L2/3 on both s/f cont obsd in f/c. Spangle variaion of L3 on both s/f cont obsd in f/c. Stretch Mark of L3 on both s/f at f/w cont obsd in f/c. | P1 |  |  |  | autoClrRemarks | CRM1CGL3 | N |  | 2023-12-12T13:47:21.000+0000 | 0.04866898 | S_GICW |  | N | C
2407 | GI | 23C24J0000 | 23C24J0000 | 0.58 | 0.58 | 1250 | 1250 | ZEX110 | ZEX110 | 508 | Indo Intertrade AG | Indo Intertrade AG | SMS1CAS3-COND1-HSM1-CRM1PTM1-CRM1CGL2-CRM1APL8 | HSM1-CRM1PTM1-CRM1CGL2 | 16-25 | 22.827 | 220-400 | 312 | 20-50 | 28 |  |  | N |  |  | 0.601 ok | Ok | Zinc ash of L2 on both s/f at f/w cont onsd n f/c .Bow shape of L3 cont obsd in f/c 5-6 mm height .Strech mark of L3 on both s/f cont obsd in f/c, Dross patch of L3 on both s/f H&T discont long int obsd in f/c.insp by Manju/Harish | P1 |  |  |  | autoClrRemarks | CRM1CGL2 | N |  | 2023-12-12T12:18:01.000+0000 | 0.1076042 | S_GICW | NA | N | B
2408 | GI | 23C24S0000 | 23C24S0000 | 0.58 | 0.58 | 1250 | 1250 | ZEX110 | ZEX110 | 508 | Indo Intertrade AG | Indo Intertrade AG | SMS1CAS3-COND1-HSM1-CRM1PTM1-CRM1CGL2-CRM1APL8 | HSM1-CRM1PTM1-CRM1CGL2 | 16-25 | 22.818 | 220-400 | 314 | 20-50 | 33 |  |  | N |  |  | ok 0.603 | Ok | Pass U/W Done,nozzle line of L3 (not feeelable)on top s/a at d/s edges to 4-5mm cont obsd in f/c, zic ash of L3 on both s/f H&T discont obsd in f/c,dross patchess of L3 on both s/f H&T discont obsd in f/c,strch mark of L3 on both s/f cont obsd in f/c,spangle variation of L3 on both s/f at full width cont obsd in f/c, C Rajiv | P1 |  |  |  | autoClrRemarks | CRM1CGL2 | N |  | 2023-12-12T18:37:57.000+0000 | 0.000474537 | S_GICW | NA | N | C
2409 | GI | 23C24H0000 | 23C24H0000 | 0.58 | 0.58 | 1250 | 1250 | ZEX110 | ZEX110 | 508 | Indo Intertrade AG | Indo Intertrade AG | SMS1CAS3-COND1-HSM1-CRM1PTM1-CRM1CGL2-CRM1APL8 | HSM1-CRM1PTM1-CRM1CGL2 | 16-25 | 21.608 | 220-400 | 354 | 20-50 | 29 |  |  | N |  |  | o,k 0.589 | Ok | Pass O/W Done,nozzle line of L3 (not feeelable)on top s/a at op/s edges to 200 mm inside cont obsd in f/c, zic ash of L3 on both s/f H&T discont obsd in f/c,dross patchess of L3 on both s/f H&T discont obsd in f/c,strch mark of L3 on both s/f cont obsd in f/c,spangle variation of L3 on both s/f at full width cont obsd in f/c, OK C Rajiv | P1 |  |  |  | autoClrRemarks | CRM1CGL2 | N |  | 2023-12-12T21:55:15.000+0000 | 0.07615741 | S_GICW | NA | N | A
2410 | GI | 23C24R0000 | 23C24R0000 | 0.58 | 0.58 | 1250 | 1250 | ZEX110 | ZEX110 | 508 | Indo Intertrade AG | Indo Intertrade AG | SMS1CAS3-COND1-HSM1-CRM1PTM1-CRM1CGL2-CRM1APL8 | HSM1-CRM1PTM1-CRM1CGL2 | 16-25 | 22.696 | 220-400 | 309 | 20-50 | 33 |  |  | N |  | Pass | 0.607 OK | NotOk | U/w. Edge overcoating of L3/4 on both s/f at o/s to 15-20mm cont obsd from id 160-290mtr.Zinc ash of L3 on both s/f at f/w cont onsd n f/c.Dross Spots/patches of L3 on both s/f H&T discont long int obsd in f/c. Strech mark of L2 on both s/f cont obsd in f/c.Insp by Sai/Ritwik | RW | Edge Overcoating | CRM1CGL2 | SPCLCRS1 | ID 290mtr salvage at SPCL & check wavy U/w. Edge overcoating of L3/4 on both s/f at o/s to 15-20mm cont obsd from id 160-290mtr.Zinc ash of L3 on both s/f at f/w cont onsd n f/c.Dross Spots/patches of L3 on both s/f H&T discont long int obsd in f/c. Strech mark of L2 on both s/f cont obsd in f/c.Insp by Sai/Ritwik | CRM1CGL2 | N |  | 2023-12-12T15:08:20.000+0000 | 0.09086806 | S_GICW | NA | N | C
2411 | GI | 23C24X0000 | 23C24X0000 | 0.58 | 0.58 | 1250 | 1250 | ZEX110 | ZEX110 | 508 | Indo Intertrade AG | Indo Intertrade AG | SMS1CAS3-COND1-HSM1-CRM1PTM1-CRM1CGL2-CRM1APL8 | HSM1-CRM1PTM1-CRM1CGL2 | 16-25 | 22.954 | 220-400 | 327 | 20-50 | 29 |  |  | N |  |  | ok | Ok | U/w.Zinc ash of L3 on both s/f at f/w cont onsd n f/c.Dross Spots/patches of L3 on both s/f H&T discont long int obsd in f/c. Strech mark of L2 on both s/f cont obsd in f/c.Insp by Sai/Ritwik | P1 |  |  |  | autoClrRemarks | CRM1CGL2 | N |  | 2023-12-12T15:49:04.000+0000 | 0.02498843 | S_GICW | NA | N | C
2412 | GI | 23C26X0000 | 23C26X0000 | 0.58 | 0.58 | 1250 | 1250 | ZEX110 | ZEX110 | 508 | Indo Intertrade AG | Indo Intertrade AG | SMS1CAS3-COND1-HSM1-CRM1PTM1-CRM1CGL2-CRM1APL8 | HSM1-CRM1PTM1-CRM1CGL2 | 16-25 | 21.403 | 220-400 | 350 | 20-50 | 30 |  |  | N |  |  | OK 0.59 | Ok | U/W Done, zic ash of L3 on both s/f H&T discont obsd in f/c,dross patchess of L3 on both s/f H&T discont obsd in f/c,strch mark of L3 on both s/f cont obsd in f/c,spangle variation of L3 on both s/f at full width cont obsd in f/c, OK C Rajiv | P1 |  |  |  | autoClrRemarks | CRM1CGL2 | N |  | 2023-12-12T21:45:54.000+0000 | 0.1113194 | S_GICW |  | N | C
2413 | GI | 23C25U0000 | 23C25U0000 | 0.58 | 0.58 | 1250 | 1250 | ZEX110 | ZEX110 | 508 | Indo Intertrade AG | Indo Intertrade AG | SMS1CAS3-COND1-HSM1-CRM1PTM1-CRM1CGL2-CRM1APL8 | HSM1-CRM1PTM1-CRM1CGL2 | 16-25 | 22.692 | 220-400 | 349 | 20-50 | 28 |  |  | N |  |  | 0.601 OK | Ok | U/w.Zinc ash of L3 on both s/f at f/w cont onsd n f/c.Dross Spots/patches of L3 on both s/f H&T discont long int obsd in f/c. Strech mark of L2 on both s/f cont obsd in f/c.Insp by Sai/Ritwik | P1 |  |  |  | autoClrRemarks | CRM1CGL2 | N |  | 2023-12-12T13:47:25.000+0000 | 0.06925926 | S_GICW | NA | N | C
2414 | GI | 23C26S0000 | 23C26S0000 | 0.58 | 0.58 | 1250 | 1250 | ZEX110 | ZEX110 | 508 | Indo Intertrade AG | Indo Intertrade AG | SMS1CAS3-COND1-HSM1-CRM1PTM1-CRM1CGL2-CRM1APL8 | HSM1-CRM1PTM1-CRM1CGL2 | 16-25 | 22.752 | 220-400 | 344 | 20-50 | 29 |  |  | N |  |  | OK | Ok | Zinc ash of L3 on both s/f at f/w cont onsd n f/c .Bow shape of L3 cont obsd in f/c 5-6 mm height .Strech mark of L3 on both s/f cont obsd in f/c, Dross patch of L3 on both s/f H&T discont long int obsd in f/c .insp by Manju/Harish | P1 |  |  |  | autoClrRemarks | CRM1CGL2 | N |  | 2023-12-12T10:51:51.000+0000 | 0.02820602 | S_GICW | NA | N | B
2415 | GI | 23C25L0000 | 23C25L0000 | 0.58 | 0.58 | 1250 | 1250 | ZEX110 | ZEX110 | 508 | Indo Intertrade AG | Indo Intertrade AG | SMS1CAS3-COND1-HSM1-CRM1PTM1-CRM1CGL2-CRM1APL8 | HSM1-CRM1PTM1-CRM1CGL2 | 16-25 | 22.821 | 220-400 | 353 | 20-50 | 26 |  |  | N |  |  | 0.586 OK | Ok | U/w.Zinc ash of L3 on both s/f at f/w cont onsd n f/c.Dross Spots/patches of L3 on both s/f H&T discont long int obsd in f/c. Strech mark of L2 on both s/f cont obsd in f/c.Insp by Sai/Ritwik | P1 |  |  |  | autoClrRemarks | CRM1CGL2 | N |  | 2023-12-12T14:09:34.000+0000 | 0.003715278 | S_GICW | NA | N | C
2416 | GI | 23C26M0000 | 23C26M0000 | 0.58 | 0.58 | 1250 | 1250 | ZEX110 | ZEX110 | 508 | Indo Intertrade AG | Indo Intertrade AG | SMS1CAS3-COND1-HSM1-CRM1PTM1-CRM1CGL2-CRM1APL8 | HSM1-CRM1PTM1-CRM1CGL2 | 16-25 | 22.732 | 220-400 | 353 | 20-50 | 30 |  |  | N |  |  | ok 0.591 | Ok | U/w.Zinc ash of L3 on both s/f at f/w cont onsd n f/c.Dross Spots/patches of L3 on both s/f H&T discont long int obsd in f/c. Strech mark of L2 on both s/f cont obsd in f/c.Insp by Sai/Ritwik | P1 |  |  |  | autoClrRemarks | CRM1CGL2 | N |  | 2023-12-12T17:05:43.000+0000 | 0.07743056 | S_GICW | NA | N | C
2417 | GI | 23C25M0000 | 23C25M0000 | 0.58 | 0.58 | 1250 | 1250 | ZEX110 | ZEX110 | 508 | Indo Intertrade AG | Indo Intertrade AG | SMS1CAS3-COND1-HSM1-CRM1PTM1-CRM1CGL2-CRM1APL8 | HSM1-CRM1PTM1-CRM1CGL2 | 16-25 | 22.73 | 220-400 | 346 | 20-50 | 30.1 |  |  | N |  |  | ok 0.59 | Ok | U/w.Zinc ash of L3 on both s/f at f/w cont onsd n f/c.Dross Spots/patches of L3 on both s/f H&T discont long int obsd in f/c. Strech mark of L2 on both s/f cont obsd in f/c.Insp by Ritwik. | P1 |  |  |  | autoClrRemarks | CRM1CGL2 | N |  | 2023-12-12T17:05:15.000+0000 | 0.01652778 | S_GICW | NA | N | C
2418 | GI | 23C26L0000 | 23C26L0000 | 0.58 | 0.58 | 1250 | 1250 | ZEX110 | ZEX110 | 508 | Indo Intertrade AG | Indo Intertrade AG | SMS1CAS3-COND1-HSM1-CRM1PTM1-CRM1CGL2-CRM1APL8 | HSM1-CRM1PTM1-CRM1CGL2 | 16-25 | 22.83 | 220-400 | 355 | 20-50 | 30 |  |  | N |  |  | ok 0.574 | Ok | U/w.Zinc ash of L3 on both s/f at f/w cont onsd n f/c.Dross Spots/patches of L3 on both s/f H&T discont long int obsd in f/c. Strech mark of L2 on both s/f cont obsd in f/c.Insp by Sai/Ritwik | P1 |  |  |  | autoClrRemarks | CRM1CGL2 | N |  | 2023-12-12T17:05:26.000+0000 | 0.018125 | S_GICW | NA | N | C
2419 | GI | 23C26P0000 | 23C26P0000 | 0.58 | 0.58 | 1250 | 1250 | ZEX110 | ZEX110 | 508 | Indo Intertrade AG | Indo Intertrade AG | SMS1CAS3-COND1-HSM1-CRM1PTM1-CRM1CGL2-CRM1APL8 | HSM1-CRM1PTM1-CRM1CGL2 | 16-25 | 22.842 | 220-400 | 353 | 20-50 | 29 |  |  | N |  |  | OK 0.598 | Ok | Pass U/W Done,nozzle line of L3 (not feeelable)on top s/a at d/s edges to 4-5mm cont obsd in f/c, zic ash of L3 on both s/f H&T discont obsd in f/c,dross patchess of L3 on both s/f H&T discont obsd in f/c,strch mark of L3 on both s/f cont obsd in f/c,spangle variation of L3 on both s/f at full width cont obsd in f/c, OK C Rajiv | P1 |  |  |  | autoClrRemarks | CRM1CGL2 | N |  | 2023-12-12T21:46:19.000+0000 | 0.1119676 | S_GICW | NA | N | C
2420 | GI | 23C27H0000 | 23C27H0000 | 0.58 | 0.58 | 1250 | 1250 | ZEX110 | ZEX110 | 508 | Indo Intertrade AG | Indo Intertrade AG | SMS1CAS3-COND1-HSM1-CRM1PTM1-CRM1CGL2-CRM1APL8 | HSM1-CRM1PTM1-CRM1CGL2 | 16-25 | 22.841 | 220-400 | 350 | 20-50 | 28 |  |  | N |  |  | ok 0.583 | Ok | U/w.Zinc ash of L3 on both s/f at f/w cont onsd n f/c.Dross Spots/patches of L3 on both s/f H&T discont long int obsd in f/c. Strech mark of L2 on both s/f cont obsd in f/c.Insp by Ritwik . | P1 |  |  |  | autoClrRemarks | CRM1CGL2 | N |  | 2023-12-12T17:05:31.000+0000 | 0.01708333 | S_GICW | NA | N | C
2421 | GI | 23C29X0000 | 23C29X0000 | 0.58 | 0.58 | 1250 | 1250 | ZEX110 | ZEX110 | 508 | Indo Intertrade AG | Indo Intertrade AG | SMS1CAS3-COND1-HSM1-CRM1PTM1-CRM1CGL2-CRM1APL8 | HSM1-CRM1PTM1-CRM1CGL2 | 16-25 | 22.811 | 220-400 | 352 | 20-50 | 30 |  |  | N |  |  | ok 0.589 | Ok | Pass U/W Done, zic ash of L3 on both s/f H&T discont obsd in f/c,dross patchess of L3 on both s/f H&T discont obsd in f/c,strch mark of L3 on both s/f cont obsd in f/c,spangle variation of L3 on both s/f at full width cont obsd in f/c, OK C Rajiv | P1 |  |  |  | autoClrRemarks | CRM1CGL2 | N |  | 2023-12-12T21:55:24.000+0000 | 0.07369213 | S_GICW | NA | N | A
2422 | GI | 23C25C1000 | 23C25C0000 | 0.8 | 0.8 | 1290 | 1290 | ZPL925 | ZPL925 | 508 | Sandeep Udyog | Sandeep Udyog | SMS1CAS3-COND2-HSM2-CRM1PTM1-CRM1CGL2-CRM1APL8 | HSM2-CRM1PTM1-CRM1CGL3 | 8-14 | 12.75 | 255-360 | 277 | 20-40 | 38 |  |  | N |  | Pass | OK 0.798 | NotOk | u/w.Edgeover coating of L3/4 nailfeelable obsd on bottom s/f at 20mm to d/s from id 560 to 600mtrs . Width band of L3 unfeelable obsd on both s/f at 20mm to both edges till id 250mtrs .Dross patches & Spots of L2/3 on both s/f at f/w H&T Cont obsd in f/c. Stretch Mark of L2/3 on both s/f at f/w cont obsd in f/c. Unskinpassed edges of L2 on both s/f at both edges to 5-8mm cont obsd in f/c. | RW | Excess Coating Thickness | CRM1CGL3 | SPCLCRS1 | Waviness check at SPCL if not ok then salavge edge over coating portion u/w.Edgeover coating of L3/4 nailfeelable obsd on bottom s/f at 20mm to d/s from id 560 to 600mtrs . Width band of L3 unfeelable obsd on both s/f at 20mm to both edges till id 250mtrs .Dross patches & Spots of L2/3 on both s/f at f/w H&T Cont obsd in f/c. Stretch Mark of L2/3 on both s/f at f/w cont obsd in f/c. Unskinpassed edges of L2 on both s/f at both edges to 5-8mm cont obsd in f/c. | CRM1CGL3 | N |  | 2023-12-13T11:32:11.000+0000 | 0.6851852 | S_GICW | NA | N | C
2423 | GI | 23C25C2000 | 23C25C0000 | 0.8 | 0.8 | 1290 | 1290 | ZPL925 | ZPL925 | 508 | Sandeep Udyog | Sandeep Udyog | SMS1CAS3-COND2-HSM2-CRM1PTM1-CRM1CGL2-CRM1APL8 | HSM2-CRM1PTM1-CRM1CGL3 | 8-14 | 11.135 | 255-360 | 277 | 20-40 | 38 |  |  | N |  |  | OK 0.798 | Ok | u/w Dross patches & Spots of L2/3 on both s/f at f/w H&T Cont obsd in f/c. Stretch Mark of L2/3 on both s/f at f/w cont obsd in f/c. Unskinpassed edges of L2 on both s/f at both edges to 5-8mm cont obsd in f/c. | P1 |  |  |  | autoClrRemarks | CRM1CGL3 | N |  | 2023-12-12T21:46:13.000+0000 | 0.1093403 | S_GICW | NA | N | C
2424 | GI | 23C21S1000 | 23C21S0000 | 0.8 | 0.8 | 1290 | 1290 | ZPL925 | ZPL925 | 508 | Sandeep Udyog | Sandeep Udyog | SMS1CAS3-COND2-HSM2-CRM1PTM1-CRM1CGL2-CRM1APL8 | HSM2-CRM1PTM1-CRM1CGL3 | 8-14 | 13.765 | 255-360 | 277 | 20-40 | 38 |  |  | N |  | Pass | 0.808 OK | NotOk | U/W SPM first coil. Improper SPM obsd upto ID 20 mtr. Dross patches & Spots of L3 on Top s/f at f/w H&T Cont obsd in f/c . Stretch Mark of L2/3 on both s/f at f/w cont obsd in f/c. Unskinpassed edges of L2 on both s/f at both edges to 5-8mm cont obsd in f/c. | RW | Without SPM/TLL | CRM1CGL3 | SPCLCRS1 | ID 20mtr salvage at SPCL U/W SPM first coil. Improper SPM obsd upto ID 20 mtr. Dross patches & Spots of L3 on Top s/f at f/w H&T Cont obsd in f/c . Stretch Mark of L2/3 on both s/f at f/w cont obsd in f/c. Unskinpassed edges of L2 on both s/f at both edges to 5-8mm cont obsd in f/c. | CRM1CGL3 | N |  | 2023-12-12T15:06:58.000+0000 | 0.04447917 | S_GICW | NA | N | C
2425 | GI | 23C21S2000 | 23C21S0000 | 0.8 | 0.8 | 1290 | 1290 | ZPL925 | ZPL925 | 508 | Sandeep Udyog | Sandeep Udyog | SMS1CAS3-COND2-HSM2-CRM1PTM1-CRM1CGL2-CRM1APL8 | HSM2-CRM1PTM1-CRM1CGL3 | 8-14 | 12.05 | 255-360 | 277 | 20-40 | 38 |  |  | N |  |  | OK | Ok | u/w Dross patches & Spots of L3 on Top s/f at f/w H&T Cont obsd in f/c. Stretch Mark of L2/3 on both s/f at f/w cont obsd in f/c. Unskinpassed edges of L2 on both s/f at both edges to 5-8mm cont obsd in f/c. | P1 |  |  |  | autoClrRemarks | CRM1CGL3 | N |  | 2023-12-12T14:25:05.000+0000 | 0.01381944 | S_GICW | NA | N | C
2426 | GI | 23C23V1000 | 23C23V0000 | 0.8 | 0.8 | 1290 | 1290 | ZPL925 | ZPL925 | 508 | Sandeep Udyog | Sandeep Udyog | SMS1CAS3-COND2-HSM2-CRM1PTM1-CRM1CGL2-CRM1APL8 | HSM2-CRM1PTM1-CRM1CGL2 | 8-14 | 13.773 | 255-360 | 281 | 20-40 | 39 |  |  | N |  |  | 0.801 | Ok | o/w done,edge wrinkle of L2/3 at both edges to 2-3mm cont obsd in f/c, unskinpass of L3 on both s/f at both side edges to 7-8 mm cont obsd in ID to 700 mtrs after that 4-5mm obsd at both edges in f/c,.dross spots of L3 on both s/f H&T discont long int.obsd in f/c,bow shape of L3 at centre cont obsd in f/c,Insp by Rajiv | P1 |  |  |  | autoClrRemarks | CRM1CGL2 | N |  | 2023-12-14T09:47:54.000+0000 | 0.06666667 | S_GICW |  | N | A
2427 | GI | 23C23V2000 | 23C23V0000 | 0.8 | 0.8 | 1290 | 1290 | ZPL925 | ZPL925 | 508 | Sandeep Udyog | Sandeep Udyog | SMS1CAS3-COND2-HSM2-CRM1PTM1-CRM1CGL2-CRM1APL8 | HSM2-CRM1PTM1-CRM1CGL2 | 8-14 | 12.409 | 255-360 | 281 | 20-40 | 39 |  |  | N |  | Pass | 0.801 ok | NotOk | u/w done,after coating scratchess of L3/4(nail feelable)on top s/f at full width cont obsd from ID 200 mtrs to 500 mtrs f/c(video shared),edge wrinkle of L2/3 at both edges to 2-3mm cont obsd in f/c,unskinpass of L3 on both s/f at both side edges to 4-5 mm cont obsd inf/c.dross spots of L3 on both s/f H&T discont long int.obsd in f/c,bow shape of L3 at centre cont obsd in f/c,Insp by Rajiv | RW | Scratches | CRM1CGL2 | SPCLCRS1 | Salvage ID 500mtr. u/w done,after coating scratchess of L3/4(nail feelable)on top s/f at full width cont obsd from ID 200 mtrs to 500 mtrs f/c(video shared),edge wrinkle of L2/3 at both edges to 2-3mm cont obsd in f/c,unskinpass of L3 on both s/f at both side edges to 4-5 mm cont obsd inf/c.dross spots of L3 on both s/f H&T discont long int.obsd in f/c,bow shape of L3 at centre cont obsd in f/c,Insp by Rajiv | CRM1CGL2 | N |  | 2023-12-14T13:26:14.000+0000 | 0.1553819 | S_GICW |  | N | A
2428 | GI | 23C1YM1000 | 23C1YM0000 | 2 | 2 | 1220 | 1220 | ZGN110 | ZGN110 | 508 | Kummenchery Hardwares | Kummenchery Hardwares | SMS1CAS1-COND1-HSM1-CRM1PTM1-CRM1CGL2-CRM1APL8 | HSM1-CRM1PTM1-CRM1CGL2 | 9.9-14 | 10.965 | 240-400 | 340 | 20-50 | 35 |  |  | Y |  |  | ok 1.98 | Ok | Multiple nozzle of L3 (not feelable)on bottom s/f at centre cont obsd in f/c, passivation band of L3 on top s/f at both sides edges to 20mm cont obsd in f/c, strech mark of L3 on both s/f cont obsd in f/c, dross patch of L3 on both s/f H&T discont obsd in f/c,liner and logo found ok, Insd by Rajiv. | P1 |  |  |  | autoClrRemarks | CRM1CGL2 | N |  | 2023-12-13T02:45:06.000+0000 | 0.08571759 | S_GICW | NA | N | A
2429 | GI | 23C1YM2000 | 23C1YM0000 | 2 | 2 | 1220 | 1220 | ZGN110 | ZGN110 | 508 | Kummenchery Hardwares | Kummenchery Hardwares | SMS1CAS1-COND1-HSM1-CRM1PTM1-CRM1CGL2-CRM1APL8 | HSM1-CRM1PTM1-CRM1CGL2 | 9.9-14 | 10.301 | 240-400 | 340 | 20-50 | 35 |  |  | Y |  |  | ok 1.98 | Ok | Multiple nozzle of L3 (not feelable)on bottom s/f at centre cont obsd in f/c, passivation band of L3 on top s/f at both sides edges to 20mm cont obsd in f/c, strech mark of L3 on both s/f cont obsd in f/c, dross patch of L3 on both s/f H&T discont obsd in f/c,liner and logo found ok, Insd by Rajiv. | P1 |  |  |  | autoClrRemarks | CRM1CGL2 | N |  | 2023-12-13T02:45:34.000+0000 | 0.08861111 | S_GICW | NA | N | A
2430 | GI | 23C1XF1000 | 23C1XF0000 | 2 | 2 | 1220 | 1220 | ZGN110 | ZGN110 | 508 | HH Iron and Steel Private Limited | HH Iron and Steel Private Limited | SMS1CAS1-COND1-HSM1-CRM1PTM1-CRM1CGL2-CRM1APL8 | HSM1-CRM1PTM1-CRM1CGL2 | 9.9-14 | 10.242 | 240-400 | 350 | 20-50 | 35.1 |  |  | Y |  |  | ok 1.998 | Ok | Multiple nozzle of L3 (not feelable)on bottom s/f at centre cont obsd in f/c,Sliver line of L4 ob top s/f at opr/s discont long int 5-6 times obsd in f/c, passivation band of L3 on top s/f at both sides edges to 20mm cont obsd in f/c, motel surface of L2 on both side cont obsd in f/c,strech mark of L3 on both s/f cont obsd in f/c, dross patch of L3 on both s/f H&T discont obsd in f/c,liner and logo found ok, Insd by Rajiv. | P1 |  |  |  | autoClrRemarks | CRM1CGL2 | N |  | 2023-12-13T02:45:48.000+0000 | 0.1100579 | S_GICW | NA | N | A
2431 | GI | 23C1XF2000 | 23C1XF0000 | 2 | 2 | 1220 | 1220 | ZGN110 | ZGN110 | 508 | HH Iron and Steel Private Limited | HH Iron and Steel Private Limited | SMS1CAS1-COND1-HSM1-CRM1PTM1-CRM1CGL2-CRM1APL8 | HSM1-CRM1PTM1-CRM1CGL2 | 9.9-14 | 9.964 | 240-400 | 350 | 20-50 | 35.11 |  |  | Y |  |  | ok 1.998 | Ok | Multiple nozzle of L3 (not feelable)on bottom s/f at centre cont obsd in f/c, passivation band of L3 on top s/f at both sides edges to 20mm cont obsd in f/c, motel surface of L2 on both side cont obsd in f/c,strech mark of L3 on both s/f cont obsd in f/c, dross patch of L3 on both s/f H&T discont obsd in f/c,liner and logo found ok, Insd by Rajiv. | P1 |  |  |  | autoClrRemarks | CRM1CGL2 | N |  | 2023-12-13T02:45:41.000+0000 | 0.1103472 | S_GICW | NA | N | A
2432 | GI | 23C2BG1000 | 23C2BG0000 | 1 | 1 | 1250 | 1250 | ZST925 | ZST925 | 610 | Bright Colour | Bright Colour | SMS1CAS1-COND1-HSM1-CRM1PTM1-CRM1CGL2-CRM1APL8 | HSM1-CRM1PTM1-CRM1CGL3 | 8-14 | 11.855 | 255-360 | 274 | 25-40 | 40 |  |  | N |  |  | 1.037 OK | Ok | u/w Dross patches & Spots of L3 on Top s/f at f/w H&T Cont obsd in f/c. Stretch Mark of L2/3 on both s/f at f/w cont obsd in f/c. Unskinpassed edges of L2 on both s/f at both edges to 5-8mm cont obsd in f/c. | P1 |  |  |  | autoClrRemarks | CRM1CGL3 | N |  | 2023-12-12T14:45:58.000+0000 | 0.003009259 | S_GICW | NA | N | C
2433 | GI | 23C2BG2000 | 23C2BG0000 | 1 | 1 | 1250 | 1250 | ZST925 | ZST925 | 610 | Bright Colour | Bright Colour | SMS1CAS1-COND1-HSM1-CRM1PTM1-CRM1CGL2-CRM1APL8 | HSM1-CRM1PTM1-CRM1CGL3 | 8-14 | 10.69 | 255-360 | 274 | 25-40 | 40 |  |  | N |  |  | 1.037 OK | Ok | u/w Dross patches & Spots of L2/3 on both s/f at f/w H&T Cont obsd in f/c. Stretch Mark of L2/3 on both s/f at f/w cont obsd in f/c. Unskinpassed edges of L2 on both s/f at both edges to 5-8mm cont obsd in f/c. | P1 |  |  |  | autoClrRemarks | CRM1CGL3 | N |  | 2023-12-12T14:45:54.000+0000 | 0.003333333 | S_GICW | NA | N | C
2434 | GI | 23C2BQ1000 | 23C2BQ0000 | 1 | 1 | 1250 | 1250 | ZST925 | ZST925 | 610 | Shyam Udyog | Shyam Udyog | SMS1CAS1-COND1-HSM1-CRM1PTM1-CRM1CGL2-CRM1APL8 | HSM1-CRM1PTM1-CRM1CGL3 | 8-14 | 11.86 | 255-360 | 279 | 25-40 | 38.8 |  |  | N |  |  | ok 1.008 | Ok | u/w Dross patches & Spots of L2/3 on both s/f at f/w H&T Cont obsd in f/c. Stretch Mark of L2/3 on both s/f at f/w cont obsd in f/c. Unskinpassed edges of L2 on both s/f at both edges to 5-8mm cont obsd in f/c. | P1 |  |  |  | autoClrRemarks | CRM1CGL3 | N |  | 2023-12-12T17:05:37.000+0000 | 0.07851852 | S_GICW | NA | N | C
2435 | GI | 23C2BQ2000 | 23C2BQ0000 | 1 | 1 | 1250 | 1250 | ZST925 | ZST925 | 610 | Shyam Udyog | Shyam Udyog | SMS1CAS1-COND1-HSM1-CRM1PTM1-CRM1CGL2-CRM1APL8 | HSM1-CRM1PTM1-CRM1CGL3 | 8-14 | 10.59 | 255-360 | 279 | 25-40 | 38.8 |  |  | N |  |  | ok 1.008 | Ok | u/w Dross patches & Spots of L2/3 on both s/f at f/w H&T Cont obsd in f/c. Stretch Mark of L2/3 on both s/f at f/w cont obsd in f/c. Unskinpassed edges of L2 on both s/f at both edges to 5-8mm cont obsd in f/c. | P1 |  |  |  | autoClrRemarks | CRM1CGL3 | N |  | 2023-12-12T17:05:21.000+0000 | 0.07979167 | S_GICW | NA | N | C
2436 | GI | 23C2BW1000 | 23C2BW0000 | 1 | 1 | 1250 | 1250 | ZST925 | ZST925 | 610 | Bright Colour | Bright Colour | SMS1CAS1-COND1-HSM1-CRM1PTM1-CRM1CGL2-CRM1APL8 | HSM1-CRM1PTM1-CRM1CGL3 | 8-14 | 11.855 | 255-360 | 281 | 25-40 | 37 |  |  | N |  |  | 0.996 ok | Ok | u/w Dross patches & Spots of L2/3 on both s/f at f/w H&T Cont obsd in f/c. Stretch Mark of L2/3 on both s/f at f/w cont obsd in f/c. Unskinpassed edges of L2 on both s/f at both edges to 5-8mm cont obsd in f/c. | P1 |  |  |  | autoClrRemarks | CRM1CGL3 | N |  | 2023-12-12T16:19:32.000+0000 | 0.06981481 | S_GICW | NA | N | C
2437 | GI | 23C2BW2000 | 23C2BW0000 | 1 | 1 | 1250 | 1250 | ZST925 | ZST925 | 610 | Bright Colour | Bright Colour | SMS1CAS1-COND1-HSM1-CRM1PTM1-CRM1CGL2-CRM1APL8 | HSM1-CRM1PTM1-CRM1CGL3 | 8-14 | 10.75 | 255-360 | 281 | 25-40 | 37 |  |  | N |  |  | 0.996 ok | Ok | u/w Dross patches & Spots of L2/3 on both s/f at f/w H&T Cont obsd in f/c. Stretch Mark of L2/3 on both s/f at f/w cont obsd in f/c. Unskinpassed edges of L2 on both s/f at both edges to 5-8mm cont obsd in f/c. | P1 |  |  |  | autoClrRemarks | CRM1CGL3 | N |  | 2023-12-12T16:19:46.000+0000 | 0.07034722 | S_GICW | NA | N | C
2438 | GI | 23C2CK1000 | 23C2CK0000 | 1 | 1 | 1250 | 1250 | ZST925 | ZST925 | 610 | Bright Colour | Bright Colour | SMS1CAS1-COND1-HSM1-CRM1PTM1-CRM1CGL2-CRM1APL8 | HSM1-CRM1PTM1-CRM1CGL3 | 8-14 | 11.855 | 255-360 | 280 | 25-40 | 38 |  |  | N |  |  | 1.04 ok | Ok | u/w Dross patches & Spots of L2/3 on both s/f at f/w H&T Cont obsd in f/c. Stretch Mark of L2/3 on both s/f at f/w cont obsd in f/c. Unskinpassed edges of L2 on both s/f at both edges to 5-8mm cont obsd in f/c. | P1 |  |  |  | autoClrRemarks | CRM1CGL3 | N |  | 2023-12-12T16:19:41.000+0000 | 0.02853009 | S_GICW | NA | N | C
2439 | GI | 23C2CK2000 | 23C2CK0000 | 1 | 1 | 1250 | 1250 | ZST925 | ZST925 | 610 | Bright Colour | Bright Colour | SMS1CAS1-COND1-HSM1-CRM1PTM1-CRM1CGL2-CRM1APL8 | HSM1-CRM1PTM1-CRM1CGL3 | 8-14 | 10.365 | 255-360 | 280 | 25-40 | 38 |  |  | N |  |  | 1.009 ok | Ok | u/w Dross patches & Spots of L2/3 on both s/f at f/w H&T Cont obsd in f/c. Stretch Mark of L2/3 on both s/f at f/w cont obsd in f/c. Unskinpassed edges of L2 on both s/f at both edges to 5-8mm cont obsd in f/c. | P1 |  |  |  | autoClrRemarks | CRM1CGL3 | N |  | 2023-12-12T16:19:37.000+0000 | 0.02697917 | S_GICW | NA | N | C
2440 | GI | 23C2KB0000 | 23C2KB0000 | 1.2 | 1.2 | 1250 | 1250 | ZTU110 | ZTU110 | 508 | Kizhakkethil Steels Pvt Ltd | Kizhakkethil Steels Pvt Ltd | SMS1CAS1-COND1-HSM1-CRM1PTM1-CRM1CGL2-CRM1APL8 | HSM1-CRM1PTM1-CRM1CGL2 | 6-24 | 17.555 | 180-400 | 227 | 20-50 | 41.2 |  |  | Y |  |  | OK | Ok | Liner Marking Print Found Ok.Stretch Mark of L3 on both s/f at F/w Cont obsd in F/c.Flow mark of L2 on both s/f at f/w cont in f/c.Dross spots and patches of L3 on both s/f H&T discont obsd in f/c. | P1 |  |  |  | autoClrRemarks | CRM1CGL2 | N |  | 2023-12-13T22:29:42.000+0000 | 0.1169792 | S_GICW |  | N | A
2441 | GI | 23C2KQ0000 | 23C2KQ0000 | 1.2 | 1.2 | 1250 | 1250 | ZTU110 | ZTU110 | 508 | Kizhakkethil Steels Pvt Ltd | Kizhakkethil Steels Pvt Ltd | SMS1CAS1-COND1-HSM1-CRM1PTM1-CRM1CGL2-CRM1APL8 | HSM1-CRM1PTM1-CRM1CGL2 | 6-24 | 17.482 | 180-400 | 286 | 20-50 | 40.4 |  |  | Y |  |  | OK | Ok | Liner Marking Print Found Ok.Stretch Mark of L3 on both s/f at F/w Cont obsd in F/c.Flow mark of L2 on both s/f at f/w cont in f/c.Dross spots and patches of L3 on both s/f H&T discont obsd in f/c. | P1 |  |  |  | autoClrRemarks | CRM1CGL2 | N |  | 2023-12-13T23:40:38.000+0000 | 0.08652778 | S_GICW |  | N | A
2442 | GI | 23C2MA0000 | 23C2MA0000 | 1.2 | 1.2 | 1250 | 1250 | ZTU110 | ZTU110 | 508 | Kizhakkethil Steels Pvt Ltd | Kizhakkethil Steels Pvt Ltd | SMS1CAS1-COND1-HSM1-CRM1PTM1-CRM1CGL2-CRM1APL8 | HSM2-CRM1PTM1-CRM1CGL3 | 6-24 | 22.75 | 180-400 | 343.665 | 20-50 | 42.93 |  |  | Y |  |  | OK | Ok | U/W.Passivation Band of L2 cont obsd in bottom s/f from o/s in f/c.Dross spots of L3 on both s/f at f/w cont obsd in f/c.Nozzle Line of L2 on bot s/f in both edges cont obsd in f/c.Stretch marks of L2 on both s/f cont obsd in f/c.Snout marks of L2 on both s/f discont obsd in f/c.Logo LINEAR Marking Found ok as per TDC. Insd by Mohit/Nishmitha. | P1 |  |  |  | autoClrRemarks | CRM1CGL3 | N |  | 2023-12-14T04:54:38.000+0000 | 0.009143519 | S_GICW |  | N | C
2443 | GI | 23C2NF0000 | 23C2NF0000 | 1.4 | 1.4 | 1250 | 1250 | ZTU110 | ZTU110 | 508 | Kizhakkethil Steels Pvt Ltd | Kizhakkethil Steels Pvt Ltd | SMS1CAS1-COND1-HSM1-CRM1PTM1-CRM1CGL2-CRM1APL8 | HSM1-CRM1PTM1-CRM1CGL3 | 6-24 | 22.205 | 180-400 | 306 | 20-50 | 39.6 |  |  | Y |  |  | K | Ok | U/W.Passivation Band of L2 cont obsd in bottom s/f from o/s in f/c.Dross spots of L3 on both s/f at f/w cont obsd in f/c.Nozzle Line of L2 on bot s/f in both edges cont obsd in f/c.Stretch marks of L2 on both s/f cont obsd in f/c.Snout marks of L2 on both s/f discont obsd in f/c.Logo LINEAR Marking Found ok as per TDC. mohit / nishmitha | P1 |  |  |  | autoClrRemarks | CRM1CGL3 | N |  | 2023-12-13T20:04:41.000+0000 | 0.1427778 | S_GICW |  | N | C
2444 | GI | 23C2KL0000 | 23C2KL0000 | 2 | 2 | 1050 | 1050 | ZGN110 | ZGN110 | 508 | Vishal Precision Steel Tubes & Stri | Vishal Precision Steel Tubes & Stri | SMS1CAS1-COND1-HSM1-CRM1PTM1-CRM1CGL2-CRM1APL8 | HSM2-CRM1PTM1-CRM1CGL3 | 8-14 | 14.145 | - | 386.502 | - | 26.6 |  |  | Y |  | Pass | OK | Ok | Dross spot /patches of L3 on both s/f at f/w H&T cont obsd in f/c . Stretch Mark of L3 on both s/f at f/w cont obsd in f/c. Logo & Liner Found ok.Ins by K B | P1 |  |  |  | WT-OK Dross spot /patches of L3 on both s/f at f/w H&T cont obsd in f/c . Stretch Mark of L3 on both s/f at f/w cont obsd in f/c. Logo & Liner Found ok.Ins by K B | CRM1CGL3 | N |  | 2023-12-18T10:53:29.000+0000 | 1.029549 | S_GICW | NA | N | B
2445 | GI | 23C1WHZ000 | 23C1WHZ000 | 0.8 | 0.8 | 1220 | 1220 | ZGN110 | ZGN110 | 508 | Kummenchery Hardwares | Kummenchery Hardwares | SMS1CAS1-COND1-HSM1-CRM1PTM1-CRM1CGL2-CRM1APL8 | HSM1-CRM1PTM1-CRM1CGL3 | 9.9-14 | 14.2 | - | 303 | - | 39.8 |  |  | Y |  | Pass | OK | Ok | U/w.Dross spots of L3 on both s/f at f/w cont obsd in f/c.Nozzle line of L2 on top s/f cont obsd in f/c Stretch marks of L2 on both s/f cont obsd in f/c Bow shape of L3 cont obsd in f/c .LOGO and LINEAR MARKING found ok as per TDC. mohit | P1 |  |  |  | Wt ok as per CSD | CRM1CGL3 | N |  | 2023-12-15T01:25:23.000+0000 | 1.202998 | S_GICW |  | N | C
2446 | NOFP | 23C2YM2000 | 23677884 | 0.5 | 0.5 | 1031 | 1039.97 | 5M53J1 | 5M53J1 | 610 | JSW CRM2 Mill Requirement | NCO | SMS1CAS1-COND2-HSM2-CRM1PTM1-CRM1ACL1 | HSM2-CRM1PTM1 | 5.1-30.6 | 7.45 | [12 empty] | N5 |  |  |  | mix thk less dia | CRM1PTM1 | Y | Down Gradation | 2023-12-25T04:03:43.000+0000 |  | 9HRCENDCUTS |  | N | A
2447 | GI | 23C2NW0000 | 23C2NW0000 | 2 | 2 | 1050 | 1050 | ZGN110 | ZGN110 | 508 | Vishal Precision Steel Tubes & Stri | Vishal Precision Steel Tubes & Stri | SMS1CAS1-COND1-HSM1-CRM1PTM1-CRM1CGL2-CRM1APL8 | HSM2-CRM1PTM1-CRM1CGL3 | 8-14 | 14.075 | - | 400 | - | 26.7 |  |  | Y |  | Pass | OK | Ok | Zinc patches of L2/3 on bott s/f at f/w H&T Discont obsd in f/c..Dross spot /patches of L3 on both s/f at f/w H&T cont obsd in f/c . Stretch Mark of L3 on both s/f at f/w cont obsd in f/c. Logo & Liner Found ok.Ins by K B | P1 |  |  |  | Ovcer wt can b eok as per CSd, Zinc patches of L2/3 on bott s/f at f/w H&T Discont obsd in f/c..Dross spot /patches of L3 on both s/f at f/w H&T cont obsd in f/c . Stretch Mark of L3 on both s/f at f/w cont obsd in f/c. Logo & Liner Found ok.Ins by K B | CRM1CGL3 | N |  | 2023-12-17T12:36:28.000+0000 | 0.1003588 | S_GICW | NA | N | B
2448 | GI | 23C2DC1000 | 23C2DC0000 | 0.8 | 0.8 | 1290 | 1290 | ZPL925 | ZPL925 | 508 | Sandeep Udyog | Sandeep Udyog | SMS1CAS3-COND2-HSM2-CRM1PTM1-CRM1CGL2-CRM1APL8 | HSM2-CRM1PTM1-CRM1CGL2 | 8-14 | 13.646 | 255-360 | 288 | 20-40 | 39 |  |  | N |  |  | OK | Ok | U/W,Nozzle line(vissible in angle) of L2 obsd cont on top s/f at cnter in f/c. Unskinpassed Edges of L2 on both s/f at both sides to 5-6 mm cont obsd in F/c.Flow mark of L2 on both s/f f/w cont in f/c.Dross spots and patches of L2 on both s/f H&t discont obsd in f/c. | P1 |  |  |  | autoClrRemarks | CRM1CGL2 | N |  | 2023-12-15T04:19:40.000+0000 | 0.216088 | S_GICW | NA | N | A
2449 | GI | 23C2DC2000 | 23C2DC0000 | 0.8 | 0.8 | 1290 | 1290 | ZPL925 | ZPL925 | 508 | Sandeep Udyog | Sandeep Udyog | SMS1CAS3-COND2-HSM2-CRM1PTM1-CRM1CGL2-CRM1APL8 | HSM2-CRM1PTM1-CRM1CGL2 | 8-14 | 12.731 | 255-360 | 288 | 20-40 | 39 |  |  | N |  |  | OK | Ok | U/W,Nozzle line(vissible in angle) of L2 obsd cont on top s/f at cnter in f/c. Unskinpassed Edges of L2 on both s/f at both sides to 5-6 mm cont obsd in F/c.Flow mark of L2 on both s/f f/w cont in f/c.Dross spots and patches of L2 on both s/f H&t discont obsd in f/c. | P1 |  |  |  | autoClrRemarks | CRM1CGL2 | N |  | 2023-12-15T04:19:35.000+0000 | 0.2175 | S_GICW | NA | N | A
2450 | GI | 23C21R1000 | 23C21R0000 | 0.8 | 0.8 | 1337 | 1337 | ZPL120 | ZPL120 | 610 | Nicomac Taikisha Clean Rooms Pvt Lt | Nicomac Taikisha Clean Rooms Pvt Lt | SMS1CAS3-COND2-HSM2-CRM1PTM1-CRM1CGL2-CRM1APL8 | HSM2-CRM1PTM1-CRM1CGL3 | 6-9 | 8.725 | 220-350 | 264 | 25-50 | 40.22 |  |  | N |  |  | OK | Ok | Unskin pass edges of L2 on both s/f at both edges to 1-2mm width cont in f/c. SPM band of L2 both edges to 70-90mm width cont in f/c. Cco from 275-120gsm. | P1 |  |  |  | autoClrRemarks | CRM1CGL3 | N |  | 2023-12-14T07:54:59.000+0000 | 0.0774537 | S_GICW | NA | N | B
2451 | GI | 23C21R2000 | 23C21R0000 | 0.8 | 0.8 | 1337 | 1337 | ZPL120 | ZPL120 | 610 | Nicomac Taikisha Clean Rooms Pvt Lt | Nicomac Taikisha Clean Rooms Pvt Lt | SMS1CAS3-COND2-HSM2-CRM1PTM1-CRM1CGL2-CRM1APL8 | HSM2-CRM1PTM1-CRM1CGL3 | 6-9 | 8.71 | 220-350 | 264 | 25-50 | 40.2 |  |  | N |  |  | OK | Ok | Unskin pass edges of L2 on both s/f at both edges to 1-2mm width cont in f/c. SPM band of L2 both edges to 70-90mm width cont in f/c. | P1 |  |  |  | autoClrRemarks | CRM1CGL3 | N |  | 2023-12-14T07:54:53.000+0000 | 0.07686343 | S_GICW | NA | N | B
2452 | GI | 23C21R3000 | 23C21R0000 | 0.8 | 0.8 | 1337 | 1337 | ZPL120 | ZPL120 | 610 | Nicomac Taikisha Clean Rooms Pvt Lt | Nicomac Taikisha Clean Rooms Pvt Lt | SMS1CAS3-COND2-HSM2-CRM1PTM1-CRM1CGL2-CRM1APL8 | HSM2-CRM1PTM1-CRM1CGL3 | 6-9 | 8.35 | 220-350 | 264 | 25-50 | 40.2 |  |  | N |  |  | OK | Ok | Unskin pass edges of L2 on both s/f at both edges to 1-2mm width cont in f/c. SPM band of L2 both edges to 70-90mm width cont in f/c. | P1 |  |  |  | autoClrRemarks | CRM1CGL3 | N |  | 2023-12-14T07:55:04.000+0000 | 0.0771412 | S_GICW | NA | N | B
2453 | GI | 23C20CZ000 | 23C20CZ000 | 0.8 | 0.8 | 1220 | 1220 | ZGN110 | ZGN110 | 508 | Steel Centre | Steel Centre | SMS1CAS1-COND1-HSM1-CRM1PTM1-CRM1CGL2-CRM1APL8 | HSM1-CRM1PTM1-CRM1CGL3 | 9.9-14 | 11.09 | 240-400 | 351 | 20-50 | 31.48 |  |  | Y |  |  | OK | Ok | U/W, Liner & logo ok. Dross spots of L3 on both s/f at f/w cont obsd in f/c. stretch mark of L3 on both s/f at f/w cont obsd in f/c. | P1 |  |  |  | autoClrRemarks | CRM1CGL3 | N |  | 2023-12-14T04:41:08.000+0000 | 0.06645833 | S_GICW |  | N | A
2454 | GI | 23C2RQ1000 | 23C2RQ0000 | 0.95 | 0.95 | 1434 | 1434 | ZEX110 | ZEX110 | 508 | Brt NV | Brt NV | SMS1CAS3-COND2-HSM2-CRM1PTM1-CRM1CGL2-CRM1APL8 | HSM2-CRM1PTM1-CRM1CGL3 | 10-15 | 14.69 | 220-400 | 344 | 22-50 | 31.36 |  |  | N |  |  | OK | Ok | U/W Whitesh Lines of L3/2 on both s/f at f/w h&t Long interval obsd in f/c.Dross Patches & spots of L3 on both s/f at f/w h&t discont obsd in f/c. OK A Chaitra/Harish | P1 |  |  |  | autoClrRemarks | CRM1CGL3 | N |  | 2023-12-14T05:02:13.000+0000 | 0.06039352 | S_GICW |  | N | A
2455 | GI | 23C2RQ2000 | 23C2RQ0000 | 0.95 | 0.95 | 1434 | 1434 | ZEX110 | ZEX110 | 508 | Brt NV | Brt NV | SMS1CAS3-COND2-HSM2-CRM1PTM1-CRM1CGL2-CRM1APL8 | HSM2-CRM1PTM1-CRM1CGL3 | 10-15 | 13.335 | 220-400 | 344 | 22-50 | 31.37 |  |  | N |  |  | OK | Ok | U/W Whitesh Lines of L3/2 on both s/f at f/w h&t Long interval obsd in f/c.Dross Patches & spots of L3 on both s/f at f/w h&t discont obsd in f/c. OK A Chaitra/Harish | P1 |  |  |  | autoClrRemarks | CRM1CGL3 | N |  | 2023-12-14T05:02:17.000+0000 | 0.06006944 | S_GICW |  | N | A
2456 | GI | 23C2RJ0000 | 23C2RJ0000 | 1 | 1 | 1500 | 1500 | ZEX110 | ZEX110 | 508 | Duferco S.A. | Duferco S.A. | SMS1CAS3-COND2-HSM2-CRM1PTM1-CRM1CGL2-CRM1APL8 | HSM2-CRM1PTM1-CRM1CGL3 | 16-28 | 26.845 | 220-400 | 381.376 | 22-50 | 30.33 |  |  | N |  |  | OK | Ok | Unskin pass edges of L2 on both s/f at both edges to 1-2mm width cont in f/c. SPM band of L2 both edges to 100-150mm width cont in f/c. | P1 |  |  |  | autoClrRemarks | CRM1CGL3 | N |  | 2023-12-14T07:55:10.000+0000 | 0.09474537 | S_GICW | NA | N | B
2457 | GI | 23C2RP1000 | 23C2RP0000 | 1.25 | 1.25 | 1500 | 1500 | ZEX110 | ZEX110 | 508 | Duferco S.A. | Duferco S.A. | SMS1CAS3-COND2-HSM2-CRM1PTM1-CRM1CGL3-CRM1APL8 | HSM2-CRM1PTM1-CRM1CGL3 | 10-15 | 14.69 | 220-400 | 344 | 22-50 | 41.34 |  |  | N |  |  | OK | Ok | U/W Whitesh Lines of L3/2 on both s/f at f/w h&t Long interval obsd in f/c.Dross Patches & spots of L3 on both s/f at f/w h&t discont obsd in f/c. OK A Chaitra/Harish | P1 |  |  |  | autoClrRemarks | CRM1CGL3 | N |  | 2023-12-14T05:09:11.000+0000 | 0.06449074 | S_GICW |  | N | A
2458 | GI | 23C2RP2000 | 23C2RP0000 | 1.25 | 1.25 | 1500 | 1500 | ZEX110 | ZSP001 | 508 | Duferco S.A. | NCO | SMS1CAS3-COND2-HSM2-CRM1PTM1-CRM1CGL3-CRM1APL8 | HSM2-CRM1PTM1-CRM1CGL3 | 10-15 | 13.035 | 140-450 | 344 | 10-60 | 41.35 |  |  | N |  | Pass | OK | NotOk | U/w, Before coating Rubbing scratches of L4 feelable on both s/f at c/w discont approx 5-10mtr interval obsd in id 50mtr to f/c. Pending A Chaitra/Harish | N2 | Scratches | CRM1CGL3 |  | ZSP001 "U/w, Before coating Rubbing scratches of L4 feelable on both s/f at c/w discont approx 5-10mtr interval obsd in id 50mtr to f/c. Pending A Chaitra/Harish" | CRM1CGL3 | Y | Plan Deviation | 2023-12-15T11:36:24.000+0000 | 1.337384 | S_GICW |  | N | A
2459 | GI | 23C2BD1000 | 23C2BD0000 | 0.8 | 1.2 | 1250 | 1540 | ZSP001 | NPF-CRGI | 610 | JSW - PROCESS DIVERSION | NCO | SMS1CAS1-COND1-HSM1-CRM1PTM1-CRM1CGL2-CRM1APL8 | HSM1-CRM1PTM1-CRM1CGL3 | 2-15 | 4.92 | -240 | 154 | 36- | 49.1 | - | 33.2 | N |  |  | OK | NotOk | Line stoppage & Slow Down material obsd in f/c. | N5 | Line stoppage | CRM1CGL3 |  | scrap, weld point in mid | CRM1CGL3 | N5 | Down Gradation | 2023-12-23T10:39:45.000+0000 | 3.82066 | 9GLTRIMMING |  | Y | C
2460 | GI | 23C2BD2000 | 23C2BD0000 | 1.2 | 1.2 | 1540 | 1540 | ZAP221 | ZAP221 | 610 | Jswmi Steel Service Center Pvt Limi | Jswmi Steel Service Center Pvt Limi | SMS2CAS8-COND2-HSM2-CRM1PTM1-CRM1CGL2-CRM1APL8 | HSM1-CRM1PTM1-CRM1CGL3 | 15-30 | 10.6 | 120-180 | 154 | 36-55 | 49.1 | 30-50 | 33.3 | N |  | Pass | OK | NotOk | W/o SPM material obsd from ID 470 to f/c. ( due to SPM Disengaged ) Multiple Dent of L2/3 on top-bott s/f at c/w to d/s H&T cont obsd in ID 470mtrs ( snap shared , sample not provided in Exit ) Water carry of L3 on both s/f at d/s to 30mm cont obsd in f/c.Unskin passed of L2 on both s/f at both edges to 5-10mm cont obsd in f/c.SPM band of L2/3 angle visible on top s/f at d/s and o/s cont obsd in f/c. ( ok as per balla Sir ) Flow mark of L2 on both s/f at f/w cont obsd in f/c.OIling Done ins by K B / Mohit | RW | Without SPM/TLL | CRM1CGL3 | SPCLCRS1 | Marked to SPCL to salvage W/O SPM Material and will be cleared from SPCL.W/o SPM material obsd from ID 470 to f/c. ( due to SPM Disengaged ) Multiple Dent of L2/3 on top-bott s/f at c/w to d/s H&T cont obsd in ID 470mtrs ( snap shared , sample not provided in Exit ) Water carry of L3 on both s/f at d/s to 30mm cont obsd in f/c.Unskin passed of L2 on both s/f at both edges to 5-10mm cont obsd in f/c.SPM band of L2/3 angle visible on top s/f at d/s and o/s cont obsd in f/c. ( ok as per balla Sir ) Flow mark of L2 on both s/f at f/w cont obsd in f/c.OIling Done ins by K B / Mohit | CRM1CGL3 | N |  | 2023-12-30T15:13:06.000+0000 | 11.0085 | S_GICW |  | Y | C
2461 | GI | 23C2BD3000 | 23C2BD0000 | 1.2 | 1.2 | 1540 | 1540 | ZAP221 | ZAP221 | 610 | Jswmi Steel Service Center Pvt Limi | Jswmi Steel Service Center Pvt Limi | SMS2CAS8-COND2-HSM2-CRM1PTM1-CRM1CGL2-CRM1APL8 | HSM1-CRM1PTM1-CRM1CGL3 | 15-30 | 11.35 | -240 | 154 | 36- | 49.1 | - | 33.2 | N |  | Pass | OK | NotOk | Multiple Dents of L2/3 on top-bott s/f at C/w to d/s H&T cont obsd in f/c. ( snap shared & sample colleted )Water carry of L3 on both s/f at d/s to 30mm cont obsd in f/c.Unskin passed of L2 on both s/f at both edges to 5-10mm cont obsd in f/c.SPM band of L3 on both s/f at d/s cont obsd in f/c. ( ok as per balla Sir ) Nozzle Line of L2/3 on bott s/f at o/s to 80m & c/w cont obsd in f/c.OIling Done ins by K B / Mohit | P1 | Dents | CRM1CGL3 |  | ok as per PDQC Prasanth- Multiple Dents of L2/3 on top-bott s/f at C/w to d/s H&T cont obsd in f/c. ( snap shared & sample colleted )Water carry of L3 on both s/f at d/s to 30mm cont obsd in f/c.Unskin passed of L2 on both s/f at both edges to 5-10mm cont obsd in f/c.SPM band of L3 on both s/f at d/s cont obsd in f/c. ( ok as per balla Sir ) Nozzle Line of L2/3 on bott s/f at o/s to 80m & c/w cont obsd in f/c.OIling Done ins by K B / Mohit | CRM1CGL3 | N |  | 2023-12-28T14:44:35.000+0000 | 8.989815 | S_GICW |  | Y | C
2462 | GI | 23C2CM1000 | 23C2CM0000 | 1.2 | 1.2 | 1540 | 1540 | ZAP221 | ZAP221 | 610 | Jswmi Steel Service Center Pvt Limi | Jswmi Steel Service Center Pvt Limi | SMS2CAS8-COND2-HSM2-CRM1PTM1-CRM1CGL2-CRM1APL8 | HSM1-CRM1PTM1-CRM1CGL3 | 15-30 | 17.87 | 120-180 | 172 | 36-55 | 50.5 | 30-50 | 35.9 | N |  | Pass | OK | NotOk | Oiling done,Whites band mark of L3 obsd cont on both s/f at both edges to 20-30mm in f/c only top s/f at o/s obsd whites band ok (snap shared). Unskinpass of L2 obsd cont on both s/f in edges of 5-6mm in f/c. Dross patches of L2 on both s/f at f/w h&t discont obsd in f/c. Insd by Subhash. | P1 | WTF/Water Carry Over | CRM1CGL3 |  | Can ok to check feedback "Oiling done,Whites band mark of L3 obsd cont on both s/f at both edges to 20-30mm in f/c only top s/f at o/s obsd whites band ok (snap shared). Unskinpass of L2 obsd cont on both s/f in edges of 5-6mm in f/c. Dross patches of L2 on both s/f at f/w h&t discont obsd in f/c. Insd by Subhash." | CRM1CGL3 | N |  | 2023-12-19T03:25:09.000+0000 | 0.7777546 | S_GICW |  | Y | B
2463 | GI | 23C2CM2000 | 23C2CM0000 | 0.8 | 1.2 | 1250 | 1540 | ZSP001 | NPF-CRGI | 610 | JSW - PROCESS DIVERSION | NCO | SMS1CAS1-COND1-HSM1-CRM1PTM1-CRM1CGL2-CRM1APL8 | HSM1-CRM1PTM1-CRM1CGL3 | 2-15 | 8.82 | - | 172 | - | 50.5 | - | 35.9 | N |  | Pass | OK | NotOk | Line stoppage material Insd by Subhash. | N2 | Line stoppage | CRM1CGL3 |  | NPF-CRGI Line stoppage material Insd by Subhash. | CRM1CGL3 | Y | Down Gradation | 2023-12-24T09:20:42.000+0000 | 6.023565 | S_GICW |  | Y | B
2464 | GI | 23C2DD1000 | 23C2DD0000 | 1.7 | 1.7 | 1410 | 1410 | ZST925 | ZST925 | 508 | Technocraft IND.(I) LTD. (tube Div) | Technocraft IND.(I) LTD. (tube Div) | SMS1CAS3-COND2-HSM2-CRM1PTM1-CRM1CGL2-CRM1APL8 | HSM2-CRM1PTM1-CRM1CGL3 | 8-14 | 13.88 | 255-360 | 302 | 25-40 | 37 |  |  | N |  | Pass | 1.746 ok | NotOk | wrong IDM. U/W DONE. SPM Band of L2 on both s/f at d/s to 70mm cont in f/c. Unskinpassed edges of 8-9mm on both s/f at o/s cont obsd in f/c.Dross patches of L2/3 on both s/f at f/w h&t discont obsd in f/c.Oling done .INSPED BY KP | RW | Wrong IDM | CRM1CGL3 | SPCLCRS1 | SPCL for IDM change wrong IDM. U/W DONE. SPM Band of L2 on both s/f at d/s to 70mm cont in f/c. Unskinpassed edges of 8-9mm on both s/f at o/s cont obsd in f/c.Dross patches of L2/3 on both s/f at f/w h&t discont obsd in f/c.Oling done .INSPED BY KP | CRM1CGL3 | N |  | 2023-12-16T15:51:03.000+0000 | 0.2272685 | S_GICW | NA | N | B
2465 | GI | 23C2DD2000 | 23C2DD0000 | 1.7 | 1.7 | 1410 | 1410 | ZST925 | ZST925 | 610 | Technocraft IND.(I) LTD. (tube Div) | Technocraft IND.(I) LTD. (tube Div) | SMS1CAS3-COND2-HSM2-CRM1PTM1-CRM1CGL2-CRM1APL8 | HSM2-CRM1PTM1-CRM1CGL3 | 8-14 | 12.235 | 255-360 | 302 | 25-40 | 37 |  |  | N |  |  | 1.746 ok | Ok | U/W DONE. SPM Band of L2 on both s/f at d/s to 70mm cont in f/c. Unskinpassed edges of 8-9mm on both s/f at o/s cont obsd in f/c.Dross patches of L2/3 on both s/f at f/w h&t discont obsd in f/c.Oling done . | P1 |  |  |  | autoClrRemarks | CRM1CGL3 | N |  | 2023-12-16T13:43:05.000+0000 | 0.1414468 | S_GICW | NA | N | B
2466 | GI | 23C2GQ1000 | 23C2GQ0000 | 1.6 | 1.6 | 1400 | 1400 | ZGN110 | ZGN110 | 508 | HH Iron and Steel Private Limited | HH Iron and Steel Private Limited | SMS1CAS3-COND2-HSM2-CRM1PTM1-CRM1CGL2-CRM1APL8 | HSM2-CRM1PTM1-CRM1CGL3 | 9.9-14 | 13.035 | 240-400 | 384 | 20-50 | 29 |  |  | Y |  |  | 1.634 ok | Ok | Dross spots and patches of L2/3 on top s/f cont obsd in f/c. Spangle variaion of L3 on both s/f cont obsd in f/c. Stretch Mark of L3 on both s/f at f/w cont obsd in f/c. Logo and Liner OK. | P1 |  |  |  | autoClrRemarks | CRM1CGL3 | N |  | 2023-12-16T13:44:23.000+0000 | 0.1402083 | S_GICW | NA | N | B
2467 | GI | 23C2GQ2000 | 23C2GQ0000 | 1.6 | 1.6 | 1400 | 1400 | ZGN110 | ZGN110 | 508 | HH Iron and Steel Private Limited | HH Iron and Steel Private Limited | SMS1CAS3-COND2-HSM2-CRM1PTM1-CRM1CGL2-CRM1APL8 | HSM2-CRM1PTM1-CRM1CGL3 | 9.9-14 | 12.32 | 240-400 | 384 | 20-50 | 29 |  |  | Y |  |  | 1.634 ok | Ok | Dross spots and patches of L2/3 on top s/f cont obsd in f/c. Spangle variaion of L3 on both s/f cont obsd in f/c. Stretch Mark of L3 on both s/f at f/w cont obsd in f/c. Logo and Liner OK. | P1 |  |  |  | autoClrRemarks | CRM1CGL3 | N |  | 2023-12-16T13:42:51.000+0000 | 0.1395139 | S_GICW | NA | N | B
2468 | GI | 23C2BC0000 | 23C2BC0000 | 1.2 | 1.2 | 1540 | 1540 | ZAP221 | ZAP221 | 610 | Jswmi Steel Service Center Pvt Limi | Jswmi Steel Service Center Pvt Limi | SMS2CAS8-COND2-HSM2-CRM1PTM1-CRM1CGL2-CRM1APL8 | HSM1-CRM1PTM1-CRM1CGL3 | 15-30 | 26.565 | 120-180 | 166 | 36-55 | 50 | 30-50 | 38 | N |  | Pass | OK 1.222 | NotOk | SPM band of L3 on both s/f at d/s cont obsd in f/c. ( ok as per balla Sir ) Multiple Dents of L3 on top- bott s/f at c/w to d/s H&T cont obsd in f/c.Unskin passed of L2 on both s/f at both edges to 5-10mm cont obsd in f/c. Water carry of L3 on both s/f at d/s to 30mm cont obsd in f/c. OIling Done ins by K B / Mohit | P1 | Dents | CRM1CGL3 |  | OK AS PER PRASANTH PDQC- SPM band of L3 on both s/f at d/s cont obsd in f/c. ( ok as per balla Sir ) Multiple Dents of L3 on top- bott s/f at c/w to d/s H&T cont obsd in f/c.Unskin passed of L2 on both s/f at both edges to 5-10mm cont obsd in f/c. Water carry of L3 on both s/f at d/s to 30mm cont obsd in f/c. OIling Done ins by K B / Mohit | CRM1CGL3 | N |  | 2023-12-28T15:29:25.000+0000 | 9.023067 | S_GICW |  | N | C
2469 | ZM | 23A5YH1000 | 23A5YH0000 | 2 | 2 | 1082 | 1082 | MST935 | MSP401 | 610 | Goodluck Metallics | NCO | SMS1CAS1-COND2-HSM2-CRM1PTM1-CRM1CGL3-CRM1APL8 | HSM1-CRM1PTM1-CRM1CGL3 | 6-14 | 4.645 | - | 407 | - | 25 |  |  | Y |  | Pass | ok 2.01 | NotOk | Air wipping mark of L3/4 nailfeelable obsd on bottom s/f at 50-65mm to both edges in f/c and L3 unfeelable on top s/f at 30mm to both edges in f/c . Scartch of L3 light feelable obsd on top s/f at d/s in f/c ..Air blowing mark of L2/3 unfeelable obsd on top s/f in f/w in f/c .Air angle Mark of L3 unfeelable on both s/f at both sides to 120-130 mm cont obsd in F/c.Flow Mark of L3 on both s/f at f/w cont obsd in F/c.Dross spots and Patches of L3 on both s/f at F/w H&T discont obsd in F/c. | N2 | Air Wiping Mark | CRM1CGL3 |  | MSP401 in Air wiping mark Air wipping mark of L3/4 nailfeelable obsd on bottom s/f at 50-65mm to both edges in f/c and L3 unfeelable on top s/f at 30mm to both edges in f/c . Scartch of L3 light feelable obsd on top s/f at d/s in f/c ..Air blowing mark of L2/3 unfeelable obsd on top s/f in f/w in f/c .Air angle Mark of L3 unfeelable on both s/f at both sides to 120-130 mm cont obsd in F/c.Flow Mark of L3 on both s/f at f/w cont obsd in F/c.Dross spots and Patches of L3 on both s/f at F/w H&T discont o Air wipping mark of L3/4 nailfeelable obsd on bottom s/f at 50-65mm to both edges in f/c and L3 unfeelable on top s/f at 30mm to both edges in f/c . Scartch of L3 light feelable obsd on top s/f at d/s in f/c ..Air blowing mark of L2/3 unfeelable obsd on top s/f in f/w in f/c .Air angle Mark of L3 unfeelable on both s/f at both sides to 120-130 mm cont obsd in F/c.Flow Mark of L3 on both s/f at f/w cont obsd in F/c.Dross spots and Patches of L3 on both s/f at F/w H&T discont obsd in F/c. | CRM1CGL3 | Y | Plan Deviation | 2023-12-31T10:03:41.000+0000 | 0.6634838 | S_ZMCW | NA | N | C
2470 | ZM | 23A5TL1000 | 23A5TL0000 | 2 | 2 | 1082 | 1082 | MST935 | MSP401 | 610 | Goodluck Metallics | NCO | SMS1CAS1-COND2-HSM2-CRM1PTM1-CRM1CGL3-CRM1APL8 | HSM1-CRM1PTM1-CRM1CGL3 | 6-14 | 9.675 | - | 392 | - | 20 |  |  | Y |  | Fail | C/S TOP S/F LOW CT OBSD(223GSM) & 2.03mm | NotOk | Splash mark of L3/4 nailfeelable obsd discont on bottom s/f at f/w till id 300mtrs .Air wipping mark of L3/4 nailfeelable obsd on bottom s/f at 45-55mm to both edges in f/c and L3 unfeelable on top s/f at 30mm to both edges in f/c . Air blowing mark of L2/3 unfeelable obsd on top s/f in f/w in f/c .Air angle Mark of L3 unfeelable on both s/f at both sides to 120-130 mm cont obsd in F/c.Flow Mark of L3 on both s/f at f/w cont obsd in F/c.Dross spots and Patches of L3 on both s/f at F/w H&T discont obsd in F/c. | N2 | Splash Mark | CRM1CGL3 |  | MS401 Splash mark of L3/4 nailfeelable obsd discont on bottom s/f at f/w till id 300mtrs .Air wipping mark of L3/4 nailfeelable obsd on bottom s/f at 45-55mm to both edges in f/c and L3 unfeelable on top s/f at 30mm to both edges in f/c . Air blowing mark of L2/3 unfeelable obsd on top s/f in f/w in f/c .Air angle Mark of L3 unfeelable on both s/f at both sides to 120-130 mm cont obsd in F/c.Flow Mark of L3 on both s/f at f/w cont obsd in F/c.Dross spots and Patches of L3 on both s/f at F/w H&T discont obsd in F/c. | CRM1CGL3 | Y | Plan Deviation | 2023-12-31T10:34:28.000+0000 | 0.5468171 | S_ZMCW | NA | N | A
2471 | GI | 23C2MT1000 | 23C2MT0000 | 0.5 | 0.5 | 1250 | 1250 | ZGN110 | ZGN110 | 508 | Steel Centre | Steel Centre | SMS1CAS1-COND1-HSM1-CRM1PTM1-CRM1CGL2-CRM1APL8 | HSM1-CRM1PTM1-CRM1CGL3 | 9.9-14 | 11.775 | 240-400 | 315 | 20-50 | 33 |  |  | N |  | Pass | ok | Ok | U/W. Dross patches of L2/3 on both s/f at f/w h&t discont obsd in f/c.Stretch mark of L2/3 on both s/f at f/w in f/c.Logo & Liner Print ok. | P1 |  |  |  | ok | CRM1CGL3 | N |  | 2023-12-16T07:44:10.000+0000 | 0.03493056 | S_GICW |  | N | A
2472 | GI | 23C2MT2000 | 23C2MT0000 | 0.5 | 0.5 | 1250 | 1250 | ZGN110 | ZGN110 | 508 | Steel Centre | Steel Centre | SMS1CAS1-COND1-HSM1-CRM1PTM1-CRM1CGL2-CRM1APL8 | HSM1-CRM1PTM1-CRM1CGL3 | 9.9-14 | 11.06 | 240-400 | 316 | 20-50 | 33.5 |  |  | Y |  | Pass | ok | Ok | U/W. Dross patches of L2/3 on both s/f at f/w h&t discont obsd in f/c.Stretch mark of L2/3 on both s/f at f/w in f/c.Logo & Liner Print ok. | P1 |  |  |  | ok | CRM1CGL3 | N |  | 2023-12-16T07:44:22.000+0000 | 0.03549769 | S_GICW |  | N | A
2473 | GI | 23C2ZS1000 | 23C2ZS0000 | 0.5 | 0.5 | 1250 | 1250 | ZGN110 | ZGN110 | 508 | Steel Centre | Steel Centre | SMS1CAS1-COND1-HSM1-CRM1PTM1-CRM1CGL2-CRM1APL8 | HSM1-CRM1PTM1-CRM1CGL3 | 9.9-14 | 10.285 | 240-400 | 300 | 20-50 | 37.3 |  |  | Y |  | Pass | OK 0.486 | NotOk | U/W. Before coating scratches of L3 feelable on bottom s/f at both edges to 100-150mm discont obsd from id to 950mtr, 1270-1400mtr,snap shared.Dross patches of L2/3 on both s/f at f/w h&t discont obsd in f/c.Stretch mark of L2/3 on both s/f at f/w in f/c.Logo & Liner Print ok. | P1 | Scratches | CRM1CGL3 |  | Can be ok as per NC decision U/W. Before coating scratches of L3 feelable on bottom s/f at both edges to 100-150mm discont obsd from id to 950mtr, 1270-1400mtr,snap shared.Dross patches of L2/3 on both s/f at f/w h&t discont obsd in f/c.Stretch mark of L2/3 on both s/f at f/w in f/c.Logo & Liner Print ok. | CRM1CGL3 | N |  | 2023-12-16T09:27:57.000+0000 | 0.5728356 | S_GICW |  | N | A
2474 | GI | 23C2ZS2000 | 23C2ZS0000 | 0.5 | 0.5 | 1250 | 1250 | ZGN110 | ZGN110 | 508 | Steel Centre | Steel Centre | SMS1CAS1-COND1-HSM1-CRM1PTM1-CRM1CGL2-CRM1APL8 | HSM1-CRM1PTM1-CRM1CGL3 | 9.9-14 | 10.98 | 240-400 | 300 | 20-50 | 37 |  |  | Y |  |  | 0.486 OK | Ok | U/W. Dross patches of L2/3 on both s/f at f/w h&t discont obsd in f/c.Stretch mark of L2/3 on both s/f at f/w in f/c.Logo & Liner Print ok. | P1 |  |  |  | autoClrRemarks | CRM1CGL3 | N |  | 2023-12-16T09:29:40.000+0000 | 0.06847222 | S_GICW |  | N | A
2475 | PPGL | 23C2ST0000 | 23C2ST0000 | 0.5 | 0.457 | 1220 | 1220 | LID955 | LID955 | 508 | JSW MTS ACCIL | JSW MTS ACCIL | SMS1CAS1-COND1-HSM1-CRM1PTM1-CRM1CGL2-CRM1CCL1-CRM1APL9 | HSM1-CRM1PTM1-CRM1CGL2 | 12.084-20.14 | 21.674 | 550- | 670 |  |  | - | 95 | N |  | Pass | OK .432 | Ok | Spangel variation of L2/3 unfeelable obsd on bottom s/f at c/w in f/c .Pock mark of L2 on both s/f H&T discont obsd in f/c.stretch mark of L2/3 obsd on both s/f in f/w in f/c .Dross spots and patches of L3 obsd both s/f at f/w H&T in f/c .oiling and passivation not done | P1 |  |  |  | can be ok, | CRM1CGL2 | N |  | 2023-12-17T10:44:17.000+0000 | 0.1478009 | S_GLCW | FN | N | B
2476 | PPGL | 23C2VW0000 | 23C2VW0000 | 0.5 | 0.457 | 1220 | 1220 | LID955 | LID955 | 508 | JSW MTS ACCIL | JSW MTS ACCIL | SMS1CAS1-COND1-HSM1-CRM1PTM1-CRM1CGL2-CRM1CCL1-CRM1APL9 | HSM1-CRM1PTM1-CRM1CGL2 | 12.084-20.14 | 21.943 | 550- | 700 |  |  | - | 92.89 | N |  | Pass | OK | Ok | Spangle variation of L2/3 unfeelable obsd on bottom s/f at c/w in f/c. Dross spots and patches of L3 obsd both s/f at f/w H&T in f/c .oiling and passivation not done. Edge wavy not obsd in f/c. | P1 |  |  |  | Spangle variation of L2/3 unfeelable obsd on bottom s/f at c/w in f/c. Dross spots and patches of L3 obsd both s/f at f/w H&T in f/c .oiling and passivation not done. Edge wavy not obsd in f/c. | CRM1CGL2 | N |  | 2023-12-17T17:24:18.000+0000 | 0.09693287 | S_GLCW | FN | N | C
2477 | PPGL | 23C2XZ0000 | 23C2XZ0000 | 0.5 | 0.457 | 1220 | 1220 | LID955 | LID955 | 508 | JSW MTS ACCIL | JSW MTS ACCIL | SMS1CAS1-COND1-HSM1-CRM1PTM1-CRM1CGL2-CRM1CCL1-CRM1APL9 | HSM1-CRM1PTM1-CRM1CGL2 | 12.084-20.14 | 21.907 | 550- | 689 |  |  | - | 96 | N |  | Pass | OK 0.41 | Ok | Spangel variation of L2/3 unfeelable obsd on bottom s/f at c/w in f/c .Pock mark of L2 on both s/f H&T discont obsd in f/c.stretch mark of L2/3 obsd on both s/f in f/w in f/c .Dross spots and patches of L3 obsd both s/f at f/w H&T in f/c .oiling and passivation not done | P1 |  |  |  | can b eok, Spangel variation of L2/3 unfeelable obsd on bottom s/f at c/w in f/c .Pock mark of L2 on both s/f H&T discont obsd in f/c.stretch mark of L2/3 obsd on both s/f in f/w in f/c .Dross spots and patches of L3 obsd both s/f at f/w H&T in f/c .oiling and passivation not done | CRM1CGL2 | N |  | 2023-12-17T10:10:14.000+0000 | 0.1237847 | S_GLCW | FN | N | B
2478 | PPGL | 23C2YC0000 | 23C2YC0000 | 0.5 | 0.457 | 1220 | 1220 | LID955 | LID955 | 508 | JSW MTS ACCIL | JSW MTS ACCIL | SMS1CAS1-COND1-HSM1-CRM1PTM1-CRM1CGL2-CRM1CCL1-CRM1APL9 | HSM1-CRM1PTM1-CRM1CGL2 | 12.084-20.14 | 21.994 | 550- | 675 |  |  | - | 96 | N |  | Pass | OK, 0.39 | Ok | Spangel variation of L2/3 unfeelable obsd on bottom s/f at c/w in f/c .Pock mark of L2 on both s/f H&T discont obsd in f/c.stretch mark of L2/3 obsd on both s/f in f/w in f/c .Dross spots and patches of L3 obsd both s/f at f/w H&T in f/c .oiling and passivation not done | P1 |  |  |  | can b eok | CRM1CGL2 | N |  | 2023-12-17T10:57:23.000+0000 | 0.1547222 | S_GLCW | FN | N | B
2479 | PPGL | 23C30D0000 | 23C30D0000 | 0.5 | 0.457 | 1220 | 1220 | LID955 | LID955 | 508 | JSW MTS ACCIL | JSW MTS ACCIL | SMS1CAS1-COND1-HSM1-CRM1PTM1-CRM1CGL2-CRM1CCL1-CRM1APL9 | HSM1-CRM1PTM1-CRM1CGL2 | 12.084-20.14 | 21.976 | 550- | 700 |  |  | - | 98 | N |  | Pass | OK | Ok | Spangle variation of L2/3 unfeelable obsd on bottom s/f at c/w in f/c. Dross spots and patches of L3 obsd both s/f at f/w H&T in f/c .oiling and passivation not done. Edge wavy not obsd in f/c. | P1 |  |  |  | Spangle variation of L2/3 unfeelable obsd on bottom s/f at c/w in f/c. Dross spots and patches of L3 obsd both s/f at f/w H&T in f/c .oiling and passivation not done. Edge wavy not obsd in f/c. | CRM1CGL2 | N |  | 2023-12-17T17:24:53.000+0000 | 0.04855324 | S_GLCW | FN | N | C
2480 | PPGL | 23C26Z0000 | 23C26Z0000 | 0.47 | 0.426 | 1220 | 1220 | LID955 | LID955 | 508 | JSW MTS ACCIL | JSW MTS ACCIL | SMS1CAS1-COND1-HSM1-CRM1PTM1-CRM1CGL2-CRM1CCL1-CRM1APL9 | HSM1-CRM1PTM1-CRM1CGL2 | 12.084-20.14 | 20.325 | 550- | 685 |  |  | - | 96 | N |  | Pass | OK 0.428 | Ok | Spangel variation of L2/3 unfeelable obsd on bottom s/f at c/w in f/c .Pock mark of L2 on both s/f H&T discont obsd in f/c.stretch mark of L2/3 obsd on both s/f in f/w in f/c .Dross spots and patches of L3 obsd both s/f at f/w H&T in f/c .oiling and passivation not done | P1 |  |  |  | can be ok, Spangel variation of L2/3 unfeelable obsd on bottom s/f at c/w in f/c .Pock mark of L2 on both s/f H&T discont obsd in f/c.stretch mark of L2/3 obsd on both s/f in f/w in f/c .Dross spots and patches of L3 obsd both s/f at f/w H&T in f/c .oiling and passivation not done | CRM1CGL2 | N |  | 2023-12-17T10:42:49.000+0000 | 0.2091667 | S_GLCW | FN | N | B
2481 | PPGL | 23C0SS1000 | 23C0SS0000 | 0.47 | 0.42 | 1220 | 1220 | LCO955 | ASP401 | 508 | JSW MTS COLOURON PLUS | NCO | SMS1CAS1-COND1-HSM1-CRM1PTM1-CRM1CGL2-CRM1CCL1-CRM1APL9 | HSM1-CRM1PTM1-CRM1CGL2 | 12.084-20.14 | 3.281 | 350-700 | 652 |  |  | - | 94 | N |  | Fail | low coating obsd | Ok | unfeelabel Whitis line of L2/3 on both s/f at f/w H&T cont obsd in f/c( infrom to centre). | N2 | Less weight | CRM1CGL2 |  | LW unfeelabel Whitis line of L2/3 on both s/f at f/w H&T cont obsd in f/c( infrom to centre). | CRM1CGL2 | Y | Down Gradation | 2023-12-17T03:43:54.000+0000 | 0.6905324 | S_GLCW |  | N | B
2482 | PPGL | 23C0SS2000 | 23C0SS0000 | 0.47 | 0.423 | 1220 | 1220 | LCO955 | LCO955 | 508 | JSW MTS COLOURON PLUS | JSW MTS COLOURON PLUS | SMS1CAS1-COND1-HSM1-CRM1PTM1-CRM1CGL2-CRM1CCL1-CRM1APL9 | HSM1-CRM1PTM1-CRM1CGL2 | 12.084-20.14 | 19.313 | 550- | 652 |  |  | - | 94 | N |  | Fail | low coating obsd | Ok | unfeelabel Whitis line of L2/3 on both s/f at f/w H&T cont obsd in f/c( infrom to centre).1 nos dent of L4 at c/w id to 3433 mtr obsd . | P1 |  |  |  | coating wt ok as per Graph- unfeelabel Whitis line of L2/3 on both s/f at f/w H&T cont obsd in f/c( infrom to centre).1 nos dent of L4 at c/w id to 3433 mtr obsd . | CRM1CGL2 | N |  | 2023-12-16T21:33:34.000+0000 | 0.4329514 | S_GLCW |  | N | B
2483 | PPGL | 23C26U0000 | 23C26U0000 | 0.45 | 0.406 | 1220 | 1220 | LID955 | LID955 | 508 | JSW MTS ACCIL | JSW MTS ACCIL | SMS1CAS1-COND1-HSM1-CRM1PTM1-CRM1CGL2-CRM1CCL1-CRM1APL9 | HSM1-CRM1PTM1-CRM1CGL2 | 12.084-20.14 | 21.93 | 550- | 686 |  |  | - | 96 | N |  | Pass | OK | NotOk | Weld wrapped in OD 2 wraps. Spangel variation of L2/3 unfeelable obsd on bottom s/f at c/w in f/c .Pock mark of L2 on both s/f H&T discont obsd in f/c.stretch mark of L2/3 obsd on both s/f in f/w in f/c .Dross spots and patches of L3 obsd both s/f at f/w H&T in f/c .oiling and passivation not done | P1 | Scrap Not Cut/Scrap Carry | CRM1CGL2 |  | k | CRM1CGL2 | N |  | 2023-12-17T01:40:27.000+0000 | 0.1278125 | S_GLCW | FN | N | A
2484 | PPGL | 23C2DA1000 | 23C2DA0000 | 0.45 | 0.406 | 1220 | 1220 | LID955 | LID955 | 508 | JSW MTS ACCIL | JSW MTS ACCIL | SMS1CAS1-COND1-HSM1-CRM1PTM1-CRM1CGL2-CRM1CCL1-CRM1APL9 | HSM2-CRM1PTM1-CRM1CGL2 | 12.084-20.14 | 16.792 | 550-700 | 680 |  |  | 80-98 | 97 | N |  | Pass | ok | Ok | Edge wavy of L2/3 of height 2-3obsd at o/s in f/c .Spangel variation of L2/3 unfeelable obsd on bottom s/f at c/w in f/c .streatch of L2/3 3obsd on both /f in f/w in f/c .Dross spots and patches of L3 obsd both s/f at f/w H&T in f/c .oiling an passivation not done . | P1 |  |  |  | Edge wavy of L2/3 of height 2-3obsd at o/s in f/c .Spangel variation of L2/3 unfeelable obsd on bottom s/f at c/w in f/c .streatch of L2/3 3obsd on both /f in f/w in f/c .Dross spots and patches of L3 obsd both s/f at f/w H&T in f/c .oiling an passivation not done . | CRM1CGL2 | N |  | 2023-12-16T16:05:11.000+0000 | 0.2067708 | S_GLCW | FN | N | B
2485 | PPGL | 23C2DA2000 | 23C2DA0000 | 0.45 | 0.406 | 1220 | 1220 | LID955 | LID955 | 508 | JSW MTS ACCIL | JSW MTS ACCIL | SMS1CAS1-COND1-HSM1-CRM1PTM1-CRM1CGL2-CRM1CCL1-CRM1APL9 | HSM2-CRM1PTM1-CRM1CGL2 | 12.084-20.14 | 5.616 | 550- | 628 |  |  | - | 97 | N |  | Pass | ok | Ok | Weld wnded in od 5mtrs .Edge wavy of L2/3 of height 2-3obsd at o/s in f/c .Spangel variation of L2/3 unfeelable obsd on bottom s/f at c/w in f/c .streatch of L2/3 3obsd on both /f in f/w in f/c .Dross spots and patches of L3 obsd both s/f at f/w H&T in f/c .oiling an passivation not done . | P1 |  |  |  | Salvage Weld portion at CCL Weld wnded in od 5mtrs .Edge wavy of L2/3 of height 2-3obsd at o/s in f/c .Spangel variation of L2/3 unfeelable obsd on bottom s/f at c/w in f/c .streatch of L2/3 3obsd on both /f in f/w in f/c .Dross spots and patches of L3 obsd both s/f at f/w H&T in f/c .oiling an passivation not done . | CRM1CGL2 | N |  | 2023-12-16T14:14:33.000+0000 | 0.1295718 | S_GLCW | FN | N | B
2486 | PPGL | 23C2DV0000 | 23C2DV0000 | 0.45 | 0.406 | 1220 | 1220 | LID955 | LID955 | 508 | JSW MTS ACCIL | JSW MTS ACCIL | SMS1CAS1-COND1-HSM1-CRM1PTM1-CRM1CGL2-CRM1CCL1-CRM1APL9 | HSM1-CRM1PTM1-CRM1CGL2 | 12.084-20.14 | 18.586 | 550-700 | 685 |  |  | 80-98 | 98 | N |  | Pass | OK | NotOk | Edge overcoating of L4 with edge wavy at d/s to 20mm from OD to 10-15mtr. Spangel variation of L2/3 unfeelable obsd on bottom s/f at c/w in f/c .stretch mark of L2/3 obsd on both s/f in f/w in f/c .Dross spots and patches of L3 obsd both s/f at f/w H&T in f/c .oiling and passivation not done | P1 | Edge Overcoating | CRM1CGL2 |  | Salvage OD 15mtrs at CCL Edge overcoating of L4 with edge wavy at d/s to 20mm from OD to 10-15mtr. Spangel variation of L2/3 unfeelable obsd on bottom s/f at c/w in f/c .stretch mark of L2/3 obsd on both s/f in f/w in f/c .Dross spots and patches of L3 obsd both s/f at f/w H&T in f/c .oiling and passivation not done | CRM1CGL2 | N |  | 2023-12-17T01:42:28.000+0000 | 0.2328009 | S_GLCW | FN | N | A
2487 | PPGL | 23C2NN0000 | 23C2NN0000 | 0.45 | 0.406 | 1220 | 1220 | LID955 | LID955 | 508 | JSW MTS ACCIL | JSW MTS ACCIL | SMS1CAS1-COND1-HSM1-CRM1PTM1-CRM1CGL2-CRM1CCL1-CRM1APL9 | HSM1-CRM1PTM1-CRM1CGL2 | 12.084-20.14 | 22.03 | 550- | 698 |  |  | - | 96 | N |  | Pass | ok 0.41 | Ok | Spangel variation of L2/3 unfeelable obsd on bottom s/f at c/w in f/c .Pock mark of L2 on both s/f H&T discont obsd in f/c.stretch mark of L2/3 obsd on both s/f in f/w in f/c .Dross spots and patches of L3 obsd both s/f at f/w H&T in f/c .oiling and passivation not done | P1 |  |  |  | k | CRM1CGL2 | N |  | 2023-12-17T08:07:38.000+0000 | 0.13625 | S_GLCW | FN | N | B
2488 | PPGL | 23C2NU0000 | 23C2NU0000 | 0.45 | 0.406 | 1220 | 1220 | LID955 | LID955 | 508 | JSW MTS ACCIL | JSW MTS ACCIL | SMS1CAS1-COND1-HSM1-CRM1PTM1-CRM1CGL2-CRM1CCL1-CRM1APL9 | HSM1-CRM1PTM1-CRM1CGL2 | 12.084-20.14 | 21.947 | 550- | 690 |  |  | - | 98 | N |  | Pass | 0.436 OK | Ok | Spangel variation of L2/3 unfeelable obsd on bottom s/f at c/w in f/c .streatch of L2/3 3obsd on both /f in f/w in f/c .Dross spots and patches of L3 obsd both s/f at f/w H&T in f/c .oiling an passivation not done . | P1 |  |  |  | Spangel variation of L2/3 unfeelable obsd on bottom s/f at c/w in f/c .streatch of L2/3 3obsd on both /f in f/w in f/c .Dross spots and patches of L3 obsd both s/f at f/w H&T in f/c .oiling an passivation not done . | CRM1CGL2 | N |  | 2023-12-16T13:16:18.000+0000 | 0.1115394 | S_GLCW | FN | N | B
2489 | PPGL | 23C2PA0000 | 23C2PA0000 | 0.45 | 0.406 | 1220 | 1220 | LID955 | LID955 | 508 | JSW MTS ACCIL | JSW MTS ACCIL | SMS1CAS1-COND1-HSM1-CRM1PTM1-CRM1CGL2-CRM1CCL1-CRM1APL9 | HSM1-CRM1PTM1-CRM1CGL2 | 12.084-20.14 | 22.048 | 550- | 687 |  |  | - | 96 | N |  | Pass | OK | Ok | Spangel variation of L2/3 unfeelable obsd on bottom s/f at c/w in f/c .streatch of L2/3 3obsd on both /f in f/w in f/c .Dross spots and patches of L3 obsd both s/f at f/w H&T in f/c .oiling an passivation not done . | P1 |  |  |  | Spangel variation of L2/3 unfeelable obsd on bottom s/f at c/w in f/c .streatch of L2/3 3obsd on both /f in f/w in f/c .Dross spots and patches of L3 obsd both s/f at f/w H&T in f/c .oiling an passivation not done . | CRM1CGL2 | N |  | 2023-12-16T16:17:06.000+0000 | 0.06824074 | S_GLCW | FN | N | C
2490 | PPGL | 23C2PH0000 | 23C2PH0000 | 0.45 | 0.406 | 1220 | 1220 | LID955 | LID955 | 508 | JSW MTS ACCIL | JSW MTS ACCIL | SMS1CAS1-COND1-HSM1-CRM1PTM1-CRM1CGL2-CRM1CCL1-CRM1APL9 | HSM1-CRM1PTM1-CRM1CGL2 | 12.084-20.14 | 21.789 | 550- | 700 |  |  | - | 95.2 | N |  | Pass | OK | Ok | Spangel variation of L2/3 unfeelable obsd on bottom s/f at c/w in f/c .stretch mark of L2/3 obsd on both s/f in f/w in f/c .Dross spots and patches of L3 obsd both s/f at f/w H&T in f/c .oiling and passivation not done | P1 |  |  |  | Spangel variation of L2/3 unfeelable obsd on bottom s/f at c/w in f/c .stretch mark of L2/3 obsd on both s/f in f/w in f/c .Dross spots and patches of L3 obsd both s/f at f/w H&T in f/c .oiling and passivation not done | CRM1CGL2 | N |  | 2023-12-16T19:28:06.000+0000 | 0.01407407 | S_GLCW | FN | N | C
2491 | PPGL | 23C2PJ0000 | 23C2PJ0000 | 0.45 | 0.406 | 1220 | 1220 | LID955 | LID955 | 508 | JSW MTS ACCIL | JSW MTS ACCIL | SMS1CAS1-COND1-HSM1-CRM1PTM1-CRM1CGL2-CRM1CCL1-CRM1APL9 | HSM1-CRM1PTM1-CRM1CGL2 | 12.084-20.14 | 21.721 | 550- | 665 |  |  | - | 95 | N |  | Pass | ok 0.41 | Ok | Spangel variation of L2/3 unfeelable obsd on bottom s/f at c/w in f/c .Pock mark of L2 on both s/f H&T discont obsd in f/c.stretch mark of L2/3 obsd on both s/f in f/w in f/c .Dross spots and patches of L3 obsd both s/f at f/w H&T in f/c .oiling and passivation not done | P1 |  |  |  | k | CRM1CGL2 | N |  | 2023-12-17T07:52:36.000+0000 | 0.2 | S_GLCW | FN | N | B
2492 | PPGL | 23C2PK0000 | 23C2PK0000 | 0.45 | 0.406 | 1220 | 1220 | LID955 | LID955 | 508 | JSW MTS ACCIL | JSW MTS ACCIL | SMS1CAS1-COND1-HSM1-CRM1PTM1-CRM1CGL2-CRM1CCL1-CRM1APL9 | HSM1-CRM1PTM1-CRM1CGL2 | 12.084-20.14 | 22.101 | 550- | 690 |  |  | - | 98 | N |  | Pass | ok 0.41 | Ok | Spangel variation of L2/3 unfeelable obsd on bottom s/f at c/w in f/c .Pock mark of L2 on both s/f H&T discont obsd in f/c.stretch mark of L2/3 obsd on both s/f in f/w in f/c .Dross spots and patches of L3 obsd both s/f at f/w H&T in f/c .oiling and passivation not done | P1 |  |  |  | K | CRM1CGL2 | N |  | 2023-12-17T05:11:00.000+0000 | 0.08079861 | S_GLCW | FN | N | A
2493 | PPGL | 23C2PN0000 | 23C2PN0000 | 0.45 | 0.406 | 1220 | 1220 | LID955 | LID955 | 508 | JSW MTS ACCIL | JSW MTS ACCIL | SMS1CAS1-COND1-HSM1-CRM1PTM1-CRM1CGL2-CRM1CCL1-CRM1APL9 | HSM1-CRM1PTM1-CRM1CGL2 | 12.084-20.14 | 21.989 | 550- | 684 |  |  | - | 98 | N |  | Pass | ok 0.41 | Ok | Spangel variation of L2/3 unfeelable obsd on bottom s/f at c/w in f/c .Pock mark of L2 on both s/f H&T discont obsd in f/c.stretch mark of L2/3 obsd on both s/f in f/w in f/c .Dross spots and patches of L3 obsd both s/f at f/w H&T in f/c .oiling and passivation not done | P1 |  |  |  | k | CRM1CGL2 | N |  | 2023-12-17T05:08:15.000+0000 | 0.2514815 | S_GLCW | FN | N | A
2494 | PPGL | 23C2PR0000 | 23C2PR0000 | 0.45 | 0.406 | 1220 | 1220 | LID955 | LID955 | 508 | JSW MTS ACCIL | JSW MTS ACCIL | SMS1CAS1-COND1-HSM1-CRM1PTM1-CRM1CGL2-CRM1CCL1-CRM1APL9 | HSM1-CRM1PTM1-CRM1CGL2 | 12.084-20.14 | 22.073 | 550- | 700 |  |  | - | 97.1 | N |  | Pass | OK | Ok | Weld wrapped in od 5-10mtrs (salvaged in cgl2 yard).Spangel variation of L2/3 unfeelable obsd on bottom s/f at c/w in f/c .streatch of L2/3 3obsd on both /f in f/w in f/c .Dross spots and patches of L3 obsd both s/f at f/w H&T in f/c .oiling an passivation not done ..Insp by KP | P1 |  |  |  | Weld wrapped in od 5-10mtrs (salvaged in cgl2 yard).Spangel variation of L2/3 unfeelable obsd on bottom s/f at c/w in f/c .streatch of L2/3 3obsd on both /f in f/w in f/c .Dross spots and patches of L3 obsd both s/f at f/w H&T in f/c .oiling an passivation not done ..Insp by KP | CRM1CGL2 | N |  | 2023-12-16T19:26:51.000+0000 | 0.100081 | S_GLCW | FN | N | C
2495 | PPGL | 23C2PV0000 | 23C2PV0000 | 0.45 | 0.406 | 1220 | 1220 | LID955 | LID955 | 508 | JSW MTS ACCIL | JSW MTS ACCIL | SMS1CAS1-COND1-HSM1-CRM1PTM1-CRM1CGL2-CRM1CCL1-CRM1APL9 | HSM1-CRM1PTM1-CRM1CGL2 | 12.084-20.14 | 21.976 | 550- | 690 |  |  | - | 97 | N |  | Pass | 0.429 OK | Ok | Spangel variation of L2/3 unfeelable obsd on bottom s/f at c/w in f/c .streatch of L2/3 3obsd on both /f in f/w in f/c .Dross spots and patches of L3 obsd both s/f at f/w H&T in f/c .oiling an passivation not done . | P1 |  |  |  | Spangel variation of L2/3 unfeelable obsd on bottom s/f at c/w in f/c .streatch of L2/3 3obsd on both /f in f/w in f/c .Dross spots and patches of L3 obsd both s/f at f/w H&T in f/c .oiling an passivation not done . | CRM1CGL2 | N |  | 2023-12-16T16:16:30.000+0000 | 0.0659838 | S_GLCW | FN | N | C
2496 | PPGL | 23C2QA0000 | 23C2QA0000 | 0.45 | 0.406 | 1220 | 1220 | LID955 | LID955 | 508 | JSW MTS ACCIL | JSW MTS ACCIL | SMS1CAS1-COND1-HSM1-CRM1PTM1-CRM1CGL2-CRM1CCL1-CRM1APL9 | HSM1-CRM1PTM1-CRM1CGL2 | 12.084-20.14 | 22.08 | 550- | 666 |  |  | - | 95 | N |  | Pass | 0.431 OK | Ok | Dross line of nailfeelable ob on bottom s/f at o/s at long interval H&t in f/c .Spangel variation of L2/3 unfeelable obsd on bottom s/f at c/w in f/c .streatch of L2/3 3obsd on both /f in f/w in f/c .Dross spots and patches of L3 obsd both s/f at f/w H&T in f/c .oiling an passivation not done . | P1 |  |  |  | Dross line of nailfeelable ob on bottom s/f at o/s at long interval H&t in f/c .Spangel variation of L2/3 unfeelable obsd on bottom s/f at c/w in f/c .streatch of L2/3 3obsd on both /f in f/w in f/c .Dross spots and patches of L3 obsd both s/f at f/w H&T in f/c .oiling an passivation not done . | CRM1CGL2 | N |  | 2023-12-16T16:05:45.000+0000 | 0.08296296 | S_GLCW | FN | N | C
2497 | PPGL | 23C2QD0000 | 23C2QD0000 | 0.45 | 0.406 | 1220 | 1220 | LID955 | LID955 | 508 | JSW MTS ACCIL | JSW MTS ACCIL | SMS1CAS1-COND1-HSM1-CRM1PTM1-CRM1CGL2-CRM1CCL1-CRM1APL9 | HSM1-CRM1PTM1-CRM1CGL2 | 12.084-20.14 | 22.053 | 550- | 685 |  |  | - | 96 | N |  | Pass | OK | NotOk | Weld wrappped in od 0mtrs .Spangel variation of L2/3 unfeelable obsd on bottom s/f at c/w in f/c .streatch of L2/3 3obsd on both /f in f/w in f/c .Dross spots and patches of L3 obsd both s/f at f/w H&T in f/c .oiling an passivation not done . | P1 | No Defect | CRM1CGL2 |  | Salvage OD 10mtr at CCL Weld wrappped in od 0mtrs .Spangel variation of L2/3 unfeelable obsd on bottom s/f at c/w in f/c .streatch of L2/3 3obsd on both /f in f/w in f/c .Dross spots and patches of L3 obsd both s/f at f/w H&T in f/c .oiling an passivation not done . | CRM1CGL2 | N |  | 2023-12-16T15:53:20.000+0000 | 0.07284722 | S_GLCW | FN | N | C
2498 | PPGL | 23C2QF0000 | 23C2QF0000 | 0.45 | 0.406 | 1220 | 1220 | LID955 | LID955 | 508 | JSW MTS ACCIL | JSW MTS ACCIL | SMS1CAS1-COND1-HSM1-CRM1PTM1-CRM1CGL2-CRM1CCL1-CRM1APL9 | HSM1-CRM1PTM1-CRM1CGL2 | 12.084-20.14 | 21.662 | 550- | 685 |  |  | - | 98 | N |  | Pass | ok 0.41 | Ok | Spangel variation of L2/3 unfeelable obsd on bottom s/f at c/w in f/c .Pock mark of L2 on both s/f H&T discont obsd in f/c.stretch mark of L2/3 obsd on both s/f in f/w in f/c .Dross spots and patches of L3 obsd both s/f at f/w H&T in f/c .oiling and passivation not done | P1 |  |  |  | k | CRM1CGL2 | N |  | 2023-12-17T01:40:07.000+0000 | 0.1286921 | S_GLCW | FN | N | A
2499 | PPGL | 23C2QV0000 | 23C2QV0000 | 0.45 | 0.406 | 1220 | 1220 | LID955 | LID955 | 508 | JSW MTS ACCIL | JSW MTS ACCIL | SMS1CAS1-COND1-HSM1-CRM1PTM1-CRM1CGL2-CRM1CCL1-CRM1APL9 | HSM1-CRM1PTM1-CRM1CGL2 | 12.084-20.14 | 21.949 | 550- | 667 |  |  | - | 97 | N |  | Pass | 0.403 ok | Ok | Spangel variation of L2/3 unfeelable obsd on bottom s/f at c/w in f/c .streatch of L2/3 3obsd on both /f in f/w in f/c .Dross spots and patches of L3 obsd both s/f at f/w H&T in f/c .oiling an passivation not done . | P1 |  |  |  | Spangel variation of L2/3 unfeelable obsd on bottom s/f at c/w in f/c .streatch of L2/3 3obsd on both /f in f/w in f/c .Dross spots and patches of L3 obsd both s/f at f/w H&T in f/c .oiling an passivation not done . | CRM1CGL2 | N |  | 2023-12-16T14:18:33.000+0000 | 0.08452546 | S_GLCW | FN | N | C
2500 | PPGL | 23C2QU0000 | 23C2QU0000 | 0.45 | 0.406 | 1220 | 1220 | LID955 | LID955 | 508 | JSW MTS ACCIL | JSW MTS ACCIL | SMS1CAS1-COND1-HSM1-CRM1PTM1-CRM1CGL2-CRM1CCL1-CRM1APL9 | HSM1-CRM1PTM1-CRM1CGL2 | 12.084-20.14 | 22.147 | 550- | 666 |  |  | - | 97 | N |  | Pass | OK | Ok | Spangel variation of L2/3 unfeelable obsd on bottom s/f at c/w in f/c .streatch of L2/3 3obsd on both /f in f/w in f/c .Dross spots and patches of L3 obsd both s/f at f/w H&T in f/c .oiling an passivation not done . | P1 |  |  |  | Spangel variation of L2/3 unfeelable obsd on bottom s/f at c/w in f/c .streatch of L2/3 3obsd on both /f in f/w in f/c .Dross spots and patches of L3 obsd both s/f at f/w H&T in f/c .oiling an passivation not done . | CRM1CGL2 | N |  | 2023-12-16T16:17:47.000+0000 | 0.04732639 | S_GLCW | FN | N | C
2501 | PPGL | 23C2QT0000 | 23C2QT0000 | 0.45 | 0.406 | 1220 | 1220 | LID955 | LID955 | 508 | JSW MTS ACCIL | JSW MTS ACCIL | SMS1CAS1-COND1-HSM1-CRM1PTM1-CRM1CGL2-CRM1CCL1-CRM1APL9 | HSM1-CRM1PTM1-CRM1CGL2 | 12.084-20.14 | 18.985 | 550- | 695 | - |  | - | 98 | N |  | Fail | HIGH TS & 0.41mm | Ok | U/wDross spots & patches of L2/3 on both s/f a f/w h&t discont obsd in f/c.Coil Processed with SPM,without passivation & oiling.Wavi not obsd.Oven Strip tempr 85 C.From ID 2600mtr Insp by Srikanth,line stopped after id 4750 mtr because welding not done. Ins by Mohit | P1 |  |  |  | Property ok as per PDQC decision U/wDross spots & patches of L2/3 on both s/f a f/w h&t discont obsd in f/c.Coil Processed with SPM,without passivation & oiling.Wavi not obsd.Oven Strip tempr 85 C.From ID 2600mtr Insp by Srikanth,line stopped after id 4750 mtr because welding not done. Ins by Mohit | CRM1CGL2 | N |  | 2023-12-23T09:40:46.000+0000 | 1.792824 | S_GLCW |  | N | B
2502 | PPGL | 23C2SB0000 | 23C2SB0000 | 0.45 | 0.406 | 1220 | 1220 | LID955 | LID955 | 508 | JSW MTS ACCIL | JSW MTS ACCIL | SMS1CAS1-COND1-HSM1-CRM1PTM1-CRM1CGL2-CRM1CCL1-CRM1APL9 | HSM1-CRM1PTM1-CRM1CGL2 | 12.084-20.14 | 22.049 | 550- | 680 |  |  | - | 96 | N |  | Pass | OK | Ok | Spangel variation of L2/3 unfeelable obsd on bottom s/f at c/w in f/c .streatch of L2/3 3obsd on both /f in f/w in f/c .Dross spots and patches of L3 obsd both s/f at f/w H&T in f/c .oiling an passivation not done . | P1 |  |  |  | Spangel variation of L2/3 unfeelable obsd on bottom s/f at c/w in f/c .streatch of L2/3 3obsd on both /f in f/w in f/c .Dross spots and patches of L3 obsd both s/f at f/w H&T in f/c .oiling an passivation not done . | CRM1CGL2 | N |  | 2023-12-16T16:17:28.000+0000 | 0.04488426 | S_GLCW | FN | N | C
2503 | PPGL | 23C2SJ0000 | 23C2SJ0000 | 0.45 | 0.406 | 1220 | 1220 | LID955 | LID955 | 508 | JSW MTS ACCIL | JSW MTS ACCIL | SMS1CAS1-COND1-HSM1-CRM1PTM1-CRM1CGL2-CRM1CCL1-CRM1APL9 | HSM1-CRM1PTM1-CRM1CGL2 | 12.084-20.14 | 22.058 | 550- | 690 |  |  | - | 97 | N |  | Pass | 0.428 OK | NotOk | Dross lines of L3/4 top to bottom impression obsd at o/s till id 50mtrs (obsd 8-10no of places ) .Spangel variation of L2/3 unfeelable obsd on bottom s/f at c/w in f/c .streatch of L2/3 3obsd on both /f in f/w in f/c .Dross spots and patches of L3 obsd both s/f at f/w H&T in f/c .oiling an passivation not done . | P1 | Dross Patches | CRM1CGL3 |  | Salvage ID 50mtr at CCL Dross lines of L3/4 top to bottom impression obsd at o/s till id 50mtrs (obsd 8-10no of places ) .Spangel variation of L2/3 unfeelable obsd on bottom s/f at c/w in f/c .streatch of L2/3 3obsd on both /f in f/w in f/c .Dross spots and patches of L3 obsd both s/f at f/w H&T in f/c .oiling an passivation not done . | CRM1CGL2 | N |  | 2023-12-16T15:59:26.000+0000 | 0.09740741 | S_GLCW | FN | N | C
2504 | PPGL | 23C2SS0000 | 23C2SS0000 | 0.45 | 0.406 | 1220 | 1220 | LID955 | LID955 | 508 | JSW MTS ACCIL | JSW MTS ACCIL | SMS1CAS1-COND1-HSM1-CRM1PTM1-CRM1CGL2-CRM1CCL1-CRM1APL9 | HSM1-CRM1PTM1-CRM1CGL2 | 12.084-20.14 | 21.974 | 550- | 680 |  |  | - | 98 | N |  | Pass | ok 0.41 | Ok | Spangel variation of L2/3 unfeelable obsd on bottom s/f at c/w in f/c .Pock mark of L2 on both s/f H&T discont obsd in f/c.stretch mark of L2/3 obsd on both s/f in f/w in f/c .Dross spots and patches of L3 obsd both s/f at f/w H&T in f/c .oiling and passivation not done | P1 |  |  |  | k | CRM1CGL2 | N |  | 2023-12-17T05:08:35.000+0000 | 0.1483565 | S_GLCW | FN | N | A
2505 | PPGL | 23C32P0000 | 23C32P0000 | 0.45 | 0.403 | 1220 | 1220 | LCO955 | LCO955 | 508 | JSW MTS COLOURON PLUS | JSW MTS COLOURON PLUS | SMS1CAS1-COND1-HSM1-CRM1PTM1-CRM1CGL2-CRM1CCL1-CRM1APL9 | HSM1-CRM1PTM1-CRM1CGL2 | 12.084-20.14 | 22.516 | 550- | 665 |  |  | - | 95 | N |  | Pass | OK | Ok | Dross patches of L3 on both s/f at f/w H&T cont obsd in f/c.Dent of L3 on both s/f at c/w long int obsd n f/c.Nozzle line of L2 on both s/f at d/s to 250 mm cont obsd in f/c.Coil Processed With SPM & Without Passivation & Oiling.Wavi not obsd.Oven Strip Tempr 76 C. Ins by Mohit | P1 |  |  |  | Dross patches of L3 on both s/f at f/w H&T cont obsd in f/c.Dent of L3 on both s/f at c/w long int obsd n f/c.Nozzle line of L2 on both s/f at d/s to 250 mm cont obsd in f/c.Coil Processed With SPM & Without Passivation & Oiling.Wavi not obsd.Oven Strip Tempr 76 C. Ins by Mohit | CRM1CGL2 | N |  | 2023-12-18T15:54:01.000+0000 | 0.1548495 | S_GLCW | FN | N | B
2506 | PPGL | 23B5PX0000 | 23B5PX0000 | 0.4 | 0.366 | 1220 | 1220 | LID925 | LID925 | 508 | JSW MTS ACCIL | JSW MTS ACCIL | SMS1CAS1-COND1-HSM1-CRM1PTM1-CRM1CGL2-CRM1CCL1-CRM1APL9 | HSM1-CRM1PTM1-CRM1CGL2 | 12.084-20.14 | 22.023 | 250- | 354 | 25- | 25.3 | - | 65 | N |  | Pass | OK 0.38 | Ok | Dross patches of L2/3 obsd on both s/f at f/w H&T cont obsd in f/c.Poke mark of L2 on top s/f at f/w h & t in f/c.Stretch mark of L2 obsd on both s/f in f/w in f/c.Spangle variation of L2 obsd on both s/f at c/w in f/c. Coil Processed With SPM & Without Passivation & Oiling.Wavi not obsd.Oven Strip Tempr 74*C. | P1 |  |  |  | Dross patches of L2/3 obsd on both s/f at f/w H&T cont obsd in f/c.Poke mark of L2 on top s/f at f/w h & t in f/c.Stretch mark of L2 obsd on both s/f in f/w in f/c.Spangle variation of L2 obsd on both s/f at c/w in f/c. Coil Processed With SPM & Without Passivation & Oiling.Wavi not obsd.Oven Strip Tempr 74*C. | CRM1CGL2 | N |  | 2023-12-20T09:29:56.000+0000 | 0.1164005 | S_GLCW | FN | N | B
2507 | PPGL | 23B5QF0000 | 23B5QF0000 | 0.4 | 0.366 | 1220 | 1220 | LID925 | LID925 | 508 | JSW MTS ACCIL | JSW MTS ACCIL | SMS1CAS1-COND1-HSM1-CRM1PTM1-CRM1CGL2-CRM1CCL1-CRM1APL9 | HSM1-CRM1PTM1-CRM1CGL2 | 12.084-20.14 | 21.783 | 250- | 355 | 25- | 26 | - | 65 | N |  | Pass | OK 0.368 | Ok | ID 60mtr 4-5 spots hole & uncoated salvage at CCL,Dross patches of L2/3 obsd on both s/f at f/w H&T cont obsd in f/c.Poke mark of L2 on top s/f at f/w h & t in f/c.Stretch mark of L2 obsd on both s/f in f/w in f/c.Spangle variation of L2 obsd on both s/f at c/w in f/c. Coil Processed With SPM & Without Passivation & Oiling.Wavi not obsd.Oven Strip Tempr 74*C. | P1 |  |  |  | Salvage ID 60mtrs at CCL- ID 60mtr 4-5 spots hole & uncoated salvage at CCL,Dross patches of L2/3 obsd on both s/f at f/w H&T cont obsd in f/c.Poke mark of L2 on top s/f at f/w h & t in f/c.Stretch mark of L2 obsd on both s/f in f/w in f/c.Spangle variation of L2 obsd on both s/f at c/w in f/c. Coil Processed With SPM & Without Passivation & Oiling.Wavi not obsd.Oven Strip Tempr 74*C. | CRM1CGL2 | N |  | 2023-12-20T09:29:29.000+0000 | 0.1157176 | S_GLCW | FN | N | B
2508 | PPGL | 23C2NV0000 | 23C2NV0000 | 0.4 | 0.366 | 1220 | 1220 | LID925 | LID925 | 508 | JSW MTS ACCIL | JSW MTS ACCIL | SMS1CAS1-COND1-HSM1-CRM1PTM1-CRM1CGL2-CRM1CCL1-CRM1APL9 | HSM1-CRM1PTM1-CRM1CGL2 | 12.084-20.14 | 21.999 | 250- | 348 | 25- | 27 | - | 65 | N |  | Pass | ok 0.368 | Ok | Dross patches of L2/3 obsd on both s/f at f/w H&T cont obsd in f/c.Poke mark of L2 on top s/f at f/w h & t in f/c.Stretch mark of L2 obsd on both s/f in f/w in f/c.Spangle variation of L2 obsd on both s/f at c/w in f/c. Coil Processed With SPM & Without Passivation & Oiling.Wavi not obsd.Oven Strip Tempr 74*C. | P1 |  |  |  | Dross patches of L2/3 obsd on both s/f at f/w H&T cont obsd in f/c.Poke mark of L2 on top s/f at f/w h & t in f/c.Stretch mark of L2 obsd on both s/f in f/w in f/c.Spangle variation of L2 obsd on both s/f at c/w in f/c. Coil Processed With SPM & Without Passivation & Oiling.Wavi not obsd.Oven Strip Tempr 74*C. | CRM1CGL2 | N |  | 2023-12-20T09:28:31.000+0000 | 0.09032407 | S_GLCW | FN | N | B
2509 | PPGL | 23C2PB0000 | 23C2PB0000 | 0.4 | 0.366 | 1220 | 1220 | LID955 | LID955 | 508 | JSW MTS ACCIL | JSW MTS ACCIL | SMS1CAS1-COND1-HSM1-CRM1PTM1-CRM1CGL2-CRM1CCL1-CRM1APL9 | HSM1-CRM1PTM1-CRM1CGL2 | 12.084-20.14 | 20.967 | 550- | 669.65 |  |  | - | 93 | N |  | Pass | OK | Ok | Spangle variation of L2/3 unfeelable obsd on bottom s/f at c/w in f/c. Dross spots and patches of L3 obsd both s/f at f/w H&T in f/c .oiling and passivation not done. Edge wavy not obsd in f/c. | P1 |  |  |  | can be ok , Spangle variation of L2/3 unfeelable obsd on bottom s/f at c/w in f/c. Dross spots and patches of L3 obsd both s/f at f/w H&T in f/c .oiling and passivation not done. Edge wavy not obsd in f/c. | CRM1CGL2 | N |  | 2023-12-17T15:46:31.000+0000 | 0.09263889 | S_GLCW | FN | N | C
2510 | PPGL | 23C2PT0000 | 23C2PT0000 | 0.4 | 0.366 | 1220 | 1220 | LID955 | LID955 | 508 | JSW MTS ACCIL | JSW MTS ACCIL | SMS1CAS1-COND1-HSM1-CRM1PTM1-CRM1CGL2-CRM1CCL1-CRM1APL9 | HSM1-CRM1PTM1-CRM1CGL2 | 12.084-20.14 | 20.466 | 550- | 659.65 |  |  | - | 90 | N |  | Pass | OK | Ok | Spangle variation of L2/3 unfeelable obsd on bottom s/f at c/w in f/c. Dross spots and patches of L3 obsd both s/f at f/w H&T in f/c .oiling and passivation not done. Edge wavy not obsd in f/c. | P1 |  |  |  | can be ok,Spangle variation of L2/3 unfeelable obsd on bottom s/f at c/w in f/c. Dross spots and patches of L3 obsd both s/f at f/w H&T in f/c .oiling and passivation not done. Edge wavy not obsd in f/c. | CRM1CGL2 | N |  | 2023-12-17T15:48:14.000+0000 | 0.04945602 | S_GLCW | FN | N | C
2511 | PPGL | 23C2PY0000 | 23C2PY0000 | 0.4 | 0.366 | 1220 | 1220 | LID925 | LID925 | 508 | JSW MTS ACCIL | JSW MTS ACCIL | SMS1CAS1-COND1-HSM1-CRM1PTM1-CRM1CGL2-CRM1CCL1-CRM1APL9 | HSM1-CRM1PTM1-CRM1CGL2 | 12.084-20.14 | 22.214 | 250- | 351 | 25- | 28 | - | 65 | N |  | Pass | OK 0.36 | Ok | Dross patches of L2 obsd on both s/f at f/w H&T cont obsd in f/c.Poke mark of L2 on top s/f at f/w h & t in f/c.Stretch mark of L2 obsd on both s/f in f/w in f/c.Spangle variation of L2 obsd on both s/f at c/w in f/c. Coil Processed With SPM & Without Passivation & Oiling.Wavi not obsd.Oven Strip Tempr 74*C. | P1 |  |  |  | Dross patches of L2 obsd on both s/f at f/w H&T cont obsd in f/c.Poke mark of L2 on top s/f at f/w h & t in f/c.Stretch mark of L2 obsd on both s/f in f/w in f/c.Spangle variation of L2 obsd on both s/f at c/w in f/c. Coil Processed With SPM & Without Passivation & Oiling.Wavi not obsd.Oven Strip Tempr 74*C. | CRM1CGL2 | N |  | 2023-12-20T09:32:04.000+0000 | 0.2273495 | S_GLCW | FN | N | A
2512 | PPGL | 23C2PX0000 | 23C2PX0000 | 0.4 | 0.366 | 1220 | 1220 | LID925 | LID925 | 508 | JSW MTS ACCIL | JSW MTS ACCIL | SMS1CAS1-COND1-HSM1-CRM1PTM1-CRM1CGL2-CRM1CCL1-CRM1APL9 | HSM1-CRM1PTM1-CRM1CGL2 | 12.084-20.14 | 22.139 | 250- | 344 | 25- | 28 | - | 65 | N |  | Pass | OK 0.358 | Ok | Dross patches of L2/3 obsd on both s/f at f/w H&T cont obsd in f/c.Poke mark of L2 on top s/f at f/w h & t in f/c.Stretch mark of L2 obsd on both s/f in f/w in f/c.Spangle variation of L2 obsd on both s/f at c/w in f/c. Coil Processed With SPM & Without Passivation & Oiling.Wavi not obsd.Oven Strip Tempr 74*C. | P1 |  |  |  | Dross patches of L2/3 obsd on both s/f at f/w H&T cont obsd in f/c.Poke mark of L2 on top s/f at f/w h & t in f/c.Stretch mark of L2 obsd on both s/f in f/w in f/c.Spangle variation of L2 obsd on both s/f at c/w in f/c. Coil Processed With SPM & Without Passivation & Oiling.Wavi not obsd.Oven Strip Tempr 74*C. | CRM1CGL2 | N |  | 2023-12-20T09:31:27.000+0000 | 0.2265625 | S_GLCW | FN | N | A
2513 | PPGL | 23C2QS0000 | 23C2QS0000 | 0.4 | 0.366 | 1220 | 1220 | LID955 | LID955 | 508 | JSW MTS ACCIL | JSW MTS ACCIL | SMS1CAS1-COND1-HSM1-CRM1PTM1-CRM1CGL2-CRM1CCL1-CRM1APL9 | HSM1-CRM1PTM1-CRM1CGL2 | 12.084-20.14 | 20.678 | 550- | 645.66 |  |  | - | 93 | N |  | Pass | OK | Ok | CCO From 150-70gsm. Nozzle line of L3 light feelable on top s/f at o/s to 50mm width cont in f/c. Informed to Center. Spangle variation of L2/3 unfeelable obsd on bottom s/f at c/w in f/c. Dross spots and patches of L3 obsd both s/f at f/w H&T in f/c .oiling and passivation not done. Edge wavy not obsd in f/c. | P1 |  |  |  | can b eok CCO From 150-70gsm. Nozzle line of L3 light feelable on top s/f at o/s to 50mm width cont in f/c. Informed to Center. Spangle variation of L2/3 unfeelable obsd on bottom s/f at c/w in f/c. Dross spots and patches of L3 obsd both s/f at f/w H&T in f/c .oiling and passivation not done. Edge wavy not obsd in f/c. | CRM1CGL2 | N |  | 2023-12-17T15:45:17.000+0000 | 0.09141204 | S_GLCW | FN | N | C
2514 | PPGL | 23C2QW0000 | 23C2QW0000 | 0.4 | 0.366 | 1220 | 1220 | LID925 | LID925 | 508 | JSW MTS ACCIL | JSW MTS ACCIL | SMS1CAS1-COND1-HSM1-CRM1PTM1-CRM1CGL2-CRM1CCL1-CRM1APL9 | HSM1-CRM1PTM1-CRM1CGL2 | 12.084-20.14 | 22.142 | 250- | 346 | 25- | 28 | - | 65 | N |  | Pass | OK, 0.366 | Ok | Dross patches of L2/3 obsd on both s/f at f/w H&T cont obsd in f/c.Poke mark of L2 on top s/f at f/w h & t in f/c.Stretch mark of L2 obsd on both s/f in f/w in f/c.Spangle variation of L2 obsd on both s/f at c/w in f/c. Coil Processed With SPM & Without Passivation & Oiling.Wavi not obsd.Oven Strip Tempr 74*C. | P1 |  |  |  | Dross patches of L2/3 obsd on both s/f at f/w H&T cont obsd in f/c.Poke mark of L2 on top s/f at f/w h & t in f/c.Stretch mark of L2 obsd on both s/f in f/w in f/c.Spangle variation of L2 obsd on both s/f at c/w in f/c. Coil Processed With SPM & Without Passivation & Oiling.Wavi not obsd.Oven Strip Tempr 74*C. | CRM1CGL2 | N |  | 2023-12-20T09:31:01.000+0000 | 0.2226273 | S_GLCW | FN | N | B
2515 | PPGL | 23C2SC0000 | 23C2SC0000 | 0.4 | 0.366 | 1220 | 1220 | LID925 | LID925 | 508 | JSW MTS ACCIL | JSW MTS ACCIL | SMS1CAS1-COND1-HSM1-CRM1PTM1-CRM1CGL2-CRM1CCL1-CRM1APL9 | HSM1-CRM1PTM1-CRM1CGL2 | 12.084-20.14 | 21.871 | 250- | 362 | 25- | 27.5 | - | 65 | N |  | Pass | OK 0.368 | Ok | Dross patches of L2/3 obsd on both s/f at f/w H&T cont obsd in f/c.Poke mark of L2 on top s/f at f/w h & t in f/c.Stretch mark of L2 obsd on both s/f in f/w in f/c.Spangle variation of L2 obsd on both s/f at c/w in f/c. Coil Processed With SPM & Without Passivation & Oiling.Wavi not obsd.Oven Strip Tempr 74*C. | P1 |  |  |  | Dross patches of L2/3 obsd on both s/f at f/w H&T cont obsd in f/c.Poke mark of L2 on top s/f at f/w h & t in f/c.Stretch mark of L2 obsd on both s/f in f/w in f/c.Spangle variation of L2 obsd on both s/f at c/w in f/c. Coil Processed With SPM & Without Passivation & Oiling.Wavi not obsd.Oven Strip Tempr 74*C. | CRM1CGL2 | N |  | 2023-12-20T09:30:36.000+0000 | 0.1172222 | S_GLCW | FN | N | B
2516 | PPGL | 23C2VK1000 | 23C2VK0000 | 0.45 | 0.406 | 1220 | 1220 | LID955 | LID955 | 508 | JSW MTS ACCIL | JSW MTS ACCIL | SMS1CAS1-COND1-HSM1-CRM1PTM1-CRM1CGL2-CRM1CCL1-CRM1APL9 | HSM1-CRM1PTM1-CRM1CGL2 | 12.084-20.14 | 15.398 | 550-700 | 689 |  |  | 80-98 | 96 | N |  | Pass | 0.401 ok | Ok | Spangel variation of L2/3 unfeelable obsd on bottom s/f at c/w in f/c .streatch of L2/3 3obsd on both /f in f/w in f/c .Dross spots and patches of L3 obsd both s/f at f/w H&T in f/c .oiling an passivation not done . | P1 |  |  |  | Spangel variation of L2/3 unfeelable obsd on bottom s/f at c/w in f/c .streatch of L2/3 3obsd on both /f in f/w in f/c .Dross spots and patches of L3 obsd both s/f at f/w H&T in f/c .oiling an passivation not done . | CRM1CGL2 | N |  | 2023-12-16T14:19:19.000+0000 | 0.08665509 | S_GLCW |  | N | B
2517 | PPGL | 23C2VK2000 | 23C2VK0000 | 0.45 | 0.406 | 1220 | 1220 | LID955 | LID955 | 508 | JSW MTS ACCIL | JSW MTS ACCIL | SMS1CAS1-COND1-HSM1-CRM1PTM1-CRM1CGL2-CRM1CCL1-CRM1APL9 | HSM1-CRM1PTM1-CRM1CGL2 | 12.084-20.14 | 6.627 | 550- | 689 |  |  | - | 96 | N |  | Pass | 0.401 ok | Ok | Spangel variation of L2/3 unfeelable obsd on bottom s/f at c/w in f/c .streatch of L2/3 3obsd on both /f in f/w in f/c .Dross spots and patches of L3 obsd both s/f at f/w H&T in f/c .oiling an passivation not done . | P1 |  |  |  | Spangel variation of L2/3 unfeelable obsd on bottom s/f at c/w in f/c .streatch of L2/3 3obsd on both /f in f/w in f/c .Dross spots and patches of L3 obsd both s/f at f/w H&T in f/c .oiling an passivation not done . | CRM1CGL2 | N |  | 2023-12-16T14:19:59.000+0000 | 0.08674769 | S_GLCW |  | N | B
2518 | PPGL | 23C33T0000 | 23C33T0000 | 0.5 | 0.458 | 1220 | 1220 | LPR955 | LPR955 | 508 | JSW MTS PRAGATI PLUS | JSW MTS PRAGATI PLUS | SMS1CAS1-COND1-HSM1-CRM1PTM1-CRM1CGL2-CRM1CCL1-CRM1APL9 | HSM1-CRM1PTM1-CRM1CGL2 | 12.084-20.14 | 21.903 | 550- | 680 |  |  | - | 94 | N |  | Pass | OK | Ok | Dross Lines of L3 Lightly feelable on bottom s/f at o/s to c/w h&t discont obsd in Od 800mtr.Dross spots and patches & Lines of L3 obsd both s/f at f/w H&T in f/c .Spangle variation of L2/3 unfeelable obsd on bottom s/f at c/w in f/c. oiling and passivation not done. Edge wavy not obsd in f/c. ID upto 4200mtr Insp by Chaitra. | P1 |  |  |  | can b eok | CRM1CGL2 | N |  | 2023-12-18T03:24:43.000+0000 | 0.4046181 | S_GLCW | FN | N | C
2519 | PPGL | 23C33W0000 | 23C33W0000 | 0.5 | 0.458 | 1220 | 1220 | LPR955 | LPR955 | 508 | JSW MTS PRAGATI PLUS | JSW MTS PRAGATI PLUS | SMS1CAS1-COND1-HSM1-CRM1PTM1-CRM1CGL2-CRM1CCL1-CRM1APL9 | HSM1-CRM1PTM1-CRM1CGL2 | 12.084-20.14 | 21.11 | 550- | 660 |  |  | - | 95 | N |  | Pass | OK | Ok | Salvage ID 20mtr at CCL.Hole of L5 (approx 20mm dia 2-3 nos) on d/s to 100mm obsd at one place in ID 20mtr.Salvage at CCL.Dross Spots,Patches & Lins of L3 on both s/f at f/w h&t discont obsd in f/c.Spangle variation of L2/3 on bottom s/f at f/w h&t discont obsd in f/c.Coil Processed With SPM & Without Passivation & Oiling.Wavi not obsd . | P1 |  |  |  | Salvage ID 20mtr at CCL.Hole of L5 (approx 20mm dia 2-3 nos) on d/s to 100mm obsd at one place in ID 20mtr.Salvage at CCL.Dross Spots,Patches & Lins of L3 on both s/f at f/w h&t discont obsd in f/c.Spangle variation of L2/3 on bottom s/f at f/w h&t discont obsd in f/c.Coil Processed With SPM & Without Passivation & Oiling.Wavi not obsd . | CRM1CGL2 | N |  | 2023-12-17T19:31:15.000+0000 | 0.02190972 | S_GLCW | FN | N | C
2520 | PPGL | 23C34K0000 | 23C34K0000 | 0.5 | 0.458 | 1220 | 1220 | LPR955 | LPR955 | 508 | JSW MTS PRAGATI PLUS | JSW MTS PRAGATI PLUS | SMS1CAS1-COND1-HSM1-CRM1PTM1-CRM1CGL2-CRM1CCL1-CRM1APL9 | HSM1-CRM1PTM1-CRM1CGL2 | 12.084-20.14 | 21.699 | 550- | 700 |  |  | - | 95 | N |  | Pass | OK | Ok | Spangle variation of L2/3 unfeelable obsd on bottom s/f at c/w in f/c. Dross spots and patches of L3 obsd both s/f at f/w H&T in f/c .oiling and passivation not done. Edge wavy not obsd in f/c. | P1 |  |  |  | Spangle variation of L2/3 unfeelable obsd on bottom s/f at c/w in f/c. Dross spots and patches of L3 obsd both s/f at f/w H&T in f/c .oiling and passivation not done. Edge wavy not obsd in f/c. | CRM1CGL2 | N |  | 2023-12-17T19:34:32.000+0000 | 0.1382176 | S_GLCW | FN | N | C
2521 | PPGL | 23C35F0000 | 23C35F0000 | 0.5 | 0.458 | 1220 | 1220 | LPR955 | LPR955 | 508 | JSW MTS PRAGATI PLUS | JSW MTS PRAGATI PLUS | SMS1CAS1-COND1-HSM1-CRM1PTM1-CRM1CGL2-CRM1CCL1-CRM1APL9 | HSM1-CRM1PTM1-CRM1CGL2 | 12.084-20.14 | 22.052 | 550- | 700 |  |  | - | 95 | N |  | Pass | OK | Ok | Dross Spots Patches & Lins of L3 on both s/f at f/w h&t discont obsd in f/c.Spangle variation of L2/3 on bottom s/f at f/w h&t discont obsd in f/c.Coil Processed With SPM & Without Passivation & Oiling.Wavi not obsd . | P1 |  |  |  | Dross Spots Patches & Lins of L3 on both s/f at f/w h&t discont obsd in f/c.Spangle variation of L2/3 on bottom s/f at f/w h&t discont obsd in f/c.Coil Processed With SPM & Without Passivation & Oiling.Wavi not obsd . | CRM1CGL2 | N |  | 2023-12-17T19:30:38.000+0000 | 0.07283565 | S_GLCW | FN | N | C
2522 | PPGL | 23C35M0000 | 23C35M0000 | 0.5 | 0.458 | 1220 | 1220 | LPR955 | LPR955 | 508 | JSW MTS PRAGATI PLUS | JSW MTS PRAGATI PLUS | SMS1CAS1-COND1-HSM1-CRM1PTM1-CRM1CGL2-CRM1CCL1-CRM1APL9 | HSM1-CRM1PTM1-CRM1CGL2 | 12.084-20.14 | 21.867 | 550- | 692 |  |  | - | 95 | N |  | Pass | OK | NotOk | Edge over coating of L4 feelable on both s/f at o/s to 50mm width cont obsd in id 4450-4700mtr. Informed to Pavan. Spangle variation of L2/3 unfeelable obsd on bottom s/f at c/w in f/c. Dross spots and patches of L3 obsd both s/f at f/w H&T in f/c .oiling and passivation not done. Edge wavy not obsd in f/c. Insp by Chaitra. | P1 | Excess Coating Thickness | CRM1CGL2 |  | Salvage ID 4450-4700mtr if not ok at CCL Edge over coating of L4 feelable on both s/f at o/s to 50mm width cont obsd in id 4450-4700mtr. Informed to Pavan. Spangle variation of L2/3 unfeelable obsd on bottom s/f at c/w in f/c. Dross spots and patches of L3 obsd both s/f at f/w H&T in f/c .oiling and passivation not done. Edge wavy not obsd in f/c. Insp by Chaitra. | CRM1CGL2 | N |  | 2023-12-17T23:58:28.000+0000 | 0.2735185 | S_GLCW | FN | N | C
2523 | PPGL | 23C33X0000 | 23C33X0000 | 0.5 | 0.453 | 1220 | 1220 | LCO955 | LCO955 | 508 | JSW MTS COLOURON PLUS | JSW MTS COLOURON PLUS | SMS1CAS1-COND1-HSM1-CRM1PTM1-CRM1CGL2-CRM1CCL1-CRM1APL9 | HSM1-CRM1PTM1-CRM1CGL2 | 12.084-20.14 | 22.657 | 550- | 670 |  |  | - | 94 | N |  | Fail | low coating obsd | Ok | 2 nos uncoated patches of L4 obsd in bottom s/f at o/s id to 2137-2141 mtr. Whitis line of L2/3 on top s/f at c/w discont obsd id to 3277-3294 mtr. After that ok . | P1 |  |  |  | coating wt ok as per Graph 2 nos uncoated patches of L4 obsd in bottom s/f at o/s id to 2137-2141 mtr. Whitis line of L2/3 on top s/f at c/w discont obsd id to 3277-3294 mtr. After that ok . | CRM1CGL2 | N |  | 2023-12-16T21:31:09.000+0000 | 0.4965741 | S_GLCW |  | N | B
2524 | PPGL | 23C2TA0000 | 23C2TA0000 | 0.45 | 0.406 | 1220 | 1220 | LID955 | LID955 | 508 | JSW MTS ACCIL | JSW MTS ACCIL | SMS1CAS1-COND1-HSM1-CRM1PTM1-CRM1CGL2-CRM1CCL1-CRM1APL9 | HSM1-CRM1PTM1-CRM1CGL2 | 12.084-20.14 | 21.672 | 550- | 664 |  |  | - | 98 | N |  | Pass | ok, 0.41 | NotOk | Weld wrapped Weld wrapped in OD 2-4wraps. Spangel variation of L2/3 unfeelable obsd on bottom s/f at c/w in f/c .Pock mark of L2 on both s/f H&T discont obsd in f/c.stretch mark of L2/3 obsd on both s/f in f/w in f/c .Dross spots and patches of L3 obsd both s/f at f/w H&T in f/c .oiling and passivation not done | P1 | No Defect | CRM1CGL2 |  | Salvage OD 4 Wraps at CCL. "Weld wrapped Weld wrapped in OD 2-4wraps. Spangel variation of L2/3 unfeelable obsd on bottom s/f at c/w in f/c .Pock mark of L2 on both s/f H&T discont obsd in f/c.stretch mark of L2/3 obsd on both s/f in f/w in f/c .Dross spots and patches of L3 obsd both s/f at f/w H&T in f/c .oiling and passivation not done" | CRM1CGL2 | N |  | 2023-12-17T05:10:33.000+0000 | 0.129537 | S_GLCW | FN | N | A
2525 | PPGL | 23C2TC0000 | 23C2TC0000 | 0.45 | 0.406 | 1220 | 1220 | LID955 | LID955 | 508 | JSW MTS ACCIL | JSW MTS ACCIL | SMS1CAS1-COND1-HSM1-CRM1PTM1-CRM1CGL2-CRM1CCL1-CRM1APL9 | HSM1-CRM1PTM1-CRM1CGL2 | 12.084-20.14 | 22.154 | 550- | 700 |  |  | - | 98 | N |  | Pass | OK AS PER PDQC PRASHANT SIR | Ok | Spangel variation of L2/3 unfeelable obsd on bottom s/f at c/w in f/c .stretch mark of L2/3 obsd on both s/f in f/w in f/c .Dross spots and patches of L3 obsd both s/f at f/w H&T in f/c .oiling and passivation not done | P1 |  |  |  | k | CRM1CGL2 | N |  | 2023-12-17T01:42:45.000+0000 | 0.3091782 | S_GLCW | FN | N | C
2526 | PPGL | 23C2TH0000 | 23C2TH0000 | 0.45 | 0.406 | 1220 | 1220 | LID955 | LID955 | 508 | JSW MTS ACCIL | JSW MTS ACCIL | SMS1CAS1-COND1-HSM1-CRM1PTM1-CRM1CGL2-CRM1CCL1-CRM1APL9 | HSM1-CRM1PTM1-CRM1CGL2 | 12.084-20.14 | 21.915 | 550- | 700 |  |  | - | 98 | N |  | Pass | ok | Ok | Spangel variation of L2/3 unfeelable obsd on bottom s/f at c/w in f/c .streatch of L2/3 3obsd on both /f in f/w in f/c .Dross spots and patches of L3 obsd both s/f at f/w H&T in f/c .oiling an passivation not done .Insp by KP | P1 |  |  |  | Spangel variation of L2/3 unfeelable obsd on bottom s/f at c/w in f/c .streatch of L2/3 3obsd on both /f in f/w in f/c .Dross spots and patches of L3 obsd both s/f at f/w H&T in f/c .oiling an passivation not done .Insp by KP | CRM1CGL2 | N |  | 2023-12-16T19:27:33.000+0000 | 0.04909722 | S_GLCW | FN | N | C
2527 | PPGL | 23C2TK1000 | 23C2TK0000 | 0.45 | 0.406 | 1220 | 1220 | LID955 | ASP401 | 508 | JSW MTS ACCIL | NCO | SMS1CAS1-COND1-HSM1-CRM1PTM1-CRM1CGL2-CRM1CCL1-CRM1APL9 | HSM1-CRM1PTM1-CRM1CGL2 | 12.084-20.14 | 4.563 | 350-700 | 689 |  |  | - | 97 | N |  | Pass | ok 0.41 | NotOk | Edge overcoating Edge overcoating of L4 on top s/f at o/s to 30-35mm cont obsd from id 700-970mtr after Dross dents of L3/4 on both s/f H&T cont obsd upto f/c. | N2 | Edge Overcoating | CRM1CGL2 |  | ASP401 "Edge overcoating Edge overcoating of L4 on top s/f at o/s to 30-35mm cont obsd from id 700-970mtr after Dross dents of L3/4 on both s/f H&T cont obsd upto f/c." | CRM1CGL2 | Y | Down Gradation | 2023-12-18T00:20:22.000+0000 | 0.9245718 | S_GLCW | FN | N | A
2528 | PPGL | 23C2TK2000 | 23C2TK0000 | 0.45 | 0.406 | 1220 | 1220 | LID955 | LID955 | 508 | JSW MTS ACCIL | JSW MTS ACCIL | SMS1CAS1-COND1-HSM1-CRM1PTM1-CRM1CGL2-CRM1CCL1-CRM1APL9 | HSM1-CRM1PTM1-CRM1CGL2 | 12.084-20.14 | 16.753 | 550-700 | 689 |  |  | 80-98 | 97 | N |  | Pass | ok 0.41 | Ok | Spangel variation of L2/3 unfeelable obsd on bottom s/f at c/w in f/c .Pock mark of L2 on both s/f H&T discont obsd in f/c.stretch mark of L2/3 obsd on both s/f in f/w in f/c .Dross spots and patches of L3 obsd both s/f at f/w H&T in f/c .oiling and passivation not done | P1 |  |  |  | k | CRM1CGL2 | N |  | 2023-12-17T07:49:08.000+0000 | 0.2365856 | S_GLCW | FN | N | A
2529 | PPGL | 23C2WR0000 | 23C2WR0000 | 0.45 | 0.406 | 1220 | 1220 | LID955 | LID955 | 508 | JSW MTS ACCIL | JSW MTS ACCIL | SMS1CAS1-COND1-HSM1-CRM1PTM1-CRM1CGL2-CRM1CCL1-CRM1APL9 | HSM1-CRM1PTM1-CRM1CGL2 | 12.084-20.14 | 22.036 | 550- | 700 |  |  | - | 98 | N |  | Pass | OK | Ok | Spangel variation of L2/3 unfeelable obsd on bottom s/f at c/w in f/c .Pock mark of L2 on both s/f H&T discont obsd in f/c.stretch mark of L2/3 obsd on both s/f in f/w in f/c .Dross spots and patches of L3 obsd both s/f at f/w H&T in f/c .oiling and passivation not done | P1 |  |  |  | K | CRM1CGL2 | N |  | 2023-12-17T05:10:14.000+0000 | 0.1884028 | S_GLCW | FN | N | A
2530 | PPGL | 23C2XM0000 | 23C2XM0000 | 0.45 | 0.406 | 1220 | 1220 | LID955 | LID955 | 508 | JSW MTS ACCIL | JSW MTS ACCIL | SMS1CAS1-COND1-HSM1-CRM1PTM1-CRM1CGL2-CRM1CCL1-CRM1APL9 | HSM1-CRM1PTM1-CRM1CGL2 | 12.084-20.14 | 19.129 | 550-700 | 692 |  |  | 80-98 | 98 | N |  | Pass | OK | Ok | Spangel variation of L2/3 unfeelable obsd on bottom s/f at c/w in f/c .stretch mark of L2/3 obsd on both s/f in f/w in f/c .Dross spots and patches of L3 obsd both s/f at f/w H&T in f/c .oiling and passivation not done | P1 |  |  |  | Spangel variation of L2/3 unfeelable obsd on bottom s/f at c/w in f/c .stretch mark of L2/3 obsd on both s/f in f/w in f/c .Dross spots and patches of L3 obsd both s/f at f/w H&T in f/c .oiling and passivation not done | CRM1CGL2 | N |  | 2023-12-16T21:09:23.000+0000 | 0.1209144 | S_GLCW | FN | N | C
2531 | PPGL | 23C2YA0000 | 23C2YA0000 | 0.45 | 0.406 | 1220 | 1220 | LID955 | LID955 | 508 | JSW MTS ACCIL | JSW MTS ACCIL | SMS1CAS1-COND1-HSM1-CRM1PTM1-CRM1CGL2-CRM1CCL1-CRM1APL9 | HSM1-CRM1PTM1-CRM1CGL2 | 12.084-20.14 | 22.114 | 550- | 689 |  |  | - | 98 | N |  | Pass | ok 0.41 | Ok | Spangel variation of L2/3 unfeelable obsd on bottom s/f at c/w in f/c .stretch mark of L2/3 obsd on both s/f in f/w in f/c .Dross spots and patches of L3 obsd both s/f at f/w H&T in f/c .oiling and passivation not done | P1 |  |  |  | k | CRM1CGL2 | N |  | 2023-12-17T01:41:13.000+0000 | 0.2278125 | S_GLCW | FN | N | A
2532 | PPGL | 23C2YB0000 | 23C2YB0000 | 0.45 | 0.406 | 1220 | 1220 | LID955 | LID955 | 508 | JSW MTS ACCIL | JSW MTS ACCIL | SMS1CAS1-COND1-HSM1-CRM1PTM1-CRM1CGL2-CRM1CCL1-CRM1APL9 | HSM1-CRM1PTM1-CRM1CGL2 | 12.084-20.14 | 21.945 | 550- | 690 |  |  | - | 98 | N |  | Pass | ok, 0.412 | Ok | Spangel variation of L2/3 unfeelable obsd on bottom s/f at c/w in f/c .Pock mark of L2 on both s/f H&T discont obsd in f/c.stretch mark of L2/3 obsd on both s/f in f/w in f/c .Dross spots and patches of L3 obsd both s/f at f/w H&T in f/c .oiling and passivation not done | P1 |  |  |  | K | CRM1CGL2 | N |  | 2023-12-17T05:11:26.000+0000 | 0.08689815 | S_GLCW | FN | N | A
2533 | PPGL | 23C2ZD0000 | 23C2ZD0000 | 0.45 | 0.406 | 1220 | 1220 | LID955 | LID955 | 508 | JSW MTS ACCIL | JSW MTS ACCIL | SMS1CAS1-COND1-HSM1-CRM1PTM1-CRM1CGL2-CRM1CCL1-CRM1APL9 | HSM1-CRM1PTM1-CRM1CGL2 | 12.084-20.14 | 18.997 | 550-700 | 700 |  |  | 80-98 | 98 | N |  | Pass | OK | Ok | Spangel variation of L2/3 unfeelable obsd on bottom s/f at c/w in f/c .Pock mark of L2 on both s/f H&T discont obsd in f/c.stretch mark of L2/3 obsd on both s/f in f/w in f/c .Dross spots and patches of L3 obsd both s/f at f/w H&T in f/c .oiling and passivation not done | P1 |  |  |  | k | CRM1CGL2 | N |  | 2023-12-17T01:39:04.000+0000 | 0.1264931 | S_GLCW | FN | N | A
2534 | PPGL | 23C2ZT0000 | 23C2ZT0000 | 0.45 | 0.406 | 1220 | 1220 | LID955 | LID955 | 508 | JSW MTS ACCIL | JSW MTS ACCIL | SMS1CAS1-COND1-HSM1-CRM1PTM1-CRM1CGL2-CRM1CCL1-CRM1APL9 | HSM1-CRM1PTM1-CRM1CGL2 | 12.084-20.14 | 18.975 | 550-700 | 692 |  |  | 80-98 | 98 | N |  | Pass | OK | Ok | Spangel variation of L2/3 unfeelable obsd on bottom s/f at c/w in f/c .streatch of L2/3 3obsd on both /f in f/w in f/c .Dross spots and patches of L3 obsd both s/f at f/w H&T in f/c .oiling an passivation not done . | P1 |  |  |  | ok | CRM1CGL2 | N |  | 2023-12-16T19:25:52.000+0000 | 0.1157755 | S_GLCW | FN | N | C
2535 | PPGL | 23C31B0000 | 23C31B0000 | 0.45 | 0.406 | 1220 | 1220 | LID955 | LID955 | 508 | JSW MTS ACCIL | JSW MTS ACCIL | SMS1CAS1-COND1-HSM1-CRM1PTM1-CRM1CGL2-CRM1CCL1-CRM1APL9 | HSM1-CRM1PTM1-CRM1CGL2 | 12.084-20.14 | 22.133 | 550- | 700 |  |  | - | 98 | N |  | Fail | OK | Ok | Spangel variation of L2/3 unfeelable obsd on bottom s/f at c/w in f/c .Pock mark of L2 on both s/f H&T discont obsd in f/c.stretch mark of L2/3 obsd on both s/f in f/w in f/c .Dross spots and patches of L3 obsd both s/f at f/w H&T in f/c .oiling and passivation not done | P1 |  |  |  | k | CRM1CGL2 | N |  | 2023-12-17T05:09:09.000+0000 | 0.2525579 | S_GLCW | FN | N | A
2536 | PPGL | 23C32C0000 | 23C32C0000 | 0.45 | 0.408 | 1220 | 1220 | LPR955 | LPR955 | 508 | JSW MTS PRAGATI PLUS | JSW MTS PRAGATI PLUS | SMS1CAS1-COND1-HSM1-CRM1PTM1-CRM1CGL2-CRM1CCL1-CRM1APL9 | HSM1-CRM1PTM1-CRM1CGL2 | 12.084-20.14 | 21.882 | 550- | 695 |  |  | - | 95 | N |  | Pass | OK 0.41 | Ok | Spangel variation of L2/3 unfeelable obsd on bottom s/f at c/w in f/c .Pock mark of L2 on both s/f H&T discont obsd in f/c.stretch mark of L2/3 obsd on both s/f in f/w in f/c .Dross spots and patches of L3 obsd both s/f at f/w H&T in f/c .oiling and passivation not done | P1 |  |  |  | can be ok, Spangel variation of L2/3 unfeelable obsd on bottom s/f at c/w in f/c .Pock mark of L2 on both s/f H&T discont obsd in f/c.stretch mark of L2/3 obsd on both s/f in f/w in f/c .Dross spots and patches of L3 obsd both s/f at f/w H&T in f/c .oiling and passivation not done | CRM1CGL2 | N |  | 2023-12-17T10:04:05.000+0000 | 0.2055093 | S_GLCW | FN | N | B
2537 | PPGL | 23C31U0000 | 23C31U0000 | 0.45 | 0.403 | 1220 | 1220 | LCO955 | LCO955 | 508 | JSW MTS COLOURON PLUS | JSW MTS COLOURON PLUS | SMS1CAS1-COND1-HSM1-CRM1PTM1-CRM1CGL2-CRM1CCL1-CRM1APL9 | HSM1-CRM1PTM1-CRM1CGL2 | 12.084-20.14 | 22.511 | 550- | 670 |  |  | - | 95 | N |  | Pass | OK | Ok | Dross patches of L3 on both s/f at f/w H&T cont obsd in f/c.Dent of L3 on both s/f at c/w long int obsd n f/c.Coil Processed With SPM & Without Passivation & Oiling.Wavi not obsd.Oven Strip Tempr 76 C. Ins by Mohit | P1 |  |  |  | Dross patches of L3 on both s/f at f/w H&T cont obsd in f/c.Dent of L3 on both s/f at c/w long int obsd n f/c.Coil Processed With SPM & Without Passivation & Oiling.Wavi not obsd.Oven Strip Tempr 76 C. Ins by Mohit | CRM1CGL2 | N |  | 2023-12-18T15:52:28.000+0000 | 0.1526968 | S_GLCW | FN | N | C
2538 | PPGL | 23C31Z0000 | 23C31Z0000 | 0.45 | 0.403 | 1220 | 1220 | LCO955 | LCO955 | 508 | JSW MTS COLOURON PLUS | JSW MTS COLOURON PLUS | SMS1CAS1-COND1-HSM1-CRM1PTM1-CRM1CGL2-CRM1CCL1-CRM1APL9 | HSM1-CRM1PTM1-CRM1CGL2 | 12.084-20.14 | 22.608 | 550- | 657.45 |  |  | - | 89 | N |  | Pass | OK | Ok | Spangle variation of L2/3 unfeelable obsd on bottom s/f at c/w in f/c. Dross spots and patches of L3 obsd both s/f at f/w H&T in f/c .oiling and passivation not done. Edge wavy not obsd in f/c. | P1 |  |  |  | Check bend and lock forming at CCL without fail,Spangle variation of L2/3 unfeelable obsd on bottom s/f at c/w in f/c. Dross spots and patches of L3 obsd both s/f at f/w H&T in f/c .oiling and passivation not done. Edge wavy not obsd in f/c. | CRM1CGL2 | N |  | 2023-12-17T14:37:21.000+0000 | 0.136875 | S_GLCW | FN | N | B
2539 | PPGL | 23C32D0000 | 23C32D0000 | 0.45 | 0.403 | 1220 | 1220 | LCO955 | LCO955 | 508 | JSW MTS COLOURON PLUS | JSW MTS COLOURON PLUS | SMS1CAS1-COND1-HSM1-CRM1PTM1-CRM1CGL2-CRM1CCL1-CRM1APL9 | HSM1-CRM1PTM1-CRM1CGL2 | 12.084-20.14 | 21.076 | 550- | 651.65 |  |  | - | 91.35 | N |  | Pass | OK | Ok | Spangle variation of L2/3 unfeelable obsd on bottom s/f at c/w in f/c. Dross spots and patches of L3 obsd both s/f at f/w H&T in f/c .oiling and passivation not done. Edge wavy not obsd in f/c. | P1 |  |  |  | Check bend and lock forming at CCL without fail Spangle variation of L2/3 unfeelable obsd on bottom s/f at c/w in f/c. Dross spots and patches of L3 obsd both s/f at f/w H&T in f/c .oiling and passivation not done. Edge wavy not obsd in f/c. | CRM1CGL2 | N |  | 2023-12-17T14:38:39.000+0000 | 0.1033102 | S_GLCW | FN | N | C
2540 | PPGL | 23C32F0000 | 23C32F0000 | 0.45 | 0.403 | 1220 | 1220 | LCO955 | LCO955 | 508 | JSW MTS COLOURON PLUS | JSW MTS COLOURON PLUS | SMS1CAS1-COND1-HSM1-CRM1PTM1-CRM1CGL2-CRM1CCL1-CRM1APL9 | HSM1-CRM1PTM1-CRM1CGL2 | 12.084-20.14 | 22.765 | 550- | 645.69 |  |  | - | 92 | N |  | Pass | OK | Ok | Reverse check done. Dent and wavy not obsd. Dross dent of L3 on bottom to top impression at c/w discont 4-5 places obsd in id from 36000-3994mtr, 4110mtr. | P1 |  |  |  | Check bend and lock forming at CCL without fail,Reverse check done. provess with Hifger caoting Dent and wavy not obsd. Dross dent of L3 on bottom to top impression at c/w discont 4-5 places obsd in id from 36000-3994mtr, 4110mtr | CRM1CGL2 | N |  | 2023-12-17T15:41:45.000+0000 | 0.1467593 | S_GLCW | FN | N | C
2541 | PPGL | 23C32G1000 | 23C32G0000 | 0.45 | 0.403 | 1220 | 1220 | LCO955 | ASP401 | 508 | JSW MTS COLOURON PLUS | NCO | SMS1CAS1-COND1-HSM1-CRM1PTM1-CRM1CGL2-CRM1CCL1-CRM1APL9 | HSM1-CRM1PTM1-CRM1CGL2 | 12.084-20.14 | 4.608 | - | 648 |  |  | - | 93 | N |  | Pass | OK | NotOk | V-NOTCH ID V-Notch,Spangel variation of L2/3 unfeelable obsd on bottom s/f at c/w in f/c .Dross spots and patches of L3 obsd both s/f at f/w H&T in f/c .oiling and passivation not done | N2 | Edge Cut /Edge Crack | CRM1CGL2 |  | ASP401,V-NOTCH ID V-Notch,Spangel variation of L2/3 unfeelable obsd on bottom s/f at c/w in f/c .Dross spots and patches of L3 obsd both s/f at f/w H&T in f/c .oiling and passivation not done | CRM1CGL2 | Y | Down Gradation | 2023-12-23T06:18:44.000+0000 | 0.01966435 | S_GLCW | FN | N | B
2542 | PPGL | 23C32G2000 | 23C32G0000 | 0.45 | 0.403 | 1220 | 1220 | LCO955 | LFH955 | 508 | JSW MTS COLOURON PLUS | NCO | SMS1CAS1-COND1-HSM1-CRM1PTM1-CRM1CGL2-CRM1CCL1-CRM1APL9 | HSM1-CRM1PTM1-CRM1CGL2 | 12.084-20.14 | 4.615 | 550-700 | 648 |  |  | 80-95 | 93 | N |  | Pass | OK | NotOk | Dross dent(12-14)times of L4 obsd cont at center ID 600mtr to f/c.Spangel variation of L2/3 unfeelable obsd on bottom s/f at c/w in f/c .Dross spots and patches of L3 obsd both s/f at f/w H&T in f/c .oiling and passivation not done | N1 | Pin Type Dents | CRM1CGL2 |  | N1-plan for LFH955 Dross dent(12-14)times of L4 obsd cont at center ID 600mtr to f/c.Spangel variation of L2/3 unfeelable obsd on bottom s/f at c/w in f/c .Dross spots and patches of L3 obsd both s/f at f/w H&T in f/c .oiling and passivation not done | CRM1CGL2 | N1 | Prime | 2023-12-23T09:49:29.000+0000 | 0.1652894 | S_GLCW | FN | N | B
2543 | PPGL | 23C32G3000 | 23C32G0000 | 0.45 | 0.403 | 1220 | 1220 | LCO955 | LCO955 | 508 | JSW MTS COLOURON PLUS | JSW MTS COLOURON PLUS | SMS1CAS1-COND1-HSM1-CRM1PTM1-CRM1CGL2-CRM1CCL1-CRM1APL9 | HSM1-CRM1PTM1-CRM1CGL2 | 12.084-20.14 | 13.499 | 550-700 | 648 |  |  | 80-95 | 93.1 | N |  | Pass | OK | Ok | Spangel variation of L2/3 unfeelable obsd on bottom s/f at c/w in f/c .Dross spots and patches of L3 obsd both s/f at f/w H&T in f/c .oiling and passivation not done | P1 |  |  |  | can be ok | CRM1CGL2 | N |  | 2023-12-23T06:45:28.000+0000 | 0.03858796 | S_GLCW | FN | N | B
2544 | PPGL | 23C32H0000 | 23C32H0000 | 0.45 | 0.403 | 1220 | 1220 | LCO955 | LCO955 | 508 | JSW MTS COLOURON PLUS | JSW MTS COLOURON PLUS | SMS1CAS1-COND1-HSM1-CRM1PTM1-CRM1CGL2-CRM1CCL1-CRM1APL9 | HSM1-CRM1PTM1-CRM1CGL2 | 12.084-20.14 | 22.741 | 550- | 648.36 |  |  | - | 89 | N |  | Pass | OK | NotOk | Edge over coating of L3 feelable on both s/f at d/s to 1-2mm width cont obsd in id 4100-4300mtr. Shown to Hanuman Sir, Bipin Sir, Praveen Sir. Informed to Pavan. Build up ok. | P1 | Excess Coating Thickness | CRM1CGL2 |  | Divert Edge over coating if not at CCL Edge over coating of L3 feelable on both s/f at d/s to 1-2mm width cont obsd in id 4100-4300mtr. Shown to Hanuman Sir, Bipin Sir, Praveen Sir. Informed to Pavan. Build up ok. | CRM1CGL2 | N |  | 2023-12-18T00:58:51.000+0000 | 0.5959838 | S_GLCW | FN | N | B
2545 | PPGL | 23C32L1000 | 23C32L0000 | 0.45 | 0.403 | 1220 | 1220 | LCO955 | LCO955 | 508 | JSW MTS COLOURON PLUS | JSW MTS COLOURON PLUS | SMS1CAS1-COND1-HSM1-CRM1PTM1-CRM1CGL2-CRM1CCL1-CRM1APL9 | HSM1-CRM1PTM1-CRM1CGL2 | 12.084-20.14 | 12.233 | 550-700 | 658.53 |  |  | 80-95 | 95 | N |  | Pass | OK | Ok | ID 30mtr nozzle cleaning mark remove at CCL.Spangel variation of L2/3 unfeelable obsd on bottom s/f at c/w in f/c .Dross spots and patches of L3 obsd both s/f at f/w H&T in f/c .oiling and passivation not done Insd by Subhash. | P1 |  |  |  | Salavge ID 30mtrs at CCL ,ID 30mtr nozzle cleaning mark remove at CCL.Spangel variation of L2/3 unfeelable obsd on bottom s/f at c/w in f/c .Dross spots and patches of L3 obsd both s/f at f/w H&T in f/c .oiling and passivation not done Insd by Subhash. | CRM1CGL2 | N |  | 2023-12-17T12:15:46.000+0000 | 0.1074653 | S_GLCW | FN | N | B
2546 | PPGL | 23C32L2000 | 23C32L0000 | 0.45 | 0.403 | 1220 | 1220 | LCO955 | LCO955 | 508 | JSW MTS COLOURON PLUS | JSW MTS COLOURON PLUS | SMS1CAS1-COND1-HSM1-CRM1PTM1-CRM1CGL2-CRM1CCL1-CRM1APL9 | HSM1-CRM1PTM1-CRM1CGL2 | 12.084-20.14 | 10.531 | 550- | 658.5 |  |  | - | 95 | N |  | Pass | OK | Ok | ID 80mtr dent at center salvage at CCL,Spangel variation of L2/3 unfeelable obsd on bottom s/f at c/w in f/c .Dross spots and patches of L3 obsd both s/f at f/w H&T in f/c .oiling and passivation not done Insd by Subhash. | P1 |  |  |  | Salvage ID80mtrs at CCL,ID 80mtr dent at center salvage at CCL,Spangel variation of L2/3 unfeelable obsd on bottom s/f at c/w in f/c .Dross spots and patches of L3 obsd both s/f at f/w H&T in f/c .oiling and passivation not done Insd by Subhash. | CRM1CGL2 | N |  | 2023-12-17T12:17:52.000+0000 | 0.1085764 | S_GLCW | FN | N | B
2547 | PPGL | 23C32Z1000 | 23C32Z0000 | 0.45 | 0.403 | 1220 | 1220 | LCO955 | LCO955 | 508 | JSW MTS COLOURON PLUS | JSW MTS COLOURON PLUS | SMS1CAS1-COND1-HSM1-CRM1PTM1-CRM1CGL2-CRM1CCL1-CRM1APL9 | HSM1-CRM1PTM1-CRM1CGL2 | 12.084-20.14 | 19.561 | 550-700 | 687 |  |  | 80-95 | 93 | N |  | Pass | OK | Ok | Spangel variation of L2/3 unfeelable obsd on bottom s/f at c/w in f/c .Dross spots and patches of L3 obsd both s/f at f/w H&T in f/c .oiling and passivation not done A Subhash | P1 |  |  |  | Spangel variation of L2/3 unfeelable obsd on bottom s/f at c/w in f/c .Dross spots and patches of L3 obsd both s/f at f/w H&T in f/c .oiling and passivation not done A Subhash | CRM1CGL2 | N |  | 2023-12-18T16:00:23.000+0000 | 0.388206 | S_GLCW |  | N | B
2548 | PPGL | 23C32Z2000 | 23C32Z0000 | 0.45 | 0.4 | 1220 | 1220 | LCO955 | ASP401 | 508 | JSW MTS COLOURON PLUS | NCO | SMS1CAS1-COND1-HSM1-CRM1PTM1-CRM1CGL2-CRM1CCL1-CRM1APL9 | HSM1-CRM1PTM1-CRM1CGL2 | 12.084-20.14 | 2.908 | 350-700 | 687 |  |  | - | 93 | N |  | Pass | OK | NotOk | Dross Spots ,Patches & Lines of L3/2 on both s/f at f/w h&t discont obsd in f/c.Spangle variation of L2 on bottom s/f at f/w h&t discont obsd in f/c. pocket Dent of L4 on both s/f at f/w H&T obsd cont id 5320mtr to f/c (snap shared in TE group , infrom to centre ). | N2 | Dross Patches | CRM1CGL2 |  | ASP001 Dross Spots ,Patches & Lines of L3/2 on both s/f at f/w h&t discont obsd in f/c.Spangle variation of L2 on bottom s/f at f/w h&t discont obsd in f/c. pocket Dent of L4 on both s/f at f/w H&T obsd cont id 5320mtr to f/c (snap shared in TE group , infrom to centre ). . | CRM1CGL2 | Y | Down Gradation | 2023-12-18T10:26:45.000+0000 | 0.1561458 | S_GLCW |  | N | B
2549 | PPGL | 23C33B0000 | 23C33B0000 | 0.45 | 0.403 | 1220 | 1220 | LCO955 | LCO955 | 508 | JSW MTS COLOURON PLUS | JSW MTS COLOURON PLUS | SMS1CAS1-COND1-HSM1-CRM1PTM1-CRM1CGL2-CRM1CCL1-CRM1APL9 | HSM1-CRM1PTM1-CRM1CGL2 | 12.084-20.14 | 22.563 | 550- | 658.5 |  |  | - | 92 | N |  | Pass | OK | Ok | Spangle variation of L2/3 unfeelable obsd on bottom s/f at c/w in f/c. Dross spots and patches of L3 obsd both s/f at f/w H&T in f/c .oiling and passivation not done, Insd by Chaitra in id 3400mtr to f/c. | P1 |  |  |  | can b eok,check bend and lockforming at CCL, Spangle variation of L2/3 unfeelable obsd on bottom s/f at c/w in f/c. Dross spots and patches of L3 obsd both s/f at f/w H&T in f/c .oiling and passivation not done, Insd by Chaitra in id 3400mtr to f/c. | CRM1CGL2 | N |  | 2023-12-17T12:19:51.000+0000 | 0.06740741 | S_GLCW | FN | N | B
2550 | PPGL | 23C36S0000 | 23C36S0000 | 0.45 | 0.406 | 1220 | 1220 | LID955 | LID955 | 508 | JSW MTS ACCIL | JSW MTS ACCIL | SMS1CAS1-COND1-HSM1-CRM1PTM1-CRM1CGL2-CRM1CCL1-CRM1APL9 | HSM1-CRM1PTM1-CRM1CGL2 | 12.084-20.14 | 22.075 | 550- | 678 |  |  | - | 97 | N |  | Pass | ok 0.408 | Ok | Spangel variation of L2/3 unfeelable obsd on bottom s/f at c/w in f/c .Pock mark of L2 on both s/f H&T discont obsd in f/c.stretch mark of L2/3 obsd on both s/f in f/w in f/c .Dross spots and patches of L3 obsd both s/f at f/w H&T in f/c .oiling and passivation not done | P1 |  |  |  | can b eok Spangel variation of L2/3 unfeelable obsd on bottom s/f at c/w in f/c .Pock mark of L2 on both s/f H&T discont obsd in f/c.stretch mark of L2/3 obsd on both s/f in f/w in f/c .Dross spots and patches of L3 obsd both s/f at f/w H&T in f/c .oiling and passivation not done | CRM1CGL2 | N |  | 2023-12-17T10:41:43.000+0000 | 0.3591204 | S_GLCW | FN | N | A
2551 | GI | 23C2KVZ000 | 23C2KVZ000 | 0.8 | 0.8 | 1250 | 1250 | ZGN110 | ZGN110 | 508 | Steel Centre | Steel Centre | SMS1CAS1-COND1-HSM1-CRM1PTM1-CRM1CGL2-CRM1APL8 | HSM1-CRM1PTM1-CRM1CGL3 | 9.9-14 | 11.27 | 240-400 | 302 | 20-50 | 40 |  |  | Y |  |  | 0.832 ok | Ok | U/W. Before coating scratch of L3 on both s/f H&T long intervals obsd in f/c. Dross patches of L2/3 on both s/f at f/w h&t discont obsd in f/c.Stretch mark of L2/3 on both s/f at f/w in f/c. Logo & Liner Print ok. INSPED BY SAI | P1 |  |  |  | autoClrRemarks | CRM1CGL3 | N |  | 2023-12-16T13:51:51.000+0000 | 0.08936343 | S_GICW |  | N | A
2552 | PPGL | 23C34S0000 | 23C34S0000 | 0.45 | 0.408 | 1220 | 1220 | LPR955 | LPR955 | 508 | JSW MTS PRAGATI PLUS | JSW MTS PRAGATI PLUS | SMS1CAS1-COND1-HSM1-CRM1PTM1-CRM1CGL2-CRM1CCL1-CRM1APL9 | HSM1-CRM1PTM1-CRM1CGL2 | 12.084-20.14 | 18.95 | 550-700 | 698 |  |  | 80-95 | 95 | N |  | Pass | ok 0.408 | Ok | Spangel variation of L2/3 unfeelable obsd on bottom s/f at c/w in f/c .Pock mark of L2 on both s/f H&T discont obsd in f/c.stretch mark of L2/3 obsd on both s/f in f/w in f/c .Dross spots and patches of L3 obsd both s/f at f/w H&T in f/c .oiling and passivation not done | P1 |  |  |  | can be ok,Spangel variation of L2/3 unfeelable obsd on bottom s/f at c/w in f/c .Pock mark of L2 on both s/f H&T discont obsd in f/c.stretch mark of L2/3 obsd on both s/f in f/w in f/c .Dross spots and patches of L3 obsd both s/f at f/w H&T in f/c .oiling and passivation not done | CRM1CGL2 | N |  | 2023-12-17T10:01:08.000+0000 | 0.2045139 | S_GLCW | FN | N | B
2553 | GI | 23C21N1000 | 23C21N0000 | 0.5 | 0.5 | 1220 | 1220 | ZGN110 | ZSP001 | 508 | Kummenchery Hardwares | NCO | SMS1CAS1-COND1-HSM1-CRM1PTM1-CRM1CGL2-CRM1APL8 | HSM1-CRM1PTM1-CRM1CGL3 | 9.9-14 | 2.35 | 140-450 | 306 | 10-60 | 35 |  |  | Y |  | Pass | ok 0.498 | NotOk | U/W.,Less Weight obsd.(Due to Line Stop material Salvaged).Dross spots & Patches of L2/3 on both s/f at f/w h&t discont obsd in f/c.Stretch mark of L2 on both s/f at f/w In f/c.Logo & Liner Print ok. | N2 | Less weight | CRM1CGL3 |  | LW U/W.,Less Weight obsd.(Due to Line Stop material Salvaged).Dross spots & Patches of L2/3 on both s/f at f/w h&t discont obsd in f/c.Stretch mark of L2 on both s/f at f/w In f/c.Logo & Liner Print ok. | CRM1CGL3 | Y | Plan Deviation | 2023-12-17T04:53:00.000+0000 | 0.09333333 | S_GICW |  | N | A
2554 | GI | 23C21N2000 | 23C21N0000 | 0.5 | 0.5 | 1220 | 1220 | ZGN110 | NPF-CRGI | 508 | Kummenchery Hardwares | NCO | SMS1CAS1-COND1-HSM1-CRM1PTM1-CRM1CGL2-CRM1APL8 | HSM1-CRM1PTM1-CRM1CGL3 | 9.9-14 | 3.16 | - | 306 | - | 35 |  |  | Y |  | Pass | ok 0.498 | NotOk | Line Stoppage Material cont obsd in ID 40-250mtr.Heat Buckling of L5 obsd at c/w in ID 470-480mtr. | N2 | Line stoppage | CRM1CGL3 |  | NPFCRGI,Line Stoppage Material cont obsd in ID 40-250mtr.Heat Buckling of L5 obsd at c/w in ID 470-480mtr. | CRM1CGL3 | Y | Plan Deviation | 2023-12-17T14:34:05.000+0000 | 0.4949653 | S_GICW |  | N | A
2555 | GI | 23C21N3000 | 23C21N0000 | 0.5 | 0.5 | 1220 | 1220 | ZGN110 | ZGN110 | 508 | Kummenchery Hardwares | Kummenchery Hardwares | SMS1CAS1-COND1-HSM1-CRM1PTM1-CRM1CGL2-CRM1APL8 | HSM1-CRM1PTM1-CRM1CGL3 | 9.9-14 | 10 | [6 empty] | Y |  | Pass | ok 0.498 | NotOk | Edge over Coating of L3 feelable on top s/f & L2/3 Lightly feelable bottom s/f at both edges to 5mm cont obsd in ID 80-720mtr & again 1560-2100mtr.Snap Shared). Dross patches of L3/4 Lightlyfeelable on top s/f at f/w h&t cont obsd in Id 1350-1450mtr.& Informed to Center pulpit).Stretch mark of L2 on both s/f at f/w In f/c.Logo & Liner Print ok. | RW | Coating Wt Variation | CRM1CGL3 | SPCLCRS1 | Underwind and Check Wavyness at SPCL Edge over Coating of L3 feelable on top s/f & L2/3 Lightly feelable bottom s/f at both edges to 5mm cont obsd in ID 80-720mtr & again 1560-2100mtr.Snap Shared). Dross patches of L3/4 Lightlyfeelable on top s/f at f/w h&t cont obsd in Id 1350-1450mtr.& Informed to Center pulpit).Stretch mark of L2 on both s/f at f/w In f/c.Logo & Liner Print ok. | CRM1CGL3 | N |  | 2023-12-18T11:39:36.000+0000 | 1.370475 | S_GICW |  | N | A
2556 | GI | 23C21N4000 | 23C21N0000 | 0.5 | 0.5 | 1220 | 1220 | ZGN110 | ZGN110 | 508 | Kummenchery Hardwares | Kummenchery Hardwares | SMS1CAS1-COND1-HSM1-CRM1PTM1-CRM1CGL2-CRM1APL8 | HSM1-CRM1PTM1-CRM1CGL3 | 9.9-14 | 6.6 | - | 306 | - | 35 |  |  | Y |  | Pass | ok 0.498 | Ok | U/W.,Dross spots & Patches of L2/3 on both s/f at f/w h&t discont obsd in f/c.Stretch mark of L2 on both s/f at f/w In f/c.Logo & Liner Print ok. | P1 |  |  |  | CSD OK | CRM1CGL3 | N |  | 2023-12-17T04:53:53.000+0000 | 0.08018519 | S_GICW |  | N | A
2557 | GI | 23C36V1000 | 23C36V0000 | 0.8 | 0.8 | 1270 | 1270 | ZAP130 | ZAP130 | 508 | Steel House | Steel House | SMS1CAS3-COND2-HSM2-CRM1PTM1-CRM1CGL2-CRM1APL8 | HSM2-CRM1PTM1-CRM1CGL3 | 8-14 | 13.27 | 205-280 | 271 | 30-60 | 41.2 | 40-55 | 55 | N |  |  | OK | Ok | U/W.,Dross spots & Patches of L2/3 on both s/f at f/w h&t discont obsd in f/c.Width band of L2 on top s/f at d/s to 25mm cont obsd in ID 1100mtr to f/c.Unskin pass Edges of L2 on both s/f at both edges to 4-5mm obsd in f/c. | P1 |  |  |  | autoClrRemarks | CRM1CGL3 | N |  | 2023-12-16T23:14:45.000+0000 | 0.08460648 | S_GICW | NA | N | A
2558 | GI | 23C36V2000 | 23C36V0000 | 0.8 | 0.8 | 1270 | 1270 | ZAP130 | ZAP130 | 508 | Steel House | Steel House | SMS1CAS3-COND2-HSM2-CRM1PTM1-CRM1CGL2-CRM1APL8 | HSM2-CRM1PTM1-CRM1CGL3 | 8-14 | 12.13 | 205-280 | 271 | 30-60 | 41.3 | 40-55 | 55 | N |  |  | OK | Ok | U/W.,Dross spots & Patches of L2/3 on both s/f at f/w h&t discont obsd in f/c.Width band of L2 on top s/f at d/s to 25mm cont obsd in ID upto 240mtr.Unskin pass Edges of L2 on both s/f at both edges to 4-5mm obsd in f/c. | P1 |  |  |  | autoClrRemarks | CRM1CGL3 | N |  | 2023-12-16T23:21:56.000+0000 | 0.08924769 | S_GICW | NA | N | A
2559 | GI | 23C32S1000 | 23C32S0000 | 0.95 | 0.95 | 1434 | 1434 | ZEX110 | ZEX110 | 508 | Brt NV | Brt NV | SMS1CAS3-COND2-HSM2-CRM1PTM1-CRM1CGL2-CRM1APL8 | HSM2-CRM1PTM1-CRM1CGL3 | 10-15 | 13.275 | - | 358 | 22- | 29 |  |  | N |  | Fail | HIGH COATING OBSD | Ok | Dross spots and patches of L2/3 on top s/f cont obsd in f/c. Spangle variaion of L3 on both s/f cont obsd in f/c. Stretch Mark of L2/3 on both s/f at f/w cont obsd in f/c. | P1 |  |  |  | OK as per L2 coating garaph | CRM1CGL3 | N |  | 2023-12-16T14:41:13.000+0000 | 0.1011111 | S_GICW | NA | N | C
2560 | GI | 23C32S2000 | 23C32S0000 | 0.95 | 0.95 | 1434 | 1434 | ZEX110 | ZEX110 | 508 | Brt NV | Brt NV | SMS1CAS3-COND2-HSM2-CRM1PTM1-CRM1CGL2-CRM1APL8 | HSM2-CRM1PTM1-CRM1CGL3 | 10-15 | 12.575 | - | 358 | 22- | 29 |  |  | N |  | Fail | high coating obsd | Ok | Dross spots and patches of L2/3 on top s/f cont obsd in f/c. Spangle variaion of L3 on both s/f cont obsd in f/c. Stretch Mark of L2/3 on both s/f at f/w cont obsd in f/c. | P1 |  |  |  | OK as per L2 coating graph Dross spots and patches of L2/3 on top s/f cont obsd in f/c. Spangle variaion of L3 on both s/f cont obsd in f/c. Stretch Mark of L2/3 on both s/f at f/w cont obsd in f/c. | CRM1CGL3 | N |  | 2023-12-16T14:41:58.000+0000 | 0.1011806 | S_GICW | NA | N | C
2561 | GI | 23C31T0000 | 23C31T0000 | 0.78 | 0.78 | 1500 | 1500 | ZEX110 | ZEX110 | 610 | Coilinter Internationaler | Coilinter Internationaler | SMS1CAS3-COND2-HSM2-CRM1PTM1-CRM1CGL2-CRM1APL8 | HSM2-CRM1PTM1-CRM1CGL3 | 17-27 | 26.58 | 220-400 | 334 | 22-50 | 30 |  |  | N |  |  | OK | Ok | U/W DONE .Dross patches of L3/4 obsd on top s/f at f/w in id 250mtrs .Air angle mark of L3 obsd on top s/f at 50mm to o/s in id 300mtrs .Stretch mark of L3 obsd on both s/f in f/w in f/c .Flow mark of L3 obsd onn both s/f in f/w in f/c . INSPED BY KP | P1 |  |  |  | autoClrRemarks | CRM1CGL3 | N |  | 2023-12-16T10:24:19.000+0000 | 0.02975694 | S_GICW |  | N | B
2562 | GI | 23C32B0000 | 23C32B0000 | 0.78 | 0.78 | 1500 | 1500 | ZEX110 | ZEX110 | 610 | Coilinter Internationaler | Coilinter Internationaler | SMS1CAS3-COND2-HSM2-CRM1PTM1-CRM1CGL2-CRM1APL8 | HSM2-CRM1PTM1-CRM1CGL3 | 17-27 | 26.45 | 220-400 | 328 | 22-50 | 28 |  |  | N |  | Pass | OK | NotOk | U/W DONE .Edge waviness of L3 of Height 5mm obsd in od80mtrs .Dross patches of L2/3 on both s/f at f/w h&t discont obsd in f/c.Stretch mark of L3 obsd on both s/f in f/w in f/c .Flow mark of L3 obsd onn both s/f in f/w in f/c . INSPED BY KP | RW | Waviness | CRM1CGL3 | SPCLCRS1 | Salvage OD 80mtr at SPCL "U/W DONE .Edge waviness of L3 of Height 5mm obsd in od80mtrs .Dross patches of L2/3 on both s/f at f/w h&t discont obsd in f/c.Stretch mark of L3 obsd on both s/f in f/w in f/c .Flow mark of L3 obsd onn both s/f in f/w in f/c . INSPED BY KP" | CRM1CGL3 | N |  | 2023-12-16T15:51:35.000+0000 | 0.2291435 | S_GICW |  | N | B
2563 | GI | 23C31W1000 | 23C31W0000 | 1.42 | 1.42 | 1495 | 1495 | ZEX532 | ZEX532 | 508 | Sandrini Metalli Spa | Sandrini Metalli Spa | SMS1CAS3-COND2-HSM2-CRM1PTM1-CRM1CGL3-CRM1APL8 | HSM2-CRM1PTM1-CRM1CGL3 | 7-15 | 14.805 | 320-420 | 363 | 20-45 | 28 |  |  | N |  |  | 1.448 ok | Ok | U/W DONE .Pintype scoring of L3 nailfeelable obsd on bottom s/f in f/w till id 30-50mtrs.Dross patches of L2/3 on both s/f at f/w h&t discont obsd in f/c.Stretch mark of L3 obsd on both s/f in f/w in f/c .Flow mark of L3 obsd onn both s/f in f/w in f/c .INSPED BY KP | P1 |  |  |  | autoClrRemarks | CRM1CGL3 | N |  | 2023-12-16T13:51:35.000+0000 | 0.08881944 | S_GICW |  | N | B
2564 | GI | 23C31W2000 | 23C31W0000 | 1.42 | 1.42 | 1495 | 1495 | ZEX532 | ZEX532 | 508 | Sandrini Metalli Spa | Sandrini Metalli Spa | SMS1CAS3-COND2-HSM2-CRM1PTM1-CRM1CGL3-CRM1APL8 | HSM2-CRM1PTM1-CRM1CGL3 | 7-15 | 13.115 | 320-420 | 363 | 20-45 | 28 |  |  | N |  | Pass | 1.448 ok | NotOk | U/W DONE .Edge over coating nailfeelable obsd on top s/f at 15mm to o/s from id 350 to 400mtrs ,500 to 525mtrs & 550 to 600mtrs . Dross patches of L2/3 on both s/f at f/w h&t discont obsd in f/c.Stretch mark of L3 obsd on both s/f in f/w in f/c .Flow mark of L3 obsd onn both s/f in f/w in f/c .INSPED BY KP | RW | Excess Coating Thickness | CRM1CGL3 | SPCLCRS1 | Check waviness at SPCL U/W DONE .Edge over coating nailfeelable obsd on top s/f at 15mm to o/s from id 350 to 400mtrs ,500 to 525mtrs & 550 to 600mtrs . Dross patches of L2/3 on both s/f at f/w h&t discont obsd in f/c.Stretch mark of L3 obsd on both s/f in f/w in f/c .Flow mark of L3 obsd onn both s/f in f/w in f/c .INSPED BY KP | CRM1CGL3 | N |  | 2023-12-17T04:03:00.000+0000 | 0.6882176 | S_GICW |  | N | B
2565 | GI | 23C32Q1000 | 23C32Q0000 | 1.42 | 1.42 | 1495 | 1495 | ZEX532 | ZEX532 | 508 | Sandrini Metalli Spa | Sandrini Metalli Spa | SMS1CAS3-COND2-HSM2-CRM1PTM1-CRM1CGL3-CRM1APL8 | HSM2-CRM1PTM1-CRM1CGL3 | 7-15 | 14.825 | 320-420 | 348 | 20-45 | 35 |  |  | N |  |  | ok | Ok | U/W DONE .Dross patches of L2/3 on both s/f at f/w h&t discont obsd in f/c.Stretch mark of L3 obsd on both s/f in f/w in f/c .Flow mark of L3 obsd onn both s/f in f/w in f/c . INSPED BY KP | P1 |  |  |  | autoClrRemarks | CRM1CGL3 | N |  | 2023-12-16T13:52:02.000+0000 | 0.1473148 | S_GICW |  | N | B
2566 | GI | 23C32Q2000 | 23C32Q0000 | 1.42 | 1.42 | 1495 | 1495 | ZEX532 | ZEX532 | 508 | Sandrini Metalli Spa | Sandrini Metalli Spa | SMS1CAS3-COND2-HSM2-CRM1PTM1-CRM1CGL3-CRM1APL8 | HSM2-CRM1PTM1-CRM1CGL3 | 7-15 | 12.865 | 320-420 | 348 | 20-45 | 35 |  |  | N |  |  | ok | Ok | U/W DONE .Dross patches of L2/3 on both s/f at f/w h&t discont obsd in f/c.Stretch mark of L3 obsd on both s/f in f/w in f/c .Flow mark of L3 obsd onn both s/f in f/w in f/c . INSPED BY KP | P1 |  |  |  | autoClrRemarks | CRM1CGL3 | N |  | 2023-12-16T13:51:43.000+0000 | 0.1467477 | S_GICW |  | N | B
2567 | GI | 23C31R1000 | 23C31R0000 | 1.08 | 1.08 | 1495 | 1495 | ZEX532 | ZEX532 | 508 | Sandrini Metalli Spa | Sandrini Metalli Spa | SMS1CAS3-COND2-HSM2-CRM1PTM1-CRM1CGL3-CRM1APL8 | HSM2-CRM1PTM1-CRM1CGL3 | 7-15 | 14.755 | 320- | 380 | 17- | 25 |  |  | N |  | Pass | 1.086 ok | Ok | Dross spots and patches of L2/3 on top s/f cont obsd in f/c. Spangle variaion of L3 on both s/f cont obsd in f/c. Stretch Mark of L2/3 on both s/f at f/w cont obsd in f/c. | P1 |  |  |  | Dross spots and patches of L2/3 on top s/f cont obsd in f/c. Spangle variaion of L3 on both s/f cont obsd in f/c. Stretch Mark of L2/3 on both s/f at f/w cont obsd in f/c. | CRM1CGL3 | N |  | 2023-12-16T14:01:35.000+0000 | 0.1003472 | S_GICW | NA | N | B
2568 | GI | 23C31R2000 | 23C31R0000 | 1.08 | 1.08 | 1495 | 1495 | ZEX532 | ZEX532 | 508 | Sandrini Metalli Spa | Sandrini Metalli Spa | SMS1CAS3-COND2-HSM2-CRM1PTM1-CRM1CGL3-CRM1APL8 | HSM2-CRM1PTM1-CRM1CGL3 | 7-15 | 13.25 | 320- | 380 | 17- | 25 |  |  | N |  | Pass | 1.086 ok | Ok | Dross spots and patches of L2/3 on top s/f cont obsd in f/c. Spangle variaion of L3 on both s/f cont obsd in f/c. Stretch Mark of L2/3 on both s/f at f/w cont obsd in f/c. | P1 |  |  |  | Dross spots and patches of L2/3 on top s/f cont obsd in f/c. Spangle variaion of L3 on both s/f cont obsd in f/c. Stretch Mark of L2/3 on both s/f at f/w cont obsd in f/c. | CRM1CGL3 | N |  | 2023-12-16T16:11:01.000+0000 | 0.1906366 | S_GICW | NA | N | B
2569 | GI | 23C32U1000 | 23C32U0000 | 0.94 | 0.94 | 1495 | 1495 | ZEX532 | ZEX532 | 508 | Sandrini Metalli Spa | Sandrini Metalli Spa | SMS1CAS3-COND2-HSM2-CRM1PTM1-CRM1CGL3-CRM1APL8 | HSM2-CRM1PTM1-CRM1CGL3 | 7-15 | 14.765 | 320-420 | 372 | 20-45 | 27 |  |  | N |  |  | 0.972 OK | Ok | u/w Done. Dross Patches & spots of L3 on both s/f at f/w h&t discont obsd in f/c. Stretch Mark of L2/3 on both s/f at f/w cont obsd in f/c. | P1 |  |  |  | autoClrRemarks | CRM1CGL3 | N |  | 2023-12-16T15:30:10.000+0000 | 0.0552662 | S_GICW | NA | N | C
2570 | GI | 23C32U2000 | 23C32U0000 | 0.94 | 0.94 | 1495 | 1495 | ZEX532 | ZEX532 | 508 | Sandrini Metalli Spa | Sandrini Metalli Spa | SMS1CAS3-COND2-HSM2-CRM1PTM1-CRM1CGL3-CRM1APL8 | HSM2-CRM1PTM1-CRM1CGL3 | 7-15 | 13.425 | 320-420 | 372 | 20-45 | 27 |  |  | N |  |  | 0.972 OK | Ok | u/w Done. Dross Patches & spots of L3 on both s/f at f/w h&t discont obsd in f/c. Stretch Mark of L2/3 on both s/f at f/w cont obsd in f/c. | P1 |  |  |  | autoClrRemarks | CRM1CGL3 | N |  | 2023-12-16T15:30:51.000+0000 | 0.05534722 | S_GICW | NA | N | C
2571 | GI | 23C33C1000 | 23C33C0000 | 0.94 | 0.94 | 1495 | 1495 | ZEX532 | ZEX532 | 508 | Sandrini Metalli Spa | Sandrini Metalli Spa | SMS1CAS3-COND2-HSM2-CRM1PTM1-CRM1CGL3-CRM1APL8 | HSM2-CRM1PTM1-CRM1CGL3 | 7-15 | 14.735 | 320-420 | 362 | 20-45 | 27 |  |  | N |  |  | 0.979 OK | Ok | u/w Done. Dross Patches & spots of L3 on both s/f at f/w h&t discont obsd in f/c. Stretch Mark of L2/3 on both s/f at f/w cont obsd in f/c. | P1 |  |  |  | autoClrRemarks | CRM1CGL3 | N |  | 2023-12-16T15:29:58.000+0000 | 0.01299769 | S_GICW | NA | N | C
2572 | GI | 23C33C2000 | 23C33C0000 | 0.94 | 0.94 | 1495 | 1495 | ZEX532 | ZEX532 | 508 | Sandrini Metalli Spa | Sandrini Metalli Spa | SMS1CAS3-COND2-HSM2-CRM1PTM1-CRM1CGL3-CRM1APL8 | HSM2-CRM1PTM1-CRM1CGL3 | 7-15 | 13.525 | 320-420 | 362 | 20-45 | 27 |  |  | N |  |  | 0.979 OK | Ok | u/w Done. Dross Patches & spots of L3 on both s/f at f/w h&t discont obsd in f/c. Stretch Mark of L2/3 on both s/f at f/w cont obsd in f/c. | P1 |  |  |  | autoClrRemarks | CRM1CGL3 | N |  | 2023-12-16T15:44:54.000+0000 | 0.02376157 | S_GICW | NA | N | C
2573 | GI | 23B1VQD000 | 23B1VQ0000 | 0.8 | 0.5 | 1250 | 1270 | ZSP001 | NPF-CRGI | 610 | JSW - PROCESS DIVERSION | NCO | SMS1CAS1-COND1-HSM1-CRM1PTM1-CRM1CGL2-CRM1APL8 | HSM2-CRM1PTM1-CRM1CGL2 | 2-15 | 0.01 | -280 | 280 | 27- | 33 | - | 55 | N |  |  |  | NotOk | scrap | N5 | Scrap Not Cut/Scrap Carry | CRM1CGL2 |  | dummy | CRM1CGL2 | N5 | Down Gradation | 2023-12-05T11:42:46.000+0000 | 19.10257 | 9GIENDCUTS | NA | N | A
2574 | GI | 23B1BX1000 | 23B1BX0000 | 1 | 1 | 1550 | 1550 | ZAP221 | ZAP221 | 508 | Grv Steels Private Limited | Grv Steels Private Limited | SMS2CAS8-COND2-HSM2-CRM1PTM1-CRM1CGL2-CRM1APL8 | HSM2-CRM1PTM1-CRM1CGL3 | 9-18 | 15.765 | 120-180 | 178 | 36-55 | 44.2 | 30-50 | 43 | N |  |  | OK 0.985 | Ok | U/w Done.Shiny Patches of L3 on bott s/f at F/w H&T discont obsd in F/c.Unskinpassed Edges of L3 on both s/f at both sides to 6-7mm cont obsd in F/c.Improper SPM Band of L2 on both s/f at Both sides cont obsd in F/c.Dross Patches and spots on both s/f at F/w H&T cont obsd in f/c.Flow Mark of L3 on both s/f at F/w Cont obsd in F/c.Insp by Ajay/Ritwick. | P1 |  |  |  | autoClrRemarks | CRM1CGL3 | N |  | 2023-12-05T17:10:29.000+0000 | 1.961944 | S_GICW | FN | N | C
2575 | GI | 23B1BX2000 | 23B1BX0000 | 1 | 1 | 1550 | 1550 | ZAP221 | ZAP221 | 508 | Grv Steels Private Limited | Grv Steels Private Limited | SMS2CAS8-COND2-HSM2-CRM1PTM1-CRM1CGL2-CRM1APL8 | HSM2-CRM1PTM1-CRM1CGL3 | 9-18 | 13.07 | [6 empty] | N |  |  |  | NotOk | U/W., Pick up mark of L3 (2mm dia) Lightlyfeelable on top s/f at d/s to 170mm cont obsd in f/c.Sample Colleted,Snap Shared & (Informed to SPM oprter & Center).Unskin pass Edges of L3 on both s/f at both edges to 8-10mm cont obsd in f/c.Sample Colleted.Shiny Blakish Patches of L2 on bottom s/f at f/w h&t discont obsd in f/c.Improper SPM Band of L2 on both s/f at Both sides to 100-200mm cont obsd in F/c.Dross Patches and spots of L2 on both s/f at f/w h&t cont obsd in f/c.Flow Mark of L3 on both s/f at f/w Cont obsd in f/c.Oiling Done. | RW | Pickup Mark | CRM1CGL3 | SPCLCRS1 | Underwind and ok and collect property sample, U/W., Pick up mark of L3 (2mm dia) Lightlyfeelable on top s/f at d/s to 170mm cont obsd in f/c.Sample Colleted,Snap Shared & (Informed to SPM oprter & Center).Unskin pass Edges of L3 on both s/f at both edges to 8-10mm cont obsd in f/c.Sample Colleted.Shiny Blakish Patches of L2 on bottom s/f at f/w h&t discont obsd in f/c.Improper SPM Band of L2 on both s/f at Both sides to 100-200mm cont obsd in F/c.Dross Patches and spots of L2 on both s/f at f/w h&t cont obsd in f/c.Flow Mark of L3 on both s/f at f/w Cont obsd in f/c.Oiling Done. | CRM1CGL3 | N |  | 2023-12-04T11:43:50.000+0000 | 0.7365278 | S_GICW | FN | N | C
2576 | GI | 23B1ACD000 | 23B1AC0000 | 0.8 | 0.5 | 1250 | 1250 | ZSP001 | NPF-CRGI | 610 | JSW - PROCESS DIVERSION | NCO | SMS1CAS1-COND1-HSM1-CRM1PTM1-CRM1CGL2-CRM1APL8 | HSM1-CRM1PTM1-CRM1CGL2 | 2-15 | 0.011 | - | 280 | 18- | 50 |  |  | N |  |  |  | NotOk | scrap | N5 | Scrap Not Cut/Scrap Carry | CRM1CGL2 |  | Dummy | CRM1CGL2 | N5 | Plan Deviation | 2023-12-05T11:44:02.000+0000 | 18.96025 | 9GIENDCUTS |  | N | C
2577 | GI | 23B1KQ0000 | 23B1KQ0000 | 0.6 | 0.6 | 1360 | 1360 | ZAP130 | ZAP130 | 610 | Jswmi Steel Service Center Pvt Limi | Jswmi Steel Service Center Pvt Limi | SMS1CAS3-COND2-HSM2-CRM1PTM1-CRM1CGL2-CRM1APL8 | HSM2-CRM1PTM1-CRM1CGL3 | 15-30 | 21.01 | 205-280 | 253 | 30-60 | 40 | 40-55 | 55 | N |  |  |  | Ok | Dross spots of L2 on both s/f at f/w h&t discont obsd in f/c.Nozzle Line of L2 on bottom s/f at o/s to 100mm cont obsd in f/c.Unskin pass edges of L2 on both s/f at both edges to 2-3mm cont obsd in f/c.Oiling Done.Oven Strip Tempr 76 C. | P1 |  |  |  | autoClrRemarks | CRM1CGL3 | N |  | 2023-12-20T07:19:32.000+0000 | 0.001481481 | S_GICW | FN | N | C
2578 | GI | 23B1KQD000 | 23B1KQ0000 | 0.8 | 0.6 | 1250 | 1360 | ZSP001 | NPF-CRGI | 610 | JSW - PROCESS DIVERSION | NCO | SMS1CAS1-COND1-HSM1-CRM1PTM1-CRM1CGL2-CRM1APL8 | HSM2-CRM1PTM1-CRM1CGL3 | 2-15 | 0.01 | -280 | 247 | 27- | 41 | - | 52 | N |  |  | ok | NotOk | Dummy coil | N5 | Wrong Planning | CRM1CGL3 |  | dummy | CRM1CGL3 | N5 | Down Gradation | 2023-12-23T10:40:42.000+0000 | 3.012789 | 9GLTRIMMING | FN | N | C
2579 | GI | 23B3FL1000 | 23B3FL0000 | 0.7 | 0.7 | 1430 | 1430 | ZAP130 | ZAP130 | 508 | Jgi Metal Convertors Private Limite | Jgi Metal Convertors Private Limite | SMS1CAS3-COND2-HSM2-CRM1PTM1-CRM1CGL2-CRM1APL8 | HSM2-CRM1PTM1-CRM1CGL2 | 8-14 | 9.096 | 205-280 | 280 | 30-60 | 40.7 | 40-55 | 55 | N |  |  | OK | Ok | Whitish line (zinkash) of L3 on both s/f at both side h/t dis cont obsd in f/c.Dross patches and spots of L3 on both s/f at f/w H&T cont obsd in f/c.Flow mark of L2 on both s/f at f/w cont obsd in f/c.roll shyning mark of L2 on bottom s/f at center dis cont obd in f/c | P1 |  |  |  | autoClrRemarks | CRM1CGL2 | N |  | 2023-12-05T04:40:52.000+0000 | 0.0004282407 | S_GICW | NA | N | B
2580 | GI | 23B3FL2000 | 23B3FL0000 | 0.7 | 0.7 | 1430 | 1430 | ZAP130 | ZAP130 | 508 | Jgi Metal Convertors Private Limite | Jgi Metal Convertors Private Limite | SMS1CAS3-COND2-HSM2-CRM1PTM1-CRM1CGL2-CRM1APL8 | HSM2-CRM1PTM1-CRM1CGL2 | 8-14 | 9.099 | 205-280 | 280 | 30-60 | 40.7 | 40-55 | 55 | N |  |  | OK | Ok | Whitish line (zinkash) of L3 on both s/f at both side h/t dis cont obsd in f/c.Dross patches and spots of L3 on both s/f at f/w H&T cont obsd in f/c.Flow mark of L2 on both s/f at f/w cont obsd in f/c.roll shyning mark of L2 on bottom s/f at center dis cont obd in f/c1200 MM PITCH OBSD | P1 |  |  |  | autoClrRemarks | CRM1CGL2 | N |  | 2023-12-05T05:40:34.000+0000 | 0.03916667 | S_GICW | NA | N | B
2581 | GI | 23B3FL3000 | 23B3FL0000 | 0.7 | 0.7 | 1430 | 1430 | ZAP130 | ZAP130 | 508 | Jgi Metal Convertors Private Limite | Jgi Metal Convertors Private Limite | SMS1CAS3-COND2-HSM2-CRM1PTM1-CRM1CGL2-CRM1APL8 | HSM2-CRM1PTM1-CRM1CGL2 | 8-14 | 9.154 | 205-280 | 280 | 30-60 | 40.8 | 40-55 | 55 | N |  |  | OK AS PER PDQC PRASHANT SIR | Ok | Whitish line (zinkash) of L3 on both s/f at both side h/t dis cont obsd in f/c.Dross patches and spots of L3 on both s/f at f/w H&T cont obsd in f/c.Flow mark of L2 on both s/f at f/w cont obsd in f/c.roll shyning mark of L2 on bottom s/f at center dis cont obd in f/c1200 MM PITCH OBSD | P1 |  |  |  | autoClrRemarks | CRM1CGL2 | N |  | 2023-12-05T05:40:29.000+0000 | 0.04104167 | S_GICW | NA | N | B
2582 | GI | 23B3LR1000 | 23B3LR0000 | 0.8 | 0.8 | 1337 | 1337 | ZPL120 | ZPL120 | 610 | Nicomac Taikisha Clean Rooms Pvt Lt | Nicomac Taikisha Clean Rooms Pvt Lt | SMS1CAS3-COND2-HSM2-CRM1PTM1-CRM1CGL2-CRM1APL8 | HSM2-CRM1PTM1-CRM1CGL3 | 7-9 | 8.37 | 220-350 | 277 | 25-50 | 41 |  |  | N |  |  | 0.810 ok | Ok | U/W. Unskinpassed edges of L3 of 6-7mm on both s/f both edges cont obsd in f/c. Dross spots & patches of L3/2 on both s/f at f/w h&t discont obsd in f/c.Stretch mark of L2/3 on both s/f at f/w cont obsd in f/c.Flow mark of L2/3 on both s/f f/w in f/c. Sai | P1 |  |  |  | autoClrRemarks | CRM1CGL3 | N |  | 2023-12-01T06:06:55.000+0000 | 0.1882755 | S_GICW | NA | N | A
2583 | GI | 23B3LR2000 | 23B3LR0000 | 0.8 | 0.8 | 1337 | 1337 | ZPL120 | ZPL120 | 610 | Nicomac Taikisha Clean Rooms Pvt Lt | Nicomac Taikisha Clean Rooms Pvt Lt | SMS1CAS3-COND2-HSM2-CRM1PTM1-CRM1CGL2-CRM1APL8 | HSM2-CRM1PTM1-CRM1CGL3 | 7-9 | 8.37 | 220-350 | 277 | 25-50 | 41 |  |  | N |  |  | 0.810 ok | Ok | U/W. Unskinpassed edges of L3 of 6-7mm on both s/f both edges cont obsd in f/c. Dross spots & patches of L3/2 on both s/f at f/w h&t discont obsd in f/c.Stretch mark of L2 on both s/f at f/w cont obsd in f/c. | P1 |  |  |  | autoClrRemarks | CRM1CGL3 | N |  | 2023-12-01T06:07:04.000+0000 | 0.1896181 | S_GICW | NA | N | A
2584 | GI | 23B3LR3000 | 23B3LR0000 | 0.8 | 0.8 | 1337 | 1337 | ZPL120 | ZPL120 | 610 | Nicomac Taikisha Clean Rooms Pvt Lt | Nicomac Taikisha Clean Rooms Pvt Lt | SMS1CAS3-COND2-HSM2-CRM1PTM1-CRM1CGL2-CRM1APL8 | HSM2-CRM1PTM1-CRM1CGL3 | 7-9 | 8.65 | 220-350 | 277 | 25-50 | 41 |  |  | N |  |  | 0.810 ok | Ok | U/W. Unskinpassed edges of L3 of 6-7mm on both s/f both edges cont obsd in f/c. Dross spots & patches of L3/2 on both s/f at f/w h&t discont obsd in f/c.Stretch mark of L2 on both s/f at f/w cont obsd in f/c. Sai | P1 |  |  |  | autoClrRemarks | CRM1CGL3 | N |  | 2023-12-01T06:06:59.000+0000 | 0.1900463 | S_GICW | NA | N | A
2585 | PPGL | 23B17X3000 | 23B17X0000 | 0.47 | 0.47 | 1220 | 1220 | LID955 | CH_S1 | 508 | JSW MTS ACCIL | NCO | SMS1CAS1-COND1-HSM1-CRM1PTM1-CRM1CGL2-CRM1CCL1-CRM1APL9 | HSM1-CRM1PTM1-CRM1CGL2-CRM1CCL1 | 3-5 | 4.764 | 550-700 | 678 |  |  | - | 97.9 | Y | M | Pass |  | NotOk | g/f half cut mark of L4 at op/s id 170-200 mtr then ok.SNAP SHARED.Multiple uncoated dent on bottom s/f due to sink roll dent discont obsd in F/c.Dross Patches and Spots of L3 on both s/f at F/w H&T discont obsd in F/c.Fold impression of L3 dis cont obsd both s/f at h/t obsd in f/c.G/f buubles of L3 obsd in f/c.g/f joint mark 01 time obsd in f/c.Liner Marking with water mark found ok as SO Indradhanush AZ70 (ISI) 15965 BIS Approved . | N2 | Without GF | CRM1CCL1 |  | CH_S1 g/f half cut mark of L4 at op/s id 170-200 mtr then ok.SNAP SHARED.Multiple uncoated dent on bottom s/f due to sink roll dent discont obsd in F/c.Dross Patches and Spots of L3 on both s/f at F/w H&T discont obsd in F/c.Fold impression of L3 dis cont obsd both s/f at h/t obsd in f/c.G/f buubles of L3 obsd in f/c.g/f joint mark 01 time obsd in f/c.Liner Marking with water mark found ok as SO Indradhanush AZ70 (ISI) 15965 BIS Approved . | CRM1CCL1 | Y | Plan Deviation | 2023-12-13T06:28:39.000+0000 | 22.53479 | S_PPGLCW | FN | N | C
2586 | NOSP | 23B4SL2000 | 23153699 | 0.5 | 0.5 | 1245 | 1245 | 5SP89J1 | 5SP89J1 | 610 | Aquasub Engineering Unit - Iii | NCO | SMS1CAS1-COND2-HSM2-CRM1PTM1-CRM1ECL-CRM1BAF-CRM1SPM-CRM1RCL1-CRM1APL | HSM1-CRM1PTM1 | 16.942-25.414 | 6 | [12 empty] | N5 |  |  |  | Mix thk | CRM1PTM1 | Y | Down Gradation | 2023-12-27T10:38:35.000+0000 |  | 9HRCENDCUTS |  | N | C
2587 | PPGL | 23B1PM1000 | 23B1PM0000 | 0.5 | 0.5 | 1220 | 1220 | LCO955 | LCO955 | 508 | JSW MTS COLOURON PLUS | JSW MTS COLOURON PLUS | SMS1CAS1-COND1-HSM1-CRM1PTM1-CRM1CGL2-CRM1CCL1-CRM1APL9 | HSM1-CRM1PTM1-CRM1CGL2-CRM1CCL1 | 3-5 | 4.567 | 550-700 | 609 |  |  | 80-95 | 95 | Y | CB |  | OK | Ok | Fold mark of L3 (in running linght feelable) at both sides c/w width cont obsd in f/c from input,pin point black dust particles of L3 on top s/f H&T discont obsd in f/c, blisters of L3 on bottom s/f at full width cont obsd in f/c, paint lumps of L3 on bottom s/f H&T discont long int obsd in f/c,uncoated metal spots of L3 on bottom s/f H&T discont long int obsd in f/c, dross patch of L3 on both s/f H&T discont obsd in f/c,liner marking and water mark found ok as per TDC jsw coloron+ 0.50mm AZ150 ISI 15965 BIS approved OK Rajiv | P1 |  |  |  | autoClrRemarks | CRM1CCL1 | N |  | 2023-12-16T05:24:45.000+0000 | 0.09195602 | S_PPGLCW | FN | N | A
2588 | PPGL | 23B1PM2000 | 23B1PM0000 | 0.5 | 0.5 | 1220 | 1220 | LCO955 | LCO955 | 508 | JSW MTS COLOURON PLUS | JSW MTS COLOURON PLUS | SMS1CAS1-COND1-HSM1-CRM1PTM1-CRM1CGL2-CRM1CCL1-CRM1APL9 | HSM1-CRM1PTM1-CRM1CGL2-CRM1CCL1 | 3-5 | 4.647 | 550-700 | 609 |  |  | 80-95 | 95 | Y | CB |  | OK | Ok | Fold mark of L3 (in running linght feelable) at both sides c/w width cont obsd in f/c from input,pin point black dust particles of L3 on top s/f H&T discont obsd in f/c, blisters of L3 on bottom s/f at full width cont obsd in f/c, paint lumps of L3 on bottom s/f H&T discont long int obsd in f/c,uncoated metal spots of L3 on bottom s/f H&T discont long int obsd in f/c, dross patch of L3 on both s/f H&T discont obsd in f/c,liner marking and water mark found ok as per TDC jsw coloron+ 0.50mm AZ150 ISI 15965 BIS approved OK Rajiv | P1 |  |  |  | autoClrRemarks | CRM1CCL1 | N |  | 2023-12-16T05:24:28.000+0000 | 0.08814815 | S_PPGLCW | FN | N | A
2589 | PPGL | 23B1PM3000 | 23B1PM0000 | 0.5 | 0.5 | 1220 | 1220 | LCO955 | LCO955 | 508 | JSW MTS COLOURON PLUS | JSW MTS COLOURON PLUS | SMS1CAS1-COND1-HSM1-CRM1PTM1-CRM1CGL2-CRM1CCL1-CRM1APL9 | HSM1-CRM1PTM1-CRM1CGL2-CRM1CCL1 | 3-5 | 4.657 | 550-700 | 609 |  |  | 80-95 | 95 | Y | CB |  | OK | Ok | Fold mark of L3 (in running linght feelable) at both sides c/w width cont obsd in f/c from input,blisters of L3 on bottom s/f at full width cont obsd in f/c, paint lumps of L3 on bottom s/f H&T discont long int obsd in f/c,uncoated metal spots of L3 on bottom s/f H&T discont long int obsd in f/c, dross patch of L3 on both s/f H&T discont obsd in f/c,liner marking and water mark found ok as per TDC jsw coloron+ 0.50mm AZ150 ISI 15965 BIS approved OK Rajiv | P1 |  |  |  | autoClrRemarks | CRM1CCL1 | N |  | 2023-12-16T05:24:17.000+0000 | 0.08561343 | S_PPGLCW | FN | N | A
2590 | PPGL | 23B1PM4000 | 23B1PM0000 | 0.5 | 0.5 | 1220 | 1220 | LCO955 | LCO955 | 508 | JSW MTS COLOURON PLUS | JSW MTS COLOURON PLUS | SMS1CAS1-COND1-HSM1-CRM1PTM1-CRM1CGL2-CRM1CCL1-CRM1APL9 | HSM1-CRM1PTM1-CRM1CGL2-CRM1CCL1 | 3-5 | 4.642 | 550-700 | 609 |  |  | 80-95 | 95 | Y | CB |  | OK | Ok | dross patch of L3 on both s/f H&T discont obsd in f/c,Fold mark of L3 (in running linght feelable) at both sides c/w width cont obsd in f/c from input,blisters of L3 on bottom s/f at full width cont obsd in f/c, paint lumps of L3 on bottom s/f H&T discont long int obsd in f/c,uncoated metal spots of L3 on bottom s/f H&T discont long int obsd in f/c,liner marking and water mark found ok as per TDC jsw coloron+ 0.50mm AZ150 ISI 15965 BIS approved OK Rajiv | P1 |  |  |  | autoClrRemarks | CRM1CCL1 | N |  | 2023-12-16T05:24:11.000+0000 | 0.07668981 | S_PPGLCW | FN | N | A
2591 | PPGL | 23B1PM5000 | 23B1PM0000 | 0.5 | 0.5 | 1220 | 1220 | LCO955 | LCO955 | 508 | JSW MTS COLOURON PLUS | JSW MTS COLOURON PLUS | SMS1CAS1-COND1-HSM1-CRM1PTM1-CRM1CGL2-CRM1CCL1-CRM1APL9 | HSM1-CRM1PTM1-CRM1CGL2-CRM1CCL1 | 3-5 | 3.942 | 550-700 | 609 |  |  | 80-95 | 95 | Y | CB |  | OK | Ok | Uncoated dents of L4 on bottom s/f H&T discont long int 3-4 times obsd in f/c,Fold mark of L3 (in running linght feelable) at both sides c/w width cont obsd in f/c from input,blisters of L3 on bottom s/f at full width cont obsd in f/c, paint lumps of L3 on bottom s/f H&T discont long int obsd in f/c,uncoated metal spots of L3 on bottom s/f H&T discont long int obsd in f/c, dross patch of L3 on both s/f H&T discont obsd in f/c,liner marking and water mark found ok as per TDC jsw coloron+ 0.50mm AZ150 ISI 15965 BIS approved SPR OK Rajiv | P1 |  |  |  | autoClrRemarks | CRM1CCL1 | N |  | 2023-12-17T05:36:38.000+0000 | 1.007731 | S_PPGLCW | FN | N | B
2592 | GI | 23B3RL1000 | 23B3RL0000 | 1 | 1 | 1220 | 1220 | ZGN110 | ZGN110 | 508 | Steel Centre | Steel Centre | SMS1CAS1-COND1-HSM1-CRM1PTM1-CRM1CGL2-CRM1APL8 | HSM1-CRM1PTM1-CRM1CGL2 | 9.9-14 | 10.711 | 240-400 | 300 | 20-50 | 40 |  |  | Y |  | Fail | Low coating wt & 0.987mm | Ok | Logo, ISI and Liner Marking Print Found Ok.Whitish S/f of L3 on both s/f at F/w Cont obsd in F/c.Dross Patches and Spots of L3 on both s/f at F/w H&T discont obsd in F/c.Flow Mark of L2 on both s/f at F/w Cont obsd in F/c. | RW | Coating Wt Variation | CRM1CGL2 | SPCLCRS1 | SPCL for collect coating wt sample from ID &OD , Logo, ISI and Liner Marking Print Found Ok.Whitish S/f of L3 on both s/f at F/w Cont obsd in F/c.Dross Patches and Spots of L3 on both s/f at F/w H&T discont obsd in F/c.Flow Mark of L2 on both s/f at F/w Cont obsd in F/c. | CRM1CGL2 | N |  | 2023-12-04T15:24:43.000+0000 | 1.964711 | S_GICW |  | N | C
2593 | GI | 23B3RL2000 | 23B3RL0000 | 1 | 1 | 1220 | 1220 | ZGN110 | ZSP001 | 508 | Steel Centre | NCO | SMS1CAS1-COND1-HSM1-CRM1PTM1-CRM1CGL2-CRM1APL8 | HSM1-CRM1PTM1-CRM1CGL2 | 9.9-14 | 3.564 | 140-450 | 300 | 10-60 | 40 |  |  | Y |  | Fail | Low coating wt & 0.987mm | NotOk | ID Telescopic Winding obsd.Logo, ISI and Liner Marking Print Found Ok.Whitish S/f of L3 on both s/f at F/w Cont obsd in F/c.Dross Patches and Spots of L3 on both s/f at F/w H&T discont obsd in F/c.Flow Mark of L2 on both s/f at F/w Cont obsd in F/c. | N2 | Edge damage / Edge bend | CRM1CGL2 |  | ZSP001 ID Telescopic Winding obsd.Logo, ISI and Liner Marking Print Found Ok.Whitish S/f of L3 on both s/f at F/w Cont obsd in F/c.Dross Patches and Spots of L3 on both s/f at F/w H&T discont obsd in F/c.Flow Mark of L2 on both s/f at F/w Cont obsd in F/c. | CRM1CGL2 | Y | Plan Deviation | 2023-12-03T04:22:49.000+0000 | 0.5958102 | S_GICW |  | N | C
2594 | GI | 23B3RL3000 | 23B3RL0000 | 1 | 1 | 1220 | 1220 | ZGN110 | ZGN110 | 508 | Steel Centre | Steel Centre | SMS1CAS1-COND1-HSM1-CRM1PTM1-CRM1CGL2-CRM1APL8 | HSM1-CRM1PTM1-CRM1CGL2 | 9.9-14 | 7.5 | 240-400 | 300 | 20-50 | 40 |  |  | Y |  | Fail | Low coating wt & 0.987mm | Ok | Logo, ISI and Liner Marking Print Found Ok.Whitish S/f of L3 on both s/f at F/w Cont obsd in F/c.Dross Patches and Spots of L3 on both s/f at F/w H&T discont obsd in F/c.Flow Mark of L2 on both s/f at F/w Cont obsd in F/c. | RW | Coating Wt Variation | CRM1CGL2 | SPCLCRS1 | SPCL for collect coating wt sample from ID &OD , Logo, ISI and Liner Marking Print Found Ok.Whitish S/f of L3 on both s/f at F/w Cont obsd in F/c.Dross Patches and Spots of L3 on both s/f at F/w H&T discont obsd in F/c.Flow Mark of L2 on both s/f at F/w Cont obsd in F/c. | CRM1CGL2 | N |  | 2023-12-04T15:25:14.000+0000 | 2.055417 | S_GICW |  | N | C
2595 | GI | 23B4AV1000 | 23B4AV0000 | 1.5 | 1.5 | 1270 | 1270 | ZPL110 | ZPL110 | 508 | Sree Arumuga Steel Traders | Sree Arumuga Steel Traders | SMS1CAS3-COND2-HSM2-CRM1PTM1-CRM1CGL2-CRM1APL8 | HSM1-CRM1PTM1-CRM1CGL3 | 8-14 | 11.86 | 200-350 | 295 | 25-50 | 40.2 |  |  | N |  |  | OK | Ok | U/w Done.Shiny Lines of L2 on bott s/f at F/w H&T discont obsd in F/c.Unskinpassed Edges of L2 on both s/f at Both sides to 4-6 mm cont obsd in F/c.Dross Patches and Spots of L3 on both s/f at F/w H&T discont obsd in F/c.Flow Mark of L2 on both s/f at F/w cont obsd in F/c | P1 |  |  |  | autoClrRemarks | CRM1CGL3 | N |  | 2023-12-01T09:36:14.000+0000 | 0.06362269 | S_GICW | NA | N | B
2596 | GI | 23B4AV2000 | 23B4AV0000 | 1.5 | 1.5 | 1270 | 1270 | ZPL110 | ZPL110 | 508 | Sree Arumuga Steel Traders | Sree Arumuga Steel Traders | SMS1CAS3-COND2-HSM2-CRM1PTM1-CRM1CGL2-CRM1APL8 | HSM1-CRM1PTM1-CRM1CGL3 | 8-14 | 10.52 | 200-350 | 295 | 25-50 | 40.2 |  |  | N |  |  | OK | Ok | U/w Done.Shiny Lines of L2 on bott s/f at F/w H&T discont obsd in F/c.Unskinpassed Edges of L2 on both s/f at Both sides to 4-6 mm cont obsd in F/c.Dross Patches and Spots of L3 on both s/f at F/w H&T discont obsd in F/c.Flow Mark of L2 on both s/f at F/w cont obsd in F/c | P1 |  |  |  | autoClrRemarks | CRM1CGL3 | N |  | 2023-12-01T09:36:24.000+0000 | 0.06430556 | S_GICW | NA | N | B
2597 | GI | 23B49K2000 | 23B49K0000 | 2 | 2 | 1270 | 1270 | ZAP130 | ZAP130 | 508 | Steel House | Steel House | SMS1CAS3-COND1-HSM1-CRM1PTM1-CRM1CGL2-CRM1APL8 | HSM1-CRM1PTM1-CRM1CGL3 | 8-14 | 9.005 | 205-280 | 271 | 30-60 | 40.2 | 40-55 | 55 | N |  | Pass | OK | NotOk | Snout lines of L3 feelable on top s/f at c/w cont in id 140mtr to f/c. Defect sample collected. Unskin pass edges of L3 on bottom s/f at o/s to 15mm width cont obsd in f/c. Snap shared. | RW | Scratches | CRM1CGL3 | SPCLCRS1 | Underwind and ok, Snout lines of L3 feelable on top s/f at c/w cont in id 140mtr to f/c. Defect sample collected. Unskin pass edges of L3 on bottom s/f at o/s to 15mm width cont obsd in f/c. Snap shared. | CRM1CGL3 | N |  | 2023-12-08T07:30:52.000+0000 | 0.6541204 | S_GICW |  | N | C
2598 | GI | 23B4BZ1000 | 23B4BZ0000 | 2 | 2 | 1270 | 1270 | ZAP130 | ZSP001 | 508 | Steel House | NCO | SMS1CAS3-COND1-HSM1-CRM1PTM1-CRM1CGL2-CRM1APL8 | HSM1-CRM1PTM1-CRM1CGL3 | 8-14 | 12.085 | 140-450 | 267 | 10-60 | 46.8 | - | 55 | N |  | Pass |  | NotOk | Scale of L4 feelable on both s/f at f/w cont in OD 500mtr. Unskin pass edges of L2 on both s/f at both edges to 5-6mm width cont in f/c. Strech mark of L4 unfeelable on both s/f at f/w cont in f/c. | N2 | Scale Impression | CRM1CGL3 |  | ZSP001 Scale of L4 feelable on both s/f at f/w cont in OD 500mtr. Unskin pass edges of L2 on both s/f at both edges to 5-6mm width cont in f/c. Strech mark of L4 unfeelable on both s/f at f/w cont in f/c. | CRM1CGL3 | Y | Down Gradation | 2023-12-30T12:57:56.000+0000 | 36.09068 | S_GICW | NA | N | B
2599 | GI | 23B4BZ2000 | 23B4BZ0000 | 2 | 2 | 1270 | 1270 | ZAP130 | ZSP001 | 508 | Steel House | NCO | SMS1CAS3-COND1-HSM1-CRM1PTM1-CRM1CGL2-CRM1APL8 | HSM1-CRM1PTM1-CRM1CGL3 | 8-14 | 10.2 | 140-450 | 267 | 10-60 | 46.8 | - | 55 | N |  | Pass |  | NotOk | U/w, Scale of L4 feelable on both s/f at f/w cont in f/c. from input. Strech mark of L4 unfeelable on both s/f at f/w cont in f/c. Unskin pass edges of L2 on both s/f at both edges to 5-6mm width cont in f/c. | N2 | Scale Impression | CRM1CGL3 |  | QK-Returned coil-U/w, Scale of L4 feelable on both s/f at f/w cont in f/c. from input. Strech mark of L4 unfeelable on both s/f at f/w cont in f/c. Unskin pass edges of L2 on both s/f at both edges to 5-6mm width cont in f/c. | CRM1CGL3 | Y | Down Gradation | 2023-12-13T06:44:25.000+0000 | 3.901134 | S_GICW | NA | N | B
2600 | GI | 23B47M1000 | 23B47M0000 | 2 | 2 | 1270 | 1270 | ZTU110 | ZTU110 | 508 | Kizhakkethil Steels Pvt Ltd | Kizhakkethil Steels Pvt Ltd | SMS1CAS3-COND2-HSM2-CRM1PTM1-CRM1CGL2-CRM1APL8 | HSM1-CRM1PTM1-CRM1CGL3 | 8-14 | 13.68 | 180-280 | 278 | 27-50 | 41.6 | - | 55 | N |  | Pass | ok 2.08 | NotOk | Wrong ID Processed. CCO from 275-120gsm. Scale of L3/4 on both s/f at f/w H&T discont in f/c. Defect sample collected. Dross spots of L2/3 on both s/f at H&T discont obsd f/c.Unskinpassed edges of 8-10mm on both s/f both edges cont in f/c.& Flow mark L3 on both surface cont obsd in full coil.& whitish band L3 on both surface cont obsd in full coil. | P1 | Scale Impression | CRM1CGL3 |  | Swaped coil to ZTU110 AS PER NC REPORT | CRM1CGL3 | N |  | 2023-12-11T07:57:38.000+0000 | 0.858831 | S_GICW |  | N | C
2601 | GI | 23B47M2000 | 23B47M0000 | 2 | 2 | 1270 | 1270 | ZAP130 | ZAP130 | 508 | Steel House | Steel House | SMS1CAS3-COND1-HSM1-CRM1PTM1-CRM1CGL2-CRM1APL8 | HSM1-CRM1PTM1-CRM1CGL3 | 8-14 | 8.375 | [6 empty] | N |  |  |  | Ok | Wrong ID Processed. Scale of L3/4 on both s/f at f/w H&T discont in f/c. Defect sample collected. Dross spots of L2/3 on both s/f at H&T discont obsd f/c.Unskinpassed edges of 8-10mm on both s/f both edges cont in f/c.& Flow mark L3 on both surface cont obsd in full coil. | RW | Wrong IDM | CRM1CGL3 | SPCLCRS1 | SPCL for TDM Change and check scalea-Wrong ID Processed. Scale of L3/4 on both s/f at f/w H&T discont in f/c. Defect sample collected. Dross spots of L2/3 on both s/f at H&T discont obsd f/c.Unskinpassed edges of 8-10mm on both s/f both edges cont in f/c.& Flow mark L3 on both surface cont obsd in full coil. | CRM1CGL3 | N |  | 2023-12-08T11:25:18.000+0000 | 0.009444444 | S_GICW |  | N | C
2602 | GI | 23B48N1000 | 23B48N0000 | 2 | 2 | 1270 | 1270 | ZAP130 | ZAP130 | 508 | Steel House | Steel House | SMS1CAS3-COND1-HSM1-CRM1PTM1-CRM1CGL2-CRM1APL8 | HSM1-CRM1PTM1-CRM1CGL2 | 8-14 | 12.247 | 205-280 | 245 | 30-60 | 42.7 | 40-55 | 55 | N |  | Pass | OK | NotOk | U/W DONE .Shiny spots of L3 obsd on boh s/f in f/w in id 30mtrs .Witish band of L3/4 nailfeeelable obsd on top s/f at 30mm to o/s f/c .Dross Patches and Spots of L3 on both s/f at F/w H&T discont obsd in F/c.Flow Mark of L2 on both s/f at F/w Cont obsd in F/c.Flow mark of L3 unfeelable obsd on both s/f at f/w in f/c . | RW | Passivation fail | CRM1CGL2 | SPCLCRS1 | Underwind check white rust also collect Whitish Band sample full at SPCL for clearance and passivation checking , U/W DONE .Shiny spots of L3 obsd on boh s/f in f/w in id 30mtrs .Witish band of L3/4 nailfeeelable obsd on top s/f at 30mm to o/s f/c .Dross Patches and Spots of L3 on both s/f at F/w H&T discont obsd in F/c.Flow Mark of L2 on both s/f at F/w Cont obsd in F/c.Flow mark of L3 unfeelable obsd on both s/f at f/w in f/c . | CRM1CGL2 | N |  | 2023-12-04T11:32:11.000+0000 | 1.629884 | S_GICW | NA | N | A
2603 | GI | 23B48N2000 | 23B48N0000 | 2 | 2 | 1270 | 1270 | ZAP130 | ZAP130 | 508 | Steel House | Steel House | SMS1CAS3-COND1-HSM1-CRM1PTM1-CRM1CGL2-CRM1APL8 | HSM1-CRM1PTM1-CRM1CGL2 | 8-14 | 10.261 | 205-280 | 245 | 30-60 | 42.8 | 40-55 | 55 | N |  | Pass | OK | NotOk | U/W DONE .Shiny spots of L3 on top s/f at f/w from id 170 to 270mtrs .Witish band of L3 nailfeeelable obsd on top s/f at 30mm to o/s in f/c .Dross Patches and Spots of L3 on both s/f at F/w H&T discont obsd in F/c.Flow Mark of L2 on both s/f at F/w Cont obsd in F/c.Flow mark of L3 unfeelable obsd on both s/f at f/w in f/c . | RW | WTF/Water Carry Over | CRM1CGL2 | SPCLCRS1 | Underwind and collect Whitish Bandsample at SPCL, U/W DONE .Shiny spots of L3 on top s/f at f/w from id 170 to 270mtrs .Witish band of L3 nailfeeelable obsd on top s/f at 30mm to o/s in f/c .Dross Patches and Spots of L3 on both s/f at F/w H&T discont obsd in F/c.Flow Mark of L2 on both s/f at F/w Cont obsd in F/c.Flow mark of L3 unfeelable obsd on both s/f at f/w in f/c . | CRM1CGL2 | N |  | 2023-12-04T11:33:06.000+0000 | 1.629965 | S_GICW | NA | N | A
2604 | GI | 23B4AR1000 | 23B4AR0000 | 2 | 2 | 1270 | 1270 | ZTU110 | ZTU110 | 508 | Kizhakkethil Steels Pvt Ltd | Kizhakkethil Steels Pvt Ltd | SMS1CAS3-COND2-HSM2-CRM1PTM1-CRM1CGL2-CRM1APL8 | HSM1-CRM1PTM1-CRM1CGL3 | 16.56-28.98 | 12.08 | - | 228 | - | 47.9 | - | 55 | N |  | Pass |  | NotOk | Scale of L4 feelable on both s/f at f/w cont in f/c. from input. Strech mark of L3 unfeelable on both s/f at f/w cont in f/c. Shown to Nithin Sir. And Informed to Omkar, Vikas Sir. | P1 | Stretch mark | CRM1CGL3 |  | ok AS PER ppc sWAPPED COIL | CRM1CGL3 | N |  | 2023-12-15T06:37:04.000+0000 | 5.899271 | S_GICW | NA | N | B
2605 | GI | 23B4DU1000 | 23B4DU0000 | 2 | 2 | 1270 | 1270 | ZAP130 | ZSP001 | 508 | Steel House | NCO | SMS1CAS3-COND1-HSM1-CRM1PTM1-CRM1CGL2-CRM1APL8 | HSM1-CRM1PTM1-CRM1CGL2 | 8-14 | 11.934 | 140-450 | 266 | 10-60 | 41.15 | - | 52 | N |  | Pass | OK | NotOk | Pittings of L3 on both s/f at f/w cont obsd in f/c sample has been collected .Unskin passed edges of L3 on both s/f at d/s to 12 mm cont obsd in f/c sample has been collected .Flow Mark of L3 obsd on both s/f at f/w cont obsd in f/c.spm band shyning line of L2 at dr/s to 200 mm both side cont obsd in f/c.Air angle mark of L3 on both s/f at both edge to 30-40mm cont obsd in f/c. Manju/ rajanish | N2 | Pitting | CRM1CGL2 |  | ZSP001 "Pittings of L3 on both s/f at f/w cont obsd in f/c sample has been collected .Unskin passed edges of L3 on both s/f at d/s to 12 mm cont obsd in f/c sample has been collected .Flow Mark of L3 obsd on both s/f at f/w cont obsd in f/c.spm band shyning line of L2 at dr/s to 200 mm both side cont obsd in f/c.Air angle mark of L3 on both s/f at both edge to 30-40mm cont obsd in f/c. Manju/ rajanish" | CRM1CGL2 | Y | Down Gradation | 2023-12-05T04:58:48.000+0000 | 0.8305093 | S_GICW | NA | N | B
2606 | GI | 23B4DU2000 | 23B4DU0000 | 2 | 2 | 1270 | 1270 | ZAP130 | ZSP001 | 508 | Steel House | NCO | SMS1CAS3-COND1-HSM1-CRM1PTM1-CRM1CGL2-CRM1APL8 | HSM1-CRM1PTM1-CRM1CGL2 | 8-14 | 10.488 | 140-450 | 266 | 10-60 | 41.14 | - | 52 | N |  | Pass | OK | NotOk | Pittings of L3 on both s/f at f/w cont obsd in f/c sample has been collected .Unskin passed edges of L3 on both s/f at d/s to 12 mm cont obsd in f/c sample has been collected .Flow Mark of L3 obsd on both s/f at f/w cont obsd in f/c.spm band shyning line of L2 at dr/s to 200 mm both side cont obsd in f/c.Air angle mark of L3 on both s/f at both edge to 30-40mm cont obsd in f/c. MANJU/RAJNISH | N2 | Pitting | CRM1CGL2 |  | ZSP001 "Pittings of L3 on both s/f at f/w cont obsd in f/c sample has been collected .Unskin passed edges of L3 on both s/f at d/s to 12 mm cont obsd in f/c sample has been collected .Flow Mark of L3 obsd on both s/f at f/w cont obsd in f/c.spm band shyning line of L2 at dr/s to 200 mm both side cont obsd in f/c.Air angle mark of L3 on both s/f at both edge to 30-40mm cont obsd in f/c. MANJU/RAJNISH" | CRM1CGL2 | Y | Down Gradation | 2023-12-05T04:59:46.000+0000 | 0.8284722 | S_GICW | NA | N | B
2607 | GI | 23B47W1000 | 23B47W0000 | 2 | 2 | 1270 | 1270 | ZAP130 | ZAP130 | 508 | Steel House | Steel House | SMS1CAS3-COND1-HSM1-CRM1PTM1-CRM1CGL2-CRM1APL8 | HSM1-CRM1PTM1-CRM1CGL3 | 8-14 | 13.085 | [6 empty] | N |  |  | OK | Ok | Flow mark of L2 on both s/f at f/w cont in f/c. Unskinpassed edges of 8-10mm on both s/f both edges cont in f/c. Strech mark of L3 unfeelable on both s/f at f/w cont in f/c. | P1 |  |  |  | autoClrRemarks | CRM1CGL3 | N |  | 2023-12-07T16:18:46.000+0000 | 0.0003240741 | S_GICW |  | N | C
2608 | GI | 23B47W2000 | 23B47W0000 | 2 | 2 | 1270 | 1270 | ZAP130 | ZAP130 | 508 | Steel House | Steel House | SMS1CAS3-COND1-HSM1-CRM1PTM1-CRM1CGL2-CRM1APL8 | HSM1-CRM1PTM1-CRM1CGL3 | 8-14 | 9.405 | [6 empty] | N |  |  | OK | Ok | Flow mark of L2 on both s/f at f/w cont in f/c. Unskinpassed edges of 8-10mm on both s/f both edges cont in f/c. Strech mark of L3 unfeelable on both s/f at f/w cont in f/c. | P1 |  |  |  | autoClrRemarks | CRM1CGL3 | N |  | 2023-12-07T16:20:04.000+0000 | 4.62963e-05 | S_GICW |  | N | C
2609 | GI | 23B4AB1000 | 23B4AB0000 | 2 | 2 | 1270 | 1270 | ZAP130 | ZAP130 | 508 | Steel House | Steel House | SMS1CAS3-COND1-HSM1-CRM1PTM1-CRM1CGL2-CRM1APL8 | HSM1-CRM1PTM1-CRM1CGL3 | 8-14 | 13.08 | 205-280 | 280 | 30-60 | 40.5 | 40-55 | 55 | N |  |  | ACT YS 287 OK AS PER PDQC | Ok | Flow mark of L2 on both s/f at f/w cont in f/c. Unskinpassed edges of 8-10mm on both s/f both edges cont in f/c. Strech mark of L3 unfeelable on both s/f at f/w cont in f/c. | P1 |  |  |  | autoClrRemarks | CRM1CGL3 | N |  | 2023-12-07T17:13:06.000+0000 | 0.01636574 | S_GICW |  | N | C
2610 | GI | 23B4AB2000 | 23B4AB0000 | 2 | 2 | 1270 | 1270 | ZAP130 | ZAP130 | 508 | Steel House | Steel House | SMS1CAS3-COND1-HSM1-CRM1PTM1-CRM1CGL2-CRM1APL8 | HSM1-CRM1PTM1-CRM1CGL3 | 8-14 | 8.66 | 205-280 | 280 | 30-60 | 40.5 | 40-55 | 55 | N |  |  | OK | Ok | Flow mark of L2 on both s/f at f/w cont in f/c. Unskinpassed edges of 8-10mm on both s/f both edges cont in f/c. Strech mark of L3 unfeelable on both s/f at f/w cont in f/c. | P1 |  |  |  | autoClrRemarks | CRM1CGL3 | N |  | 2023-12-07T17:14:28.000+0000 | 0.03405093 | S_GICW |  | N | C
2611 | GI | 23B49V1000 | 23B49V0000 | 2 | 2 | 1270 | 1270 | ZAP130 | ZSP001 | 508 | Steel House | NCO | SMS1CAS3-COND1-HSM1-CRM1PTM1-CRM1CGL2-CRM1APL8 | HSM1-CRM1PTM1-CRM1CGL2 | 8-14 | 11.218 | 140-450 | 266 | 10-60 | 47.1 | - | 55 | N |  | Pass | OK | NotOk | Dent of L3/4 obsd on bottom s/f at f/w from d 290 to 325mtrs .Dent of L4 top s/f at o/sat a pitch of Dent of L4 top s/f at o/sat a pitch of in f/c Unpassivation band of L3 at 30mm to o/s on both s/f in f/c .Dross Patches and Spots of L3 on both s/f at F/w H&T discont obsd in F/c.Flow Mark of L2 on both s/f at F/w Cont obsd in F/c.Flow mark of L3 unfeelable obsd on both s/f at f/w in f/c . | N2 | Dents | CRM1CGL2 |  | ZSP001, Dent of L3/4 obsd on bottom s/f at f/w from d 290 to 325mtrs .Dent of L4 top s/f at o/sat a pitch of Dent of L4 top s/f at o/sat a pitch of in f/c Unpassivation band of L3 at 30mm to o/s on both s/f in f/c .Dross Patches and Spots of L3 on both s/f at F/w H&T discont obsd in F/c.Flow Mark of L2 on both s/f at F/w Cont obsd in F/c.Flow mark of L3 unfeelable obsd on both s/f at f/w in f/c . | CRM1CGL2 | Y | Down Gradation | 2023-12-04T11:28:51.000+0000 | 1.64963 | S_GICW | NA | N | C
2612 | GI | 23B49V2000 | 23B49V0000 | 2 | 2 | 1270 | 1270 | ZAP130 | ZSP001 | 508 | Steel House | NCO | SMS1CAS3-COND1-HSM1-CRM1PTM1-CRM1CGL2-CRM1APL8 | HSM1-CRM1PTM1-CRM1CGL2 | 8-14 | 9.149 | 140-450 | 266 | 10-60 | 47.2 | - | 55 | N |  | Pass | OK | NotOk | Dent of L3/4 top s/f at o/sat a pitch of 800mm in f/c .Shiny spots of L3 obsd on boh s/f in f/w from id 150 to 240mtrs,3¿0-400mtrs .Unpassivation band of L3 at 30mm to o/s on both s/f in f/c .Dross Patches and Spots of L3 on both s/f at F/w H&T discont obsd in F/c.Flow Mark of L2 on both s/f at F/w Cont obsd in F/c.Flow mark of L3 unfeelable obsd on both s/f at f/w in f/c .150-240 | N2 | Dents | CRM1CGL2 |  | ZSP001, Dent of L3/4 top s/f at o/sat a pitch of 800mm in f/c .Shiny spots of L3 obsd on boh s/f in f/w from id 150 to 240mtrs,3¿0-400mtrs .Unpassivation band of L3 at 30mm to o/s on both s/f in f/c .Dross Patches and Spots of L3 on both s/f at F/w H&T discont obsd in F/c.Flow Mark of L2 on both s/f at F/w Cont obsd in F/c.Flow mark of L3 unfeelable obsd on both s/f at f/w in f/c .150-240 | CRM1CGL2 | Y | Down Gradation | 2023-12-04T11:29:26.000+0000 | 1.649479 | S_GICW | NA | N | C
2613 | GI | 23B49S1000 | 23B49S0000 | 2 | 2 | 1270 | 1270 | ZAP130 | ZSP001 | 508 | Steel House | NCO | SMS1CAS3-COND1-HSM1-CRM1PTM1-CRM1CGL2-CRM1APL8 | HSM1-CRM1PTM1-CRM1CGL2 | 8-14 | 12.213 | 140-450 | 276 | 10-60 | 46.2 | - | 55 | N |  | Pass | OK | NotOk | Dent of L3/4 top s/f at o/sat a pitch of 800mm in f/c .Unpassivation band of L3 at 30mm to o/s on both s/f in f/c .Shiny spots of L3 obsd on boh s/f in f/w from 100 -150mtrs ,300 to 340mtrs .Dross Patches and Spots of L3 on both s/f at F/w H&T discont obsd in F/c.Flow Mark of L2 on both s/f at F/w Cont obsd in F/c.Flow mark of L3 unfeelable obsd on both s/f at f/w in f/c . | N2 | Dents | CRM1CGL2 |  | ZSP001, Dent of L3/4 top s/f at o/sat a pitch of 800mm in f/c .Unpassivation band of L3 at 30mm to o/s on both s/f in f/c .Shiny spots of L3 obsd on boh s/f in f/w from 100 -150mtrs ,300 to 340mtrs .Dross Patches and Spots of L3 on both s/f at F/w H&T discont obsd in F/c.Flow Mark of L2 on both s/f at F/w Cont obsd in F/c.Flow mark of L3 unfeelable obsd on both s/f at f/w in f/c . | CRM1CGL2 | Y | Down Gradation | 2023-12-04T11:30:17.000+0000 | 1.649398 | S_GICW | NA | N | C
2614 | GI | 23B49S2000 | 23B49S0000 | 2 | 2 | 1270 | 1270 | ZAP130 | ZSP001 | 508 | Steel House | NCO | SMS1CAS3-COND1-HSM1-CRM1PTM1-CRM1CGL2-CRM1APL8 | HSM1-CRM1PTM1-CRM1CGL2 | 8-14 | 10.197 | 140-450 | 276 | 10-60 | 46.3 | - | 55 | N |  | Pass | OK | NotOk | Dent of L3/4 top s/f at o/sat a pitch of 800mm in f/c .Shiny spots of L3 obsd on boh s/f in f/w from id 130 to 225mtrs ,Unpassivation band of L3 at 30mm to o/s on both s/f in f/c .Dross Patches and Spots of L3 on both s/f at F/w H&T discont obsd in F/c.Flow Mark of L2 on both s/f at F/w Cont obsd in F/c.Flow mark of L3 unfeelable obsd on both s/f at f/w in f/c . | N2 | Dents | CRM1CGL2 |  | ZSP001, Dent of L3/4 top s/f at o/sat a pitch of 800mm in f/c .Shiny spots of L3 obsd on boh s/f in f/w from id 130 to 225mtrs ,Unpassivation band of L3 at 30mm to o/s on both s/f in f/c .Dross Patches and Spots of L3 on both s/f at F/w H&T discont obsd in F/c.Flow Mark of L2 on both s/f at F/w Cont obsd in F/c.Flow mark of L3 unfeelable obsd on both s/f at f/w in f/c . | CRM1CGL2 | Y | Down Gradation | 2023-12-04T11:30:50.000+0000 | 1.648507 | S_GICW | NA | N | C
2615 | GI | 23B4DP1000 | 23B4DP0000 | 2 | 2 | 1270 | 1270 | ZTU110 | ZTU110 | 508 | Kizhakkethil Steels Pvt Ltd | Kizhakkethil Steels Pvt Ltd | SMS1CAS3-COND2-HSM2-CRM1PTM1-CRM1CGL2-CRM1APL8 | HSM2-CRM1PTM1-CRM1CGL2 | 8-14 | 12.95 | 180-400 | 314 | 20-50 | 39.35 |  |  | N |  | Pass | OK | NotOk | Pittings of L4 on both s/f at f/w cont obsd in f/c sample has been collected .Unskin passed edges of L3 on both s/f at d/s to 12 mm cont obsd in f/c sample has been collected .Flow Mark of L3 obsd on both s/f at f/w cont obsd in f/c.spm band shyning line of L2 at dr/s to 200 mm both side cont obsd in f/c.Air angle mark of L3 on both s/f at both edge to 30-40mm cont obsd in f/c. | P1 | Un-skinpass Edges | CRM1CGL2 |  | Swaped coil to ZTU110-OK AS PER PDQC Pittings of L4 on both s/f at f/w cont obsd in f/c sample has been collected .Unskin passed edges of L3 on both s/f at d/s to 12 mm cont obsd in f/c sample has been collected .Flow Mark of L3 obsd on both s/f at f/w cont obsd in f/c.spm band shyning line of L2 at dr/s to 200 mm both side cont obsd in f/c.Air angle mark of L3 on both s/f at both edge to 30-40mm cont obsd in f/c. | CRM1CGL2 | N |  | 2023-12-29T14:15:55.000+0000 | 0.4422569 | S_GICW |  | N | B
2616 | GI | 23B4DP2000 | 23B4DP0000 | 2 | 2 | 1270 | 1270 | ZTU110 | ZTU110 | 508 | Kizhakkethil Steels Pvt Ltd | Kizhakkethil Steels Pvt Ltd | SMS1CAS3-COND2-HSM2-CRM1PTM1-CRM1CGL2-CRM1APL8 | HSM2-CRM1PTM1-CRM1CGL2 | 8-14 | 10.205 | 180-400 | 314 | 20-50 | 39.3 |  |  | N |  | Pass | OK | NotOk | Pittings of L4 on both s/f at f/w cont obsd in f/c sample has been collected .Unskin passed edges of L3 on both s/f at d/s to 12 mm cont obsd in f/c sample has been collected .Flow Mark of L3 obsd on both s/f at f/w cont obsd in f/c.spm band shyning line of L2 at dr/s to 200 mm both side cont obsd in f/c.Air angle mark of L3 on both s/f at both edge to 30-40mm cont obsd in f/c. | P1 | Un-skinpass Edges | CRM1CGL2 |  | Swaped coil to ZTU110-OK AS PER PDQC Pittings of L4 on both s/f at f/w cont obsd in f/c sample has been collected .Unskin passed edges of L3 on both s/f at d/s to 12 mm cont obsd in f/c sample has been collected .Flow Mark of L3 obsd on both s/f at f/w cont obsd in f/c.spm band shyning line of L2 at dr/s to 200 mm both side cont obsd in f/c.Air angle mark of L3 on both s/f at both edge to 30-40mm cont obsd in f/c. | CRM1CGL2 | N |  | 2023-12-29T14:14:59.000+0000 | 0.4410764 | S_GICW |  | N | B
2617 | GI | 23B47P1000 | 23B47P0000 | 2 | 2 | 1270 | 1270 | ZAP130 | ZAP130 | 508 | Steel House | Steel House | SMS1CAS3-COND1-HSM1-CRM1PTM1-CRM1CGL2-CRM1APL8 | HSM1-CRM1PTM1-CRM1CGL3 | 8-14 | 13.07 | 205-280 | 280 | 30-60 | 46.5 | 40-55 | 55 | N |  |  | OK | Ok | Flow mark of L2 on both s/f at f/w cont in f/c. Unskinpassed edges of 8-10mm on both s/f both edges cont in f/c. Strech mark of L3 unfeelable on both s/f at f/w cont in f/c. insp by Chaitra/Ritwik. | P1 |  |  |  | autoClrRemarks | CRM1CGL3 | N |  | 2023-12-08T01:35:48.000+0000 | 0.05814815 | S_GICW |  | N | C
2618 | GI | 23B47P2000 | 23B47P0000 | 2 | 2 | 1270 | 1270 | ZAP130 | ZAP130 | 508 | Steel House | Steel House | SMS1CAS3-COND1-HSM1-CRM1PTM1-CRM1CGL2-CRM1APL8 | HSM1-CRM1PTM1-CRM1CGL3 | 8-14 | 9.155 | 205-280 | 280 | 30-60 | 46.6 | 40-55 | 55 | N |  |  | OK | Ok | Flow mark of L2 on both s/f at f/w cont in f/c. Unskinpassed edges of 8-10mm on both s/f both edges cont in f/c. Strech mark of L3 unfeelable on both s/f at f/w cont in f/c. insp by Chaitra/Ritwik. | P1 |  |  |  | autoClrRemarks | CRM1CGL3 | N |  | 2023-12-08T01:38:43.000+0000 | 0.05971065 | S_GICW |  | N | A
2619 | GI | 23B47Q1000 | 23B47Q0000 | 2 | 2 | 1270 | 1270 | ZPL110 | ZPL110 | 508 | Goel Ispat | NCO | SMS1CAS3-COND2-HSM2-CRM1PTM1-CRM1CGL2-CRM1APL8 | HSM1-CRM1PTM1-CRM1CGL2 | 8-14 | 12.431 | 200-350 | 269 | 25-50 | 45.8 |  |  | N |  | Pass | OK | NotOk | Dent of L4 top s/f at o/sat a pitch of 800mm in id 100mtrs , Later obsd from id 500mtrs to f/c .Unpassivation band of L3 at 30mm to o/s on both s/f from id 100 mtrs to f/c .Dross Patches and Spots of L3 on both s/f at F/w H&T discont obsd in F/c.Flow Mark of L2 on both s/f at F/w Cont obsd in F/c.Flow mark of L3 unfeelable obsd on both s/f at f/w in f/c . | RW | Passivation fail | CRM1CGL2 | SPCLCRS1 | Salvage ID 100-500mtras ok n collect sample for Unpssivation, Dent of L4 top s/f at o/sat a pitch of 800mm in id 100mtrs , Later obsd from id 500mtrs to f/c .Unpassivation band of L3 at 30mm to o/s on both s/f from id 100 mtrs to f/c .Dross Patches and Spots of L3 on both s/f at F/w H&T discont obsd in F/c.Flow Mark of L2 on both s/f at F/w Cont obsd in F/c.Flow mark of L3 unfeelable obsd on both s/f at f/w in f/c . | CRM1CGL2 | N2 |  | 2023-12-04T11:27:22.000+0000 | 1.645382 | S_GICW | NA | N | C
2620 | GI | 23B47Q2000 | 23B47Q0000 | 2 | 2 | 1270 | 1270 | ZPL110 | ZSP001 | 508 | Goel Ispat | NCO | SMS1CAS3-COND2-HSM2-CRM1PTM1-CRM1CGL2-CRM1APL8 | HSM1-CRM1PTM1-CRM1CGL2 | 8-14 | 9.645 | 140-450 | 269 | 10-60 | 45.9 |  |  | N |  | Pass | OK | NotOk | Dent of L4 top s/f at o/sat a pitch of Dent of L4 top s/f at o/sat a pitch of in f/c .Unpassivation band of L3 at 30mm to o/s on both s/f in f/c .Dross Patches and Spots of L3 on both s/f at F/w H&T discont obsd in F/c.Flow Mark of L2 on both s/f at F/w Cont obsd in F/c.Flow mark of L3 unfeelable obsd on both s/f at f/w in f/c . | N2 | Dents | CRM1CGL2 |  | ZSP001, Dent of L4 top s/f at o/sat a pitch of Dent of L4 top s/f at o/sat a pitch of in f/c .Unpassivation band of L3 at 30mm to o/s on both s/f in f/c .Dross Patches and Spots of L3 on both s/f at F/w H&T discont obsd in F/c.Flow Mark of L2 on both s/f at F/w Cont obsd in F/c.Flow mark of L3 unfeelable obsd on both s/f at f/w in f/c . | CRM1CGL2 | Y | Plan Deviation | 2023-12-04T11:28:04.000+0000 | 1.645336 | S_GICW | NA | N | C
2621 | GI | 23B4FT1000 | 23B4FT0000 | 2 | 2 | 1270 | 1270 | ZAP130 | ZAP130 | 508 | Steel House | Steel House | SMS1CAS3-COND1-HSM1-CRM1PTM1-CRM1CGL2-CRM1APL8 | HSM1-CRM1PTM1-CRM1CGL3 | 8-14 | 13.07 | 205-280 | 277 | 30-60 | 37 | 40-55 | 55 | N |  | Pass | OK 1.987 | NotOk | Wrong ID Processed. Flow mark of L3 unfeelable but clearly visible on both s/f at f/w cont in f/c. Informed to BS Rao Sir. Unskinpassed edges of 8-10mm on both s/f both edges cont in f/c. | RW | Wrong IDM | CRM1CGL3 | SPCLCRS1 | SPCL for IDM Change Wrong ID Processed. Flow mark of L3 unfeelable but clearly visible on both s/f at f/w cont in f/c. Informed to BS Rao Sir. Unskinpassed edges of 8-10mm on both s/f both edges cont in f/c. | CRM1CGL3 | N |  | 2023-12-07T17:43:51.000+0000 | 0.0777662 | S_GICW |  | N | C
2622 | GI | 23B4FT2000 | 23B4FT0000 | 2 | 2 | 1270 | 1270 | ZAP130 | ZAP130 | 508 | Steel House | Steel House | SMS1CAS3-COND1-HSM1-CRM1PTM1-CRM1CGL2-CRM1APL8 | HSM1-CRM1PTM1-CRM1CGL3 | 8-14 | 9.18 | 205-280 | 277 | 30-60 | 39 | 40-55 | 55 | N |  |  | OK 1.987 | Ok | Flow mark of L3 unfeelable but clearly visible on both s/f at f/w cont in f/c. Unskinpassed edges of 8-10mm on both s/f both edges cont in f/c. | P1 |  |  |  | autoClrRemarks | CRM1CGL3 | N |  | 2023-12-07T16:33:24.000+0000 | 0.003136574 | S_GICW |  | N | C
2623 | GI | 23B4FX1000 | 23B4FX0000 | 2 | 2 | 1270 | 1270 | ZPL110 | ZPL110 | 508 | Sree Arumuga Steel Traders | Sree Arumuga Steel Traders | SMS1CAS3-COND2-HSM2-CRM1PTM1-CRM1CGL2-CRM1APL8 | HSM1-CRM1PTM1-CRM1CGL2 | 8-14 | 12.949 | 200-350 | 268 | 25-50 | 41.25 |  |  | N |  | Pass | OK | NotOk | Pittings of L3 on both s/f at f/w cont obsd in f/c sample has been collected .Unskin passed edges of L3 on both s/f at d/s to 12 mm cont obsd in f/c sample has been collected .Flow Mark of L3 obsd on both s/f at f/w cont obsd in f/c.spm band shyning line of L2 at dr/s to 200 mm both side cont obsd in f/c.Air angle mark of L3 on both s/f at both edge to 30-40mm cont obsd in f/c. | RW | Poor Built Up/Telescope | CRM1CGL2 | SPCLCRS1 | SPCL fort Build-up correction- Pittings of L3 on both s/f at f/w cont obsd in f/c sample has been collected .Unskin passed edges of L3 on both s/f at d/s to 12 mm cont obsd in f/c sample has been collected .Flow Mark of L3 obsd on both s/f at f/w cont obsd in f/c.spm band shyning line of L2 at dr/s to 200 mm both side cont obsd in f/c.Air angle mark of L3 on both s/f at both edge to 30-40mm cont obsd in f/c. | CRM1CGL2 | N |  | 2023-12-12T04:40:50.000+0000 | 7.896759 | S_GICW | NA | N | B
2624 | GI | 23B4FX2000 | 23B4FX0000 | 2 | 2 | 1270 | 1270 | ZPL110 | ZPL110 | 508 | Sree Arumuga Steel Traders | Sree Arumuga Steel Traders | SMS1CAS3-COND2-HSM2-CRM1PTM1-CRM1CGL2-CRM1APL8 | HSM1-CRM1PTM1-CRM1CGL2 | 8-14 | 9.483 | 200-350 | 268 | 25-50 | 41.21 |  |  | N |  | Pass | OK | NotOk | Pittings of L3 on both s/f at f/w cont obsd in f/c sample has been collected .Unskin passed edges of L3 on both s/f at d/s to 12 mm cont obsd in f/c sample has been collected .Flow Mark of L3 obsd on both s/f at f/w cont obsd in f/c.spm band shyning line of L2 at dr/s to 200 mm both side cont obsd in f/c.Air angle mark of L3 on both s/f at both edge to 30-40mm cont obsd in f/c. | P1 | Un-skinpass Edges | CRM1CGL2 |  | can be ok to check customer feedback | CRM1CGL2 | N |  | 2023-12-04T15:30:25.000+0000 | 0.3474537 | S_GICW | NA | N | B
2625 | GI | 23B4AW0000 | 23B4AW0000 | 1.4 | 1.4 | 1220 | 1220 | ZTU110 | ZTU110 | 508 | Kizhakkethil Steels Pvt Ltd | Kizhakkethil Steels Pvt Ltd | SMS1CAS1-COND1-HSM1-CRM1PTM1-CRM1CGL2-CRM1APL8 | HSM1-CRM1PTM1-CRM1CGL2 | 6-24 | 21.656 | 180-400 | 274 | 20-50 | 40.2 |  |  | Y |  |  | OK | Ok | Dross Patches and Spots of L3 on both s/f at F/w H&T discont obsd in F/c.Stretch mark of L3 unfeelable obsd on both s/f in f/w in f/c .liner marking ok | P1 |  |  |  | autoClrRemarks | CRM1CGL2 | N |  | 2023-12-02T22:58:03.000+0000 | 0.03175926 | S_GICW | NA | N | A
2626 | GI | 23B4CH0000 | 23B4CH0000 | 1.2 | 1.2 | 1220 | 1220 | ZTU110 | ZTU110 | 508 | Kizhakkethil Steels Pvt Ltd | Kizhakkethil Steels Pvt Ltd | SMS1CAS1-COND1-HSM1-CRM1PTM1-CRM1CGL2-CRM1APL8 | HSM1-CRM1PTM1-CRM1CGL2 | 6-24 | 22.032 | 180-400 | 332.816 | 20-50 | 43.43 |  |  | Y |  |  | OK | Ok | Liner Marking Print Found Ok.Strech Mark of L2 on both s/f at F/w Cont obsd in F/c.Dross Patches and Spots of L3 on both s/f at F/w H&T discont obsd in F/c.Flow Mark of L2 on both s/f at F/w Cont obsd in F/c. | P1 |  |  |  | autoClrRemarks | CRM1CGL2 | N |  | 2023-12-02T23:17:52.000+0000 | 0.1793981 | S_GICW | NA | N | C
2627 | GI | 23B47S1000 | 23B47S0000 | 1 | 1 | 1220 | 1220 | ZGN110 | ZGN110 | 508 | Steel Centre | Steel Centre | SMS1CAS1-COND1-HSM1-CRM1PTM1-CRM1CGL2-CRM1APL8 | HSM1-CRM1PTM1-CRM1CGL2 | 9.9-14 | 11.388 | 240-400 | 298 | 20-50 | 39.7 |  |  | Y |  |  | OK 0.99 | Ok | Dross Patches and Spots of L3 on both s/f at F/w H&T discont obsd in F/c.Stretch mark of L3 unfeelable obsd on both s/f in f/w in f/c .Logo & Liner printing found ok.Strip temp. 73*C | P1 |  |  |  | autoClrRemarks | CRM1CGL2 | N |  | 2023-12-03T06:29:10.000+0000 | 0.09488426 | S_GICW | NA | N | B
2628 | GI | 23B47S2000 | 23B47S0000 | 1 | 1 | 1220 | 1220 | ZGN110 | ZGN110 | 508 | Steel Centre | Steel Centre | SMS1CAS1-COND1-HSM1-CRM1PTM1-CRM1CGL2-CRM1APL8 | HSM1-CRM1PTM1-CRM1CGL2 | 9.9-14 | 10.909 | 240-400 | 298 | 20-50 | 39.71 |  |  | Y |  |  | OK 0.99 | Ok | Dross Patches and Spots of L3 on both s/f at F/w H&T discont obsd in F/c.Stretch mark of L3 unfeelable obsd on both s/f in f/w in f/c .Logo & Liner printing found ok.Strip temp. 73*C | P1 |  |  |  | autoClrRemarks | CRM1CGL2 | N |  | 2023-12-03T06:29:05.000+0000 | 0.0999537 | S_GICW | NA | N | B
2629 | GI | 23B47X1000 | 23B47X0000 | 1 | 1 | 1220 | 1220 | ZGN110 | ZGN110 | 508 | Steel Centre | Steel Centre | SMS1CAS1-COND1-HSM1-CRM1PTM1-CRM1CGL2-CRM1APL8 | HSM1-CRM1PTM1-CRM1CGL2 | 9.9-14 | 10.899 | 240-400 | 292 | 20-50 | 40.31 |  |  | Y |  |  | ok 1.006 | Ok | Logo, ISI and Liner Marking Print Found Ok.Whitish S/f of L2 on both s/f at F/w Cont obsd in F/c.Dross Patches and Spots of L3 on both s/f at F/w H&T discont obsd in F/c.Flow Mark of L2 on both s/f at F/w Cont obsd in F/c. | P1 |  |  |  | autoClrRemarks | CRM1CGL2 | N |  | 2023-12-02T16:23:15.000+0000 | 0.04752315 | S_GICW | NA | N | C
2630 | GI | 23B47X2000 | 23B47X0000 | 1 | 1 | 1220 | 1220 | ZGN110 | ZGN110 | 508 | Steel Centre | Steel Centre | SMS1CAS1-COND1-HSM1-CRM1PTM1-CRM1CGL2-CRM1APL8 | HSM1-CRM1PTM1-CRM1CGL2 | 9.9-14 | 11.197 | 240-400 | 292 | 20-50 | 40.3 |  |  | Y |  |  | ok 1.006 | Ok | Logo, ISI and Liner Marking Print Found Ok.Whitish S/f of L2 on both s/f at F/w Cont obsd in F/c.Dross Patches and Spots of L3 on both s/f at F/w H&T discont obsd in F/c.Flow Mark of L2 on both s/f at F/w Cont obsd in F/c. | P1 |  |  |  | autoClrRemarks | CRM1CGL2 | N |  | 2023-12-02T16:23:08.000+0000 | 0.04247685 | S_GICW | NA | N | C
2631 | GI | 23B3SR1000 | 23B3SR0000 | 1 | 1 | 1220 | 1220 | ZGN110 | ZGN110 | 508 | Vishal Precision Steel Tubes & Stri | Vishal Precision Steel Tubes & Stri | SMS1CAS1-COND1-HSM1-CRM1PTM1-CRM1CGL2-CRM1APL8 | HSM1-CRM1PTM1-CRM1CGL2 | 8-14 | 9.132 | 240-400 | 296 | 20-50 | 39 |  |  | Y |  | Fail | Low coating wt & 0.988mm | Ok | Logo, ISI and Liner Marking Print Found Ok.Whitish S/f of L2 on both s/f at F/w Cont obsd in F/c.Dross Patches and Spots of L3 on both s/f at F/w H&T discont obsd in F/c.Flow Mark of L2 on both s/f at F/w Cont obsd in F/c. | RW | Coating Wt Variation | CRM1CGL2 | SPCLCRS1 | SPCL for collect coating wt sample from ID &OD , Logo, ISI and Liner Marking Print Found Ok.Whitish S/f of L2 on both s/f at F/w Cont obsd in F/c.Dross Patches and Spots of L3 on both s/f at F/w H&T discont obsd in F/c.Flow Mark of L2 on both s/f at F/w Cont obsd in F/c. | CRM1CGL2 | N |  | 2023-12-04T15:26:01.000+0000 | 1.983009 | S_GICW | NA | N | C
2632 | GI | 23B3SR2000 | 23B3SR0000 | 1 | 1 | 1220 | 1220 | ZGN110 | ZGN110 | 508 | Vishal Precision Steel Tubes & Stri | Vishal Precision Steel Tubes & Stri | SMS1CAS1-COND1-HSM1-CRM1PTM1-CRM1CGL2-CRM1APL8 | HSM1-CRM1PTM1-CRM1CGL2 | 8-14 | 8.864 | 240-400 | 296 | 20-50 | 39 |  |  | Y |  | Fail | Low coating wt & 0.988mm | Ok | Logo, ISI and Liner Marking Print Found Ok.Whitish S/f of L2 on both s/f at F/w Cont obsd in F/c.Dross Patches and Spots of L3 on both s/f at F/w H&T discont obsd in F/c.Flow Mark of L2 on both s/f at F/w Cont obsd in F/c. | RW | Coating Wt Variation | CRM1CGL2 | SPCLCRS1 | SPCL for collect coating wt sample from ID &OD , Logo, ISI and Liner Marking Print Found Ok.Whitish S/f of L2 on both s/f at F/w Cont obsd in F/c.Dross Patches and Spots of L3 on both s/f at F/w H&T discont obsd in F/c.Flow Mark of L2 on both s/f at F/w Cont obsd in F/c. | CRM1CGL2 | N |  | 2023-12-04T15:26:27.000+0000 | 1.982697 | S_GICW | NA | N | C
2633 | GI | 23A6DL3000 | 23A6DL0000 | 0.8 | 0.5 | 1250 | 1500 | ZSP001 | NPF-CRGI | 508 | JSW - PROCESS DIVERSION | NCO | SMS1CAS1-COND1-HSM1-CRM1PTM1-CRM1CGL2-CRM1APL8 | HSM2-CRM1PTM1-CRM1CGL2 | 2-15 | 3.7 | -280 | 312 | 27- | 36 | - | 46 | N |  |  |  | NotOk | Line stoppage material of L5 | N5 | Line stoppage | CRM1CGL2 |  | uncoated scrap | CRM1CGL2 | N5 | Down Gradation | 2023-12-23T10:35:26.000+0000 | 49.22418 | 9GIENDCUTS |  | N | A
2634 | GI | 23A6FQD000 | 23A6FQ0000 | 0.8 | 1 | 1250 | 1220 | ZSP001 | NPF-CRGI | 508 | JSW - PROCESS DIVERSION | NCO | SMS1CAS1-COND1-HSM1-CRM1PTM1-CRM1CGL2-CRM1APL8 | HSM1-CRM1PTM1-CRM1CGL3 | 2-15 | 0.011 | - | 304 | - | 36.4 |  |  | Y |  |  |  | NotOk | Scrap As Per SI Nithin Sir. | N5 | Scrap Not Cut/Scrap Carry | CRM1CGL3 |  | Dummy | CRM1CGL3 | N5 | Plan Deviation | 2023-12-05T11:43:42.000+0000 | 19.16838 | 9GLTRIMMING | FN | N | C
2635 | GI | 23C2BR1000 | 23C2BR0000 | 1 | 1 | 1250 | 1250 | ZST925 | ZST925 | 610 | Shyam Udyog | Shyam Udyog | SMS1CAS1-COND1-HSM1-CRM1PTM1-CRM1CGL2-CRM1APL8 | HSM1-CRM1PTM1-CRM1CGL3 | 8-14 | 11.845 | 255-360 | 279 | 25-40 | 39 |  |  | N |  | Pass | OK 1.001 | NotOk | u/w Hole of L3 (approx 5 mm dia) at ID 15 and 45 mtr obsd. Dross patches & Spots of L2/3 on both s/f at f/w H&T Cont obsd in f/c. Stretch Mark of L2/3 on both s/f at f/w cont obsd in f/c. Unskinpassed edges of L2 on both s/f at both edges to 5-8mm cont obsd in f/c. | RW | Hole | CRM1CGL3 | SPCLCRS1 | Salvage ID 45mtr at SPCL u/w Hole of L3 (approx 5 mm dia) at ID 15 and 45 mtr obsd. Dross patches & Spots of L2/3 on both s/f at f/w H&T Cont obsd in f/c. Stretch Mark of L2/3 on both s/f at f/w cont obsd in f/c. Unskinpassed edges of L2 on both s/f at both edges to 5-8mm cont obsd in f/c. | CRM1CGL3 | N |  | 2023-12-12T23:49:01.000+0000 | 0.2974537 | S_GICW | NA | N | C
2636 | GI | 23C2BR2000 | 23C2BR0000 | 1 | 1 | 1250 | 1250 | ZST925 | ZST925 | 610 | Shyam Udyog | Shyam Udyog | SMS1CAS1-COND1-HSM1-CRM1PTM1-CRM1CGL2-CRM1APL8 | HSM1-CRM1PTM1-CRM1CGL3 | 8-14 | 10.435 | 255-360 | 279 | 25-40 | 39 |  |  | N |  |  | OK 1.001 | Ok | u/w Dross patches & Spots of L2/3 on both s/f at f/w H&T Cont obsd in f/c. Stretch Mark of L2/3 on both s/f at f/w cont obsd in f/c. Unskinpassed edges of L2 on both s/f at both edges to 5-8mm cont obsd in f/c. | P1 |  |  |  | autoClrRemarks | CRM1CGL3 | N |  | 2023-12-12T18:23:13.000+0000 | 0.1148843 | S_GICW | NA | N | C
2637 | GI | 23C2CL1000 | 23C2CL0000 | 1 | 1 | 1250 | 1250 | ZST925 | ZST925 | 610 | Shyam Udyog | Shyam Udyog | SMS1CAS1-COND1-HSM1-CRM1PTM1-CRM1CGL2-CRM1APL8 | HSM1-CRM1PTM1-CRM1CGL3 | 8-14 | 11.805 | 255-360 | 281 | 25-40 | 39.7 |  |  | N |  |  | ok 1.03 | Ok | u/w Dross patches & Spots of L2/3 on both s/f at f/w H&T Cont obsd in f/c. Stretch Mark of L2/3 on both s/f at f/w cont obsd in f/c. Unskinpassed edges of L2 on both s/f at both edges to 5-8mm cont obsd in f/c. | P1 |  |  |  | autoClrRemarks | CRM1CGL3 | N |  | 2023-12-12T23:54:18.000+0000 | 0.09721065 | S_GICW | NA | N | A
2638 | GI | 23C2CL2000 | 23C2CL0000 | 1 | 1 | 1250 | 1250 | ZST925 | ZST925 | 610 | Shyam Udyog | Shyam Udyog | SMS1CAS1-COND1-HSM1-CRM1PTM1-CRM1CGL2-CRM1APL8 | HSM1-CRM1PTM1-CRM1CGL3 | 8-14 | 10.585 | 255-360 | 281 | 25-40 | 39.7 |  |  | N |  |  | ok 1.03 | Ok | u/w Dross patches & Spots of L2/3 on both s/f at f/w H&T Cont obsd in f/c. Stretch Mark of L2/3 on both s/f at f/w cont obsd in f/c. Unskinpassed edges of L2 on both s/f at both edges to 5-8mm cont obsd in f/c. | P1 |  |  |  | autoClrRemarks | CRM1CGL3 | N |  | 2023-12-12T23:54:29.000+0000 | 0.09770833 | S_GICW | NA | N | A
2639 | GI | 23C2AD1000 | 23C2AD0000 | 0.97 | 0.97 | 1250 | 1250 | ZST925 | ZST925 | 610 | Bright Colour | Bright Colour | SMS1CAS1-COND1-HSM1-CRM1PTM1-CRM1CGL2-CRM1APL8 | HSM1-CRM1PTM1-CRM1CGL3 | 8-14 | 11.815 | 255-360 | 283 | 25-40 | 38 |  |  | N |  |  | ok 0.99 | Ok | u/w Dross patches & Spots of L2/3 on both s/f at f/w H&T Cont obsd in f/c. Stretch Mark of L2/3 on both s/f at f/w cont obsd in f/c. Unskinpassed edges of L2 on both s/f at both edges to 5-8mm cont obsd in f/c. | P1 |  |  |  | autoClrRemarks | CRM1CGL3 | N |  | 2023-12-12T21:55:10.000+0000 | 0.0516088 | S_GICW | NA | N | A
2640 | GI | 23C2AD2000 | 23C2AD0000 | 0.97 | 0.97 | 1250 | 1250 | ZST925 | ZST925 | 610 | Bright Colour | Bright Colour | SMS1CAS1-COND1-HSM1-CRM1PTM1-CRM1CGL2-CRM1APL8 | HSM1-CRM1PTM1-CRM1CGL3 | 8-14 | 10.735 | 255-360 | 283 | 25-40 | 39 |  |  | N |  |  | ok 0.99 | Ok | u/w Dross patches & Spots of L2/3 on both s/f at f/w H&T Cont obsd in f/c. Stretch Mark of L2/3 on both s/f at f/w cont obsd in f/c. Unskinpassed edges of L2 on both s/f at both edges to 5-8mm cont obsd in f/c. | P1 |  |  |  | autoClrRemarks | CRM1CGL3 | N |  | 2023-12-12T21:55:03.000+0000 | 0.05122685 | S_GICW | NA | N | A
2641 | GI | 23C2AW1000 | 23C2AW0000 | 0.97 | 0.97 | 1250 | 1250 | ZST925 | ZST925 | 610 | Bright Colour | Bright Colour | SMS1CAS1-COND1-HSM1-CRM1PTM1-CRM1CGL2-CRM1APL8 | HSM1-CRM1PTM1-CRM1CGL2 | 8-14 | 11.87 | 255-360 | 289 | 25-40 | 40 |  |  | N |  |  | 0.999 ok | Ok | U/W done,edge wrinkle of L2/3 at both edges to 2-3mm cont obsd in f/c,unskinpass of L3 on both s/f at both side edges to 6-7 mm cont obsd inf/c.dross spots of L3 on both s/f H&T discont long int.obsd in f/c,bow shape of L3 at centre cont obsd in f/c,Insp by Rajiv | P1 |  |  |  | autoClrRemarks | CRM1CGL2 | N |  | 2023-12-14T09:47:45.000+0000 | 0.0669213 | S_GICW |  | N | A
2642 | GI | 23C2AW2000 | 23C2AW0000 | 0.97 | 0.97 | 1250 | 1250 | ZST925 | ZST925 | 610 | Bright Colour | Bright Colour | SMS1CAS1-COND1-HSM1-CRM1PTM1-CRM1CGL2-CRM1APL8 | HSM1-CRM1PTM1-CRM1CGL2 | 8-14 | 10.488 | 255-360 | 289 | 25-40 | 40 |  |  | N |  |  | 0.999 ok | Ok | U/W done,edge wrinkle of L2/3 at both edges to 2-3mm cont obsd in f/c,unskinpass of L3 on both s/f at both side edges to 6-7 mm cont obsd inf/c.dross spots of L3 on both s/f H&T discont long int.obsd in f/c,bow shape of L3 at centre cont obsd in f/c,Insp by Rajiv | P1 |  |  |  | autoClrRemarks | CRM1CGL2 | N |  | 2023-12-14T09:47:59.000+0000 | 0.06696759 | S_GICW |  | N | A
2643 | GI | 23C2BZ1000 | 23C2BZ0000 | 0.97 | 0.97 | 1250 | 1250 | ZST925 | ZST925 | 610 | Bright Colour | Bright Colour | SMS1CAS1-COND1-HSM1-CRM1PTM1-CRM1CGL2-CRM1APL8 | HSM1-CRM1PTM1-CRM1CGL3 | 8-14 | 11.85 | 255-360 | 286 | 25-40 | 39 |  |  | N |  |  | OK, 0.977 | Ok | u/w Dross patches & Spots of L2/3 on both s/f at f/w H&T Cont obsd in f/c. Stretch Mark of L2/3 on both s/f at f/w cont obsd in f/c. Unskinpassed edges of L2 on both s/f at both edges to 5-8mm cont obsd in f/c. | P1 |  |  |  | autoClrRemarks | CRM1CGL3 | N |  | 2023-12-12T18:23:21.000+0000 | 0.07296296 | S_GICW | NA | N | C
2644 | GI | 23C2BZ2000 | 23C2BZ0000 | 0.97 | 0.97 | 1250 | 1250 | ZST925 | ZST925 | 610 | Bright Colour | Bright Colour | SMS1CAS1-COND1-HSM1-CRM1PTM1-CRM1CGL2-CRM1APL8 | HSM1-CRM1PTM1-CRM1CGL3 | 8-14 | 10.725 | 255-360 | 286 | 25-40 | 39 |  |  | N |  |  | ok 0.977 | Ok | u/w Dross patches & Spots of L2/3 on both s/f at f/w H&T Cont obsd in f/c. Stretch Mark of L2/3 on both s/f at f/w cont obsd in f/c. Unskinpassed edges of L2 on both s/f at both edges to 5-8mm cont obsd in f/c. | P1 |  |  |  | autoClrRemarks | CRM1CGL3 | N |  | 2023-12-12T18:37:53.000+0000 | 0.08287037 | S_GICW | NA | N | C
2645 | GI | 23C2CF1000 | 23C2CF0000 | 0.97 | 0.97 | 1250 | 1250 | ZST925 | ZST925 | 610 | Bright Colour | Bright Colour | SMS1CAS1-COND1-HSM1-CRM1PTM1-CRM1CGL2-CRM1APL8 | HSM1-CRM1PTM1-CRM1CGL3 | 8-14 | 4.705 | 255- | 277 | 18- | 40 |  |  | N |  | Pass | OK 0.982 | Ok | u/w Dross patches & Spots of L2/3 on both s/f at f/w H&T Cont obsd in f/c. Stretch Mark of L2/3 on both s/f at f/w cont obsd in f/c. Unskinpassed edges of L2 on both s/f at both edges to 5-8mm cont obsd in f/c. | P1 |  |  |  | Wt ok as per CSD | CRM1CGL3 | N |  | 2023-12-15T04:06:11.000+0000 | 2.486146 | S_GICW | NA | N | C
2646 | GI | 23C2CF2000 | 23C2CF0000 | 0.97 | 0.97 | 1250 | 1250 | ZST925 | ZSP001 | 508 | Bright Colour | NCO | SMS1CAS1-COND1-HSM1-CRM1PTM1-CRM1CGL2-CRM1APL8 | HSM1-CRM1PTM1-CRM1CGL3 | 8-14 | 2.14 | 140-450 | 277 | 10-60 | 40 |  |  | N |  | Pass | OK 0.982 | NotOk | W/O SPM OBSD AT F/C | N2 | Without SPM/TLL | CRM1CGL3 |  | ZSP001 W/O SPM OBSD AT F/C | CRM1CGL3 | Y | Plan Deviation | 2023-12-12T23:48:10.000+0000 | 0.2957176 | S_GICW | NA | N | C
2647 | GI | 23C2CF3000 | 23C2CF0000 | 0.97 | 0.97 | 1250 | 1250 | ZST925 | ZST925 | 610 | Bright Colour | Bright Colour | SMS1CAS1-COND1-HSM1-CRM1PTM1-CRM1CGL2-CRM1APL8 | HSM1-CRM1PTM1-CRM1CGL3 | 8-14 | 7.94 | 255- | 277 | 18- | 40 |  |  | N |  | Pass | OK 0.982 | Ok | u/w Dross patches & Spots of L2/3 on both s/f at f/w H&T Cont obsd in f/c. Stretch Mark of L2/3 on both s/f at f/w cont obsd in f/c. Unskinpassed edges of L2 on both s/f at both edges to 5-8mm cont obsd in f/c. | P1 |  |  |  | K | CRM1CGL3 | N |  | 2023-12-13T11:24:00.000+0000 | 0.7785069 | S_GICW | NA | N | C
2648 | GI | 23C2CF4000 | 23C2CF0000 | 0.97 | 0.97 | 1250 | 1250 | ZST925 | ZST925 | 610 | Bright Colour | Bright Colour | SMS1CAS1-COND1-HSM1-CRM1PTM1-CRM1CGL2-CRM1APL8 | HSM1-CRM1PTM1-CRM1CGL3 | 8-14 | 7.555 | 255- | 277 | 18- | 40 |  |  | N |  | Pass | OK 0.982 | Ok | u/w Dross patches & Spots of L2/3 on both s/f at f/w H&T Cont obsd in f/c. Stretch Mark of L2/3 on both s/f at f/w cont obsd in f/c. Unskinpassed edges of L2 on both s/f at both edges to 5-8mm cont obsd in f/c. | P1 |  |  |  | Less wt ok u/w Dross patches & Spots of L2/3 on both s/f at f/w H&T Cont obsd in f/c. Stretch Mark of L2/3 on both s/f at f/w cont obsd in f/c. Unskinpassed edges of L2 on both s/f at both edges to 5-8mm cont obsd in f/c. | CRM1CGL3 | N |  | 2023-12-13T06:05:07.000+0000 | 0.5564468 | S_GICW | NA | N | C
2649 | GI | 23C2AY1000 | 23C2AY0000 | 0.97 | 0.97 | 1250 | 1250 | ZST925 | ZST925 | 610 | Bright Colour | Bright Colour | SMS1CAS1-COND1-HSM1-CRM1PTM1-CRM1CGL2-CRM1APL8 | HSM1-CRM1PTM1-CRM1CGL3 | 8-14 | 11.85 | 255-360 | 276 | 25-40 | 40 |  |  | N |  |  | OK 0.981 | Ok | u/w Dross patches & Spots of L2/3 on both s/f at f/w H&T Cont obsd in f/c. Stretch Mark of L2/3 on both s/f at f/w cont obsd in f/c. Unskinpassed edges of L2 on both s/f at both edges to 5-8mm cont obsd in f/c. | P1 |  |  |  | autoClrRemarks | CRM1CGL3 | N |  | 2023-12-12T18:23:26.000+0000 | 0.06863426 | S_GICW | NA | N | C
2650 | GI | 23C2AY2000 | 23C2AY0000 | 0.97 | 0.97 | 1250 | 1250 | ZST925 | ZST925 | 610 | Bright Colour | Bright Colour | SMS1CAS1-COND1-HSM1-CRM1PTM1-CRM1CGL2-CRM1APL8 | HSM1-CRM1PTM1-CRM1CGL3 | 8-14 | 10.72 | 255-360 | 276 | 25-40 | 40 |  |  | N |  |  | OK 0.981 | Ok | u/w Dross patches & Spots of L2/3 on both s/f at f/w H&T Cont obsd in f/c. Stretch Mark of L2/3 on both s/f at f/w cont obsd in f/c. Unskinpassed edges of L2 on both s/f at both edges to 5-8mm cont obsd in f/c. | P1 |  |  |  | autoClrRemarks | CRM1CGL3 | N |  | 2023-12-12T18:23:31.000+0000 | 0.0690625 | S_GICW | NA | N | C
2651 | GI | 23C2BK1000 | 23C2BK0000 | 0.97 | 0.97 | 1250 | 1250 | ZST925 | ZST925 | 610 | Bright Colour | Bright Colour | SMS1CAS1-COND1-HSM1-CRM1PTM1-CRM1CGL2-CRM1APL8 | HSM1-CRM1PTM1-CRM1CGL3 | 8-14 | 11.805 | 255-360 | 280 | 25-40 | 39 |  |  | N |  |  | ok 0.998 | Ok | u/w Dross patches & Spots of L2/3 on both s/f at f/w H&T Cont obsd in f/c. Stretch Mark of L2/3 on both s/f at f/w cont obsd in f/c. Unskinpassed edges of L2 on both s/f at both edges to 5-8mm cont obsd in f/c. | P1 |  |  |  | autoClrRemarks | CRM1CGL3 | N |  | 2023-12-12T18:45:17.000+0000 | 0.003009259 | S_GICW | NA | N | C
2652 | GI | 23C2BK2000 | 23C2BK0000 | 0.97 | 0.97 | 1250 | 1250 | ZST925 | ZST925 | 610 | Bright Colour | Bright Colour | SMS1CAS1-COND1-HSM1-CRM1PTM1-CRM1CGL2-CRM1APL8 | HSM1-CRM1PTM1-CRM1CGL3 | 8-14 | 10.745 | 255-360 | 280 | 25-40 | 39.1 |  |  | N |  |  | ok 0.998 | Ok | u/w Dross patches & Spots of L2/3 on both s/f at f/w H&T Cont obsd in f/c. Stretch Mark of L2/3 on both s/f at f/w cont obsd in f/c. Unskinpassed edges of L2 on both s/f at both edges to 5-8mm cont obsd in f/c. | P1 |  |  |  | autoClrRemarks | CRM1CGL3 | N |  | 2023-12-12T18:45:05.000+0000 | 0.002962963 | S_GICW | NA | N | C
2653 | GI | 23C2AG1000 | 23C2AG0000 | 0.97 | 0.97 | 1250 | 1250 | ZST925 | ZST925 | 610 | Shyam Udyog | Shyam Udyog | SMS1CAS1-COND1-HSM1-CRM1PTM1-CRM1CGL2-CRM1APL8 | HSM1-CRM1PTM1-CRM1CGL3 | 8-14 | 11.82 | 255-360 | 275 | 25-40 | 40 |  |  | N |  |  | OK 0.988 | Ok | u/w Dross patches & Spots of L2/3 on both s/f at f/w H&T Cont obsd in f/c. Stretch Mark of L2/3 on both s/f at f/w cont obsd in f/c. Unskinpassed edges of L2 on both s/f at both edges to 5-8mm cont obsd in f/c. | P1 |  |  |  | autoClrRemarks | CRM1CGL3 | N |  | 2023-12-12T21:46:04.000+0000 | 0.1099653 | S_GICW | NA | N | C
2654 | GI | 23C2AG2000 | 23C2AG0000 | 0.97 | 0.97 | 1250 | 1250 | ZST925 | ZST925 | 610 | Shyam Udyog | Shyam Udyog | SMS1CAS1-COND1-HSM1-CRM1PTM1-CRM1CGL2-CRM1APL8 | HSM1-CRM1PTM1-CRM1CGL3 | 8-14 | 10.195 | 255-360 | 275 | 25-40 | 40 |  |  | N |  |  | OK 0.988 | Ok | u/w Dross patches & Spots of L2/3 on both s/f at f/w H&T Cont obsd in f/c. Stretch Mark of L2/3 on both s/f at f/w cont obsd in f/c. Unskinpassed edges of L2 on both s/f at both edges to 5-8mm cont obsd in f/c. | P1 |  |  |  | autoClrRemarks | CRM1CGL3 | N |  | 2023-12-12T21:46:09.000+0000 | 0.1103935 | S_GICW | NA | N | C
2655 | GI | 23C2AT0000 | 23C2AT0000 | 0.58 | 0.58 | 1250 | 1250 | ZEX110 | ZEX110 | 508 | Indo Intertrade AG | Indo Intertrade AG | SMS1CAS3-COND1-HSM1-CRM1PTM1-CRM1CGL2-CRM1APL8 | HSM1-CRM1PTM1-CRM1CGL2 | 16-25 | 22.547 | 220-400 | 352 | 20-50 | 36 |  |  | N |  |  | ok 0.58 | Ok | Pass O/W Done, zic ash of L3 on both s/f H&T discont obsd in f/c,dross patchess of L3 on both s/f H&T discont obsd in f/c,strch mark of L3 on both s/f cont obsd in f/c,spangle variation of L3 on both s/f at full width cont obsd in f/c, OK C Rajiv | P1 |  |  |  | autoClrRemarks | CRM1CGL2 | N |  | 2023-12-12T23:54:24.000+0000 | 0.07346065 | S_GICW | NA | N | A
2656 | GI | 23C2CG1000 | 23C2CG0000 | 0.8 | 0.8 | 1250 | 1250 | ZST925 | ZST925 | 610 | Bright Colour | Bright Colour | SMS1CAS1-COND1-HSM1-CRM1PTM1-CRM1CGL2-CRM1APL8 | HSM1-CRM1PTM1-CRM1CGL3 | 8-14 | 11.79 | 255-360 | 281 | 25-40 | 38.5 |  |  | N |  |  | OK 0.798 | Ok | u/w Dross patches & Spots of L2/3 on both s/f at f/w H&T Cont obsd in f/c. Stretch Mark of L2/3 on both s/f at f/w cont obsd in f/c. Unskinpassed edges of L2 on both s/f at both edges to 5-8mm cont obsd in f/c. | P1 |  |  |  | autoClrRemarks | CRM1CGL3 | N |  | 2023-12-12T21:45:59.000+0000 | 0.04380787 | S_GICW | NA | N | A
2657 | GI | 23C2CG2000 | 23C2CG0000 | 0.8 | 0.8 | 1250 | 1250 | ZST925 | ZST925 | 610 | Bright Colour | Bright Colour | SMS1CAS1-COND1-HSM1-CRM1PTM1-CRM1CGL2-CRM1APL8 | HSM1-CRM1PTM1-CRM1CGL3 | 8-14 | 10.825 | 255-360 | 281 | 25-40 | 38.5 |  |  | N |  |  | OK 0.798 | Ok | u/w Dross patches & Spots of L2/3 on both s/f at f/w H&T Cont obsd in f/c. Stretch Mark of L2/3 on both s/f at f/w cont obsd in f/c. Unskinpassed edges of L2 on both s/f at both edges to 5-8mm cont obsd in f/c. | P1 |  |  |  | autoClrRemarks | CRM1CGL3 | N |  | 2023-12-12T21:55:19.000+0000 | 0.04991898 | S_GICW | NA | N | A
2658 | GI | 23C1JF1000 | 23C1JF0000 | 1.15 | 1.15 | 1240 | 1240 | ZST935 | ZST935 | 610 | Metalwerks International Private Li | Metalwerks International Private Li | SMS1CAS1-COND2-HSM2-CRM1PTM1-CRM1CGL2-CRM1APL8 | HSM1-CRM1PTM1-CRM1CGL2 | 10-25 | 13.839 | 350-490 | 383 | 21-50 | 22 |  |  | N |  |  | 1.132 OK | Ok | Unskin pass edges of L2 on both s/f at f/w cont in f/c. Insp by Chaitra | P1 |  |  |  | autoClrRemarks | CRM1CGL2 | N |  | 2023-12-13T12:33:34.000+0000 | 0.164456 | S_GICW |  | N | B
2659 | GI | 23C1JF2000 | 23C1JF0000 | 1.15 | 1.15 | 1240 | 1240 | ZST935 | ZST935 | 610 | Metalwerks International Private Li | Metalwerks International Private Li | SMS1CAS1-COND2-HSM2-CRM1PTM1-CRM1CGL2-CRM1APL8 | HSM1-CRM1PTM1-CRM1CGL2 | 10-25 | 10.967 | 350-490 | 383 | 21-50 | 22 |  |  | N |  |  | 1.132 OK | Ok | Unskin pass edges of L2 on both s/f at f/w cont in f/c. Insp by Chaitra | P1 |  |  |  | autoClrRemarks | CRM1CGL2 | N |  | 2023-12-13T12:33:39.000+0000 | 0.1641088 | S_GICW |  | N | B
2660 | GI | 23C1JG1000 | 23C1JG0000 | 1.17 | 1.17 | 1220 | 1220 | ZST555 | ZST555 | 508 | Pennar Industries Limited | Pennar Industries Limited | SMS1CAS3-COND2-HSM2-CRM1PTM1-CRM1CGL3-CRM1APL8 | HSM1-CRM1PTM1-CRM1CGL2 | 8-14 | 12.365 | 550-650 | 607 | 12-45 | 17 |  |  | N |  | Fail | low coating obsd | NotOk | Unpassivation band of L4 on bottom s/f at o/s to 100mm width cont obsd in id 50-410mtr. Unskin pass edges of L2 on both s/f at f/w cont in f/c. Shiny line of L2 on top s/f at d/s to 190mm width cont obsd in f/c,ok as per PDQC. Shown to and not ok from customer. Insp by Chaitra | RW | Passivation fail | CRM1CGL2 | SPCLCRS1 | Salvage ID 410mtr Unpassivation band of L4 on bottom s/f at o/s to 100mm width cont obsd in id 50-410mtr. Unskin pass edges of L2 on both s/f at f/w cont in f/c. Shiny line of L2 on top s/f at d/s to 190mm width cont obsd in f/c,ok as per PDQC. Shown to and not ok from customer. Insp by Chaitra | CRM1CGL2 | N |  | 2023-12-14T09:42:46.000+0000 | 1.037789 | S_GICW |  | N | B
2661 | GI | 23C1JG2000 | 23C1JG0000 | 1.17 | 1.17 | 1220 | 1220 | ZST555 | ZST555 | 508 | Pennar Industries Limited | Pennar Industries Limited | SMS1CAS3-COND2-HSM2-CRM1PTM1-CRM1CGL3-CRM1APL8 | HSM1-CRM1PTM1-CRM1CGL2 | 8-14 | 10.001 | 550- | 607 | 12- | 17 |  |  | N |  | Fail | low coating obsd | Ok | Unskin pass edges of L2 on both s/f at f/w cont in f/c. Shiny line of L2 on top s/f at d/s to 190mm width cont obsd in f/c,ok as per PDQC.. Shown to and not ok from customer. Insp by Chaitra | P1 |  |  |  | Recheck Coating and Graph ok Unskin pass edges of L2 on both s/f at f/w cont in f/c. Shiny line of L2 on top s/f at d/s to 190mm width cont obsd in f/c,ok as per PDQC.. Shown to and not ok from customer. Insp by Chaitra | CRM1CGL2 | N |  | 2023-12-14T13:35:08.000+0000 | 1.20515 | S_GICW |  | N | B
2662 | GI | 23C1HG1000 | 23C1HG0000 | 1.17 | 1.17 | 1220 | 1220 | ZST555 | ZST555 | 508 | Pennar Industries Limited | Pennar Industries Limited | SMS1CAS3-COND2-HSM2-CRM1PTM1-CRM1CGL3-CRM1APL8 | HSM1-CRM1PTM1-CRM1CGL2 | 8-14 | 13.715 | 550-650 | 580 | 12-45 | 18 |  |  | N |  | Pass | 1.211 ok | NotOk | Unpassivation patches of L4 on top s/f at o/s to 100mm width dscont obsd in id 10-25mtr, 220-250mtr. Unskin pass edges of L2 on both s/f at f/w cont in f/c. Shiny line of L2 on top s/f at d/s to 190mm width cont obsd in f/c. ,ok as per PDQC.Piting mark of L3 ight feelable on top s/f at both edges to 100mm width discont long interval in f/c. Defect not available OD portion. Insp by Chaitra | RW | Passivation fail | CRM1CGL2 | SPCLCRS1 | Underwind and Salvage ID 250mtr collect Pitting mark sample. Unpassivation patches of L4 on top s/f at o/s to 100mm width dscont obsd in id 10-25mtr, 220-250mtr. Unskin pass edges of L2 on both s/f at f/w cont in f/c. Shiny line of L2 on top s/f at d/s to 190mm width cont obsd in f/c. ,ok as per PDQC.Piting mark of L3 ight feelable on top s/f at both edges to 100mm width discont long interval in f/c. Defect not available OD portion. Insp by Chaitra | CRM1CGL2 | N |  | 2023-12-14T09:42:17.000+0000 | 1.039306 | S_GICW |  | N | B
2663 | GI | 23C1HG2000 | 23C1HG0000 | 1.17 | 1.17 | 1220 | 1220 | ZST555 | ZST555 | 508 | Pennar Industries Limited | Pennar Industries Limited | SMS1CAS3-COND2-HSM2-CRM1PTM1-CRM1CGL3-CRM1APL8 | HSM1-CRM1PTM1-CRM1CGL2 | 8-14 | 10.965 | 550-650 | 580 | 12-45 | 18 |  |  | N |  |  | 1.211 ok | Ok | Unskin pass edges of L2 on both s/f at f/w cont in f/c. Shiny line of L2 on top s/f at d/s to 190mm width cont obsd in f/c. ok as per PDQC. Piting mark of L3 ight feelable on top s/f at both edges to 100mm width discont long interval in f/c. Defect not available OD portion.Insp by Chaitra | P1 |  |  |  | autoClrRemarks | CRM1CGL2 | N |  | 2023-12-13T12:25:52.000+0000 | 0.156331 | S_GICW |  | N | B
2664 | GI | 23C1RP1000 | 23C1RP0000 | 1.15 | 1.15 | 1240 | 1240 | ZST935 | ZST935 | 610 | Metalwerks International Private Li | Metalwerks International Private Li | SMS1CAS1-COND2-HSM2-CRM1PTM1-CRM1CGL2-CRM1APL8 | HSM1-CRM1PTM1-CRM1CGL2 | 10-25 | 13.8 | 340- | 427 | 21- | 23 |  |  | N |  | Fail | LOW CT | Ok | Unskin pass edges of L2 on both s/f at f/w cont in f/c. | P1 |  |  |  | OK | CRM1CGL2 | N |  | 2023-12-15T02:02:26.000+0000 | 1.725382 | S_GICW |  | N | B
2665 | GI | 23C1RP2000 | 23C1RP0000 | 1.15 | 1.15 | 1240 | 1240 | ZST935 | ZST935 | 610 | Metalwerks International Private Li | Metalwerks International Private Li | SMS1CAS1-COND2-HSM2-CRM1PTM1-CRM1CGL2-CRM1APL8 | HSM1-CRM1PTM1-CRM1CGL2 | 10-25 | 10.9 | 340- | 427 | 21- | 23 |  |  | N |  | Fail | LOW CT | Ok | Unskin pass edges of L2 on both s/f at f/w cont in f/c. | P1 |  |  |  | OK as per Top bottom coating value | CRM1CGL2 | N |  | 2023-12-15T02:03:22.000+0000 | 1.725613 | S_GICW |  | N | B
2666 | GI | 23C2BH1000 | 23C2BH0000 | 0.7 | 0.7 | 1250 | 1250 | ZST925 | ZST925 | 610 | Bright Colour | Bright Colour | SMS1CAS1-COND1-HSM1-CRM1PTM1-CRM1CGL2-CRM1APL8 | HSM1-CRM1PTM1-CRM1CGL3 | 8-14 | 11.765 | 255-360 | 285 | 25-40 | 35 |  |  | N |  | Pass | OK 0.698 | NotOk | Hole of L5 obsd at c/w in id 8-10mtrs(obsd at 1no of place ).u/w Dross patches & Spots of L2/3 on both s/f at f/w H&T Cont obsd in f/c. Stretch Mark of L2/3 on both s/f at f/w cont obsd in f/c. Unskinpassed edges of L2 on both s/f at both edges to 5-8mm cont obsd in f/c. | P1 | Hole | CRM1CGL3 |  | Can be ok Hole of L5 obsd at c/w in id 8-10mtrs(obsd at 1no of place ).u/w Dross patches & Spots of L2/3 on both s/f at f/w H&T Cont obsd in f/c. Stretch Mark of L2/3 on both s/f at f/w cont obsd in f/c. Unskinpassed edges of L2 on both s/f at both edges to 5-8mm cont obsd in f/c. | CRM1CGL3 | N |  | 2023-12-12T23:49:57.000+0000 | 0.1591898 | S_GICW | NA | N | A
2667 | GI | 23C2BH2000 | 23C2BH0000 | 0.7 | 0.7 | 1250 | 1250 | ZST925 | ZST925 | 610 | Bright Colour | Bright Colour | SMS1CAS1-COND1-HSM1-CRM1PTM1-CRM1CGL2-CRM1APL8 | HSM1-CRM1PTM1-CRM1CGL3 | 8-14 | 10.78 | 255-360 | 285 | 25-40 | 35 |  |  | N |  |  | OK 0.698 | Ok | u/w Dross patches & Spots of L2/3 on both s/f at f/w H&T Cont obsd in f/c. Stretch Mark of L2/3 on both s/f at f/w cont obsd in f/c. Unskinpassed edges of L2 on both s/f at both edges to 5-8mm cont obsd in f/c. | P1 |  |  |  | autoClrRemarks | CRM1CGL3 | N |  | 2023-12-12T21:45:50.000+0000 | 0.06767361 | S_GICW | NA | N | A
2668 | PPGL | 23B4UU1000 | 23B4UU0000 | 0.45 | 0.45 | 1220 | 1220 | LCO955 | LCO955 | 508 | JSW MTS COLOURON PLUS | JSW MTS COLOURON PLUS | SMS1CAS1-COND1-HSM1-CRM1PTM1-CRM1CGL2-CRM1CCL1-CRM1APL9 | HSM1-CRM1PTM1-CRM1CGL2-CRM1CCL1 | 3-5 | 4.559 | 550-700 | 646 |  |  | 80-95 | 94.9 | Y | M |  | OK | Ok | Liner marking and water mark found ok as per TDC jsw coloron+ 0.45mm AZ150 ISI 15965 BIS approved.Strech mark of L2 cont obsd on both s/f H&T at F/W in F/C. Dross Lines & patches of L2 unfeelable on both s/f at f/w h&t cont obsd in f/c.Multiple dent L3 cont obsd in full coil.& edge wavy L3 in both side edge cont obsd in full coil. | P1 |  |  |  | autoClrRemarks | CRM1CCL1 | N |  | 2023-12-16T21:51:22.000+0000 | 0.04064815 | S_PPGLCW | FN | N | A
2669 | PPGL | 23B4UU2000 | 23B4UU0000 | 0.45 | 0.45 | 1220 | 1220 | LCO955 | LCO955 | 508 | JSW MTS COLOURON PLUS | JSW MTS COLOURON PLUS | SMS1CAS1-COND1-HSM1-CRM1PTM1-CRM1CGL2-CRM1CCL1-CRM1APL9 | HSM1-CRM1PTM1-CRM1CGL2-CRM1CCL1 | 3-5 | 4.574 | 550-700 | 646 |  |  | 80-95 | 94.9 | Y | M |  | OK | Ok | Liner marking and water mark found ok as per TDC jsw coloron+ 0.45mm AZ150 ISI 15965 BIS approved.Strech mark of L2 cont obsd on both s/f H&T at F/W in F/C. Dross Lines & patches of L2 unfeelable on both s/f at f/w h&t cont obsd in f/c.Multiple dent L3 cont obsd in full coil.& edge wavy L3 in both side edge cont obsd in full coil.One time g/f joint at 930mtr after joint 10-15 mtr hy wrinkle & air bubble then ok | P1 |  |  |  | autoClrRemarks | CRM1CCL1 | N |  | 2023-12-16T21:50:56.000+0000 | 0.03959491 | S_PPGLCW | FN | N | A
2670 | PPGL | 23B4UU3000 | 23B4UU0000 | 0.45 | 0.45 | 1220 | 1220 | LCO955 | LCO955 | 508 | JSW MTS COLOURON PLUS | JSW MTS COLOURON PLUS | SMS1CAS1-COND1-HSM1-CRM1PTM1-CRM1CGL2-CRM1CCL1-CRM1APL9 | HSM1-CRM1PTM1-CRM1CGL2-CRM1CCL1 | 3-5 | 4.554 | 550-700 | 646 |  |  | 80-95 | 94.9 | Y | M |  | OK | Ok | Liner marking and water mark found ok as per TDC jsw coloron+ 0.45mm AZ150 ISI 15965 BIS approved.Strech mark of L2 cont obsd on both s/f H&T at F/W in F/C. Dross Lines & patches of L2 unfeelable on both s/f at f/w h&t cont obsd in f/c.Multiple dent L3 cont obsd in full coil.& edge wavy L3 in both side edge cont obsd in full coil. | P1 |  |  |  | autoClrRemarks | CRM1CCL1 | N |  | 2023-12-16T21:51:36.000+0000 | 0.03913194 | S_PPGLCW | FN | N | A
2671 | PPGL | 23B4UU4000 | 23B4UU0000 | 0.45 | 0.45 | 1220 | 1220 | LCO955 | LCO955 | 508 | JSW MTS COLOURON PLUS | JSW MTS COLOURON PLUS | SMS1CAS1-COND1-HSM1-CRM1PTM1-CRM1CGL2-CRM1CCL1-CRM1APL9 | HSM1-CRM1PTM1-CRM1CGL2-CRM1CCL1 | 3-5 | 4.789 | 550-700 | 646 |  |  | 80-95 | 94.9 | Y | M |  | OK | Ok | Liner marking and water mark found ok as per TDC jsw coloron+ 0.45mm AZ150 ISI 15965 BIS approved.Strech mark of L2 cont obsd on both s/f H&T at F/W in F/C. Dross Lines & patches of L2 unfeelable on both s/f at f/w h&t cont obsd in f/c.Multiple dent L3 cont obsd in full coil.& edge wavy L3 in both side edge cont obsd in full coil. | P1 |  |  |  | autoClrRemarks | CRM1CCL1 | N |  | 2023-12-16T21:51:43.000+0000 | 0.03850694 | S_PPGLCW | FN | N | A
2672 | PPGL | 23B4UU5000 | 23B4UU0000 | 0.45 | 0.45 | 1220 | 1220 | LCO955 | LCO955 | 508 | JSW MTS COLOURON PLUS | JSW MTS COLOURON PLUS | SMS1CAS1-COND1-HSM1-CRM1PTM1-CRM1CGL2-CRM1CCL1-CRM1APL9 | HSM1-CRM1PTM1-CRM1CGL2-CRM1CCL1 | 3-5 | 4.372 | 550-700 | 646 |  |  | 80-95 | 94.9 | Y | M |  | OK | Ok | Liner marking and water mark found ok as per TDC jsw coloron+ 0.45mm AZ150 ISI 15965 BIS approved.Strech mark of L2 cont obsd on both s/f H&T at F/W in F/C. Dross Lines & patches of L2 unfeelable on both s/f at f/w h&t cont obsd in f/c.Multiple dent L3 cont obsd in full coil.& edge wavy L3 in both side edge cont obsd in full coil.One time g/f joint at 300mtr after joint 10-15 mtr hy wrinkle & air bubble then ok | P1 |  |  |  | autoClrRemarks | CRM1CCL1 | N |  | 2023-12-17T05:41:22.000+0000 | 0.3704977 | S_PPGLCW | FN | N | A
2673 | PPGL | 23B36V1000 | 23B36V0000 | 0.4 | 0.4 | 1220 | 1220 | LFH955 | CH_S1 | 508 | JSW - MTS | NCO | SMS1CAS1-COND1-HSM1-CRM1PTM1-CRM1CGL2-CRM1CCL1-CRM1APL8 | HSM1-CRM1PTM1-CRM1CGL2-CRM1CCL1 | 3-5 | 4.657 | 550-700 | 604 |  |  | - | 95 | N | CB | Pass | ok | NotOk | rough dross carry over patchess,uncoated spots,uncoated dent rough dross carry over patchess of L4(feelable) on top s/f H&T discont long int obsd in f/c, multiple pin point uncoated spots of L3/4 on bottom s/f at full width cont obsd in f/c,uncoated dent of L4 long int discont 7-8 times obsd in f/c, as per TDC LFH955 COIL processed without liner marking. Not ok Rajiv | N2 | Dross Patches | CRM1CGL2 |  | CH_S1, rough dross carry over patchess,uncoated spots,uncoated dent rough dross carry over patchess of L4(feelable) on top s/f H&T discont long int obsd in f/c, multiple pin point uncoated spots of L3/4 on bottom s/f at full width cont obsd in f/c,uncoated dent of L4 long int discont 7-8 times obsd in f/c, as per TDC LFH955 COIL processed without liner marking. Not ok Rajiv | CRM1CCL1 | Y | Plan Deviation | 2023-12-16T06:12:19.000+0000 | 1.000093 | S_PPGLCW | FN | N | B
2674 | PPGL | 23B36V2000 | 23B36V0000 | 0.4 | 0.4 | 1220 | 1220 | LFH955 | CH_S1 | 508 | JSW - MTS | NCO | SMS1CAS1-COND1-HSM1-CRM1PTM1-CRM1CGL2-CRM1CCL1-CRM1APL8 | HSM1-CRM1PTM1-CRM1CGL2-CRM1CCL1 | 3-5 | 4.657 | 550-700 | 604 |  |  | - | 95 | N | CB | Pass | ok | NotOk | rough dross carry over patchess,uncoated spots,uncoated dent rough dross carry over patchess of L4(feelable)on top s/f H&T discont obsd in f/c, multiple pin point uncoated spots of L3/4 on bottom s/f at full width cont obsd in f/c,uncoated dent of L4 long int discont 8-10 times obsd in f/c, as per TDC LFH955 COIL processed without liner marking. Not ok Rajiv | N2 | Dross Patches | CRM1CGL2 |  | CH_S1, rough dross carry over patchess,uncoated spots,uncoated dent rough dross carry over patchess of L4(feelable)on top s/f H&T discont obsd in f/c, multiple pin point uncoated spots of L3/4 on bottom s/f at full width cont obsd in f/c,uncoated dent of L4 long int discont 8-10 times obsd in f/c, as per TDC LFH955 COIL processed without liner marking. Not ok Rajiv | CRM1CCL1 | Y | Plan Deviation | 2023-12-16T06:13:09.000+0000 | 0.9887963 | S_PPGLCW | FN | N | B
2675 | PPGL | 23B36V3000 | 23B36V0000 | 0.4 | 0.4 | 1220 | 1220 | LFH955 | CH_S1 | 508 | JSW - MTS | NCO | SMS1CAS1-COND1-HSM1-CRM1PTM1-CRM1CGL2-CRM1CCL1-CRM1APL8 | HSM1-CRM1PTM1-CRM1CGL2-CRM1CCL1 | 3-5 | 4.662 | 550-700 | 604 |  |  | - | 95 | N | CB | Pass | ok | NotOk | rough dross carry over patchess,uncoated spots rough dross carry over patchess of L4 (feelable)on top s/f H&T discont obsd in f/c, multiple pin point uncoated spots of L3/4 on bottom s/f at full width cont obsd in f/c,uncoated dent of L4 long int discont 3-4 times obsd in f/c,Multiple dents and fold mark of L4 at c/w discont long int 5-7times obsd in f/c, as per TDC LFH955 COIL processed without liner marking. Not ok Rajiv | N2 | Dross Patches | CRM1CGL2 |  | CH_S1, rough dross carry over patchess,uncoated spots rough dross carry over patchess of L4 (feelable)on top s/f H&T discont obsd in f/c, multiple pin point uncoated spots of L3/4 on bottom s/f at full width cont obsd in f/c,uncoated dent of L4 long int discont 3-4 times obsd in f/c,Multiple dents and fold mark of L4 at c/w discont long int 5-7times obsd in f/c, as per TDC LFH955 COIL processed without liner marking. Not ok Rajiv | CRM1CCL1 | Y | Plan Deviation | 2023-12-16T06:14:07.000+0000 | 0.9881481 | S_PPGLCW | FN | N | B
2676 | PPGL | 23B36V4000 | 23B36V0000 | 0.4 | 0.4 | 1220 | 1220 | LFH955 | CH_S1 | 508 | JSW - MTS | NCO | SMS1CAS1-COND1-HSM1-CRM1PTM1-CRM1CGL2-CRM1CCL1-CRM1APL8 | HSM1-CRM1PTM1-CRM1CGL2-CRM1CCL1 | 3-5 | 4.412 | 550-700 | 604 |  |  | - | 95 | N | CB | Pass | ok | NotOk | rough dross carry over patchess,uncoated spots,uncoated dent rough dross carry over patchess of L4 (feelable)on top s/f H&T discont obsd in f/c, multiple pin point uncoated spots of L3/4 on bottom s/f at full width cont obsd in f/c,uncoated dent of L4 long int discont 7-8 times obsd in f/c, as per TDC LFH955 COIL processed without liner marking. Not ok Rajiv | N2 | Dross Patches | CRM1CGL2 |  | CH_S1, rough dross carry over patchess,uncoated spots,uncoated dent rough dross carry over patchess of L4 (feelable)on top s/f H&T discont obsd in f/c, multiple pin point uncoated spots of L3/4 on bottom s/f at full width cont obsd in f/c,uncoated dent of L4 long int discont 7-8 times obsd in f/c, as per TDC LFH955 COIL processed without liner marking. Not ok Rajiv | CRM1CCL1 | Y | Plan Deviation | 2023-12-16T07:55:30.000+0000 | 1.056991 | S_PPGLCW | FN | N | B
2677 | PPGL | 23B36V5000 | 23B36V0000 | 0.4 | 0.4 | 1220 | 1220 | LFH955 | CH_S1 | 508 | JSW - MTS | NCO | SMS1CAS1-COND1-HSM1-CRM1PTM1-CRM1CGL2-CRM1CCL1-CRM1APL8 | HSM1-CRM1PTM1-CRM1CGL2-CRM1CCL1 | 3-5 | 3.812 | 550-700 | 604 |  |  | - | 95 | N | CB | Pass | ok | NotOk | rough dross carry over patchess,uncoated spots,uncoated dent rough dross carry over patchess of L4 (feelable)on top s/f H&T discont obsd in f/c, multiple pin point uncoated spots of L3/4 on bottom s/f at full width cont obsd in f/c,uncoated dent of L4 long int discont 4-5 times obsd in f/c, as per TDC LFH955 COIL processed without liner marking. Not ok Rajiv | N2 | Dross Patches | CRM1CGL2 |  | CH_S1, rough dross carry over patchess,uncoated spots,uncoated dent rough dross carry over patchess of L4 (feelable)on top s/f H&T discont obsd in f/c, multiple pin point uncoated spots of L3/4 on bottom s/f at full width cont obsd in f/c,uncoated dent of L4 long int discont 4-5 times obsd in f/c, as per TDC LFH955 COIL processed without liner marking. Not ok Rajiv | CRM1CCL1 | Y | Plan Deviation | 2023-12-16T07:56:25.000+0000 | 1.055984 | S_PPGLCW | FN | N | B
2678 | GI | 23B5CU1000 | 23B5CU0000 | 1.15 | 1.15 | 1240 | 1240 | ZST935 | ZST935 | 610 | Metalwerks International Private Li | Metalwerks International Private Li | SMS1CAS1-COND2-HSM2-CRM1PTM1-CRM1CGL2-CRM1APL8 | HSM1-CRM1PTM1-CRM1CGL3 | 10-25 | 10.845 | 350-490 | 385 | 21-50 | 27.7 |  |  | N |  | Fail | LOW COATING WEIGHT OBSVD 323 | Ok | Width band of L3 on both s/f at o/s to 130mm cont obsd from id to 200mtrs. Air angle mark of L2/3 on both at both edges to 40-50mm cont obsd in f/c.Flow mark of L3 on both s/f f/w in f/c. Dross spsts of L2/3 on both s/f H&t disont obsd in f/c. | RW | Coating Wt Variation | CRM1CGL3 | SPCLCRS1 | Collect sample for coating wt In id after 20mtr and in 10 OD due low to coating obs, Width band of L3 on both s/f at o/s to 130mm cont obsd from id to 200mtrs. Air angle mark of L2/3 on both at both edges to 40-50mm cont obsd in f/c.Flow mark of L3 on both s/f f/w in f/c. Dross spsts of L2/3 on both s/f H&t disont obsd in f/c. | CRM1CGL3 | N |  | 2023-12-08T05:42:22.000+0000 | 13.39846 | S_GICW |  | N | A
2679 | GI | 23B5CU2000 | 23B5CU0000 | 1.15 | 1.15 | 1240 | 1240 | ZST935 | ZST935 | 610 | Metalwerks International Private Li | Metalwerks International Private Li | SMS1CAS1-COND2-HSM2-CRM1PTM1-CRM1CGL2-CRM1APL8 | HSM1-CRM1PTM1-CRM1CGL3 | 10-25 | 12.37 | 350-490 | 385 | 21-50 | 27.7 |  |  | N |  | Fail | LOW COATING WEIGHT OBSVD 323 | Ok | Air angle mark of L2/3 on both at both edges to 40-50mm cont obsd in f/c.Flow mark of L3 on both s/f f/w in f/c. Dross spsts of L2/3 on both s/f H&t disont obsd in f/c. | RW | Coating Wt Variation | CRM1CGL3 | SPCLCRS1 | Collect full width sample for coating wt by salvaging in Id and OD20mtrs,Air angle mark of L2/3 on both at both edges to 40-50mm cont obsd in f/c.Flow mark of L3 on both s/f f/w in f/c. Dross spsts of L2/3 on both s/f H&t disont obsd in f/c. | CRM1CGL3 | N |  | 2023-12-08T05:56:21.000+0000 | 13.40818 | S_GICW |  | N | A
2680 | GI | 23B55VZ000 | 23B55VZ000 | 0.8 | 0.8 | 1337 | 1337 | ZPL120 | ZPL120 | 610 | Nicomac Taikisha Clean Rooms Pvt Lt | Nicomac Taikisha Clean Rooms Pvt Lt | SMS1CAS3-COND2-HSM2-CRM1PTM1-CRM1CGL2-CRM1APL8 | HSM2-CRM1PTM1-CRM1CGL3 | 7-9 | 8.67 | 220-350 | 280 | 25-50 | 40 |  |  | N |  |  | 0.809 ok | Ok | U/W. Unskinpassed edges/edge wrinkles of L3 of 6-7mm on both s/f both edges cont obsd in f/c. Dross spots & patches of L3/2 on both s/f at f/w h&t discont obsd in f/c.Stretch mark of L2/3 on both s/f at f/w cont obsd in f/c.Flow mark of L2/3 on both s/f f/w in f/c. | P1 |  |  |  | autoClrRemarks | CRM1CGL3 | N |  | 2023-12-01T01:59:35.000+0000 | 0.1421644 | S_GICW |  | N | A
2681 | PPGL | 23B16X1000 | 23B16X0000 | 0.4 | 0.4 | 1220 | 1220 | LID955 | LID955 | 508 | JSW MTS ACCIL | JSW MTS ACCIL | SMS1CAS1-COND1-HSM1-CRM1PTM1-CRM1CGL2-CRM1CCL1-CRM1APL9 | HSM1-CRM1PTM1-CRM1CGL2-CRM1CCL1 | 3-5 | 2.834 | 550- | 680 |  |  | - | 96.9 | Y | M | Pass | ok | NotOk | Less weight due to uncoated pocket salvaged in OD(input defect),Black patchess of L4 on bottom s/f at d/s edges to 350-400 mm cont obsd in ID TO 250 Mtrs after that ok,pin point deep dent of L4(1-2) at opr/s int obsd in f/c, fold mark of L3 at both sides c/w int obsd in f/c, dross patch of L3 on both s/f H&T discont obsd in f/c, strech mark of L3 both s/f cont obsd in f/c, water mark and liner marking found ok as per TDC indradhanush AZ70 ISI 15965 BIS Approved. NOT OK Rajiv | P1 | Less weight | CRM1CCL1 |  | CSD ok "Less weight due to uncoated pocket salvaged in OD(input defect),Black patchess of L4 on bottom s/f at d/s edges to 350-400 mm cont obsd in ID TO 250 Mtrs after that ok,pin point deep dent of L4(1-2) at opr/s int obsd in f/c, fold mark of L3 at both sides c/w int obsd in f/c, dross patch of L3 on both s/f H&T discont obsd in f/c, strech mark of L3 both s/f cont obsd in f/c, water mark and liner marking found ok as per TDC indradhanush AZ70 ISI 15965 BIS Approved. NOT OK Rajiv" | CRM1CCL1 | N |  | 2023-12-19T03:19:45.000+0000 | 1.747639 | S_PPGLCW | FN | N | A
2682 | PPGL | 23B16X2000 | 23B16X0000 | 0.4 | 0.4 | 1220 | 1220 | LID955 | LID955 | 508 | JSW MTS ACCIL | JSW MTS ACCIL | SMS1CAS1-COND1-HSM1-CRM1PTM1-CRM1CGL2-CRM1CCL1-CRM1APL9 | HSM1-CRM1PTM1-CRM1CGL2-CRM1CCL1 | 3-5 | 4.909 | 550-700 | 680 |  |  | 80-98 | 96.9 | Y | M | Pass | OK | Ok | pin point deep dent of L4(1-2) at opr/s int obsd in f/c from input coil, fold mark of L3 at both sides c/w int obsd in f/c, dross patch of L3 on both s/f H&T discont obsd in f/c, strech mark of L3 both s/f cont obsd in f/c, Paint lumps of L3 on bottom s/f H&T discont long int obsd in f/c,water mark and liner marking found ok as per TDC indradhanush AZ70 ISI 15965 BIS Approved. OK Rajiv | P1 |  |  |  | k | CRM1CCL1 | N |  | 2023-12-17T07:52:59.000+0000 | 0.1311806 | S_PPGLCW | FN | N | A
2683 | PPGL | 23B16X3000 | 23B16X0000 | 0.4 | 0.4 | 1220 | 1220 | LID955 | LID955 | 508 | JSW MTS ACCIL | JSW MTS ACCIL | SMS1CAS1-COND1-HSM1-CRM1PTM1-CRM1CGL2-CRM1CCL1-CRM1APL9 | HSM1-CRM1PTM1-CRM1CGL2-CRM1CCL1 | 3-5 | 4.919 | 550-700 | 680 |  |  | 80-98 | 96.9 | Y | M | Pass | OK | Ok | pin point deep dent of L4(1-2) at opr/s int obsd in f/c from input coil, fold mark of L3 at both sides c/w int obsd in f/c, dross patch of L3 on both s/f H&T discont obsd in f/c, strech mark of L3 both s/f cont obsd in f/c, Paint lumps of L3 on bottom s/f H&T discont long int obsd in f/c,water mark and liner marking found ok as per TDC indradhanush AZ70 ISI 15965 BIS Approved. OK Rajiv | P1 |  |  |  | ok | CRM1CCL1 | N |  | 2023-12-17T11:38:03.000+0000 | 0.2573032 | S_PPGLCW | FN | N | A
2684 | PPGL | 23B16X4000 | 23B16X0000 | 0.4 | 0.4 | 1220 | 1220 | LID955 | LID955 | 508 | JSW MTS ACCIL | JSW MTS ACCIL | SMS1CAS1-COND1-HSM1-CRM1PTM1-CRM1CGL2-CRM1CCL1-CRM1APL9 | HSM1-CRM1PTM1-CRM1CGL2-CRM1CCL1 | 3-5 | 4.909 | 550-700 | 680 |  |  | 80-98 | 96.9 | Y | M | Pass | OK | Ok | Improper g/f of L4 cont obsd from 1245 to 1249 mtrs due to g/f joint.pin point deep dent of L4(1-2) at opr/s int obsd in f/c from input coil, fold mark of L3 at both sides c/w int obsd in f/c, dross patch of L3 on both s/f H&T discont obsd in f/c, strech mark of L3 both s/f cont obsd in f/c, Paint lumps of L3 on bottom s/f H&T discont long int obsd in f/c,water mark and liner marking found ok as per TDC indradhanush AZ70 ISI 15965 BIS Approved. OK Rajiv | P1 |  |  |  | k | CRM1CCL1 | N |  | 2023-12-17T07:55:12.000+0000 | 0.09903935 | S_PPGLCW | FN | N | B
2685 | PPGL | 23B16X5000 | 23B16X0000 | 0.4 | 0.4 | 1220 | 1220 | LID955 | LID955 | 508 | JSW MTS ACCIL | JSW MTS ACCIL | SMS1CAS1-COND1-HSM1-CRM1PTM1-CRM1CGL2-CRM1CCL1-CRM1APL9 | HSM1-CRM1PTM1-CRM1CGL2-CRM1CCL1 | 3-5 | 4.329 | 550-700 | 680 |  |  | 80-98 | 96.9 | Y | M | Pass | OK | Ok | nozzle line impression of L2/3 on top s/f at d/s obsd in f/c,pin point deep dent of L4(1-2) at opr/s int obsd in f/c from input coil, fold mark of L3 at both sides c/w int obsd in f/c, dross patch of L3 on both s/f H&T discont obsd in f/c, strech mark of L3 both s/f cont obsd in f/c, Paint lumps of L3 on bottom s/f H&T discont long int obsd in f/c,water mark and liner marking found ok as per TDC indradhanush AZ70 ISI 15965 BIS Approved.spr OK Rajiv | P1 |  |  |  | k | CRM1CCL1 | N |  | 2023-12-17T07:54:32.000+0000 | 0.09226852 | S_PPGLCW | FN | N | B
2686 | PPGL | 23B18K1000 | 23B18K0000 | 0.4 | 0.4 | 1220 | 1220 | LID955 | LID955 | 508 | JSW MTS ACCIL | JSW MTS ACCIL | SMS1CAS1-COND1-HSM1-CRM1PTM1-CRM1CGL2-CRM1CCL1-CRM1APL9 | HSM1-CRM1PTM1-CRM1CGL2-CRM1CCL1 | 3-5 | 4.239 | 550-700 | 686 |  |  | 80-98 | 98 | Y | M | Pass | OK | Ok | uncoated fold mark of L3/4(10-15mm) on bottom s/f at opr/s discont long int 10-12times obsd in f/c(input defect sink roll dent/fold), pin point deep dent of L4(1-2) at opr/s int obsd in f/c from input coil, fold mark of L3 at both sides c/w int obsd in f/c, dross patch of L3 on both s/f H&T discont obsd in f/c, strech mark of L3 both s/f cont obsd in f/c, Paint lumps of L3 on bottom s/f H&T discont long int obsd in f/c,water mark and liner marking found ok as per TDC indradhanush AZ70 ISI 15965 BIS Approved. OK Rajiv | P1 |  |  |  | k | CRM1CCL1 | N |  | 2023-12-17T07:55:37.000+0000 | 0.0741088 | S_PPGLCW | FN | N | B
2687 | PPGL | 23B18K2000 | 23B18K0000 | 0.4 | 0.4 | 1220 | 1220 | LID955 | LID955 | 508 | JSW MTS ACCIL | JSW MTS ACCIL | SMS1CAS1-COND1-HSM1-CRM1PTM1-CRM1CGL2-CRM1CCL1-CRM1APL9 | HSM1-CRM1PTM1-CRM1CGL2-CRM1CCL1 | 3-5 | 4.284 | 550-700 | 686 |  |  | 80-98 | 98 | Y | M | Pass | OK | Ok | Improper g/f of L4 cont obsd from 789 to 795 mtrs due to g/f joint.pin point deep dent of L4(1-2) at opr/s int obsd in f/c from input coil, Rubbing Srcthess of L4 on top s/f two times long int obsd in OD 3mtrs only in f/c,fold mark of L3 at both sides c/w int obsd in f/c, dross patch of L3 on both s/f H&T discont obsd in f/c, strech mark of L3 both s/f cont obsd in f/c, Paint lumps of L3 on bottom s/f H&T discont long int obsd in f/c,water mark and liner marking found ok as per TDC indradhanush AZ70 ISI 15965 BIS Approved. OK Rajiv | P1 |  |  |  | ok | CRM1CCL1 | N |  | 2023-12-17T11:38:50.000+0000 | 0.2264468 | S_PPGLCW | FN | N | B
2688 | PPGL | 23B18K3000 | 23B18K0000 | 0.4 | 0.4 | 1220 | 1220 | LID955 | LID955 | 508 | JSW MTS ACCIL | JSW MTS ACCIL | SMS1CAS1-COND1-HSM1-CRM1PTM1-CRM1CGL2-CRM1CCL1-CRM1APL9 | HSM1-CRM1PTM1-CRM1CGL2-CRM1CCL1 | 3-5 | 4.284 | 550-700 | 686 |  |  | 80-98 | 98 | Y | M | Pass | OK | Ok | dross patch of L3 on both s/f H&T discont obsd in f/c,pin point deep dent of L4(1-2) at opr/s int obsd in f/c from input coil, fold mark of L3 at both sides c/w int obsd in f/c, strech mark of L3 both s/f cont obsd in f/c, Paint lumps of L3 on bottom s/f H&T discont long int obsd in f/c,water mark and liner marking found ok as per TDC indradhanush AZ70 ISI 15965 BIS Approved. OK Rajiv | P1 |  |  |  | k | CRM1CCL1 | N |  | 2023-12-17T08:08:11.000+0000 | 0.07758102 | S_PPGLCW | FN | N | B
2689 | PPGL | 23B18K4000 | 23B18K0000 | 0.4 | 0.4 | 1220 | 1220 | LID955 | LID955 | 508 | JSW MTS ACCIL | JSW MTS ACCIL | SMS1CAS1-COND1-HSM1-CRM1PTM1-CRM1CGL2-CRM1CCL1-CRM1APL9 | HSM1-CRM1PTM1-CRM1CGL2-CRM1CCL1 | 3-5 | 4.249 | 550-700 | 686 |  |  | 80-98 | 98 | Y | M | Pass | OK | Ok | pin point deep dent of L4(1-2) at opr/s int obsd in f/c from input coil, uncoated fold mark of L4(10-12mm size) on bottom s/f at opr/s edges to 30mm discont long int obbsd in OD 100 mtrs,in F/c,fold mark of L3 at opr/s int obsd in f/c, dross patch of L3 on both s/f H&T discont obsd in f/c, strech mark of L3 both s/f cont obsd in f/c, Paint lumps of L3 on bottom s/f H&T discont long int obsd in f/c,water mark and liner marking found ok as per TDC indradhanush AZ70 ISI 15965 BIS Approved. OK Rajiv | P1 |  |  |  | k | CRM1CCL1 | N |  | 2023-12-17T08:08:38.000+0000 | 0.07512731 | S_PPGLCW | FN | N | B
2690 | PPGL | 23B18K5000 | 23B18K0000 | 0.4 | 0.4 | 1220 | 1220 | LID955 | LID955 | 508 | JSW MTS ACCIL | JSW MTS ACCIL | SMS1CAS1-COND1-HSM1-CRM1PTM1-CRM1CGL2-CRM1CCL1-CRM1APL9 | HSM1-CRM1PTM1-CRM1CGL2-CRM1CCL1 | 3-5 | 3.359 | 550-700 | 686 |  |  | 80-98 | 98 | Y | M | Pass | OK | Ok | Improper g/f of L4 cont obsd from 635 to 642 mtrs due to g/f joint.pin point deep dent of L4(1-2) at opr/s int obsd in f/c from process, uncoated fold mark of L4 (10-12mm size)on bottom s/f at opr/s edges to 30mm discont long int obbsd in ID 150 mtrs in F/c,fold mark of L3 at opr sides int obsd in f/c, dross patch of L3 on both s/f H&T discont obsd in f/c, strech mark of L3 both s/f cont obsd in f/c, Paint lumps of L3 on bottom s/f H&T discont long int obsd in f/c,water mark and liner marking found ok as per TDC indradhanush AZ70 ISI 15965 BIS Approved. spr OK Rajiv | P1 |  |  |  | can b eok | CRM1CCL1 | N |  | 2023-12-17T11:39:41.000+0000 | 0.2190046 | S_PPGLCW | FN | N | B
2691 | GI | 23B5BV1000 | 23B5BV0000 | 0.6 | 0.6 | 1260 | 1260 | ZST935 | ZST935 | 610 | Enpar Steels PVT. LTD. | Enpar Steels PVT. LTD. | SMS1CAS1-COND2-HSM2-CRM1PTM1-CRM1CGL2-CRM1APL8 | HSM2-CRM1PTM1-CRM1CGL2 | 8-14 | 12.92 | 350-480 | 389 | 21-50 | 28 |  |  | N |  |  | OK | Ok | SPM Band of L3 of 60-65 mm wide (2 No's) on top s/f at c/w and d/scont obsd in F/c.Dross spots and pathes of L2 on both s/f at f/w H&T discont obsd in f/c.Air angle mark of L2 on both s/f at both sides to 60-70 mm cont obsd in f/c.Flow mark of L3 on both s/f at f/w cont obsd in f/c.Unskinpassed edges of L2 on both s/f at both sides to 3-4mm cont obsd f/c.Pitting mark of L2 on both s/f at f/w H&T cont obsd in f/c | P1 |  |  |  | autoClrRemarks | CRM1CGL2 | N |  | 2023-12-07T07:45:30.000+0000 | 0.01709491 | S_GICW | NA | N | B
2692 | GI | 23B5BV2000 | 23B5BV0000 | 0.6 | 0.6 | 1260 | 1260 | ZST935 | ZST935 | 610 | Enpar Steels PVT. LTD. | Enpar Steels PVT. LTD. | SMS1CAS1-COND2-HSM2-CRM1PTM1-CRM1CGL2-CRM1APL8 | HSM2-CRM1PTM1-CRM1CGL2 | 8-14 | 10.699 | 350-480 | 389 | 21-50 | 28 |  |  | N |  | Pass | OK | NotOk | ID Shifted 3-4 Wraps.SPM Band of L3 of 60-65 mm wide (2 No's) on top s/f at c/w and d/scont obsd in F/c.Dross spots and pathes of L2 on both s/f at f/w H&T discont obsd in f/c.Air angle mark of L2 on both s/f at both sides to 60-70 mm cont obsd in f/c.Flow mark of L3 on both s/f at f/w cont obsd in f/c.Unskinpassed edges of L2 on both s/f at both sides to 3-4mm cont obsd f/c.Pitting mark of L2 on both s/f at f/w H&T cont obsd in f/c. | RW | Poor Built Up/Telescope | CRM1CGL2 | SPCLCRS1 | SPCL bultup correction ID Shifted 3-4 Wraps.SPM Band of L3 of 60-65 mm wide (2 No's) on top s/f at c/w and d/scont obsd in F/c.Dross spots and pathes of L2 on both s/f at f/w H&T discont obsd in f/c.Air angle mark of L2 on both s/f at both sides to 60-70 mm cont obsd in f/c.Flow mark of L3 on both s/f at f/w cont obsd in f/c.Unskinpassed edges of L2 on both s/f at both sides to 3-4mm cont obsd f/c.Pitting mark of L2 on both s/f at f/w H&T cont obsd in f/c. | CRM1CGL2 | N |  | 2023-12-07T10:59:27.000+0000 | 0.1635532 | S_GICW | NA | N | B
2693 | PPGL | 23B5GC0000 | 23B5GC0000 | 0.6 | 0.573 | 1250 | 1250 | LFH955 | LFH955 | 508 | Jsw Vijayanagar Metallics Limited | Jsw Vijayanagar Metallics Limited | SMS1CAS1-COND1-HSM1-CRM1PTM1-CRM1CGL2-CRM1CCL1-CRM1APL9 | HSM1-CRM1PTM1-CRM1CGL2 | 12.084-24.168 | 22.497 | 550-700 | 661 |  |  | 80-95 | 95 | N |  | Pass | OK | Ok | Dross patches and lines of L3 nailfeelable obsd on both s/f at f/w H&T cont obsd in f/c.Spangal variation of L2/3 obsd on both s/f at c/w in f/c .Coil Processed With SPM & Without Passivation & Oiling.Wavi not obsd.Oven Strip Tempr 97 C. Ins by KP | P1 |  |  |  | k | CRM1CGL2 | N |  | 2023-12-19T04:19:03.000+0000 | 0.1359722 | S_GLCW | FN | N | A
2694 | PPGL | 23B17B1000 | 23B17B0000 | 0.4 | 0.4 | 1220 | 1220 | LID955 | LID955 | 508 | JSW MTS ACCIL | JSW MTS ACCIL | SMS1CAS1-COND1-HSM1-CRM1PTM1-CRM1CGL2-CRM1CCL1-CRM1APL9 | HSM1-CRM1PTM1-CRM1CGL2-CRM1CCL1 | 3-5 | 4.619 | 550-700 | 654 |  |  | 80-98 | 98 | Y | M | Pass | OK | Ok | water mark and liner marking found ok as per TDC indradhanush AZ70 ISI 15965 BIS Approved. G/F Short in both side edge appox 5-7 mm cont obsd in full coil. & lt aor bubble & wrinkle L3 long int obsd in full coil. Dross spots of L3 on both s/f H&T discont obsd in f/c,strech mark of L3 on both s/f H&T discont obsd in f/c, pickup roll mark of L3 on bottom s/f at opr/s int obsd in f/c, OK Harish | P1 |  |  |  | K | CRM1CCL1 | N |  | 2023-12-17T07:44:37.000+0000 | 0.08195602 | S_PPGLCW | FN | N | A
2695 | PPGL | 23B17B2000 | 23B17B0000 | 0.4 | 0.4 | 1220 | 1220 | LID955 | LID955 | 508 | JSW MTS ACCIL | JSW MTS ACCIL | SMS1CAS1-COND1-HSM1-CRM1PTM1-CRM1CGL2-CRM1CCL1-CRM1APL9 | HSM1-CRM1PTM1-CRM1CGL2-CRM1CCL1 | 3-5 | 4.599 | 550-700 | 654 |  |  | 80-98 | 98 | Y | M | Pass | OK | Ok | water mark and liner marking found ok as per TDC indradhanush AZ70 ISI 15965 BIS Approved. G/F Short in both side edge appox 5-7 mm cont obsd in full coil. & lt aor bubble & wrinkle L3 long int obsd in full coil. Dross spots of L3 on both s/f H&T discont obsd in f/c,strech mark of L3 on both s/f H&T discont obsd in f/c, pickup roll mark of L3 on bottom s/f at opr/s int obsd in f/c,One time g/f joint at 576mtr after joint 10-15 mtr hy wrinkle & air bubble then ok OK Harish | P1 |  |  |  | K | CRM1CCL1 | N |  | 2023-12-17T07:45:27.000+0000 | 0.08009259 | S_PPGLCW | FN | N | A
2696 | PPGL | 23B17B3000 | 23B17B0000 | 0.4 | 0.4 | 1220 | 1220 | LID955 | LID955 | 508 | JSW MTS ACCIL | JSW MTS ACCIL | SMS1CAS1-COND1-HSM1-CRM1PTM1-CRM1CGL2-CRM1CCL1-CRM1APL9 | HSM1-CRM1PTM1-CRM1CGL2-CRM1CCL1 | 3-5 | 4.584 | 550-700 | 654 |  |  | 80-98 | 98 | Y | M | Pass | OK | Ok | water mark and liner marking found ok as per TDC indradhanush AZ70 ISI 15965 BIS Approved. G/F Short in both side edge appox 5-7 mm cont obsd in full coil. & lt aor bubble & wrinkle L3 long int obsd in full coil. Dross spots of L3 on both s/f H&T discont obsd in f/c,strech mark of L3 on both s/f H&T discont obsd in f/c, pickup roll mark of L3 on bottom s/f at opr/s int obsd in f/c,One time g/f joint at 576mtr after joint 10-15 mtr hy wrinkle & air bubble then ok OK Harish | P1 |  |  |  | K | CRM1CCL1 | N |  | 2023-12-17T07:46:21.000+0000 | 0.07732639 | S_PPGLCW | FN | N | A
2697 | PPGL | 23B17B4000 | 23B17B0000 | 0.4 | 0.4 | 1220 | 1220 | LID955 | LID955 | 508 | JSW MTS ACCIL | JSW MTS ACCIL | SMS1CAS1-COND1-HSM1-CRM1PTM1-CRM1CGL2-CRM1CCL1-CRM1APL9 | HSM1-CRM1PTM1-CRM1CGL2-CRM1CCL1 | 3-5 | 4.584 | 550-700 | 654 |  |  | 80-98 | 98 | Y | M | Pass | OK | Ok | water mark and liner marking found ok as per TDC indradhanush AZ70 ISI 15965 BIS Approved. G/F Short in both side edge appox 5-7 mm cont obsd in full coil. & lt aor bubble & wrinkle L3 long int obsd in full coil. Dross spots of L3 on both s/f H&T discont obsd in f/c,strech mark of L3 on both s/f H&T discont obsd in f/c, pickup roll mark of L3 on bottom s/f at opr/s int obsd in f/c,One time g/f joint at 1185mtr after joint 10-15 mtr hy wrinkle & air bubble then ok OK Harish | P1 |  |  |  | k | CRM1CCL1 | N |  | 2023-12-17T07:48:16.000+0000 | 0.07556713 | S_PPGLCW | FN | N | A
2698 | PPGL | 23B17B5000 | 23B17B0000 | 0.4 | 0.4 | 1220 | 1220 | LID955 | LID955 | 508 | JSW MTS ACCIL | JSW MTS ACCIL | SMS1CAS1-COND1-HSM1-CRM1PTM1-CRM1CGL2-CRM1CCL1-CRM1APL9 | HSM1-CRM1PTM1-CRM1CGL2-CRM1CCL1 | 3-5 | 3.534 | 550-700 | 654 |  |  | 80-98 | 98 | Y | M | Pass | OK | Ok | multiple fold mark of L3 AT Both sides c/w int obsd in f/c, uncoated fold mark of L4 on bottom s/f at opr/s discont long int 8-10 times obsd in OD, Paint lumps of L3 on bottom s/f at full width H&T discont long int obsd in f/c,uncoated dent of L3 on bottom s/f H&T discont long int obsd in f/c,dross spots of L3 on both s/f H&T discont obsd in f/c, strech mark of L3 on both s/f cont obsd in f/c, water mark and liner marking found ok as per TDC indradhanush AZ70 ISI 15965 BIS Approved. spr OK Rajivmultiple fold mark of L3 AT Both sides c/w int obsd in f/c, uncoated fold mark of L4 on bottom s/f at opr/s discont long int 8-10 times obsd in OD, Paint lumps of L3 on bottom s/f at full width H&T discont long int obsd in f/c,uncoated dent of L3 on bottom s/f H&T discont long int obsd in f/c,dross spots of L3 on both s/f H&T discont obsd in f/c, strech mark of L3 on both s/f cont obsd in f/c, water mark and liner marking found ok as per TDC indradhanush AZ70 ISI 15965 BIS Approved. spr OK Raj | P1 |  |  |  | k | CRM1CCL1 | N |  | 2023-12-17T07:48:38.000+0000 | 0.07238426 | S_PPGLCW | FN | N | A
2699 | PPGL | 23B4GJ1100 | 23B4GJ1000 | 0.45 | 0.45 | 1220 | 1220 | LID925 | LID925 | 508 | JSW MTS ACCIL | JSW MTS ACCIL | SMS1CAS1-COND1-HSM1-CRM1PTM1-CRM1CGL2-CRM1CCL1-CRM1APL9 | HSM1-CRM1PTM1-CRM1CGL2-CRM1CCL1 | 3-5 | 4.847 | 250-380 | 331 | 25-50 | 33.2 | 45-65 | 65 | Y | CB |  | OK | Ok | White rust patch of L4 on top s/f one time obsd at 850 mtrs length in f/c, dross spots of L3 on both s/f H&T discont obsd in f/c,edge wrinkle of L3 at both edges to 4-5mm comnt obsd in f/c, Dents of L3 at both sides c/w discont long int obsd in f/c, pickup roll mark of L3 on bottom s/f at opr/s int obsd in f/c,liner marking found ok as per TDC indradhanush AZ70 ISI 15965 BIS Approved inspect by rajiv/mohit | P1 |  |  |  | autoClrRemarks | CRM1CCL1 | N |  | 2023-12-15T07:46:48.000+0000 | 0.01498843 | S_PPGLCW |  | N | B
2700 | PPGL | 23B4GJ1200 | 23B4GJ1000 | 0.45 | 0.45 | 1220 | 1220 | LID925 | LID925 | 508 | JSW MTS ACCIL | JSW MTS ACCIL | SMS1CAS1-COND1-HSM1-CRM1PTM1-CRM1CGL2-CRM1CCL1-CRM1APL9 | HSM1-CRM1PTM1-CRM1CGL2-CRM1CCL1 | 3-5 | 4.832 | 250-380 | 331 | 25-50 | 33.2 | 45-65 | 65 | Y | CB | Pass | OK | Ok | White rust patch of L4 on top s/f one time obsd at 850 mtrs length in f/c, dross spots of L3 on both s/f H&T discont obsd in f/c,edge wrinkle of L3 at both edges to 4-5mm comnt obsd in f/c, Dents of L3 at both sides c/w discont long int obsd in f/c, pickup roll mark of L3 on bottom s/f at opr/s int obsd in f/c,liner marking found ok as per TDC indradhanush AZ70 ISI 15965 BIS Approved INSPECT BY MOHIT /RAJIV | P1 |  |  |  | K | CRM1CCL1 | N |  | 2023-12-15T15:35:26.000+0000 | 0.336713 | S_PPGLCW |  | N | B
2701 | PPGL | 23B4GJ1300 | 23B4GJ1000 | 0.45 | 0.45 | 1220 | 1220 | LID925 | LID925 | 508 | JSW MTS ACCIL | JSW MTS ACCIL | SMS1CAS1-COND1-HSM1-CRM1PTM1-CRM1CGL2-CRM1CCL1-CRM1APL9 | HSM1-CRM1PTM1-CRM1CGL2-CRM1CCL1 | 3-5 | 4.847 | 250-380 | 331 | 25-50 | 33 | 45-65 | 65 | Y | CB | Pass | OK | Ok | dross spots of L3 on both s/f H&T discont obsd in f/c,edge wrinkle of L3 at both edges to 4-5mm comnt obsd in f/c, Dents of L3 at both sides c/w discont long int obsd in f/c, pickup roll mark of L3 on bottom s/f at opr/s int obsd in f/c,liner marking found ok as per TDC indradhanush AZ70 ISI 15965 BIS Approved | P1 |  |  |  | K | CRM1CCL1 | N |  | 2023-12-15T15:35:43.000+0000 | 0.3329398 | S_PPGLCW |  | N | B
2702 | PPGL | 23B4GJ1400 | 23B4GJ1000 | 0.45 | 0.45 | 1220 | 1220 | LID925 | LID925 | 508 | JSW MTS ACCIL | JSW MTS ACCIL | SMS1CAS1-COND1-HSM1-CRM1PTM1-CRM1CGL2-CRM1CCL1-CRM1APL9 | HSM1-CRM1PTM1-CRM1CGL2-CRM1CCL1 | 3-5 | 4.857 | 250-380 | 331 | 25-50 | 33 | 45-65 | 65 | Y | CB | Pass | OK | Ok | Hole of L4 at centre two times obsd in OD.dross spots of L3 on both s/f H&T discont obsd in f/c,edge wrinkle of L3 at both edges to 4-5mm comnt obsd in f/c, Dents of L3 at both sides c/w discont long int obsd in f/c, pickup roll mark of L3 on bottom s/f at opr/s int obsd in f/c,liner marking found ok as per TDC indradhanush AZ70 ISI 15965 BIS Approved spr | P1 |  |  |  | K | CRM1CCL1 | N |  | 2023-12-15T15:36:05.000+0000 | 0.3295833 | S_PPGLCW |  | N | B
2703 | PPGL | 23A2AQZ100 | 23A2AQZ000 | 0.45 | 0.45 | 1220 | 1220 | LID925 | LID925 | 508 | JSW MTS ACCIL | JSW MTS ACCIL | SMS1CAS1-COND1-HSM1-CRM1PTM1-CRM1CGL2-CRM1CCL1-CRM1APL9 | HSM1-CRM1PTM1-CRM1CGL2-CRM1CCL1 | 3-5 | 3.392 | 250-380 | 327 | 25-50 | 26 | 45-65 | 59 | Y | CB |  | ok | Ok | pin point uncoated spots of L3/4 on bottom s/f discont long int 6-7 times obsd , fold mark of L4 at full width one time obsd in f/c, Dross spots of L3 on both s/f H&T discont obsd in f/c,strech mark of L3 on both s/f H&T discont obsd in f/c, high delta E obsd on top s/f 2.4 but shade visually ok with main master sample,pickup roll mark of L3 on bottom s/f at opr/s int obsd in f/c,water mark and liner marking found ok as per TDC indradhanush AZ70 ISI 15965 BIS Approved | P1 |  |  |  | autoClrRemarks | CRM1CCL1 | N |  | 2023-12-15T06:26:29.000+0000 | 0.01438657 | S_PPGLCW |  | N | B
2704 | PPGL | 23A2AQZ200 | 23A2AQZ000 | 0.45 | 0.45 | 1220 | 1220 | LID925 | CS_S1 | 508 | JSW MTS ACCIL | NCO | SMS1CAS1-COND1-HSM1-CRM1PTM1-CRM1CGL2-CRM1CCL1-CRM1APL9 | HSM1-CRM1PTM1-CRM1CGL2-CRM1CCL1 | 3-5 | 3.45 | 250-450 | 327 | 25-50 | 25 | - | 59 | Y | CB | Pass | OK | NotOk | chemical band of L4 on bottom s/f at full width cont obsd ID from 100 to 128 mtrs after that ok,uncoated fold mark and wrinkle of L4 on bottom s/f at centre cont obsd from 200 mtr to 215 mtrs after that ok, multiple uncoated dents of L4 on bottom s/f at full width cont obsd from 300 mtrs to 620mtrs, after that ok,video shared, uncoated scratch of L4 on bottom s/f two times obsd in f/c, liner marking found ok as per TDC indradhanush AZ70 ISI 15965 BIS Approved spr Not ok Rajiv | N2 | Chrome patches | CRM1CCL1 |  | CS_S1 chemical band of L4 on bottom s/f at full width cont obsd ID from 100 to 128 mtrs after that ok,uncoated fold mark and wrinkle of L4 on bottom s/f at centre cont obsd from 200 mtr to 215 mtrs after that ok, multiple uncoated dents of L4 on bottom s/f at full width cont obsd from 300 mtrs to 620mtrs, after that ok,video shared, uncoated scratch of L4 on bottom s/f two times obsd in f/c, liner marking found ok as per TDC indradhanush AZ70 ISI 15965 BIS Approved spr | CRM1CCL1 | Y | Plan Deviation | 2023-12-17T03:07:57.000+0000 | 1.758391 | S_PPGLCW |  | N | B
2705 | PPGL | 23B4TC1000 | 23B4TC0000 | 0.47 | 0.47 | 1220 | 1220 | LCO955 | LCO955 | 508 | JSW MTS COLOURON PLUS | JSW MTS COLOURON PLUS | SMS1CAS1-COND1-HSM1-CRM1PTM1-CRM1CGL2-CRM1CCL1-CRM1APL9 | HSM1-CRM1PTM1-CRM1CGL2-CRM1CCL1 | 3-5 | 4.597 | 550-700 | 665 |  |  | 80-95 | 95 | Y | CB |  | OK | Ok | Liner marking and water mark found ok as per TDC jsw coloron+ 0.47mm AZ150 ISI 15965 BIS approved.Strech mark of L2 cont obsd on both s/f H&T at F/W in F/C.Multiple dent L3 cont obsd in full coil.& edge wavy L3 in both side edge cont obsd in full coil. Dross Lines & patches of L2 unfeelable on both s/f at f/w h&t cont obsd in f/c. | P1 |  |  |  | autoClrRemarks | CRM1CCL1 | N |  | 2023-12-16T22:06:02.000+0000 | 0.02181713 | S_PPGLCW | FN | N | A
2706 | PPGL | 23B4TC2000 | 23B4TC0000 | 0.47 | 0.47 | 1220 | 1220 | LCO955 | LCO955 | 508 | JSW MTS COLOURON PLUS | JSW MTS COLOURON PLUS | SMS1CAS1-COND1-HSM1-CRM1PTM1-CRM1CGL2-CRM1CCL1-CRM1APL9 | HSM1-CRM1PTM1-CRM1CGL2-CRM1CCL1 | 3-5 | 4.54 | 550-700 | 665 |  |  | 80-95 | 95 | Y | CB |  | OK | Ok | Liner marking and water mark found ok as per TDC jsw coloron+ 0.47mm AZ150 ISI 15965 BIS approved.Strech mark of L2 cont obsd on both s/f H&T at F/W in F/C.Multiple dent L3 cont obsd in full coil.& edge wavy L3 in both side edge cont obsd in full coil. Dross Lines & patches of L2 unfeelable on both s/f at f/w h&t cont obsd in f/c. | P1 |  |  |  | autoClrRemarks | CRM1CCL1 | N |  | 2023-12-16T22:14:17.000+0000 | 0.02666667 | S_PPGLCW | FN | N | A
2707 | PPGL | 23B4TC3000 | 23B4TC0000 | 0.47 | 0.47 | 1220 | 1220 | LCO955 | LCO955 | 508 | JSW MTS COLOURON PLUS | JSW MTS COLOURON PLUS | SMS1CAS1-COND1-HSM1-CRM1PTM1-CRM1CGL2-CRM1CCL1-CRM1APL9 | HSM1-CRM1PTM1-CRM1CGL2-CRM1CCL1 | 3-5 | 4.582 | 550-700 | 665 |  |  | 80-95 | 95 | Y | CB |  | OK | Ok | Liner marking and water mark found ok as per TDC jsw coloron+ 0.47mm AZ150 ISI 15965 BIS approved.Strech mark of L2 cont obsd on both s/f H&T at F/W in F/C.Multiple dent L3 cont obsd in full coil.& edge wavy L3 in both side edge cont obsd in full coil. Dross Lines & patches of L2 unfeelable on both s/f at f/w h&t cont obsd in f/c. | P1 |  |  |  | autoClrRemarks | CRM1CCL1 | N |  | 2023-12-16T22:14:08.000+0000 | 0.02572917 | S_PPGLCW | FN | N | A
2708 | PPGL | 23B4TC4000 | 23B4TC0000 | 0.47 | 0.47 | 1220 | 1220 | LCO955 | LCO955 | 508 | JSW MTS COLOURON PLUS | JSW MTS COLOURON PLUS | SMS1CAS1-COND1-HSM1-CRM1PTM1-CRM1CGL2-CRM1CCL1-CRM1APL9 | HSM1-CRM1PTM1-CRM1CGL2-CRM1CCL1 | 3-5 | 4.617 | 550-700 | 665 |  |  | 80-95 | 95 | Y | CB |  | OK | Ok | Liner marking and water mark found ok as per TDC jsw coloron+ 0.47mm AZ150 ISI 15965 BIS approved.Strech mark of L2 cont obsd on both s/f H&T at F/W in F/C.Multiple dent L3 cont obsd in full coil.& edge wavy L3 in both side edge cont obsd in full coil. Dross Lines & patches of L2 unfeelable on both s/f at f/w h&t cont obsd in f/c. | P1 |  |  |  | autoClrRemarks | CRM1CCL1 | N |  | 2023-12-16T22:14:01.000+0000 | 0.02493056 | S_PPGLCW | FN | N | A
2709 | PPGL | 23B4TC5000 | 23B4TC0000 | 0.47 | 0.47 | 1220 | 1220 | LCO955 | LCO955 | 508 | JSW MTS COLOURON PLUS | JSW MTS COLOURON PLUS | SMS1CAS1-COND1-HSM1-CRM1PTM1-CRM1CGL2-CRM1CCL1-CRM1APL9 | HSM1-CRM1PTM1-CRM1CGL2-CRM1CCL1 | 3-5 | 4.275 | 550-700 | 665 |  |  | 80-95 | 95 | Y | CB | Pass | OK | Ok | Liner marking and water mark found ok as per TDC jsw coloron+ 0.47mm AZ150 ISI 15965 BIS approved.Strech mark of L2 cont obsd on both s/f H&T at F/W in F/C.Multiple dent L3 cont obsd in full coil.& edge wavy L3 in both side edge cont obsd in full coil. Dross Lines & patches of L2 unfeelable on both s/f at f/w h&t cont obsd in f/c.SPR | P1 |  |  |  | K | CRM1CCL1 | N |  | 2023-12-20T04:27:41.000+0000 | 0.7903356 | S_PPGLCW | FN | N | A
2710 | GI | 23C2JP1000 | 23C2JP0000 | 1 | 1 | 1425 | 1425 | ZAP221 | ZAP221 | 610 | Bombay Coated & Special Steels PVT. | Bombay Coated & Special Steels PVT. | SMS2CAS8-COND2-HSM2-CRM1PTM1-CRM1CGL2-CRM1APL8 | HSM2-CRM1PTM1-CRM1CGL3 | 6-18 | 15.96 | 120-180 | 178 | 36-55 | 47 | 30-50 | 50 | N |  |  | 1.046 OK | Ok | U/W DONE .SPM Band of L2 on both s/f at d/s to 70mm cont in f/c. Zinc ash of L2/3 unfeelable obsd on top s/f at f/w in f/c . Unskinpassed edges of 8-9mm on both s/f at o/s cont obsd in f/c.Dross patches of L2/3 on both s/f at f/w h&t discont obsd in f/c.Oling done . | P1 |  |  |  | autoClrRemarks | CRM1CGL3 | N |  | 2023-12-16T09:19:46.000+0000 | 0.08417824 | S_GICW | FN | N | B
2711 | GI | 23C2JP2000 | 23C2JP0000 | 1 | 1 | 1425 | 1425 | ZAP221 | ZAP221 | 610 | Bombay Coated & Special Steels PVT. | Bombay Coated & Special Steels PVT. | SMS2CAS8-COND2-HSM2-CRM1PTM1-CRM1CGL2-CRM1APL8 | HSM2-CRM1PTM1-CRM1CGL3 | 6-18 | 12.695 | 120-180 | 178 | 36-55 | 47 | 30-50 | 49.9 | N |  |  | 1.001 OK | Ok | U/W DONE .SPM Band of L2 on both s/f at d/s to 70mm cont in f/c. Zinc ash of L2/3 unfeelable obsd on top s/f at f/w in f/c . Unskinpassed edges of 8-9mm on both s/f at o/s cont obsd in f/c.Dross patches of L2/3 on both s/f at f/w h&t discont obsd in f/c.Oling done . | P1 |  |  |  | autoClrRemarks | CRM1CGL3 | N |  | 2023-12-16T09:20:18.000+0000 | 0.08490741 | S_GICW | FN | N | B
2712 | GI | 23C2FB1000 | 23C2FB0000 | 0.8 | 0.8 | 1555 | 1555 | ZAP221 | ZSP001 | 610 | Bombay Coated and Special Steels Pv | NCO | SMS2CAS8-COND2-HSM2-CRM1PTM1-CRM1CGL2-CRM1APL8 | HSM1-CRM1PTM1-CRM1CGL3 | 6-18 | 13.175 | 140-450 | 160 | 10-60 | 47.65 | - | 50 | N |  | Pass | OK | NotOk | Edge wavy of L4 at d/s cont obsd in id 200-250mtr. SPM band of L4 both edges to 110-170mm width cont in f/c. Nozzle line of L4 unfeelable but feelable on both s/f at d/s to 100mm width cont in f/c. Informed to Karthik. All defects Shown to B S RAo Sir, Unskin pass edges of L2 on both s/f at both edges to 1-2mm width cont in f/c. | N2 | WTF/Water Carry Over | CRM1CGL3 |  | ZSP001 Edge wavy of L4 4*5mm at d/s cont obsd in id 200-250mtr. SPM band of L4 both edges to 110-170mm width cont in f/c. Nozzle line of L4 unfeelable but feelable on both s/f at d/s to 100mm width cont in f/c. Informed to Karthik. Unskin pass edges of L2 on both s/f at both edges to 1-2mm width cont in f/c. | CRM1CGL3 | Y | Down Gradation | 2023-12-15T11:38:51.000+0000 | 1.247998 | S_GICW |  | N | B
2713 | GI | 23C1VT1000 | 23C1VT0000 | 0.8 | 0.8 | 1555 | 1555 | ZAP221 | ZAP221 | 610 | Bombay Coated and Special Steels Pv | Bombay Coated and Special Steels Pv | SMS2CAS8-COND2-HSM2-CRM1PTM1-CRM1CGL2-CRM1APL8 | HSM1-CRM1PTM1-CRM1CGL3 | 6-18 | 14.88 | 120-180 | 165 | 36-55 | 49 |  |  | N |  | Pass | 0.816 ok | NotOk | Hold Bluesish mark/Passivation patchess/SPM(whites) band mark ID 280mtr Bluesish mark on top s/f at f/w after that ok. Passivation patchess of L3 obsd cont on bottom s/f at center to d/s in f/c (snap shared). SPM band(whites) mark on top s/f at d/s edge to 60mm in f/c (snap shared & Sample collecte).Unskinpass of L2 obsd cont on both s/f in edges of 5-6mm in f/c. Dross patches of L2 on both s/f at f/w h&t discont obsd in f/c. | RW | Passivation fail | CRM1CGL3 | SPCLCRS1 | salvage ID 280 mtr at SPCL "Hold Bluesish mark/Passivation patchess/SPM(whites) band mark ID 280mtr Bluesish mark on top s/f at f/w after that ok. Passivation patchess of L3 obsd cont on bottom s/f at center to d/s in f/c (snap shared). SPM band(whites) mark on top s/f at d/s edge to 60mm in f/c (snap shared & Sample collecte).Unskinpass of L2 obsd cont on both s/f in edges of 5-6mm in f/c. Dross patches of L2 on both s/f at f/w h&t discont obsd in f/c." | CRM1CGL3 | N |  | 2023-12-18T16:06:31.000+0000 | 0.5397106 | S_GICW |  | N | A
2714 | GI | 23C1VT2000 | 23C1VT0000 | 0.8 | 0.8 | 1555 | 1555 | ZAP221 | ZAP221 | 610 | Bombay Coated and Special Steels Pv | Bombay Coated and Special Steels Pv | SMS2CAS8-COND2-HSM2-CRM1PTM1-CRM1CGL2-CRM1APL8 | HSM1-CRM1PTM1-CRM1CGL3 | 6-18 | 10.61 | 120-180 | 165 | 36-55 | 49 | 30-50 | 38 | N |  | Pass | 0.816 ok | NotOk | Scratches mark/Hole/SPM(whites) band mark Hole obsd at center ID 1050mtr to 1060mtr after that ok.Scratches mark of L4 obsd cont on bottom s/f at f/w ID 380mtr after that ok.Passivation patchess of L2 obsd cont on bottom s/f at center to d/s in f/c. SPM(whites) band mark on top s/f at d/s edge to 60mm in f/c (snap shared & sample collected).Unskinpass of L2 obsd cont on both s/f in edges of 5-6mm in f/c. Dross patches of L2 on both s/f at f/w h&t discont obsd in f/c. | RW | Scratches | CRM1CGL3 | SPCLCRS1 | Salvage ID 380- 1050mtr as ok . "Scratches mark/Hole/SPM(whites) band mark Hole obsd at center ID 1050mtr to 1060mtr after that ok.Scratches mark of L4 obsd cont on bottom s/f at f/w ID 380mtr after that ok.Passivation patchess of L2 obsd cont on bottom s/f at center to d/s in f/c. SPM(whites) band mark on top s/f at d/s edge to 60mm in f/c (snap shared & sample collected).Unskinpass of L2 obsd cont on both s/f in edges of 5-6mm in f/c. Dross patches of L2 on both s/f at f/w h&t discont obsd in f/c." | CRM1CGL3 | N |  | 2023-12-19T03:24:02.000+0000 | 1.009178 | S_GICW |  | N | A
2715 | GI | 23C2RM1000 | 23C2RM0000 | 0.7 | 0.7 | 1525 | 1525 | ZAP221 | ZSP001 | 610 | Jsw MI Chennai Steel Service Center | NCO | SMS2CAS8-COND2-HSM2-CRM1PTM1-CRM1CGL2-CRM1APL8 | HSM2-CRM1PTM1-CRM1CGL3 | 8-14 | 3.845 | 140-450 | 170 | 10-60 | 46 | - | 40 | N |  | Pass | 0.715 ok | NotOk | U/w, Less wt due to Wrong IDM Processed. SPM band of L4 bottom s/f and L3 top s/f at edges to 110-170mm width cont in f/c. Unskin pass edges of L2 on both s/f at both edges to 1-2mm width cont in f/c. | N2 | Un-skinpass Edges | CRM1CGL3 |  | ZSP001, U/w, Less wt due to Wrong IDM Processed. SPM band of L4 bottom s/f and L3 top s/f at edges to 110-170mm width cont in f/c. Unskin pass edges of L2 on both s/f at both edges to 1-2mm width cont in f/c. | CRM1CGL3 | Y | Down Gradation | 2023-12-15T01:30:43.000+0000 | 0.7012616 | S_GICW |  | Y | B
2716 | GI | 23C2RM3000 | 23C2RM0000 | 0.7 | 0.7 | 1525 | 1525 | ZAP221 | ZSP001 | 508 | Jsw MI Chennai Steel Service Center | NCO | SMS2CAS8-COND2-HSM2-CRM1PTM1-CRM1CGL2-CRM1APL8 | HSM2-CRM1PTM1-CRM1CGL3 | 8-14 | 5 | 140-450 | 170 | 10-60 | 46 | - | 40 | N |  | Pass | 0.715 ok | NotOk | U/w, Less wt due Line stoppage material salvaged. SPM band of L4 bottom s/f and L3 top s/f at edges to 110-170mm width cont in f/c.Unskin pass edges of L2 on both s/f at both edges to 1-2mm width cont in f/c. | N2 | Un-skinpass Edges | CRM1CGL3 |  | ZSP001, U/w, Less wt due Line stoppage material salvaged. SPM band of L4 bottom s/f and L3 top s/f at edges to 110-170mm width cont in f/c.Unskin pass edges of L2 on both s/f at both edges to 1-2mm width cont in f/c. | CRM1CGL3 | Y | Down Gradation | 2023-12-15T02:11:47.000+0000 | 0.7288657 | S_GICW |  | Y | B
2717 | GI | 23C2RM4000 | 23C2RM0000 | 0.8 | 0.7 | 1250 | 1525 | ZSP001 | NPF-CRGI | 610 | JSW - PROCESS DIVERSION | NCO | SMS1CAS1-COND1-HSM1-CRM1PTM1-CRM1CGL2-CRM1APL8 | HSM2-CRM1PTM1-CRM1CGL3 | 2-15 | 4.6 | -240 | 170 | 36- | 46 | - | 40 | N |  |  | 0.715 ok | NotOk | STL s/f obsd in f/c. Line stoppage material of L5 obsd in id 120mtr. Wrinkle s/f of L5 obsd in 250,353, 410,415-mtr. Nozzle cleaning line of L5 obsd in id 390-450mtr. Arter that Nozzle clening line carry over of L5 obsd in f/c. | N5 | Line stoppage | CRM1CGL3 |  | loose winding, scrap | CRM1CGL3 | N5 | Down Gradation | 2023-12-23T10:36:13.000+0000 | 9.078646 | 9GLTRIMMING |  | Y | B
2718 | GI | 23C2RN1000 | 23C2RN0000 | 0.7 | 0.7 | 1525 | 1525 | ZAP221 | ZAP221 | 508 | Jsw MI Chennai Steel Service Center | Jsw MI Chennai Steel Service Center | SMS2CAS8-COND2-HSM2-CRM1PTM1-CRM1CGL2-CRM1APL8 | HSM2-CRM1PTM1-CRM1CGL3 | 8-14 | 14.125 | 120-180 | 177 | 36-55 | 45.7 | 30-50 | 40.3 | N |  | Pass | OK | NotOk | U/W,Chrome carry over of L3 on bott s/f at d/s cont obsd in ID upto 480mtrs ( snap shared ) Pinch shade mark of L2/3 on bott s/f at d/s cont obsd ID upto 500mtrs.Spm Band of L3 on both s/f at both edge to 130mm cont obsd in f/c. ( infrm to hanuman sir, nataraj sir & shown to bipin & praveen sir )Dross spot /patches of L3 on both s/f at f/w H&T cont obsd in f/c ..Ins by K B Oiling Done | RW | Chrome patches | CRM1CGL3 | SPCLCRS1 | Salvage ID 500mtr at SPCL , U/W,Chrome carry over of L3 on bott s/f at d/s cont obsd in ID upto 480mtrs ( snap shared ) Pinch shade mark of L2/3 on bott s/f at d/s cont obsd ID upto 500mtrs.Spm Band of L3 on both s/f at both edge to 130mm cont obsd in f/c. ( infrm to hanuman sir, nataraj sir & shown to bipin & praveen sir )Dross spot /patches of L3 on both s/f at f/w H&T cont obsd in f/c ..Ins by K B Oiling Done | CRM1CGL3 | N |  | 2023-12-18T06:52:28.000+0000 | 0.4007523 | S_GICW |  | Y | C
2719 | GI | 23C2RN2000 | 23C2RN0000 | 0.7 | 0.7 | 1525 | 1525 | ZAP221 | ZAP221 | 610 | Jsw MI Chennai Steel Service Center | Jsw MI Chennai Steel Service Center | SMS2CAS8-COND2-HSM2-CRM1PTM1-CRM1CGL2-CRM1APL8 | HSM2-CRM1PTM1-CRM1CGL3 | 8-14 | 5.56 | 120-180 | 177 | 36-55 | 45 | 30-50 | 40.4 | N |  | Pass | OK | NotOk | U/W done .Chrome carry over of L3 on both s/f at d/s cont obsd in OD 50mtrs .Spm Band of L3 on both s/f at both edge to 130mm cont obsd in f/c. ( infrm to hanuman sir, nataraj sir & shown to bipin & praveen sir )Dross spot /patches of L3 on both s/f at f/w H&T cont obsd in f/c . | RW | Passivation fail | CRM1CGL3 | SPCLCRS1 | Salvage OD 50mtr at SPCL U/W done .Chrome carry over of L3 on both s/f at d/s cont obsd in OD 50mtrs .Spm Band of L3 on both s/f at both edge to 130mm cont obsd in f/c. ( infrm to hanuman sir, nataraj sir & shown to bipin & praveen sir )Dross spot /patches of L3 on both s/f at f/w H&T cont obsd in f/c . | CRM1CGL3 | N |  | 2023-12-30T15:11:20.000+0000 | 12.74663 | S_GICW |  | Y | C
2720 | GI | 23C2RN3000 | 23C2RN0000 | 0.8 | 0.7 | 1250 | 1525 | ZSP001 | NPF-CRGI | 508 | JSW - PROCESS DIVERSION | NCO | SMS1CAS1-COND1-HSM1-CRM1PTM1-CRM1CGL2-CRM1APL8 | HSM2-CRM1PTM1-CRM1CGL3 | 2-15 | 5.775 | -240 | 177 | 36- | 45 | - | 40.5 | N |  |  | OK | NotOk | Line stoppage material obsd from id 100 to 160mtrs .SPM disengaged material obsd in f/c .Heat buckel of L5 obsd on both s/f at c/w from id 300 to 530 | N5 | Line stoppage | CRM1CGL3 |  | loose winding scrap | CRM1CGL3 | N5 | Down Gradation | 2023-12-23T10:35:44.000+0000 | 5.554421 | 9GLTRIMMING |  | Y | C
2721 | GI | 23C2RN4000 | 23C2RN0000 | 0.7 | 0.7 | 1525 | 1525 | ZAP221 | ZSP001 | 508 | Jsw MI Chennai Steel Service Center | NCO | SMS2CAS8-COND2-HSM2-CRM1PTM1-CRM1CGL2-CRM1APL8 | HSM2-CRM1PTM1-CRM1CGL3 | 8-14 | 3.3 | 140-450 | 177 | 10-60 | 45 | - | 40.4 | N |  | Pass | OK | NotOk | u/w done .w/o spm in f/c .Dross spot /patches of L3 on both s/f at f/w H&T cont obsd in f/c . | N2 | Without SPM/TLL | CRM1CGL3 |  | ZSP001, u/w done .w/o spm in f/c .Dross spot /patches of L3 on both s/f at f/w H&T cont obsd in f/c . | CRM1CGL3 | Y | Down Gradation | 2023-12-18T07:01:49.000+0000 | 0.4052083 | S_GICW |  | Y | C
2722 | GI | 23C2QR1000 | 23C2QR0000 | 0.6 | 0.6 | 1470 | 1470 | ZAP221 | ZAP221 | 610 | Bombay Coated and Special Steels Pv | Bombay Coated and Special Steels Pv | SMS2CAS8-COND2-HSM2-CRM1PTM1-CRM1CGL2-CRM1APL8 | HSM2-CRM1PTM1-CRM1CGL3 | 6-18 | 14.73 | 120-180 | 168 | 36-55 | 46.6 | 30-50 | 40.2 | N |  |  | ok 0.615 | Ok | SPM Band of L2 on both s/f at d/s to 70mm cont in f/c.Width band of L2 unfeelable on bottom s/f at d/s to 15mm cont obsd in f/c. Unskinpassed edges of 8-9mm on both s/f at o/s cont obsd in f/c.Dross patches of L2/3 on both s/f at f/w h&t discont obsd in f/c. | P1 |  |  |  | autoClrRemarks | CRM1CGL3 | N |  | 2023-12-16T06:23:01.000+0000 | 0.0218287 | S_GICW | NA | N | B
2723 | GI | 23C2QR2000 | 23C2QR0000 | 0.6 | 0.6 | 1470 | 1470 | ZAP221 | ZAP221 | 610 | Bombay Coated and Special Steels Pv | Bombay Coated and Special Steels Pv | SMS2CAS8-COND2-HSM2-CRM1PTM1-CRM1CGL2-CRM1APL8 | HSM2-CRM1PTM1-CRM1CGL3 | 6-18 | 9.19 | 120-180 | 168 | 36-55 | 46.61 | 30-50 | 40.3 | N |  |  | ok 0.615 | Ok | SPM Band of L2 on both s/f at d/s to 70mm cont in f/c.Width band of L2 unfeelable on bottom s/f at d/s to 15mm cont obsd in f/c. Unskinpassed edges of 8-9mm on both s/f at o/s cont obsd in f/c.Dross patches of L2/3 on both s/f at f/w h&t discont obsd in f/c. | P1 |  |  |  | autoClrRemarks | CRM1CGL3 | N |  | 2023-12-16T06:23:46.000+0000 | 0.02194444 | S_GICW | NA | N | B
2724 | GI | 23C27V1000 | 23C27V0000 | 0.8 | 0.8 | 1337 | 1337 | ZPL120 | ZPL120 | 610 | Nicomac Taikisha Clean Rooms Pvt Lt | Nicomac Taikisha Clean Rooms Pvt Lt | SMS1CAS3-COND2-HSM2-CRM1PTM1-CRM1CGL2-CRM1APL8 | HSM2-CRM1PTM1-CRM1CGL2 | 7-9 | 9.07 | -350 | 286 | 25- | 42.1 |  |  | N |  | Pass | OK | NotOk | Nozzle line of L3 obsd cont on both s/f in f/c(sample collected & snap shared, shown to Malkit). Unskinpassed Edges of L2 on both s/f at both sides to 5-8 mm cont obsd in F/c.Flow mark of L2 on both s/f f/w cont in f/c.Dross spots and patches of L2 on both s/f H&t discont obsd in f/c. | P1 | Nozzal mark | CRM1CGL2 |  | Wt ok as per CSD, Can be ok as per defect sample severity | CRM1CGL2 | N |  | 2023-12-15T02:16:44.000+0000 | 0.2453704 | S_GICW |  | N | A
2725 | GI | 23C27V2000 | 23C27V0000 | 0.8 | 0.8 | 1337 | 1337 | ZPL120 | ZPL120 | 610 | Nicomac Taikisha Clean Rooms Pvt Lt | Nicomac Taikisha Clean Rooms Pvt Lt | SMS1CAS3-COND2-HSM2-CRM1PTM1-CRM1CGL2-CRM1APL8 | HSM2-CRM1PTM1-CRM1CGL2 | 7-9 | 5.18 | -350 | 286 | 25- | 42.2 |  |  | N |  | Pass | OK | NotOk | Nozzle line of L3 obsd cont on both s/f in f/c(sample collected & snap shared ,shown to Malkit). Unskinpassed Edges of L2 on both s/f at both sides to 5-8 mm cont obsd in F/c.Flow mark of L2 on both s/f f/w cont in f/c.Dross spots and patches of L2 on both s/f H&t discont obsd in f/c. | P1 | Nozzal mark | CRM1CGL2 |  | Wt ok as per CSD | CRM1CGL2 | N |  | 2023-12-15T06:59:43.000+0000 | 0.4337269 | S_GICW |  | N | A
2726 | GI | 23C27V3000 | 23C27V0000 | 0.8 | 0.8 | 1337 | 1337 | ZPL120 | ZPL120 | 610 | Nicomac Taikisha Clean Rooms Pvt Lt | Nicomac Taikisha Clean Rooms Pvt Lt | SMS1CAS3-COND2-HSM2-CRM1PTM1-CRM1CGL2-CRM1APL8 | HSM2-CRM1PTM1-CRM1CGL2 | 7-9 | 9.59 | -350 | 286 | 25- | 42.3 |  |  | N |  | Pass | OK | NotOk | Nozzle line of L3 obsd cont on both s/f in f/c(sample collected & snap shared, shown to Malkit). Unskinpassed Edges of L2 on both s/f at both sides to 5-8 mm cont obsd in F/c.Flow mark of L2 on both s/f f/w cont in f/c.Dross spots and patches of L2 on both s/f H&t discont obsd in f/c. | P1 | Nozzal mark | CRM1CGL2 |  | Wt ok as per CSD, Can be ok as per defect sample severity | CRM1CGL2 | N |  | 2023-12-15T02:18:27.000+0000 | 0.2363773 | S_GICW |  | N | A
2727 | GI | 23C2JQ1000 | 23C2JQ0000 | 0.83 | 0.83 | 1495 | 1495 | ZEX532 | ZEX532 | 508 | Sandrini Metalli Spa | Sandrini Metalli Spa | SMS1CAS3-COND2-HSM2-CRM1PTM1-CRM1CGL3-CRM1APL8 | HSM2-CRM1PTM1-CRM1CGL3 | 7-15 | 14.745 | 320-420 | 375 | 20-45 | 27.4 |  |  | N |  |  | OK | Ok | u/w done .dross Patches & spots of L3 on both s/f at f/w h&t discont obsd in f/c.Stretch mark of L2/3 unfeelable obsd on both s/f in f/w in f/c . | P1 |  |  |  | autoClrRemarks | CRM1CGL3 | N |  | 2023-12-14T21:34:31.000+0000 | 0.2004282 | S_GICW | NA | N | C
2728 | GI | 23C2JQ2000 | 23C2JQ0000 | 0.83 | 0.83 | 1495 | 1495 | ZEX532 | ZEX532 | 508 | Sandrini Metalli Spa | Sandrini Metalli Spa | SMS1CAS3-COND2-HSM2-CRM1PTM1-CRM1CGL3-CRM1APL8 | HSM2-CRM1PTM1-CRM1CGL3 | 7-15 | 13.135 | 320-420 | 375 | 20-45 | 27.5 |  |  | N |  |  | OK | Ok | u/w done .dross Patches & spots of L3 on both s/f at f/w h&t discont obsd in f/c.Stretch mark of L2/3 unfeelable obsd on both s/f in f/w in f/c . | P1 |  |  |  | autoClrRemarks | CRM1CGL3 | N |  | 2023-12-14T21:34:49.000+0000 | 0.2009144 | S_GICW | NA | N | C
2729 | GI | 23C2NY1000 | 23C2NY0000 | 0.83 | 0.83 | 1495 | 1495 | ZEX532 | ZEX532 | 508 | Sandrini Metalli Spa | Sandrini Metalli Spa | SMS1CAS3-COND2-HSM2-CRM1PTM1-CRM1CGL3-CRM1APL8 | HSM2-CRM1PTM1-CRM1CGL3 | 7-15 | 14.74 | 320-420 | 364 | 20-45 | 27.8 |  |  | N |  |  | OK | Ok | u/w done .dross Patches & spots of L3 on both s/f at f/w h&t discont obsd in f/c.Stretch mark of L2/3 unfeelable obsd on both s/f in f/w in f/c . | P1 |  |  |  | autoClrRemarks | CRM1CGL3 | N |  | 2023-12-14T21:34:20.000+0000 | 0.2042245 | S_GICW | NA | N | C
2730 | GI | 23C2NY2000 | 23C2NY0000 | 0.83 | 0.83 | 1495 | 1495 | ZEX532 | ZEX532 | 508 | Sandrini Metalli Spa | Sandrini Metalli Spa | SMS1CAS3-COND2-HSM2-CRM1PTM1-CRM1CGL3-CRM1APL8 | HSM2-CRM1PTM1-CRM1CGL3 | 7-15 | 9.9 | 320-420 | 364 | 20-45 | 27.9 |  |  | N |  |  | OK | Ok | u/w done .dross Patches & spots of L3 on both s/f at f/w h&t discont obsd in f/c.Stretch mark of L2/3 unfeelable obsd on both s/f in f/w in f/c . | P1 |  |  |  | autoClrRemarks | CRM1CGL3 | N |  | 2023-12-14T21:34:25.000+0000 | 0.2046528 | S_GICW | NA | N | C
2731 | GI | 23C2RU1000 | 23C2RU0000 | 0.83 | 0.83 | 1495 | 1495 | ZEX532 | NPF-CRGI | 508 | Sandrini Metalli Spa | NCO | SMS1CAS3-COND2-HSM2-CRM1PTM1-CRM1CGL3-CRM1APL8 | HSM2-CRM1PTM1-CRM1CGL3 | 7-15 | 4.1 | - | 381 | - | 25 |  |  | N |  | Pass | 0.876 ok | NotOk | CCO from 120-140gsm. Line stoppage material of L5 discont obsd in id 140mtr to f/c. STL s/f obsd in f/c. Dross Patches & spots of L3 on both s/f at f/w h&t discont obsd in f/c. | N2 | Line stoppage | CRM1CGL3 |  | NPF CRGI CCO from 120-140gsm. Line stoppage material of L5 discont obsd in id 140mtr to f/c. STL s/f obsd in f/c. Dross Patches & spots of L3 on both s/f at f/w h&t discont obsd in f/c. | CRM1CGL3 | Y | Down Gradation | 2023-12-14T13:28:18.000+0000 | 0.1810301 | S_GICW |  | N | B
2732 | GI | 23C2RU2000 | 23C2RU0000 | 0.83 | 0.83 | 1495 | 1495 | ZEX532 | ZEX532 | 508 | Sandrini Metalli Spa | Sandrini Metalli Spa | SMS1CAS3-COND2-HSM2-CRM1PTM1-CRM1CGL3-CRM1APL8 | HSM2-CRM1PTM1-CRM1CGL3 | 7-15 | 9.91 | 320-420 | 381 | 20-45 | 25 |  |  | N |  |  | 0.876 ok | Ok | Tempreture variation of L2 angle visible on both s/f at c/w cont obsd in id 600mtr. After that ok. Dross Patches & spots of L3 on both s/f at f/w h&t discont obsd in f/c. | P1 |  |  |  | autoClrRemarks | CRM1CGL3 | N |  | 2023-12-14T11:26:45.000+0000 | 0.09822917 | S_GICW |  | N | B
2733 | GI | 23C2RU3000 | 23C2RU0000 | 0.83 | 0.83 | 1495 | 1495 | ZEX532 | ZEX532 | 508 | Sandrini Metalli Spa | Sandrini Metalli Spa | SMS1CAS3-COND2-HSM2-CRM1PTM1-CRM1CGL3-CRM1APL8 | HSM2-CRM1PTM1-CRM1CGL3 | 7-15 | 9.84 | 320-420 | 381 | 20-45 | 25 |  |  | N |  |  | 0.876 ok | Ok | Dross Patches & spots of L3 on both s/f at f/w h&t discont obsd in f/c. | P1 |  |  |  | autoClrRemarks | CRM1CGL3 | N |  | 2023-12-14T11:26:56.000+0000 | 0.1001736 | S_GICW |  | N | B
2734 | GI | 23C2QK1000 | 23C2QK0000 | 0.6 | 0.6 | 1520 | 1520 | ZAP221 | ZAP221 | 610 | Bombay Coated & Special Steels PVT. | Bombay Coated & Special Steels PVT. | SMS2CAS8-COND2-HSM2-CRM1PTM1-CRM1CGL2-CRM1APL8 | HSM2-CRM1PTM1-CRM1CGL3 | 6-18 | 11.78 | 120-180 | 168 | 36-55 | 45 | 30-50 | 38.4 | N |  | Pass | 0.602 OK | NotOk | U/W ,Unskinpass material obsd on both s/f in f/w till id 90mtrs .Width band of L3 unfeelable obsd on both s/f at 75mm to d/s in f/c(infromed to natraju sir & sample collected) ..Unskin pass edges of L2 on both s/f at both edges to 5-7mm width cont in f/c.Dross Patches & spots of L3 on both s/f at f/w h&t discont obsd in f/c.Stretch mark of L2/3 unfeelable obsd on both s/f in f/w in f/c . | RW | Un-skinpass Edges | CRM1CGL3 | SPCLCRS1 | Re spm Done check at SPCL and Collect ID/OD Property sample U/W ,Unskinpass material obsd on both s/f in f/w till id 90mtrs .Width band of L3 unfeelable obsd on both s/f at 75mm to d/s in f/c(infromed to natraju sir & sample collected) ..Unskin pass edges of L2 on both s/f at both edges to 5-7mm width cont in f/c.Dross Patches & spots of L3 on both s/f at f/w h&t discont obsd in f/c.Stretch mark of L2/3 unfeelable obsd on both s/f in f/w in f/c . | CRM1CGL3 | N |  | 2023-12-21T03:27:27.000+0000 | 6.618704 | S_GICW |  | N | C
2735 | GI | 23C2QL1000 | 23C2QL0000 | 0.83 | 0.83 | 1495 | 1495 | ZEX532 | ZEX532 | 508 | Sandrini Metalli Spa | Sandrini Metalli Spa | SMS1CAS3-COND2-HSM2-CRM1PTM1-CRM1CGL3-CRM1APL8 | HSM2-CRM1PTM1-CRM1CGL3 | 7-15 | 14.754 | 320-420 | 373 | 20-45 | 27.4 |  |  | N |  |  | OK | Ok | u/w done .dross Patches & spots of L3 on both s/f at f/w h&t discont obsd in f/c.Stretch mark of L2/3 unfeelable obsd on both s/f in f/w in f/c . | P1 |  |  |  | autoClrRemarks | CRM1CGL3 | N |  | 2023-12-14T21:56:29.000+0000 | 0.1353241 | S_GICW | NA | N | C
2736 | GI | 23C2QL2000 | 23C2QL0000 | 0.83 | 0.83 | 1495 | 1495 | ZEX532 | ZEX532 | 508 | Sandrini Metalli Spa | Sandrini Metalli Spa | SMS1CAS3-COND2-HSM2-CRM1PTM1-CRM1CGL3-CRM1APL8 | HSM2-CRM1PTM1-CRM1CGL3 | 7-15 | 13.595 | 320-420 | 373 | 20-45 | 27.5 |  |  | N |  |  | OK | Ok | u/w done .dross Patches & spots of L3 on both s/f at f/w h&t discont obsd in f/c.Stretch mark of L2/3 unfeelable obsd on both s/f in f/w in f/c . | P1 |  |  |  | autoClrRemarks | CRM1CGL3 | N |  | 2023-12-14T21:56:21.000+0000 | 0.1348495 | S_GICW | NA | N | C
2737 | GI | 23C2RT1000 | 23C2RT0000 | 0.83 | 0.83 | 1495 | 1495 | ZEX532 | ZEX532 | 508 | Sandrini Metalli Spa | Sandrini Metalli Spa | SMS1CAS3-COND2-HSM2-CRM1PTM1-CRM1CGL3-CRM1APL8 | HSM2-CRM1PTM1-CRM1CGL3 | 7-15 | 14.735 | 320-420 | 371 | 20-45 | 27 |  |  | N |  | Pass | 0.862 ok | Ok | Dross Patches & spots of L3 on both s/f at f/w h&t discont obsd in f/c.Stretch mark of L2/3 unfeelable obsd on both s/f in f/w in f/c . | P1 |  |  |  | k | CRM1CGL3 | N |  | 2023-12-14T14:50:46.000+0000 | 0.1983681 | S_GICW | NA | N | B
2738 | GI | 23C2RT2000 | 23C2RT0000 | 0.83 | 0.83 | 1495 | 1495 | ZEX532 | ZEX532 | 508 | Sandrini Metalli Spa | Sandrini Metalli Spa | SMS1CAS3-COND2-HSM2-CRM1PTM1-CRM1CGL3-CRM1APL8 | HSM2-CRM1PTM1-CRM1CGL3 | 7-15 | 13.765 | 320-420 | 371 | 20-45 | 27 |  |  | N |  |  | 0.853 ok | Ok | Dross Patches & spots of L3 on both s/f at f/w h&t discont obsd in f/c.Stretch mark of L2/3 unfeelable obsd on both s/f in f/w in f/c . | P1 |  |  |  | autoClrRemarks | CRM1CGL3 | N |  | 2023-12-14T11:27:02.000+0000 | 0.05652778 | S_GICW | NA | N | B
2739 | GI | 23C2JR1100 | 23C2JR1000 | 0.6 | 0.6 | 1470 | 1470 | ZAP221 | ZAP221 | 610 | Bombay Coated and Special Steels Pv | Bombay Coated and Special Steels Pv | SMS2CAS8-COND2-HSM2-CRM1PTM1-CRM1CGL2-CRM1APL8 | HSM2-CRM1PTM1-CRM1CGL3 | 6-18 | 14.72 | 120-180 | 171 | 36-55 | 46 | 30-50 | 43.7 | N |  | Pass | ok | Ok | SPM Band of L2 on both s/f at d/s to 70mm cont in f/c.Width band of L2 unfeelable on bottom s/f at d/s to 15mm cont obsd in f/c. Unskinpassed edges of 8-9mm on both s/f at o/s cont obsd in f/c.Dross patches of L2/3 on both s/f at f/w h&t discont obsd in f/c. | P1 |  |  |  | ok | CRM1CGL3 | N |  | 2023-12-16T07:47:52.000+0000 | 0.05002315 | S_GICW |  | N | B
2740 | GI | 23C2JR1200 | 23C2JR1000 | 0.6 | 0.6 | 1470 | 1470 | ZAP221 | ZAP221 | 610 | Bombay Coated and Special Steels Pv | Bombay Coated and Special Steels Pv | SMS2CAS8-COND2-HSM2-CRM1PTM1-CRM1CGL2-CRM1APL8 | HSM2-CRM1PTM1-CRM1CGL3 | 6-18 | 11.605 | 120-180 | 172 | 36-55 | 46.5 | 30-50 | 43.4 | N |  | Pass | ok | Ok | 23C2WQ1000 | P1 |  |  |  | ok | CRM1CGL3 | N |  | 2023-12-16T07:48:55.000+0000 | 0.05122685 | S_GICW |  | N | B
2741 | GI | 23C2KC1000 | 23C2KC0000 | 0.6 | 0.6 | 1470 | 1470 | ZAP221 | ZAP221 | 610 | Bombay Coated and Special Steels Pv | Bombay Coated and Special Steels Pv | SMS2CAS8-COND2-HSM2-CRM1PTM1-CRM1CGL2-CRM1APL8 | HSM2-CRM1PTM1-CRM1CGL3 | 6-18 | 12.265 | 120-180 | 172 | 36-55 | 46 | 30-50 | 41 | N |  | Pass | ok 0.588 | NotOk | Unskipass material obsd in ID 20mtrs .SPM Band of L2 on both s/f at d/s to 70mm cont in f/c. Width band of L3/2 unfeelable on both s/f at d/s to 20mm cont obsd in f/c. Unskinpassed edges of 8-9mm on both s/f at o/s cont obsd in f/c. Dross patches of L2/3 on both s/f at f/w h&t discont obsd in f/c. | RW | Without SPM/TLL | CRM1CGL3 | SPCLCRS1 | Salavge ID 20mtr at SPCL, Unskipass material obsd in ID 20mtrs .SPM Band of L2 on both s/f at d/s to 70mm cont in f/c. Width band of L3/2 unfeelable on both s/f at d/s to 20mm cont obsd in f/c. Unskinpassed edges of 8-9mm on both s/f at o/s cont obsd in f/c. Dross patches of L2/3 on both s/f at f/w h&t discont obsd in f/c. | CRM1CGL3 | N |  | 2023-12-16T07:16:58.000+0000 | 0.1826157 | S_GICW |  | N | A
2742 | GI | 23C2KC2000 | 23C2KC0000 | 0.6 | 0.6 | 1470 | 1470 | ZAP221 | ZAP221 | 610 | Bombay Coated and Special Steels Pv | Bombay Coated and Special Steels Pv | SMS2CAS8-COND2-HSM2-CRM1PTM1-CRM1CGL2-CRM1APL8 | HSM2-CRM1PTM1-CRM1CGL3 | 6-18 | 10.33 | 120-180 | 172 | 36-55 | 46 | 30-50 | 41 | N |  |  | ok 0.588 | Ok | SPM Band of L2 on both s/f at d/s to 70mm cont in f/c.Width band of L2 unfeelable on both s/f at d/s to 20mm cont obsd in f/c. Unskinpassed edges of 8-9mm on both s/f at o/s cont obsd in f/c.Dross patches of L2/3 on both s/f at f/w h&t discont obsd in f/c. | P1 |  |  |  | autoClrRemarks | CRM1CGL3 | N |  | 2023-12-16T06:15:21.000+0000 | 0.04396991 | S_GICW |  | N | A
2743 | GI | 23C2TT1000 | 23C2TT0000 | 0.83 | 0.83 | 1495 | 1495 | ZEX532 | ZEX532 | 508 | Sandrini Metalli Spa | Sandrini Metalli Spa | SMS1CAS3-COND2-HSM2-CRM1PTM1-CRM1CGL3-CRM1APL8 | HSM2-CRM1PTM1-CRM1CGL3 | 7-15 | 14.725 | 320-420 | 392 | 20-45 | 24 |  |  | N |  |  | 0.853 ok | Ok | Dross Patches & spots of L3 on both s/f at f/w h&t discont obsd in f/c.Stretch mark of L2/3 unfeelable obsd on both s/f in f/w in f/c . | P1 |  |  |  | autoClrRemarks | CRM1CGL3 | N |  | 2023-12-14T11:26:34.000+0000 | 0.05693287 | S_GICW | NA | N | B
2744 | GI | 23C2TT2000 | 23C2TT0000 | 0.83 | 0.83 | 1495 | 1495 | ZEX532 | ZEX532 | 508 | Sandrini Metalli Spa | Sandrini Metalli Spa | SMS1CAS3-COND2-HSM2-CRM1PTM1-CRM1CGL3-CRM1APL8 | HSM2-CRM1PTM1-CRM1CGL3 | 7-15 | 13.71 | 320-420 | 392 | 20-45 | 24 |  |  | N |  |  | 0.853 ok | Ok | Dross Patches & spots of L3 on both s/f at f/w h&t discont obsd in f/c.Stretch mark of L2/3 unfeelable obsd on both s/f in f/w in f/c . | P1 |  |  |  | autoClrRemarks | CRM1CGL3 | N |  | 2023-12-14T11:26:39.000+0000 | 0.0540625 | S_GICW | NA | N | B
2745 | GI | 23C2FUZ000 | 23C2FUZ000 | 0.97 | 0.97 | 1250 | 1250 | ZST925 | ZST925 | 610 | Shyam Udyog | Shyam Udyog | SMS1CAS1-COND1-HSM1-CRM1PTM1-CRM1CGL2-CRM1APL8 | HSM1-CRM1PTM1-CRM1CGL3 | 8-14 | 10.99 | 255-360 | 354.08 | 25-40 | 40 |  |  | N |  |  | OK | Ok | Cco from 275-120gsm, Unskin pass edges of L2 on both s/f at both edges to 1-2mm width cont in f/c. | P1 |  |  |  | autoClrRemarks | CRM1CGL3 | N |  | 2023-12-14T05:09:07.000+0000 | 0.0447338 | S_GICW |  | N | A
2746 | GI | 23C2QN1000 | 23C2QN0000 | 0.84 | 0.84 | 1500 | 1500 | ZEX532 | ZEX532 | 508 | Delft Profielen B.V | Delft Profielen B.V | SMS1CAS3-COND2-HSM2-CRM1PTM1-CRM1CGL3-CRM1APL8 | HSM2-CRM1PTM1-CRM1CGL2 | 8-15 | 14.733 | 320-420 | 358 | 20-45 | 28.9 |  |  | N |  |  | ok 0.856 | Ok | Nozzle line of L2 obsd cont on both s/f at cnter three place in f/c.Unskinpass Edges of L2 on both s/f at both side edges to 5-6 mm cont obsd in F/c.Flow mark of L2 on both s/f f/w cont in f/c.Dross spots and patches of L3 on both s/f H&t discont obsd in f/c. | P1 |  |  |  | autoClrRemarks | CRM1CGL2 | N |  | 2023-12-17T04:40:41.000+0000 | 1.029664 | S_GICW | NA | N | B
2747 | GI | 23C2QN2000 | 23C2QN0000 | 0.84 | 0.84 | 1500 | 1500 | ZEX532 | ZEX532 | 508 | Delft Profielen B.V | Delft Profielen B.V | SMS1CAS3-COND2-HSM2-CRM1PTM1-CRM1CGL3-CRM1APL8 | HSM2-CRM1PTM1-CRM1CGL2 | 8-15 | 14.348 | 320-420 | 358 | 20-45 | 28.91 |  |  | N |  |  | ok 0.856 | Ok | Nozzle line of L2 obsd cont on both s/f at cnter three place in f/c.Unskinpass Edges of L2 on both s/f at both side edges to 5-6 mm cont obsd in F/c.Flow mark of L2 on both s/f f/w cont in f/c.Dross spots and patches of L3 on both s/f H&t discont obsd in f/c. | P1 |  |  |  | autoClrRemarks | CRM1CGL2 | N |  | 2023-12-17T04:40:52.000+0000 | 1.033738 | S_GICW | NA | N | C
2748 | GI | 23C2JS1000 | 23C2JS0000 | 0.75 | 0.75 | 1495 | 1495 | ZEX532 | ZEX532 | 508 | Sandrini Metalli Spa | Sandrini Metalli Spa | SMS1CAS3-COND2-HSM2-CRM1PTM1-CRM1CGL3-CRM1APL8 | HSM2-CRM1PTM1-CRM1CGL3 | 7-15 | 14.745 | 320-420 | 326 | 20-45 | 30.2 |  |  | N |  |  | OK | Ok | u/w done .dross Patches & spots of L3 on both s/f at f/w h&t discont obsd in f/c.Stretch mark of L2/3 unfeelable obsd on both s/f in f/w in f/c . | P1 |  |  |  | autoClrRemarks | CRM1CGL3 | N |  | 2023-12-14T18:10:56.000+0000 | 0.1066319 | S_GICW | NA | N | C
2749 | GI | 23C2JS2000 | 23C2JS0000 | 0.75 | 0.75 | 1495 | 1495 | ZEX532 | ZEX532 | 508 | Sandrini Metalli Spa | Sandrini Metalli Spa | SMS1CAS3-COND2-HSM2-CRM1PTM1-CRM1CGL3-CRM1APL8 | HSM2-CRM1PTM1-CRM1CGL3 | 7-15 | 13.425 | 320-420 | 326 | 20-45 | 30.3 |  |  | N |  |  | OK | Ok | u/w done .dross Patches & spots of L3 on both s/f at f/w h&t discont obsd in f/c.Stretch mark of L2/3 unfeelable obsd on both s/f in f/w in f/c . | P1 |  |  |  | autoClrRemarks | CRM1CGL3 | N |  | 2023-12-14T18:11:06.000+0000 | 0.1071065 | S_GICW | NA | N | C
2750 | GI | 23C2KK1000 | 23C2KK0000 | 0.75 | 0.75 | 1495 | 1495 | ZEX532 | ZEX532 | 508 | Sandrini Metalli Spa | Sandrini Metalli Spa | SMS1CAS3-COND2-HSM2-CRM1PTM1-CRM1CGL3-CRM1APL8 | HSM2-CRM1PTM1-CRM1CGL3 | 7-15 | 14.74 | 320-420 | 369 | 20-45 | 26 |  |  | N |  |  | 0.795 OK | Ok | Dross Patches & spots of L3 on both s/f at f/w h&t discont obsd in f/c.Stretch mark of L2/3 unfeelable obsd on both s/f in f/w in f/c . | P1 |  |  |  | autoClrRemarks | CRM1CGL3 | N |  | 2023-12-14T11:44:55.000+0000 | 0.0040625 | S_GICW | NA | N | B
2751 | GI | 23C2KK2000 | 23C2KK0000 | 0.75 | 0.75 | 1495 | 1495 | ZEX532 | ZEX532 | 508 | Sandrini Metalli Spa | Sandrini Metalli Spa | SMS1CAS3-COND2-HSM2-CRM1PTM1-CRM1CGL3-CRM1APL8 | HSM2-CRM1PTM1-CRM1CGL3 | 7-15 | 13.205 | 320-420 | 369 | 20-45 | 26 |  |  | N |  |  | 0.795 OK | Ok | Dross Patches & spots of L3 on both s/f at f/w h&t discont obsd in f/c.Stretch mark of L2/3 unfeelable obsd on both s/f in f/w in f/c . | P1 |  |  |  | autoClrRemarks | CRM1CGL3 | N |  | 2023-12-14T11:44:48.000+0000 | 0.003622685 | S_GICW | NA | N | B
2752 | GI | 23C2SY1000 | 23C2SY0000 | 0.75 | 0.75 | 1495 | 1495 | ZEX532 | ZEX532 | 508 | Sandrini Metalli Spa | Sandrini Metalli Spa | SMS1CAS3-COND2-HSM2-CRM1PTM1-CRM1CGL3-CRM1APL8 | HSM2-CRM1PTM1-CRM1CGL3 | 7-15 | 14.75 | 320-420 | 361 | 20-45 | 26.9 |  |  | N |  |  | OK | Ok | u/w done .dross Patches & spots of L3 on both s/f at f/w h&t discont obsd in f/c.Stretch mark of L2/3 unfeelable obsd on both s/f in f/w in f/c . | P1 |  |  |  | autoClrRemarks | CRM1CGL3 | N |  | 2023-12-14T18:11:11.000+0000 | 0.08284722 | S_GICW | NA | N | C
2753 | GI | 23C2SY2000 | 23C2SY0000 | 0.75 | 0.75 | 1495 | 1495 | ZEX532 | ZEX532 | 508 | Sandrini Metalli Spa | Sandrini Metalli Spa | SMS1CAS3-COND2-HSM2-CRM1PTM1-CRM1CGL3-CRM1APL8 | HSM2-CRM1PTM1-CRM1CGL3 | 7-15 | 12.885 | 320-420 | 361 | 20-45 | 26.8 |  |  | N |  |  | OK | Ok | u/w done .dross Patches & spots of L3 on both s/f at f/w h&t discont obsd in f/c.Stretch mark of L2/3 unfeelable obsd on both s/f in f/w in f/c . | P1 |  |  |  | autoClrRemarks | CRM1CGL3 | N |  | 2023-12-14T18:10:51.000+0000 | 0.08271991 | S_GICW | NA | N | C
2754 | GI | 23C2JN1000 | 23C2JN0000 | 0.7 | 0.7 | 1495 | 1495 | ZEX532 | ZEX532 | 508 | Sandrini Metalli Spa | Sandrini Metalli Spa | SMS1CAS3-COND2-HSM2-CRM1PTM1-CRM1CGL3-CRM1APL8 | HSM2-CRM1PTM1-CRM1CGL3 | 7-15 | 14.73 | 320-420 | 376 | 20-45 | 26.2 |  |  | N |  |  | OK | Ok | u/w done .Zinc ash band type of L3 unfeelabble obsd discont on top s/f at c/w to o/s H&T in id 350mtrs .dross Patches & spots of L3 on both s/f at f/w h&t discont obsd in f/c.Stretch mark of L2/3 unfeelable obsd on both s/f in f/w in f/c . | P1 |  |  |  | autoClrRemarks | CRM1CGL3 | N |  | 2023-12-14T21:49:46.000+0000 | 0.1737963 | S_GICW | NA | N | C
2755 | GI | 23C2JN2000 | 23C2JN0000 | 0.7 | 0.7 | 1495 | 1495 | ZEX532 | ZEX532 | 508 | Sandrini Metalli Spa | Sandrini Metalli Spa | SMS1CAS3-COND2-HSM2-CRM1PTM1-CRM1CGL3-CRM1APL8 | HSM2-CRM1PTM1-CRM1CGL3 | 7-15 | 13.51 | 320-420 | 376 | 20-45 | 26.3 |  |  | N |  |  | OK | Ok | u/w done .dross Patches & spots of L3 on both s/f at f/w h&t discont obsd in f/c.Stretch mark of L2/3 unfeelable obsd on both s/f in f/w in f/c . | P1 |  |  |  | autoClrRemarks | CRM1CGL3 | N |  | 2023-12-14T21:49:52.000+0000 | 0.1742361 | S_GICW | NA | N | C
2756 | GI | 23C2JT1000 | 23C2JT0000 | 0.7 | 0.7 | 1495 | 1495 | ZEX532 | ZEX532 | 508 | Sandrini Metalli Spa | Sandrini Metalli Spa | SMS1CAS3-COND2-HSM2-CRM1PTM1-CRM1CGL3-CRM1APL8 | HSM2-CRM1PTM1-CRM1CGL3 | 7-15 | 14.735 | 320-420 | 375 | 20-45 | 25 |  |  | N |  |  | 0.736 ok | Ok | u/w done .dross Patches & spots of L3 on both s/f at f/w h&t discont obsd in f/c.Stretch mark of L2/3 unfeelable obsd on both s/f in f/w in f/c . | P1 |  |  |  | autoClrRemarks | CRM1CGL3 | N |  | 2023-12-14T15:15:41.000+0000 | 0.02686343 | S_GICW | NA | N | C
2757 | GI | 23C2JT2000 | 23C2JT0000 | 0.7 | 0.7 | 1495 | 1495 | ZEX532 | ZEX532 | 508 | Sandrini Metalli Spa | Sandrini Metalli Spa | SMS1CAS3-COND2-HSM2-CRM1PTM1-CRM1CGL3-CRM1APL8 | HSM2-CRM1PTM1-CRM1CGL3 | 7-15 | 13.32 | 320-420 | 375 | 20-45 | 25 |  |  | N |  |  | 0.736 ok | Ok | u/w done .dross Patches & spots of L3 on both s/f at f/w h&t discont obsd in f/c.Stretch mark of L2/3 unfeelable obsd on both s/f in f/w in f/c . | P1 |  |  |  | autoClrRemarks | CRM1CGL3 | N |  | 2023-12-14T15:15:46.000+0000 | 0.02655093 | S_GICW | NA | N | C
2758 | GI | 23C2LG1000 | 23C2LG0000 | 0.7 | 0.7 | 1495 | 1495 | ZEX532 | ZEX532 | 508 | Sandrini Metalli Spa | Sandrini Metalli Spa | SMS1CAS3-COND2-HSM2-CRM1PTM1-CRM1CGL3-CRM1APL8 | HSM2-CRM1PTM1-CRM1CGL3 | 7-15 | 14.76 | 320-420 | 337 | 20-45 | 29 |  |  | N |  |  | 0.734 ok | Ok | u/w done .dross Patches & spots of L3 on both s/f at f/w h&t discont obsd in f/c.Stretch mark of L2/3 unfeelable obsd on both s/f in f/w in f/c . | P1 |  |  |  | autoClrRemarks | CRM1CGL3 | N |  | 2023-12-14T15:15:35.000+0000 | 0.04770833 | S_GICW | NA | N | C
2759 | GI | 23C2LG2000 | 23C2LG0000 | 0.7 | 0.7 | 1495 | 1495 | ZEX532 | ZEX532 | 508 | Sandrini Metalli Spa | Sandrini Metalli Spa | SMS1CAS3-COND2-HSM2-CRM1PTM1-CRM1CGL3-CRM1APL8 | HSM2-CRM1PTM1-CRM1CGL3 | 7-15 | 12.89 | 320-420 | 337 | 20-45 | 29 |  |  | N |  |  | 0.734 ok | Ok | u/w done .dross Patches & spots of L3 on both s/f at f/w h&t discont obsd in f/c.Stretch mark of L2/3 unfeelable obsd on both s/f in f/w in f/c . | P1 |  |  |  | autoClrRemarks | CRM1CGL3 | N |  | 2023-12-14T15:15:29.000+0000 | 0.04799769 | S_GICW | NA | N | C
2760 | GI | 23C2PW1000 | 23C2PW0000 | 0.7 | 0.7 | 1495 | 1495 | ZEX532 | ZEX532 | 508 | Sandrini Metalli Spa | Sandrini Metalli Spa | SMS1CAS3-COND2-HSM2-CRM1PTM1-CRM1CGL3-CRM1APL8 | HSM2-CRM1PTM1-CRM1CGL3 | 7-15 | 14.725 | 320-420 | 337 | 20-45 | 28.3 |  |  | N |  |  | OK | Ok | u/w done .dross Patches & spots of L3 on both s/f at f/w h&t discont obsd in f/c.Stretch mark of L2/3 unfeelable obsd on both s/f in f/w in f/c . | P1 |  |  |  | autoClrRemarks | CRM1CGL3 | N |  | 2023-12-14T18:11:01.000+0000 | 0.1240162 | S_GICW | NA | N | C
2761 | GI | 23C2PW2000 | 23C2PW0000 | 0.7 | 0.7 | 1495 | 1495 | ZEX532 | ZEX532 | 508 | Sandrini Metalli Spa | Sandrini Metalli Spa | SMS1CAS3-COND2-HSM2-CRM1PTM1-CRM1CGL3-CRM1APL8 | HSM2-CRM1PTM1-CRM1CGL3 | 7-15 | 13.59 | 320-420 | 337 | 20-45 | 28.4 |  |  | N |  |  | OK | Ok | u/w done .dross Patches & spots of L3 on both s/f at f/w h&t discont obsd in f/c.Stretch mark of L2/3 unfeelable obsd on both s/f in f/w in f/c . | P1 |  |  |  | autoClrRemarks | CRM1CGL3 | N |  | 2023-12-14T18:10:45.000+0000 | 0.1253125 | S_GICW | NA | N | C
2762 | GI | 23C2RH1000 | 23C2RH0000 | 0.7 | 0.7 | 1495 | 1495 | ZEX532 | ZEX532 | 508 | Sandrini Metalli Spa | Sandrini Metalli Spa | SMS1CAS3-COND2-HSM2-CRM1PTM1-CRM1CGL3-CRM1APL8 | HSM2-CRM1PTM1-CRM1CGL3 | 7-15 | 11.785 | 320-420 | 366 | 20-45 | 26 |  |  | N |  | Pass | 0.731 ok | NotOk | u/w done .Edge wavy of L3/4 of height 5-8mm at o/s till id 50mtrs .dross Patches & spots of L3 on both s/f at f/w h&t discont obsd in f/c.Stretch mark of L2/3 unfeelable obsd on both s/f in f/w in f/c . | RW | Waviness | CRM1CGL3 | SPCLCRS1 | Salvage ID 50mtr at SPCL rest ok, u/w done .Edge wavy of L3/4 of height 5-8mm at o/s till id 50mtrs .dross Patches & spots of L3 on both s/f at f/w h&t discont obsd in f/c.Stretch mark of L2/3 unfeelable obsd on both s/f in f/w in f/c . | CRM1CGL3 | N |  | 2023-12-15T02:14:33.000+0000 | 0.5236458 | S_GICW | NA | N | C
2763 | GI | 23C2RH2000 | 23C2RH0000 | 0.7 | 0.7 | 1495 | 1495 | ZEX532 | ZEX532 | 508 | Sandrini Metalli Spa | Sandrini Metalli Spa | SMS1CAS3-COND2-HSM2-CRM1PTM1-CRM1CGL3-CRM1APL8 | HSM2-CRM1PTM1-CRM1CGL3 | 7-15 | 10.005 | 320-420 | 366 | 20-45 | 26 |  |  | N |  |  | 0.731 ok | Ok | u/w done .dross Patches & spots of L3 on both s/f at f/w h&t discont obsd in f/c.Stretch mark of L2/3 unfeelable obsd on both s/f in f/w in f/c . | P1 |  |  |  | autoClrRemarks | CRM1CGL3 | N |  | 2023-12-14T15:15:54.000+0000 | 0.04865741 | S_GICW | NA | N | C
2764 | GI | 23C23B1000 | 23C23B0000 | 0.8 | 0.8 | 1337 | 1337 | ZPL120 | ZPL120 | 610 | Nicomac Taikisha Clean Rooms Pvt Lt | Nicomac Taikisha Clean Rooms Pvt Lt | SMS1CAS3-COND2-HSM2-CRM1PTM1-CRM1CGL2-CRM1APL8 | HSM2-CRM1PTM1-CRM1CGL2 | 6-9 | 9.082 | -350 | 242 | 25- | 41.4 |  |  | N |  | Pass | OK | NotOk | OD 30mtr nozzle cleaning mark.Nozzle line of L3 obsd cont on both s/f in f/c(sample collected & snap shared, shown to Malkit). Unskinpassed Edges of L2 on both s/f at both sides to 5-8 mm cont obsd in F/c.Flow mark of L2 on both s/f f/w cont in f/c.Dross spots and patches of L2 on both s/f H&t discont obsd in f/c. | P1 | Nozzle Cleaning Mark | CRM1CGL2 |  | Salavged as per Oprtn , | CRM1CGL2 | N |  | 2023-12-16T07:28:54.000+0000 | 1.446655 | S_GICW | NA | N | A
2765 | GI | 23C23B2000 | 23C23B0000 | 0.8 | 0.8 | 1337 | 1337 | ZPL120 | ZPL120 | 610 | Nicomac Taikisha Clean Rooms Pvt Lt | Nicomac Taikisha Clean Rooms Pvt Lt | SMS1CAS3-COND2-HSM2-CRM1PTM1-CRM1CGL2-CRM1APL8 | HSM2-CRM1PTM1-CRM1CGL2 | 6-9 | 8.204 | 220-350 | 242 | 25-50 | 41.5 |  |  | N |  | Pass | OK | NotOk | ID 50mtr nozzle cleaning mark.Nozzle line of L3 obsd cont on both s/f at cnter three place in f/c(sample collected & snap shared, shown to Malkit). Unskinpassed Edges of L2 on both s/f at both sides to 5-8 mm cont obsd in F/c.Flow mark of L2 on both s/f f/w cont in f/c.Dross spots and patches of L2 on both s/f H&t discont obsd in f/c. | RW | Nozzle Cleaning Mark | CRM1CGL2 | SPCLCRS1 | Salvage ID 50mtr at SPCL rest ok, ID 50mtr nozzle cleaning mark.Nozzle line of L3 obsd cont on both s/f at cnter three place in f/c(sample collected & snap shared, shown to Malkit). Unskinpassed Edges of L2 on both s/f at both sides to 5-8 mm cont obsd in F/c.Flow mark of L2 on both s/f f/w cont in f/c.Dross spots and patches of L2 on both s/f H&t discont obsd in f/c. | CRM1CGL2 | N |  | 2023-12-15T02:21:00.000+0000 | 0.2305208 | S_GICW | NA | N | A
2766 | GI | 23C23B3000 | 23C23B0000 | 0.8 | 0.8 | 1337 | 1337 | ZPL120 | ZPL120 | 610 | Nicomac Taikisha Clean Rooms Pvt Lt | Nicomac Taikisha Clean Rooms Pvt Lt | SMS1CAS3-COND2-HSM2-CRM1PTM1-CRM1CGL2-CRM1APL8 | HSM2-CRM1PTM1-CRM1CGL2 | 6-9 | 8.836 | 220-350 | 242 | 25-50 | 41.6 |  |  | N |  | Pass | OK | NotOk | Nozzle line of L3 obsd cont on both s/f at cnter three place in f/c(sample collected, shown to Malkit ). Unskinpassed Edges of L2 on both s/f at both sides to 5-8 mm cont obsd in F/c.Flow mark of L2 on both s/f f/w cont in f/c.Dross spots and patches of L2 on both s/f H&t discont obsd in f/c. | P1 | Nozzal mark | CRM1CGL2 |  | Can be ok as per defect sample severity | CRM1CGL2 | N |  | 2023-12-15T02:24:16.000+0000 | 0.2310764 | S_GICW | NA | N | A
2767 | GI | 23C22X1000 | 23C22X0000 | 1.3 | 1.3 | 1304 | 1304 | ZST934 | ZSP001 | 610 | P M Electro Auto PVT. LTD. - Nashik | NCO | SMS1CAS3-COND2-HSM2-CRM1PTM1-CRM1CGL3-CRM1APL8 | HSM1-CRM1PTM1-CRM1CGL3 | 10-13 | 12.83 | 140-450 | 391 | 10-60 | 17.65 |  |  | N |  | Fail | LOW EL AND TS | NotOk | WTM line /patches of L5 on top s/f at f/w cont obsd in f/c .unskin pass of L4 on top s/f both edge to 80 mm cont obsd in fc . Oiling done in f/c. Ritwik | N2 | WTF/Water Carry Over | CRM1CGL3 |  | ZSP001,WTM line /patches of L5 on top s/f at f/w cont obsd in f/c .unskin pass of L4 on top s/f both edge to 80 mm cont obsd in fc . Oiling done in f/c. Ritwik | CRM1CGL3 | Y | Down Gradation | 2023-12-18T08:20:15.000+0000 | 0.9739352 | S_GICW |  | N | B
2768 | GI | 23C22X2000 | 23C22X0000 | 1.3 | 1.3 | 1304 | 1304 | ZST934 | ZSP001 | 610 | P M Electro Auto PVT. LTD. - Nashik | NCO | SMS1CAS3-COND2-HSM2-CRM1PTM1-CRM1CGL3-CRM1APL8 | HSM1-CRM1PTM1-CRM1CGL3 | 10-13 | 13.025 |  |  | 10-60 | 17.66 |  |  | N |  | Fail | LOW EL AND TS | NotOk | WTM line /patches of L5 on top s/f at f/w cont obsd in f/c .unskin pass of L4 on top s/f both edge to 80 mm cont obsd in fc . Oiling done in f/c. Ritwik | N2 | WTF/Water Carry Over | CRM1CGL3 |  | ZSP001, WTM line /patches of L5 on top s/f at f/w cont obsd in f/c .unskin pass of L4 on top s/f both edge to 80 mm cont obsd in fc . Oiling done in f/c. Ritwik | CRM1CGL3 | Y | Down Gradation | 2023-12-18T08:18:38.000+0000 | 0.9723148 | S_GICW |  | N | B
2769 | GI | 23C25H1000 | 23C25H0000 | 1 | 1 | 1342 | 1342 | ZPL130 | ZPL130 | 610 | Ishwar Steels | Ishwar Steels | SMS1CAS3-COND2-HSM2-CRM1PTM1-CRM1CGL2-CRM1APL8 | HSM2-CRM1PTM1-CRM1CGL2 | 5-15 | 11.64 | 140-280 | 246 | 30-60 | 42.4 | 40-55 | 52.7 | N |  | Pass | OK | NotOk | Nozzle line of L3 obsd cont on both s/f at cnter three place in f/c(sample collected & snap shared, shown to Malkit). Unskinpassed Edges of L2 on both s/f at both sides to 5-8 mm cont obsd in F/c.Flow mark of L2 on both s/f f/w cont in f/c.Dross spots and patches of L2 on both s/f H&t discont obsd in f/c. | P1 | Nozzal mark | CRM1CGL2 |  | Can be ok as per defect sample severity, Nozzle line of L3 obsd cont on both s/f at cnter three place in f/c(sample collected & snap shared, shown to Malkit). Unskinpassed Edges of L2 on both s/f at both sides to 5-8 mm cont obsd in F/c.Flow mark of L2 on both s/f f/w cont in f/c.Dross spots and patches of L2 on both s/f H&t discont obsd in f/c. | CRM1CGL2 | N |  | 2023-12-15T02:25:08.000+0000 | 0.2134954 | S_GICW | NA | N | A
2770 | GI | 23C25H2000 | 23C25H0000 | 1 | 1 | 1342 | 1342 | ZPL130 | ZSP001 | 610 | Ishwar Steels | NCO | SMS1CAS3-COND2-HSM2-CRM1PTM1-CRM1CGL2-CRM1APL8 | HSM2-CRM1PTM1-CRM1CGL2 | 5-15 | 6.208 | 140-450 | 246 | 10-60 | 42.5 | - | 52.8 | N |  | Pass | OK | NotOk | OD 40mtr nozzle cleaning mark.Nozzle line of L4 obsd both s/f at center ID 280mtr to f/c(snap shared & shown Malkt, Ibrahim)Nozzle line of L3 obsd cont on both s/f at cnter three place in f/c(sample collected & snap shared, shown to Malkit). Unskinpassed Edges of L2 on both s/f at both sides to 5-8 mm cont obsd in F/c.Flow mark of L2 on both s/f f/w cont in f/c.Dross spots and patches of L2 on both s/f H&t discont obsd in f/c. | N2 | Nozzal mark | CRM1CGL2 |  | ZSP001, OD 40mtr nozzle cleaning mark.Nozzle line of L4 obsd both s/f at center ID 280mtr to f/c(snap shared & shown Malkt, Ibrahim)Nozzle line of L3 obsd cont on both s/f at cnter three place in f/c(sample collected & snap shared, shown to Malkit). Unskinpassed Edges of L2 on both s/f at both sides to 5-8 mm cont obsd in F/c.Flow mark of L2 on both s/f f/w cont in f/c.Dross spots and patches of L2 on both s/f H&t discont obsd in f/c. | CRM1CGL2 | Y | Down Gradation | 2023-12-15T02:28:28.000+0000 | 0.2140509 | S_GICW | NA | N | A
2771 | GI | 23C25H3000 | 23C25H0000 | 1 | 1 | 1342 | 1342 | ZPL130 | ZPL130 | 508 | Ishwar Steels | Ishwar Steels | SMS1CAS3-COND2-HSM2-CRM1PTM1-CRM1CGL2-CRM1APL8 | HSM2-CRM1PTM1-CRM1CGL2 | 5-15 | 4.488 | -280 | 246 | 27- | 42.6 | - | 52.7 | N |  | Pass | OK | NotOk | Nozzle line of L3 obsd cont on both s/f at cnter three place in f/c(sample collected & snap shared, shown to Malkit). Unskinpassed Edges of L2 on both s/f at both sides to 5-8 mm cont obsd in F/c.Flow mark of L2 on both s/f f/w cont in f/c.Dross spots and patches of L2 on both s/f H&t discont obsd in f/c. | P1 | Nozzal mark | CRM1CGL2 |  | Wt ok as per CSD | CRM1CGL2 | N |  | 2023-12-15T07:00:22.000+0000 | 0.3879861 | S_GICW | NA | N | A
2772 | GI | 23C2HL1000 | 23C2HL0000 | 0.8 | 0.8 | 1337 | 1337 | ZPL120 | ZPL120 | 610 | Nicomac Taikisha Clean Rooms Pvt Lt | Nicomac Taikisha Clean Rooms Pvt Lt | SMS1CAS3-COND2-HSM2-CRM1PTM1-CRM1CGL2-CRM1APL8 | HSM2-CRM1PTM1-CRM1CGL2 | 6-9 | 8.687 | 220-350 | 264 | 25-50 | 42.5 |  |  | N |  |  | OK | Ok | U/w,Nozzle line(vissible in angle) of L2 obsd cont on both s/f at cnter three place in f/c(sample collected & snap shared, shown to Malkit). Unskinpassed Edges of L2 on both s/f at both sides to 5-8 mm cont obsd in F/c.Flow mark of L2 on both s/f f/w cont in f/c.Dross spots and patches of L2 on both s/f H&t discont obsd in f/c. | P1 |  |  |  | autoClrRemarks | CRM1CGL2 | N |  | 2023-12-14T23:11:15.000+0000 | 0.08626157 | S_GICW | NA | N | A
2773 | GI | 23C2HL2000 | 23C2HL0000 | 0.8 | 0.8 | 1337 | 1337 | ZPL120 | ZPL120 | 610 | Nicomac Taikisha Clean Rooms Pvt Lt | Nicomac Taikisha Clean Rooms Pvt Lt | SMS1CAS3-COND2-HSM2-CRM1PTM1-CRM1CGL2-CRM1APL8 | HSM2-CRM1PTM1-CRM1CGL2 | 6-9 | 8.68 | 220-350 | 264 | 25-50 | 42.7 |  |  | N |  |  | OK | Ok | U/W,Nozzle line(vissible in angle) of L2 obsd cont on both s/f at cnter three place in f/c(sample collected & snap shared, shown to Malkit). Unskinpassed Edges of L2 on both s/f at both sides to 5-8 mm cont obsd in F/c.Flow mark of L2 on both s/f f/w cont in f/c.Dross spots and patches of L2 on both s/f H&t discont obsd in f/c. | P1 |  |  |  | autoClrRemarks | CRM1CGL2 | N |  | 2023-12-14T23:10:43.000+0000 | 0.08637731 | S_GICW | NA | N | A
2774 | GI | 23C2HL3000 | 23C2HL0000 | 0.8 | 0.8 | 1337 | 1337 | ZPL120 | ZPL120 | 610 | Nicomac Taikisha Clean Rooms Pvt Lt | Nicomac Taikisha Clean Rooms Pvt Lt | SMS1CAS3-COND2-HSM2-CRM1PTM1-CRM1CGL2-CRM1APL8 | HSM2-CRM1PTM1-CRM1CGL2 | 6-9 | 8.27 | 220-350 | 264 | 25-50 | 42.6 |  |  | N |  |  | OK | Ok | Nozzle line(vissible in angle) of L2 obsd cont on both s/f at cnter three place in f/c(sample collected & snap shared, shown to Malkit). Unskinpassed Edges of L2 on both s/f at both sides to 5-8 mm cont obsd in F/c.Flow mark of L2 on both s/f f/w cont in f/c.Dross spots and patches of L2 on both s/f H&t discont obsd in f/c. | P1 |  |  |  | autoClrRemarks | CRM1CGL2 | N |  | 2023-12-14T23:11:21.000+0000 | 0.08644676 | S_GICW | NA | N | A
2775 | GI | 23C2GV1000 | 23C2GV0000 | 0.8 | 0.8 | 1290 | 1290 | ZPL925 | ZPL925 | 508 | Sandeep Udyog | Sandeep Udyog | SMS1CAS3-COND2-HSM2-CRM1PTM1-CRM1CGL2-CRM1APL8 | HSM2-CRM1PTM1-CRM1CGL2 | 8-14 | 13.777 | 255-360 | 275 | 20-40 | 39.35 |  |  | N |  | Pass | OK | Ok | U/W, Unskinpassed Edges of L2 on both s/f at both sides to 5-6 mm cont obsd in F/c.Flow mark of L2 on both s/f f/w cont in f/c.Dross spots and patches of L3 on both s/f H&t discont obsd in f/c. | P1 |  |  |  | ok | CRM1CGL2 | N |  | 2023-12-15T04:23:40.000+0000 | 0.1753472 | S_GICW | NA | N | A
2776 | GI | 23C2GV2000 | 23C2GV0000 | 0.8 | 0.8 | 1290 | 1290 | ZPL925 | NPF-CRGI | 610 | Sandeep Udyog | NCO | SMS1CAS3-COND2-HSM2-CRM1PTM1-CRM1CGL2-CRM1APL8 | HSM2-CRM1PTM1-CRM1CGL2 | 8-14 | 6.102 | - | 275 | - | 39.3 |  |  | N |  | Pass | OK | NotOk | Line stoppage material U/W , ID 480mtr material ok after that ID 480mtr to 550mtr w/o passivation, 550mtr to f/c w/o SPM & dent & OD Line stoppage material | N2 | Line stoppage | CRM1CGL2 |  | NPF CRGI, Line stoppage material U/W , ID 480mtr material ok after that ID 480mtr to 550mtr w/o passivation, 550mtr to f/c w/o SPM & dent & OD Line stoppage material | CRM1CGL2 | Y | Plan Deviation | 2023-12-15T04:24:34.000+0000 | 0.1918866 | S_GICW | NA | N | A
2777 | GI | 23C2GV3000 | 23C2GV0000 | 0.8 | 0.8 | 1290 | 1290 | ZPL925 | ZPL925 | 508 | Sandeep Udyog | Sandeep Udyog | SMS1CAS3-COND2-HSM2-CRM1PTM1-CRM1CGL2-CRM1APL8 | HSM2-CRM1PTM1-CRM1CGL2 | 8-14 | 5.291 | 250- | 275 | 20- | 39.3 |  |  | N |  | Pass | OK | Ok | U/W, Unskinpassed Edges of L2 on both s/f at both sides to 5-6 mm cont obsd in F/c.Flow mark of L2 on both s/f f/w cont in f/c.Dross spots and patches of L3 on both s/f H&t discont obsd in f/c. | P1 |  |  |  | Wt ok as per CSD | CRM1CGL2 | N |  | 2023-12-15T07:01:06.000+0000 | 0.2772106 | S_GICW | NA | N | A
2778 | GI | 23C2DXZ100 | 23C2DXZ000 | 0.6 | 0.6 | 1465 | 1465 | ZAP221 | ZAP221 | 610 | Bombay Coated & Special Steels PVT. | Bombay Coated & Special Steels PVT. | SMS2CAS8-COND2-HSM2-CRM1PTM1-CRM1CGL2-CRM1APL8 | HSM2-CRM1PTM1-CRM1CGL3 | 6-18 | 10.955 | 120-180 | 169 | 36-55 | 47 | 30-50 | 39 | N |  | Pass | ok 0.589 | Ok | SPM Band of L2 on both s/f at d/s to 70mm cont in f/c.Width band of L2 unfeelable on bottom s/f at d/s to 15mm cont obsd in f/c. Unskinpassed edges of 8-9mm on both s/f at o/s cont obsd in f/c.Dross patches of L2/3 on both s/f at f/w h&t discont obsd in f/c.Oling done . | P1 |  |  |  | ok | CRM1CGL3 | N |  | 2023-12-16T07:29:52.000+0000 | 0.07326389 | S_GICW |  | N | B
2779 | GI | 23C2DXZ200 | 23C2DXZ000 | 0.6 | 0.6 | 1465 | 1465 | ZAP221 | ZAP221 | 610 | Bombay Coated & Special Steels PVT. | Bombay Coated & Special Steels PVT. | SMS2CAS8-COND2-HSM2-CRM1PTM1-CRM1CGL2-CRM1APL8 | HSM2-CRM1PTM1-CRM1CGL3 | 6-18 | 7.335 | 120-180 | 169 | 36-55 | 47 | 30-50 | 39.4 | N |  | Pass | ok 0.589 | Ok | SPM Band of L2 on both s/f at d/s to 70mm cont in f/c.Width band of L2 unfeelable on bottom s/f at d/s to 15mm cont obsd in f/c. Unskinpassed edges of 8-9mm on both s/f at o/s cont obsd in f/c.Dross patches of L2/3 on both s/f at f/w h&t discont obsd in f/c.Oling done . | P1 |  |  |  | ok | CRM1CGL3 | N |  | 2023-12-16T07:30:46.000+0000 | 0.07424769 | S_GICW |  | N | B
2780 | GI | 23C2HM1000 | 23C2HM0000 | 0.8 | 0.8 | 1290 | 1290 | ZPL925 | ZPL925 | 508 | Sandeep Udyog | Sandeep Udyog | SMS1CAS3-COND2-HSM2-CRM1PTM1-CRM1CGL2-CRM1APL8 | HSM2-CRM1PTM1-CRM1CGL2 | 8-14 | 13.651 | 255-360 | 299 | 20-40 | 40 |  |  | N |  |  | OK | Ok | Nozzle line(vissible in angle) of L2 obsd cont on both s/f at cnter three place in f/c.Dross spots and patches of L2 on both s/f H&t discont obsd in f/c. | P1 |  |  |  | autoClrRemarks | CRM1CGL2 | N |  | 2023-12-15T04:26:14.000+0000 | 0.2407639 | S_GICW | NA | N | A
2781 | GI | 23C2HM2000 | 23C2HM0000 | 0.8 | 0.8 | 1290 | 1290 | ZPL925 | ZPL925 | 508 | Sandeep Udyog | Sandeep Udyog | SMS1CAS3-COND2-HSM2-CRM1PTM1-CRM1CGL2-CRM1APL8 | HSM2-CRM1PTM1-CRM1CGL2 | 8-14 | 12.617 | 255-360 | 299 | 20-40 | 40 |  |  | N |  |  | OK | Ok | U/W,Nozzle line(vissible in angle) of L2 obsd cont on top s/f at cnter in f/c. Unskinpassed Edges of L2 on both s/f at both sides to 5-6 mm cont obsd in F/c.Flow mark of L2 on both s/f f/w cont in f/c.Dross spots and patches of L2 on both s/f H&t discont obsd in f/c. | P1 |  |  |  | autoClrRemarks | CRM1CGL2 | N |  | 2023-12-15T04:26:24.000+0000 | 0.2409491 | S_GICW | NA | N | A
2782 | GI | 23C2KD1000 | 23C2KD0000 | 0.8 | 0.8 | 1290 | 1290 | ZPL925 | ZPL925 | 508 | Sandeep Udyog | Sandeep Udyog | SMS1CAS3-COND2-HSM2-CRM1PTM1-CRM1CGL2-CRM1APL8 | HSM2-CRM1PTM1-CRM1CGL2 | 8-14 | 13.792 | 255-360 | 277 | 20-40 | 39.32 |  |  | N |  | Pass | OK | Ok | U/W,Nozzle line(vissible in angle) of L2 obsd cont on top s/f at cnter in f/c. Unskinpassed Edges of L2 on both s/f at both sides to 5-6 mm cont obsd in F/c.Flow mark of L2 on both s/f f/w cont in f/c.Dross spots and patches of L3 on both s/f H&t discont obsd in f/c. | P1 |  |  |  | ok | CRM1CGL2 | N |  | 2023-12-15T04:26:20.000+0000 | 0.2015625 | S_GICW | NA | N | A
2783 | GI | 23C2KD2000 | 23C2KD0000 | 0.8 | 0.8 | 1290 | 1290 | ZPL925 | ZPL925 | 508 | Sandeep Udyog | Sandeep Udyog | SMS1CAS3-COND2-HSM2-CRM1PTM1-CRM1CGL2-CRM1APL8 | HSM2-CRM1PTM1-CRM1CGL2 | 8-14 | 11.624 | 255-360 | 277 | 20-40 | 39.33 |  |  | N |  | Pass | OK | Ok | U/W, Unskinpassed Edges of L2 on both s/f at both sides to 5-6 mm cont obsd in F/c.Flow mark of L2 on both s/f f/w cont in f/c.Dross spots and patches of L3 on both s/f H&t discont obsd in f/c. | P1 |  |  |  | ok | CRM1CGL2 | N |  | 2023-12-15T04:25:51.000+0000 | 0.2015394 | S_GICW | NA | N | A
2784 | GI | 23C2UL1000 | 23C2UL0000 | 0.8 | 0.8 | 1290 | 1290 | ZPL925 | ZPL925 | 508 | Sandeep Udyog | Sandeep Udyog | SMS1CAS3-COND2-HSM2-CRM1PTM1-CRM1CGL2-CRM1APL8 | HSM2-CRM1PTM1-CRM1CGL2 | 8-14 | 13.358 | 255-360 | 276 | 20-40 | 39.4 |  |  | N |  |  | OK | Ok | Nozzle line(vissible in angle) of L2 obsd cont on both s/f at cnter three place in f/c.Dross spots and patches of L2 on both s/f H&t discont obsd in f/c. | P1 |  |  |  | autoClrRemarks | CRM1CGL2 | N |  | 2023-12-15T00:19:22.000+0000 | 0.08701389 | S_GICW | NA | N | A
2785 | GI | 23C2UL2000 | 23C2UL0000 | 0.8 | 0.8 | 1290 | 1290 | ZPL925 | ZPL925 | 508 | Sandeep Udyog | Sandeep Udyog | SMS1CAS3-COND2-HSM2-CRM1PTM1-CRM1CGL2-CRM1APL8 | HSM2-CRM1PTM1-CRM1CGL2 | 8-14 | 12.73 | 255-360 | 276 | 20-40 | 39.3 |  |  | N |  |  | OK | Ok | Nozzle line(vissible in angle) of L2 obsd cont on both s/f at cnter three place in f/c.Dross spots and patches of L2 on both s/f H&t discont obsd in f/c. | P1 |  |  |  | autoClrRemarks | CRM1CGL2 | N |  | 2023-12-15T00:19:27.000+0000 | 0.08952546 | S_GICW | NA | N | A
2786 | GI | 23C2GA1000 | 23C2GA0000 | 0.6 | 0.6 | 1330 | 1330 | ZAP130 | ZAP130 | 610 | Bombay Coated and Special Steels Pv | Bombay Coated and Special Steels Pv | SMS1CAS3-COND2-HSM2-CRM1PTM1-CRM1CGL2-CRM1APL8 | HSM2-CRM1PTM1-CRM1CGL3 | 6-18 | 14.725 | 205-280 | 258 | 30-60 | 35.1 | 40-55 | 55 | N |  |  | OK | Ok | U/W.,Dross spots & Patches of L2/3 on both s/f at f/w h&t discont obsd in f/c.Width band of L2 on top s/f at both edges to 25mm cont obsd in ID upto 1100mtr.Unskin pass Edges of L2 on both s/f at both edges to 4-5mm obsd in f/c.Oiling Done. | P1 |  |  |  | autoClrRemarks | CRM1CGL3 | N |  | 2023-12-16T23:21:23.000+0000 | 0.03197917 | S_GICW | FN | N | A
2787 | GI | 23C2GA2000 | 23C2GA0000 | 0.6 | 0.6 | 1330 | 1330 | ZAP130 | ZAP130 | 610 | Bombay Coated and Special Steels Pv | Bombay Coated and Special Steels Pv | SMS1CAS3-COND2-HSM2-CRM1PTM1-CRM1CGL2-CRM1APL8 | HSM2-CRM1PTM1-CRM1CGL3 | 6-18 | 11.76 | 205-280 | 258 | 30-60 | 35.2 | 40-55 | 55 | N |  | Pass | OK | NotOk | U/W.,Oiling Not Done in ID approx 1100-1400mtr.Due to atomatic Oiler machine off.Remeaning Length ok.(Informed to Exit enger).Dross spots & Patches of L2/3 on both s/f at f/w h&t discont obsd in f/c.Unskin pass Edges of L2 on both s/f at both edges to 4-5mm obsd in f/c.Oiling Done. | RW | Without oiling | CRM1CGL3 | SPCLCRS1 | manual Oiling Done, Check at SPCL. U/W.,Oiling Not Done in ID approx 1100-1400mtr.Due to atomatic Oiler machine off.Remeaning Length ok.(Informed to Exit enger).Dross spots & Patches of L2/3 on both s/f at f/w h&t discont obsd in f/c.Unskin pass Edges of L2 on both s/f at both edges to 4-5mm obsd in f/c.Oiling Done. | CRM1CGL3 | N |  | 2023-12-22T03:23:25.000+0000 | 5.167442 | S_GICW | FN | N | A
2788 | GI | 23C2JH1000 | 23C2JH0000 | 1 | 1 | 1270 | 1270 | ZAP130 | ZAP130 | 610 | Bombay Coated & Special Steels PVT. | Bombay Coated & Special Steels PVT. | SMS1CAS3-COND1-HSM1-CRM1PTM1-CRM1CGL2-CRM1APL8 | HSM1-CRM1PTM1-CRM1CGL2 | 6-18 | 12.385 | 205-280 | 252 | 30-60 | 41 | 40-55 | 44.36 | N |  | Pass | OK | Ok | U/W, Unskinpassed Edges of L2 on both s/f at both sides to 5-6 mm cont obsd in F/c.Flow mark of L2 on both s/f f/w cont in f/c.Dross spots and patches of L3 on both s/f H&t discont obsd in f/c. | P1 |  |  |  | ok | CRM1CGL2 | N |  | 2023-12-15T04:30:28.000+0000 | 0.08069444 | S_GICW | NA | N | A
2789 | GI | 23C2JH2000 | 23C2JH0000 | 1 | 1 | 1270 | 1270 | ZAP130 | ZAP130 | 610 | Bombay Coated & Special Steels PVT. | Bombay Coated & Special Steels PVT. | SMS1CAS3-COND1-HSM1-CRM1PTM1-CRM1CGL2-CRM1APL8 | HSM1-CRM1PTM1-CRM1CGL2 | 6-18 | 10.518 | 205-280 | 252 | 30-60 | 41 | 40-55 | 44.3 | N |  | Pass | OK | Ok | U/W, Unskinpassed Edges of L2 on both s/f at both sides to 5-6 mm cont obsd in F/c.Flow mark of L2 on both s/f f/w cont in f/c.Dross spots and patches of L3 on both s/f H&t discont obsd in f/c. | P1 |  |  |  | ok | CRM1CGL2 | N |  | 2023-12-15T04:30:46.000+0000 | 0.08105324 | S_GICW | NA | N | A
2790 | GI | 23C2JK1000 | 23C2JK0000 | 1 | 1 | 1270 | 1270 | ZAP130 | ZAP130 | 610 | Bombay Coated & Special Steels PVT. | Bombay Coated & Special Steels PVT. | SMS1CAS3-COND1-HSM1-CRM1PTM1-CRM1CGL2-CRM1APL8 | HSM1-CRM1PTM1-CRM1CGL2 | 6-18 | 12.383 | 205-280 | 261 | 30-60 | 41 | 40-55 | 46.3 | N |  |  | OK | Ok | U/W, Unskinpassed Edges of L2 on both s/f at both sides to 5-6 mm cont obsd in F/c.Flow mark of L2 on both s/f f/w cont in f/c.Dross spots and patches of L3 on both s/f H&t discont obsd in f/c. | P1 |  |  |  | autoClrRemarks | CRM1CGL2 | N |  | 2023-12-15T04:25:50.000+0000 | 0.0559375 | S_GICW |  | N | A
2791 | GI | 23C2JK2000 | 23C2JK0000 | 1 | 1 | 1270 | 1270 | ZAP130 | ZAP130 | 610 | Bombay Coated & Special Steels PVT. | Bombay Coated & Special Steels PVT. | SMS1CAS3-COND1-HSM1-CRM1PTM1-CRM1CGL2-CRM1APL8 | HSM1-CRM1PTM1-CRM1CGL2 | 6-18 | 10.585 | 205-280 | 261 | 30-60 | 41 | 40-55 | 46.36 | N |  |  | OK | Ok | U/W, Unskinpassed Edges of L2 on both s/f at both sides to 5-6 mm cont obsd in F/c.Flow mark of L2 on both s/f f/w cont in f/c.Dross spots and patches of L3 on both s/f H&t discont obsd in f/c. | P1 |  |  |  | autoClrRemarks | CRM1CGL2 | N |  | 2023-12-15T04:26:09.000+0000 | 0.0569213 | S_GICW |  | N | A
2792 | GI | 23C2KM1000 | 23C2KM0000 | 1 | 1 | 1270 | 1270 | ZAP130 | ZAP130 | 610 | Bombay Coated & Special Steels PVT. | Bombay Coated & Special Steels PVT. | SMS1CAS3-COND1-HSM1-CRM1PTM1-CRM1CGL2-CRM1APL8 | HSM1-CRM1PTM1-CRM1CGL2 | 6-18 | 12.382 | 205-280 | 280 | 30-60 | 40.45 | 40-55 | 46 | N |  |  | OK | Ok | Unskinpassed Edges of L2 on both s/f at both sides to 5-6 mm cont obsd in F/c .Flow mark of L2 on both s/f f/w cont in f/c.Dross spots and patches of L3 on both s/f H&t discont obsd in f/c. | P1 |  |  |  | autoClrRemarks | CRM1CGL2 | N |  | 2023-12-15T06:59:53.000+0000 | 0.120787 | S_GICW | NA | N | B
2793 | GI | 23C2KM2000 | 23C2KM0000 | 1 | 1 | 1270 | 1270 | ZAP130 | ZAP130 | 610 | Bombay Coated & Special Steels PVT. | Bombay Coated & Special Steels PVT. | SMS1CAS3-COND1-HSM1-CRM1PTM1-CRM1CGL2-CRM1APL8 | HSM1-CRM1PTM1-CRM1CGL2 | 6-18 | 10.632 | 205-280 | 280 | 30-60 | 40.4 | 40-55 | 46 | N |  |  | OK | Ok | Unskinpassed Edges of L2 on both s/f at both sides to 5-6 mm cont obsd in F/c .Flow mark of L2 on both s/f f/w cont in f/c.Dross spots and patches of L3 on both s/f H&t discont obsd in f/c. | P1 |  |  |  | autoClrRemarks | CRM1CGL2 | N |  | 2023-12-15T06:59:58.000+0000 | 0.1186458 | S_GICW | NA | N | B
2794 | GI | 23C33F2000 | 23683454 | 0.94 | 0.92 | 1496 | 1496 | ZEX532 | ZEX532 | 610 | Sandrini Metalli Spa | NCO | SMS1CAS3-COND2-HSM2-CRM1PTM1-CRM1CGL3-CRM1APL8 | HSM2-CRM1PTM1 | 14.098-30.21 | 3.1 | [12 empty] | N5 |  |  |  | NPF | CRM1PTM1 | Y | Down Gradation | 2023-12-17T03:22:59.000+0000 |  | 9HRCENDCUTS |  | N | B
2795 | GI | 23C2KS1000 | 23C2KS0000 | 1 | 1 | 1270 | 1270 | ZAP130 | ZAP130 | 610 | Bombay Coated & Special Steels PVT. | Bombay Coated & Special Steels PVT. | SMS1CAS3-COND1-HSM1-CRM1PTM1-CRM1CGL2-CRM1APL8 | HSM1-CRM1PTM1-CRM1CGL2 | 6-18 | 12.386 | 205-280 | 251 | 30-60 | 41.4 | 40-55 | 55 | N |  |  | OK | Ok | U/W, Unskinpassed Edges of L2 on both s/f at both sides to 5-6 mm cont obsd in F/c.Flow mark of L2 on both s/f f/w cont in f/c.Dross spots and patches of L3 on both s/f H&t discont obsd in f/c. | P1 |  |  |  | autoClrRemarks | CRM1CGL2 | N |  | 2023-12-15T04:26:19.000+0000 | 0.117338 | S_GICW | NA | N | A
2796 | GI | 23C2KS2000 | 23C2KS0000 | 1 | 1 | 1270 | 1270 | ZAP130 | ZAP130 | 610 | Bombay Coated & Special Steels PVT. | Bombay Coated & Special Steels PVT. | SMS1CAS3-COND1-HSM1-CRM1PTM1-CRM1CGL2-CRM1APL8 | HSM1-CRM1PTM1-CRM1CGL2 | 6-18 | 10.41 | [6 empty] | N |  |  | OK | Ok | U/W, Unskinpassed Edges of L2 on both s/f at both sides to 5-6 mm cont obsd in F/c.Flow mark of L2 on both s/f f/w cont in f/c.Dross spots and patches of L3 on both s/f H&t discont obsd in f/c. | P1 |  |  |  | autoClrRemarks | CRM1CGL2 | N |  | 2023-12-15T04:26:31.000+0000 | 0.1171065 | S_GICW | NA | N | A
2797 | GI | 23C2LZ1000 | 23C2LZ0000 | 1 | 1 | 1270 | 1270 | ZAP130 | ZAP130 | 610 | Bombay Coated & Special Steels PVT. | Bombay Coated & Special Steels PVT. | SMS1CAS3-COND1-HSM1-CRM1PTM1-CRM1CGL2-CRM1APL8 | HSM1-CRM1PTM1-CRM1CGL2 | 6-18 | 12.381 | 205-280 | 252 | 30-60 | 41.42 | 40-55 | 49 | N |  |  | OK | Ok | U/W, Unskinpassed Edges of L2 on both s/f at both sides to 5-6 mm cont obsd in F/c.Flow mark of L2 on both s/f f/w cont in f/c.Dross spots and patches of L3 on both s/f H&t discont obsd in f/c. | P1 |  |  |  | autoClrRemarks | CRM1CGL2 | N |  | 2023-12-15T05:23:53.000+0000 | 0.09628472 | S_GICW | NA | N | A
2798 | GI | 23C2LZ2000 | 23C2LZ0000 | 1 | 1 | 1270 | 1270 | ZAP130 | ZAP130 | 610 | Bombay Coated & Special Steels PVT. | Bombay Coated & Special Steels PVT. | SMS1CAS3-COND1-HSM1-CRM1PTM1-CRM1CGL2-CRM1APL8 | HSM1-CRM1PTM1-CRM1CGL2 | 6-18 | 10.326 | 205-280 | 252 | 30-60 | 41.43 | 40-55 | 49 | N |  |  | OK | Ok | U/W, Unskinpassed Edges of L2 on both s/f at both sides to 5-6 mm cont obsd in F/c.Flow mark of L2 on both s/f f/w cont in f/c.Dross spots and patches of L3 on both s/f H&t discont obsd in f/c. | P1 |  |  |  | autoClrRemarks | CRM1CGL2 | N |  | 2023-12-15T05:23:59.000+0000 | 0.0974537 | S_GICW | NA | N | A
2799 | GI | 23C2ML1000 | 23C2ML0000 | 1.2 | 1.2 | 1270 | 1270 | ZPL130 | ZPL130 | 610 | Ishwar Steels | Ishwar Steels | SMS1CAS3-COND1-HSM1-CRM1PTM1-CRM1CGL2-CRM1APL8 | HSM1-CRM1PTM1-CRM1CGL2 | 5-15 | 12.386 | 140-280 | 270 | 30-60 | 42.3 | 40-55 | 45 | N |  |  | OK | Ok | U/W, Unskinpassed Edges of L2 on both s/f at both sides to 5-6 mm cont obsd in F/c.Flow mark of L2 on both s/f f/w cont in f/c.Dross spots and patches of L3 on both s/f H&t discont obsd in f/c. | P1 |  |  |  | autoClrRemarks | CRM1CGL2 | N |  | 2023-12-15T05:30:46.000+0000 | 0.08092593 | S_GICW | NA | N | A
2800 | GI | 23C2ML2000 | 23C2ML0000 | 1.2 | 1.2 | 1270 | 1270 | ZPL130 | ZPL130 | 610 | Ishwar Steels | Ishwar Steels | SMS1CAS3-COND1-HSM1-CRM1PTM1-CRM1CGL2-CRM1APL8 | HSM1-CRM1PTM1-CRM1CGL2 | 5-15 | 10.612 | 140-280 | 270 | 30-60 | 42.3 | 40-55 | 45 | N |  |  | OK | Ok | Unskinpassed Edges of L2 on both s/f at both sides to 5-6 mm cont obsd in F/c. Witish band of L2/3 unfeelable obsd on bottom s/f at c/w in f/c .Flow mark of L2 on both s/f f/w cont in f/c.Dross spots and patches of L3 on both s/f H&t discont obsd in f/c. | P1 |  |  |  | autoClrRemarks | CRM1CGL2 | N |  | 2023-12-15T05:37:32.000+0000 | 0.08380787 | S_GICW | NA | N | A
2801 | GI | 23C2NL0000 | 23C2NL0000 | 1.4 | 1.4 | 1250 | 1250 | ZTU110 | ZTU110 | 508 | Kizhakkethil Steels Pvt Ltd | Kizhakkethil Steels Pvt Ltd | SMS1CAS1-COND1-HSM1-CRM1PTM1-CRM1CGL2-CRM1APL8 | HSM1-CRM1PTM1-CRM1CGL3 | 6-24 | 22.305 | 180-400 | 306 | 20-50 | 42 |  |  | Y |  |  | OK 1.412 | Ok | U/W. Before coating scratch of L3 on both s/f H&T long intervals obsd in f/c. Dross patches of L2/3 on both s/f at f/w h&t discont obsd in f/c.Stretch mark of L2/3 on both s/f at f/w in f/c. Liner Print ok. | P1 |  |  |  | autoClrRemarks | CRM1CGL3 | N |  | 2023-12-16T06:06:44.000+0000 | 0.03833333 | S_GICW | NA | N | A
2802 | GI | 23C2PC0000 | 23C2PC0000 | 1.4 | 1.4 | 1250 | 1250 | ZTU110 | ZTU110 | 508 | Kizhakkethil Steels Pvt Ltd | Kizhakkethil Steels Pvt Ltd | SMS1CAS1-COND1-HSM1-CRM1PTM1-CRM1CGL2-CRM1APL8 | HSM1-CRM1PTM1-CRM1CGL2 | 6-24 | 22.453 | 180-400 | 277 | 20-50 | 40.9 |  |  | Y |  |  | OK AS PER COATING GRAPH | Ok | Liner found ok,Dross spot & patches of L3 on both s/f at f/w H&T cont obsd in f/c. Strech mark of L2 on both s/f at f/w cont obsd in f/c. ins by K B | P1 |  |  |  | autoClrRemarks | CRM1CGL2 | N |  | 2023-12-16T17:25:11.000+0000 | 0.4152778 | S_GICW | NA | N | A
2803 | GI | 23C2SL0000 | 23C2SL0000 | 1.4 | 1.4 | 1250 | 1250 | ZTU110 | ZTU110 | 508 | Kizhakkethil Steels Pvt Ltd | Kizhakkethil Steels Pvt Ltd | SMS1CAS1-COND1-HSM1-CRM1PTM1-CRM1CGL2-CRM1APL8 | HSM1-CRM1PTM1-CRM1CGL2 | 6-24 | 22.393 | 180-400 | 304 | 20-50 | 42 |  |  | Y |  |  | ok | Ok | Liner found ok,Dross spot & patches of L3 on both s/f at f/w H&T cont obsd in f/c. Strech mark of L2 on both s/f at f/w cont obsd in f/c. ins by K B | P1 |  |  |  | autoClrRemarks | CRM1CGL2 | N |  | 2023-12-16T10:38:24.000+0000 | 0.08950231 | S_GICW | NA | N | A
2804 | GI | 23C2SH0000 | 23C2SH0000 | 1.4 | 1.4 | 1250 | 1250 | ZTU110 | ZTU110 | 508 | Kizhakkethil Steels Pvt Ltd | Kizhakkethil Steels Pvt Ltd | SMS1CAS1-COND1-HSM1-CRM1PTM1-CRM1CGL2-CRM1APL8 | HSM1-CRM1PTM1-CRM1CGL3 | 6-24 | 22.05 | 180-400 | 363.654 | 20-50 | 38.2 |  |  | Y |  | Pass | OK | Ok | dross spot /patches of L2 on bottom s/f at f/w H&T cont obsd in f/c . LINER OK . Ritwik | P1 |  |  |  | ok | CRM1CGL3 | N |  | 2023-12-17T12:29:45.000+0000 | 0.1193981 | S_GICW | NA | N | B
2805 | GI | 23C2PG0000 | 23C2PG0000 | 1.2 | 1.2 | 1250 | 1250 | ZTU110 | ZTU110 | 508 | Kizhakkethil Steels Pvt Ltd | Kizhakkethil Steels Pvt Ltd | SMS1CAS1-COND1-HSM1-CRM1PTM1-CRM1CGL2-CRM1APL8 | HSM1-CRM1PTM1-CRM1CGL2 | 6-24 | 22.319 | 180-400 | 294 | 20-50 | 42.7 |  |  | Y |  |  | OK | Ok | Liner found ok,Dross spot & patches of L3 on both s/f at f/w H&T cont obsd in f/c. Strech mark of L2 on both s/f at f/w cont obsd in f/c. ins by K B | P1 |  |  |  | autoClrRemarks | CRM1CGL2 | N |  | 2023-12-16T17:14:58.000+0000 | 0.3641204 | S_GICW | NA | N | A
2806 | GI | 23C2PM1000 | 23C2PM0000 | 1.2 | 1.2 | 1250 | 1250 | ZTU110 | ZTU110 | 508 | Kizhakkethil Steels Pvt Ltd | Kizhakkethil Steels Pvt Ltd | SMS1CAS1-COND1-HSM1-CRM1PTM1-CRM1CGL2-CRM1APL8 | HSM1-CRM1PTM1-CRM1CGL3 | 6-24 | 8.04 | 180-400 | 283 | 20-50 | 43.4 |  |  | Y |  |  | OK | Ok | CCO from 120-80gsm. Dross patches of L2 on both s/f at f/w h&t discont obsd in f/c. | P1 |  |  |  | autoClrRemarks | CRM1CGL3 | N |  | 2023-12-18T15:33:37.000+0000 | 0.05092593 | S_GICW |  | N | C
2807 | GI | 23C2PZ0000 | 23C2PZ0000 | 1.2 | 1.2 | 1250 | 1250 | ZTU110 | ZTU110 | 508 | Kizhakkethil Steels Pvt Ltd | Kizhakkethil Steels Pvt Ltd | SMS1CAS1-COND1-HSM1-CRM1PTM1-CRM1CGL2-CRM1APL8 | HSM1-CRM1PTM1-CRM1CGL2 | 6-24 | 21.642 | 180-400 | 302 | 20-50 | 41.7 |  |  | Y |  |  | OK | Ok | Liner not obsd in id 110mtrs rest Ok. Dross spots and patches of L3 on both s/f H&T discont obsd in f/c.Stretch mark of L2 on both s/f at f/w in f/c. insp by Ritwick . | P1 |  |  |  | autoClrRemarks | CRM1CGL2 | N |  | 2023-12-14T21:34:14.000+0000 | 0.1641088 | S_GICW | NA | N | C
2808 | GI | 23C2TB0000 | 23C2TB0000 | 1.2 | 1.2 | 1250 | 1250 | ZTU110 | ZTU110 | 508 | Kizhakkethil Steels Pvt Ltd | Kizhakkethil Steels Pvt Ltd | SMS1CAS1-COND1-HSM1-CRM1PTM1-CRM1CGL2-CRM1APL8 | HSM1-CRM1PTM1-CRM1CGL2 | 6-24 | 22.1 | 180-400 | 302 | 20-50 | 42 |  |  | Y |  |  | ok | Ok | Liner found ok,Dross spot & patches of L3 on both s/f at f/w H&T cont obsd in f/c. Strech mark of L2 on both s/f at f/w cont obsd in f/c. Nozzle line of L2/3 on bott s/f at c/w cont obsd in f/c ins by K B | P1 |  |  |  | autoClrRemarks | CRM1CGL2 | N |  | 2023-12-16T10:37:43.000+0000 | 0.1340856 | S_GICW | NA | N | A
2809 | GI | 23C2TG0000 | 23C2TG0000 | 1.2 | 1.2 | 1250 | 1250 | ZTU110 | ZTU110 | 508 | Kizhakkethil Steels Pvt Ltd | Kizhakkethil Steels Pvt Ltd | SMS1CAS1-COND1-HSM1-CRM1PTM1-CRM1CGL2-CRM1APL8 | HSM1-CRM1PTM1-CRM1CGL3 | 6-24 | 22.17 | 180-400 | 303 | 20-50 | 35 |  |  | Y |  |  | OK | Ok | U/W DONE .After coating scratch of L3 nailfeelable obsd discont on bottom s/f at c/w to o/s till id 330mtrs .Dross patches of L2/3 on both s/f at f/w h&t discont obsd in f/c.Stretch mark of L3 obsd on both s/f in f/w in f/c .Liner marking ok | P1 |  |  |  | autoClrRemarks | CRM1CGL3 | N |  | 2023-12-16T09:29:08.000+0000 | 0.07313657 | S_GICW | NA | N | B
2810 | GI | 23C2TS0000 | 23C2TS0000 | 1.2 | 1.2 | 1250 | 1250 | ZTU110 | ZTU110 | 508 | Kizhakkethil Steels Pvt Ltd | Kizhakkethil Steels Pvt Ltd | SMS1CAS1-COND1-HSM1-CRM1PTM1-CRM1CGL2-CRM1APL8 | HSM1-CRM1PTM1-CRM1CGL2 | 6-24 | 22.276 | 180-400 | 267 | 20-50 | 42 |  |  | Y |  |  | ok | Ok | Liner found ok,Dross spot & patches of L3 on both s/f at f/w H&T cont obsd in f/c. Strech mark of L2 on both s/f at f/w cont obsd in f/c.Nozzle line of L2/3 on bott s/f at c/w cont obsd in f/c ins by K B | P1 |  |  |  | autoClrRemarks | CRM1CGL2 | N |  | 2023-12-16T10:31:10.000+0000 | 0.1254282 | S_GICW | NA | N | A
2811 | GI | 23C2RS0000 | 23C2RS0000 | 1.2 | 1.2 | 1250 | 1250 | ZTU110 | ZTU110 | 508 | Kizhakkethil Steels Pvt Ltd | Kizhakkethil Steels Pvt Ltd | SMS1CAS1-COND1-HSM1-CRM1PTM1-CRM1CGL2-CRM1APL8 | HSM1-CRM1PTM1-CRM1CGL2 | 6-24 | 22.117 | 180-400 | 304 | 20-50 | 40 |  |  | Y |  |  | ok 1.177 | Ok | Liner found ok,Dross spot & patches of L3 on both s/f at f/w H&T cont obsd in f/c. Strech mark of L2 on both s/f at f/w cont obsd in f/c.ins by K B | P1 |  |  |  | autoClrRemarks | CRM1CGL2 | N |  | 2023-12-16T06:07:07.000+0000 | 0.03706019 | S_GICW | NA | N | A
2812 | GI | 23C2TJ0000 | 23C2TJ0000 | 1.2 | 1.2 | 1250 | 1250 | ZTU110 | ZTU110 | 508 | Kizhakkethil Steels Pvt Ltd | Kizhakkethil Steels Pvt Ltd | SMS1CAS1-COND1-HSM1-CRM1PTM1-CRM1CGL2-CRM1APL8 | HSM1-CRM1PTM1-CRM1CGL2 | 6-24 | 22.156 | 180-400 | 296 | 20-50 | 40 |  |  | Y |  |  | ok | Ok | Liner found ok,Dross spot & patches of L3 on both s/f at f/w H&T cont obsd in f/c. Strech mark of L2 on both s/f at f/w cont obsd in f/c. Nozzle line of L2/3 on bott s/f at c/w cont obsd in f/c ins by K B | P1 |  |  |  | autoClrRemarks | CRM1CGL2 | N |  | 2023-12-16T10:31:02.000+0000 | 0.1287384 | S_GICW | NA | N | A
2813 | GI | 23C2RR1000 | 23C2RR0000 | 1.2 | 1.2 | 1250 | 1250 | ZGN110 | ZGN110 | 508 | Steel Centre | Steel Centre | SMS1CAS1-COND1-HSM1-CRM1PTM1-CRM1CGL2-CRM1APL8 | HSM1-CRM1PTM1-CRM1CGL3 | 9.9-14 | 11.62 | 240-400 | 288 | 20-50 | 42 |  |  | Y |  | Pass | ok | Ok | U/W. Before coating scratch of L3 on both s/f H&T long intervals obsd in f/c. Dross patches of L2/3 on both s/f at f/w h&t discont obsd in f/c.Stretch mark of L2/3 on both s/f at f/w in f/c.Logo & Liner Print ok. | P1 |  |  |  | ok | CRM1CGL3 | N |  | 2023-12-16T07:46:28.000+0000 | 0.05148148 | S_GICW |  | N | A
2814 | GI | 23C2RR2000 | 23C2RR0000 | 1.2 | 1.2 | 1250 | 1250 | ZGN110 | ZGN110 | 508 | Steel Centre | Steel Centre | SMS1CAS1-COND1-HSM1-CRM1PTM1-CRM1CGL2-CRM1APL8 | HSM1-CRM1PTM1-CRM1CGL3 | 9.9-14 | 10.3 | 240-400 | 289 | 20-50 | 42.5 |  |  | Y |  | Pass | ok | Ok | U/W. Before coating scratch of L3 on both s/f H&T long intervals obsd in f/c. Dross patches of L2/3 on both s/f at f/w h&t discont obsd in f/c.Stretch mark of L2/3 on both s/f at f/w in f/c.Logo & Liner Print ok. | P1 |  |  |  | ok | CRM1CGL3 | N |  | 2023-12-16T07:46:37.000+0000 | 0.05112269 | S_GICW |  | N | A
2815 | GI | 23C2PS1000 | 23C2PS0000 | 1 | 1 | 1250 | 1250 | ZGN110 | ZGN110 | 508 | Sree Arumuga Steel Traders | Sree Arumuga Steel Traders | SMS1CAS1-COND1-HSM1-CRM1PTM1-CRM1CGL2-CRM1APL8 | HSM1-CRM1PTM1-CRM1CGL3 | 9.9-14 | 11.515 | 240-400 | 299 | 20-50 | 41.2 |  |  | N |  | Pass | ok 0.995 | Ok | U/W. Before coating scratch of L3 on bottom s/f H&T long intervals obsd in f/c. Dross patches of L2/3 on both s/f at f/w h&t discont obsd in f/c.Stretch mark of L2/3 on both s/f at f/w in f/c.Logo & Liner Print ok. | P1 |  |  |  | ok | CRM1CGL3 | N |  | 2023-12-16T07:23:24.000+0000 | 0.05930556 | S_GICW | NA | N | A
2816 | GI | 23C2PS2000 | 23C2PS0000 | 1 | 1 | 1250 | 1250 | ZGN110 | ZGN110 | 508 | Sree Arumuga Steel Traders | Sree Arumuga Steel Traders | SMS1CAS1-COND1-HSM1-CRM1PTM1-CRM1CGL2-CRM1APL8 | HSM1-CRM1PTM1-CRM1CGL3 | 9.9-14 | 10.9 | 240-400 | 299 | 20-50 | 41.21 |  |  | Y |  |  | ok 0.995 | Ok | U/W. Before coating scratch of L3 on bottom s/f H&T long intervals obsd in f/c. Dross patches of L2/3 on both s/f at f/w h&t discont obsd in f/c.Stretch mark of L2/3 on both s/f at f/w in f/c.Logo & Liner Print ok. | P1 |  |  |  | autoClrRemarks | CRM1CGL3 | N |  | 2023-12-16T06:23:11.000+0000 | 0.01784722 | S_GICW | NA | N | A
2817 | GI | 23C2JU1000 | 23C2JU0000 | 0.8 | 0.8 | 1250 | 1250 | ZGN110 | ZGN110 | 508 | Steel Centre | Steel Centre | SMS1CAS1-COND1-HSM1-CRM1PTM1-CRM1CGL2-CRM1APL8 | HSM1-CRM1PTM1-CRM1CGL2 | 9.9-14 | 11.385 | 240-400 | 291 | 20-50 | 40.2 |  |  | Y |  |  | OK | Ok | Dross spots and patches of L3 on both s/f H&T discont obsd in f/c.Stretch mark of L2 on both s/f at f/w in f/c. logo & liner ok. | P1 |  |  |  | autoClrRemarks | CRM1CGL2 | N |  | 2023-12-14T22:03:06.000+0000 | 0.09923611 | S_GICW | NA | N | C
2818 | GI | 23C2JU2000 | 23C2JU0000 | 0.8 | 0.8 | 1250 | 1250 | ZGN110 | ZGN110 | 508 | Steel Centre | Steel Centre | SMS1CAS1-COND1-HSM1-CRM1PTM1-CRM1CGL2-CRM1APL8 | HSM1-CRM1PTM1-CRM1CGL2 | 9.9-14 | 10.687 | 240-400 | 291 | 20-50 | 40.3 |  |  | Y |  |  | OK | Ok | Dross spots and patches of L3 on both s/f H&T discont obsd in f/c.Stretch mark of L2 on both s/f at f/w in f/c. logo & liner ok. | P1 |  |  |  | autoClrRemarks | CRM1CGL2 | N |  | 2023-12-14T22:03:11.000+0000 | 0.09966435 | S_GICW | NA | N | C
2819 | GI | 23C2KV1000 | 23C2KV0000 | 0.8 | 0.8 | 1250 | 1250 | ZGN110 | ZGN110 | 508 | Steel Centre | Steel Centre | SMS1CAS1-COND1-HSM1-CRM1PTM1-CRM1CGL2-CRM1APL8 | HSM1-CRM1PTM1-CRM1CGL3 | 9.9-14 | 11.06 | 240-400 | 296 | 20-50 | 39 |  |  | Y |  |  | 0.817 OK | Ok | U/W. Dross patches of L2/3 on both s/f at f/w h&t discont obsd in f/c.Stretch mark of L2/3 on both s/f at f/w in f/c.Logo & Liner Print ok. | P1 |  |  |  | autoClrRemarks | CRM1CGL3 | N |  | 2023-12-16T09:29:17.000+0000 | 0.04664352 | S_GICW |  | N | A
2820 | CRFH | 23C47Y0000 | 23159807 | 1.2 | 1.2 | 1065 | 1065 | SH01 | SH01 | 610 | ST Pipes and Tubes CO | ST Pipes and Tubes CO | SMS1CAS1-COND1-HSM1-CRM1PTM1-CRM1APL | HSM1-CRM1PTM1 | 15-30 | 19.26 |  |  |  |  | 85- | 95 |  |  | Pass | ok |  |  | P1 |  |  |  | K | CRM1PTM1 | N |  | 2023-12-29T05:03:20.000+0000 | 0.1451273 | S_CRFHCW | NA | N | A
2821 | GI | 23C2RX1000 | 23C2RX0000 | 0.8 | 0.8 | 1250 | 1250 | ZGN110 | NPF-CRGI | 508 | Saro Steel | NCO | SMS1CAS1-COND1-HSM1-CRM1PTM1-CRM1CGL2-CRM1APL8 | HSM1-CRM1PTM1-CRM1CGL2 | 9.9-14 | 6.074 | - | 349 | - | 32.8 |  |  | Y |  | Fail | DUMMY PROP DUE TO Line Stoppage | NotOk | Fold mark of L4 at both s/f in f/w obsd id 46-276 mtr.Line stop material obsd id 53-76 mtr and OD 20mtr .Dross spots/ patches of L2 on both s/f H&T cont obsd in f/c. Strech mark of L2 on both s/f at f/w cont obsd in f/c. logo &liner is not present in id 570 to f/c. INSP BY RITWICK | N2 | Line stoppage | CRM1CGL2 |  | NPF-CRGI Fold mark of L4 at both s/f in f/w obsd id 46-276 mtr.Line stop material obsd id 53-76 mtr and OD 20mtr .Dross spots/ patches of L2 on both s/f H&T cont obsd in f/c. Strech mark of L2 on both s/f at f/w cont obsd in f/c. logo &liner is not present in id 570 to f/c. INSP BY RITWICK | CRM1CGL2 | Y | Plan Deviation | 2023-12-21T03:52:55.000+0000 | 2.518704 | S_GICW |  | N | B
2822 | GI | 23C2FT1000 | 23C2FT0000 | 0.8 | 0.8 | 1250 | 1250 | ZAP130 | ZAP130 | 610 | Bombay Coated and Special Steels Pv | Bombay Coated and Special Steels Pv | SMS1CAS3-COND1-HSM1-CRM1PTM1-CRM1CGL2-CRM1APL8 | HSM1-CRM1PTM1-CRM1CGL2 | 6-18 | 12.346 | 205-280 | 280 | 30-60 | 41.65 | 40-55 | 44 | N |  |  | OK | Ok | U/W, Unskinpassed Edges of L2 on both s/f at both sides to 5-6 mm cont obsd in F/c.Flow mark of L2 on both s/f f/w cont in f/c.Dross spots and patches of L3 on both s/f H&t discont obsd in f/c. | P1 |  |  |  | autoClrRemarks | CRM1CGL2 | N |  | 2023-12-15T04:19:30.000+0000 | 0.1128009 | S_GICW | NA | N | A
2823 | GI | 23C2FT2000 | 23C2FT0000 | 0.8 | 0.8 | 1250 | 1250 | ZAP130 | ZAP130 | 610 | Bombay Coated and Special Steels Pv | Bombay Coated and Special Steels Pv | SMS1CAS3-COND1-HSM1-CRM1PTM1-CRM1CGL2-CRM1APL8 | HSM1-CRM1PTM1-CRM1CGL2 | 6-18 | 10.483 | 205-280 | 280 | 30-60 | 41.64 | 40-55 | 44 | N |  |  | OK | Ok | U/W, Unskinpassed Edges of L2 on both s/f at both sides to 5-6 mm cont obsd in F/c.Flow mark of L2 on both s/f f/w cont in f/c.Dross spots and patches of L3 on both s/f H&t discont obsd in f/c. | P1 |  |  |  | autoClrRemarks | CRM1CGL2 | N |  | 2023-12-15T04:19:44.000+0000 | 0.1131366 | S_GICW | NA | N | A
2824 | GI | 23C2KF1000 | 23C2KF0000 | 0.97 | 0.97 | 1250 | 1250 | ZST925 | ZST925 | 610 | Shyam Udyog | Shyam Udyog | SMS1CAS1-COND1-HSM1-CRM1PTM1-CRM1CGL2-CRM1APL8 | HSM1-CRM1PTM1-CRM1CGL2 | 8-14 | 11.983 | 255-360 | 279 | 25-40 | 39.35 |  |  | N |  |  | OK | Ok | Unskinpassed Edges of L2 on both s/f at both sides to 5-6 mm cont obsd in F/c .Flow mark of L2 on both s/f f/w cont in f/c.Dross spots and patches of L3 on both s/f H&t discont obsd in f/c. | P1 |  |  |  | autoClrRemarks | CRM1CGL2 | N |  | 2023-12-15T07:56:28.000+0000 | 0.02524306 | S_GICW | NA | N | B
2825 | GI | 23C2KF2000 | 23C2KF0000 | 0.97 | 0.97 | 1250 | 1250 | ZST925 | ZST925 | 610 | Shyam Udyog | Shyam Udyog | SMS1CAS1-COND1-HSM1-CRM1PTM1-CRM1CGL2-CRM1APL8 | HSM1-CRM1PTM1-CRM1CGL2 | 8-14 | 10.43 | 255-360 | 279 | 25-40 | 39.34 |  |  | N |  |  | OK | Ok | Unskinpassed Edges of L2 on both s/f at both sides to 5-6 mm cont obsd in F/c .Flow mark of L2 on both s/f f/w cont in f/c.Dross spots and patches of L3 on both s/f H&t discont obsd in f/c. | P1 |  |  |  | autoClrRemarks | CRM1CGL2 | N |  | 2023-12-15T07:57:28.000+0000 | 0.02556713 | S_GICW | NA | N | B
2826 | GI | 23C2QM1000 | 23C2QM0000 | 0.97 | 0.97 | 1250 | 1250 | ZST925 | ZST925 | 610 | Bright Colour | Bright Colour | SMS1CAS1-COND1-HSM1-CRM1PTM1-CRM1CGL2-CRM1APL8 | HSM1-CRM1PTM1-CRM1CGL2 | 8-14 | 11.965 | 255-360 | 292.394 | 25-40 | 40 |  |  | N |  |  | OK | Ok | Unskinpassed Edges of L2 on both s/f at both sides to 5-6 mm cont obsd in F/c .Flow mark of L2 on both s/f f/w cont in f/c.Dross spots and patches of L3 on both s/f H&t discont obsd in f/c. | P1 |  |  |  | autoClrRemarks | CRM1CGL2 | N |  | 2023-12-15T07:57:37.000+0000 | 0.01424769 | S_GICW | NA | N | B
2827 | GI | 23C2QM2000 | 23C2QM0000 | 0.97 | 0.97 | 1250 | 1250 | ZST925 | ZST925 | 610 | Bright Colour | Bright Colour | SMS1CAS1-COND1-HSM1-CRM1PTM1-CRM1CGL2-CRM1APL8 | HSM1-CRM1PTM1-CRM1CGL2 | 8-14 | 10.754 | 255-360 | 292.394 | 25-40 | 40 |  |  | N |  |  | OK | Ok | Unskinpassed Edges of L2 on both s/f at both sides to 5-6 mm cont obsd in F/c .Flow mark of L2 on both s/f f/w cont in f/c.Dross spots and patches of L3 on both s/f H&t discont obsd in f/c. | P1 |  |  |  | autoClrRemarks | CRM1CGL2 | N |  | 2023-12-15T07:56:38.000+0000 | 0.01319444 | S_GICW | NA | N | B
2828 | GI | 23C2KZ1000 | 23C2KZ0000 | 1 | 1 | 1250 | 1250 | ZGN110 | ZGN110 | 508 | International Trading Chennai Priva | International Trading Chennai Priva | SMS1CAS1-COND1-HSM1-CRM1PTM1-CRM1CGL2-CRM1APL8 | HSM2-CRM1PTM1-CRM1CGL3 | 8-14 | 10.085 | 240-400 | 262 | 20-50 | 43.5 |  |  | N |  | Pass | OK | NotOk | u/w done .Edgeover coating of L3 nailfeelable obsd on top s/f at 5mm to o/s from id 650 to 760mtrs,870 to 950 on both s/f .Dross spot /patches of L3 on both s/f at f/w H&T cont obsd in f/c . Stretch Mark of L3 on both s/f at f/w cont obsd in f/c . | RW | Excess Coating Thickness | CRM1CGL3 | SPCLCRS1 | Check waviness at SPCL u/w done .Edgeover coating of L3 nailfeelable obsd on top s/f at 5mm to o/s from id 650 to 760mtrs,870 to 950 on both s/f .Dross spot /patches of L3 on both s/f at f/w H&T cont obsd in f/c . Stretch Mark of L3 on both s/f at f/w cont obsd in f/c . | CRM1CGL3 | N |  | 2023-12-18T06:51:25.000+0000 | 0.4766204 | S_GICW | NA | N | C
2829 | GI | 23C2KZ2000 | 23C2KZ0000 | 1 | 1 | 1250 | 1250 | ZGN110 | ZGN110 | 508 | International Trading Chennai Priva | International Trading Chennai Priva | SMS1CAS1-COND1-HSM1-CRM1PTM1-CRM1CGL2-CRM1APL8 | HSM2-CRM1PTM1-CRM1CGL3 | 8-14 | 8.485 | 240-400 | 262 | 20-50 | 43.6 |  |  | N |  |  | OK | Ok | u/w done .Dross spot /patches of L3 on both s/f at f/w H&T cont obsd in f/c . Stretch Mark of L3 on both s/f at f/w cont obsd in f/c . | P1 |  |  |  | autoClrRemarks | CRM1CGL3 | N |  | 2023-12-18T02:25:25.000+0000 | 0.004756944 | S_GICW | NA | N | C
2830 | GI | 23C2LL1000 | 23C2LL0000 | 1 | 1 | 1240 | 1240 | ZPL110 | ZPL110 | 508 | Metro Agencies | Metro Agencies | SMS1CAS1-COND1-HSM1-CRM1PTM1-CRM1CGL2-CRM1APL8 | HSM1-CRM1PTM1-CRM1CGL2 | 9.9-14 | 11.976 | 200-350 | 270 | 25-50 | 41 |  |  | N |  |  | 1.025 ok | Ok | Unskinpassed Edges of L2 on both s/f at both sides to 5-6 mm cont obsd in F/c .Flow mark of L2 on both s/f f/w cont in f/c.Dross spots and patches of L3 on both s/f H&t discont obsd in f/c. | P1 |  |  |  | autoClrRemarks | CRM1CGL2 | N |  | 2023-12-15T15:35:53.000+0000 | 0.2912269 | S_GICW |  | N | B
2831 | GI | 23C2LL2000 | 23C2LL0000 | 1 | 1 | 1240 | 1240 | ZPL110 | ZPL110 | 508 | Metro Agencies | Metro Agencies | SMS1CAS1-COND1-HSM1-CRM1PTM1-CRM1CGL2-CRM1APL8 | HSM1-CRM1PTM1-CRM1CGL2 | 9.9-14 | 10.52 | 200-350 | 270 | 25-50 | 41 |  |  | N |  |  | 1.025 ok | Ok | Unskinpassed Edges of L2 on both s/f at both sides to 5-6 mm cont obsd in F/c .Flow mark of L2 on both s/f f/w cont in f/c.Dross spots and patches of L3 on both s/f H&t discont obsd in f/c. | P1 |  |  |  | autoClrRemarks | CRM1CGL2 | N |  | 2023-12-15T15:36:13.000+0000 | 0.2910069 | S_GICW |  | N | B
2832 | GI | 23C2PU1000 | 23C2PU0000 | 1 | 1 | 1240 | 1240 | ZPL110 | ZPL110 | 508 | Metro Agencies | Metro Agencies | SMS1CAS1-COND1-HSM1-CRM1PTM1-CRM1CGL2-CRM1APL8 | HSM1-CRM1PTM1-CRM1CGL2 | 9.9-14 | 11.978 | 200-350 | 270 | 25-50 | 40 |  |  | N |  |  | 1.028 ok | Ok | Unskinpassed Edges of L2 on both s/f at both sides to 5-6 mm cont obsd in F/c .Flow mark of L2 on both s/f f/w cont in f/c.Dross spots and patches of L3 on both s/f H&t discont obsd in f/c. | P1 |  |  |  | autoClrRemarks | CRM1CGL2 | N |  | 2023-12-15T09:54:15.000+0000 | 0.09265046 | S_GICW | NA | N | B
2833 | GI | 23C2PU2000 | 23C2PU0000 | 1 | 1 | 1240 | 1240 | ZPL110 | ZPL110 | 508 | Metro Agencies | Metro Agencies | SMS1CAS1-COND1-HSM1-CRM1PTM1-CRM1CGL2-CRM1APL8 | HSM1-CRM1PTM1-CRM1CGL2 | 9.9-14 | 10.427 | 200-350 | 270 | 25-50 | 40 |  |  | N |  |  | 1.028 ok | Ok | Unskinpassed Edges of L2 on both s/f at both sides to 5-6 mm cont obsd in F/c .Flow mark of L2 on both s/f f/w cont in f/c.Dross spots and patches of L3 on both s/f H&t discont obsd in f/c. | P1 |  |  |  | autoClrRemarks | CRM1CGL2 | N |  | 2023-12-15T09:54:09.000+0000 | 0.09293981 | S_GICW | NA | N | B
2834 | GI | 23C2AC1000 | 23C2AC0000 | 1 | 1 | 1220 | 1220 | ZGN110 | ZGN110 | 508 | Steel Centre | Steel Centre | SMS1CAS1-COND1-HSM1-CRM1PTM1-CRM1CGL2-CRM1APL8 | HSM1-CRM1PTM1-CRM1CGL2 | 9.9-14 | 11.389 | 240-400 | 320 | 20-50 | 36.3 |  |  | Y |  | Fail | low coating ID 280MTR & 1.032mm | Ok | Dross spots/ patches of L2 on both s/f H&T cont obsd in f/c. Strech mark of L2 on both s/f at f/w cont obsd in f/c. improper logo print cont obsd in f/c ( infrom to coatre and centre) shown to nitin sir .liner ok. INSP BY RITWICK | RW | Coating Wt Variation | CRM1CGL2 | SPCLCRS1 | Salavge ID 280MTR at SPCL, Dross spots/ patches of L2 on both s/f H&T cont obsd in f/c. Strech mark of L2 on both s/f at f/w cont obsd in f/c. improper logo print cont obsd in f/c ( infrom to coatre and centre) shown to nitin sir .liner ok. INSP BY RITWICK | CRM1CGL2 | N |  | 2023-12-16T07:27:08.000+0000 | 0.08408565 | S_GICW | NA | N | A
2835 | GI | 23C2AC2000 | 23C2AC0000 | 1 | 1 | 1220 | 1220 | ZGN110 | ZGN110 | 508 | Steel Centre | Steel Centre | SMS1CAS1-COND1-HSM1-CRM1PTM1-CRM1CGL2-CRM1APL8 | HSM1-CRM1PTM1-CRM1CGL2 | 9.9-14 | 10.531 | 240-400 | 320 | 20-50 | 36.31 |  |  | Y |  | Pass | Coating ok as per L2 & 1.032mm | Ok | Dross spots/ patches of L2 on both s/f H&T cont obsd in f/c. Strech mark of L2 on both s/f at f/w cont obsd in f/c. improper logo print cont obsd in f/c ( infrom to coatre and centre) shown to nitin sir .liner ok. INSP BY RITWICK | P1 |  |  |  | ok | CRM1CGL2 | N |  | 2023-12-16T07:28:01.000+0000 | 0.0843287 | S_GICW | NA | N | A
2836 | GI | 23C2GP1000 | 23C2GP0000 | 0.8 | 0.8 | 1220 | 1220 | ZGN110 | ZGN110 | 508 | Vishal Precision Steel Tubes & Stri | Vishal Precision Steel Tubes & Stri | SMS1CAS1-COND1-HSM1-CRM1PTM1-CRM1CGL2-CRM1APL8 | HSM1-CRM1PTM1-CRM1CGL3 | 8-14 | 10.82 | 240-400 | 316 | 20-50 | 36.1 |  |  | Y |  |  | ok 0.8 | Ok | U/W,Dross spots & Patches of L2/3 on both s/f at f/w h&t discont obsd in f/c.Stretch mark of L2 on both s/f at f/w In f/c . Blueis s/f of L3 on both s/f at f/w od 120 mtr cont obsd (oven temp 89.6 c).Logo & Liner Print ok. | P1 |  |  |  | autoClrRemarks | CRM1CGL3 | N |  | 2023-12-17T04:48:14.000+0000 | 0.09069444 | S_GICW |  | N | A
2837 | GI | 23C2GP2000 | 23C2GP0000 | 0.8 | 0.8 | 1220 | 1220 | ZGN110 | ZGN110 | 508 | Vishal Precision Steel Tubes & Stri | Vishal Precision Steel Tubes & Stri | SMS1CAS1-COND1-HSM1-CRM1PTM1-CRM1CGL2-CRM1APL8 | HSM1-CRM1PTM1-CRM1CGL3 | 8-14 | 10.11 | 240-400 | 316 | 20-50 | 36.1 |  |  | Y |  |  | ok 0.8 | Ok | U/W,Dross spots & Patches of L2/3 on both s/f at f/w h&t discont obsd in f/c.Stretch mark of L2 on both s/f at f/w In f/c.(oven temp 77.3 c).Logo & Liner Print ok. | P1 |  |  |  | autoClrRemarks | CRM1CGL3 | N |  | 2023-12-17T04:48:23.000+0000 | 0.09042824 | S_GICW |  | N | A
2838 | GI | 23C2HS1000 | 23C2HS0000 | 0.75 | 0.75 | 1220 | 1220 | ZGN110 | ZGN110 | 508 | Kummenchery Hardwares | Kummenchery Hardwares | SMS1CAS1-COND1-HSM1-CRM1PTM1-CRM1CGL2-CRM1APL8 | HSM1-CRM1PTM1-CRM1CGL2 | 9.9-14 | 11.89 | 240-400 | 286 | 20-50 | 39.6 |  |  | Y |  |  | OK 0.729 | Ok | Liner & Logo found ok,Dross spot & patches of L3 on both s/f at f/w H&T cont obsd in f/c. Strech mark of L2 on both s/f at f/w cont obsd in f/c.ins by K B | P1 |  |  |  | autoClrRemarks | CRM1CGL2 | N |  | 2023-12-16T06:07:17.000+0000 | 0.02380787 | S_GICW | NA | N | A
2839 | GI | 23C2HS2000 | 23C2HS0000 | 0.75 | 0.75 | 1220 | 1220 | ZGN110 | ZGN110 | 508 | Kummenchery Hardwares | Kummenchery Hardwares | SMS1CAS1-COND1-HSM1-CRM1PTM1-CRM1CGL2-CRM1APL8 | HSM1-CRM1PTM1-CRM1CGL2 | 9.9-14 | 10.31 | 240-400 | 286 | 20-50 | 39.61 |  |  | Y |  |  | OK 0.729 | Ok | Liner & Logo found ok,Dross spot & patches of L3 on both s/f at f/w H&T cont obsd in f/c. Strech mark of L2 on both s/f at f/w cont obsd in f/c. Nozzle line of L2/3 on bott s/f at c/w cont obsd in f/c ins by K B | P1 |  |  |  | autoClrRemarks | CRM1CGL2 | N |  | 2023-12-16T06:07:36.000+0000 | 0.02438657 | S_GICW | NA | N | A
2840 | GI | 23C2FJ1000 | 23C2FJ0000 | 1 | 1 | 1200 | 1200 | ZST935 | ZST935 | 610 | Metalwerks International Private Li | Metalwerks International Private Li | SMS1CAS1-COND2-HSM2-CRM1PTM1-CRM1CGL2-CRM1APL8 | HSM1-CRM1PTM1-CRM1CGL3 | 10-25 | 12.23 | 340- | 398 | 21- | 28.65 |  |  | N |  | Fail | Low coating obsd | Ok | u/w done Air angle Mark of L3 unfeelable on both s/f at both edge to 40-50mm cont obsd in f/c. Flow Mark of L3 on both s/f at f/w cont obsd in f/c..dross Patches & spots of L3 on both s/f at f/w h&t discont obsd in f/c.Unskin pass of L2 on both s/f at both edge to 10mm cont obsd in f/c. K B | RW | Coating Wt Variation | CRM1CGL3 | SPCLCRS1 | Salvage ID 5mtr and Check Re coating Weight Sample for TOP/Bottom and Overall. "u/w done Air angle Mark of L3 unfeelable on both s/f at both edge to 40-50mm cont obsd in f/c. Flow Mark of L3 on both s/f at f/w cont obsd in f/c..dross Patches & spots of L3 on both s/f at f/w h&t discont obsd in f/c.Unskin pass of L2 on both s/f at both edge to 10mm cont obsd in f/c. K B" | CRM1CGL3 | N |  | 2023-12-19T07:28:12.000+0000 | 4.364641 | S_GICW |  | N | A
2841 | GI | 23C2FJ2000 | 23C2FJ0000 | 1 | 1 | 1200 | 1200 | ZST935 | ZST935 | 610 | Metalwerks International Private Li | Metalwerks International Private Li | SMS1CAS1-COND2-HSM2-CRM1PTM1-CRM1CGL2-CRM1APL8 | HSM1-CRM1PTM1-CRM1CGL3 | 10-25 | 12.22 | 350-490 | 398 | 21-50 | 28.6 |  |  | N |  | Fail | Low Coating weight | Ok | u/w done Air angle Mark of L3 unfeelable on both s/f at both edge to 40-50mm cont obsd in f/c. Flow Mark of L3 on both s/f at f/w cont obsd in f/c..dross Patches & spots of L3 on both s/f at f/w h&t discont obsd in f/c.Unskin pass of L2 on both s/f at both edge to 10mm cont obsd in f/c. K B | RW | Coating Wt Variation | CRM1CGL3 | SPCLCRS1 | Salvage OD 5mtr and Check Re coating Weight Sample for TOP/Bottom and Overall. "u/w done Air angle Mark of L3 unfeelable on both s/f at both edge to 40-50mm cont obsd in f/c. Flow Mark of L3 on both s/f at f/w cont obsd in f/c..dross Patches & spots of L3 on both s/f at f/w h&t discont obsd in f/c.Unskin pass of L2 on both s/f at both edge to 10mm cont obsd in f/c. K B" | CRM1CGL3 | N |  | 2023-12-19T07:30:10.000+0000 | 4.367465 | S_GICW |  | N | A
2842 | GI | 23C1VD1000 | 23C1VD0000 | 1.17 | 1.17 | 1220 | 1220 | ZST555 | ZST555 | 508 | Pennar Industries Limited | Pennar Industries Limited | SMS1CAS3-COND2-HSM2-CRM1PTM1-CRM1CGL3-CRM1APL8 | HSM1-CRM1PTM1-CRM1CGL3 | 8-14 | 12.79 | 550- | 584 | 12- | 16.1 |  |  | N |  | Fail | LOW YS TS & 1.21mm | Ok | U/W. Air angle mark of L2on both s/f both edge cont obsd in f/c.dross spot /patches of L2 on bottom s/f at f/w H&T cont obsd in f/c .(oven temp 62.9C). | P1 |  |  |  | PROP OK AS PER PDQC | CRM1CGL3 | N |  | 2023-12-22T14:27:50.000+0000 | 5.386736 | S_GICW |  | N | B
2843 | GI | 23C1VD2000 | 23C1VD0000 | 1.17 | 1.17 | 1220 | 1220 | ZST555 | ZST555 | 508 | Pennar Industries Limited | Pennar Industries Limited | SMS1CAS3-COND2-HSM2-CRM1PTM1-CRM1CGL3-CRM1APL8 | HSM1-CRM1PTM1-CRM1CGL3 | 8-14 | 11.91 | 550- | 584 | 12- | 16.1 |  |  | N |  | Fail | LOW YS TS & 1.21mm | Ok | U/W. Air angle mark of L2on both s/f both edge cont obsd in f/c.dross spot /patches of L2 on bottom s/f at f/w H&T cont obsd in f/c .(oven temp 62.9C). | P1 |  |  |  | PROP OK AS PER PDQC | CRM1CGL3 | N |  | 2023-12-22T14:26:50.000+0000 | 5.385671 | S_GICW |  | N | B
2844 | GI | 23C1VC1000 | 23C1VC0000 | 1.73 | 1.73 | 1220 | 1220 | ZST555 | ZST555 | 508 | Pennar Industries Limited | Pennar Industries Limited | SMS1CAS3-COND2-HSM2-CRM1PTM1-CRM1CGL3-CRM1APL8 | HSM1-CRM1PTM1-CRM1CGL3 | 8-14 | 12.84 | 550-650 | 674 | 12-45 | 12.6 |  |  | N |  | Fail | HIGH YS & 1.826mm | NotOk | U/W,Edge long wavey of L4 on both s/f at d/s cont obsd in f/c. Air angle mark of L2 on both s/f both edge cont obsd in f/c.dross spot /patches of L2 on bottom s/f at f/w H&T cont obsd in f/c . | RW | Waviness | CRM1CGL3 | SPCLCRS1 | Check wavyness at SPCL U/W,Edge long wavey of L4 on both s/f at d/s cont obsd in f/c. Air angle mark of L2 on both s/f both edge cont obsd in f/c.dross spot /patches of L2 on bottom s/f at f/w H&T cont obsd in f/c . | CRM1CGL3 | N |  | 2023-12-20T11:59:05.000+0000 | 3.351956 | S_GICW |  | N | A
2845 | GI | 23C1VC2000 | 23C1VC0000 | 1.73 | 1.73 | 1220 | 1220 | ZST555 | ZST555 | 508 | Pennar Industries Limited | Pennar Industries Limited | SMS1CAS3-COND2-HSM2-CRM1PTM1-CRM1CGL3-CRM1APL8 | HSM1-CRM1PTM1-CRM1CGL3 | 8-14 | 11.35 | 550-650 | 674 | 12-45 | 12.6 |  |  | N |  | Fail | HIGH YS & 1.826mm | NotOk | U/W,Edge long wavey of L4 on both s/f at d/s cont obsd in f/c. Air angle mark of L2 on both s/f both edge cont obsd in f/c.dross spot /patches of L2 on bottom s/f at f/w H&T cont obsd in f/c . | RW | Waviness | CRM1CGL3 | SPCLCRS1 | Check wavyness at SPCL U/W,Edge long wavey of L4 on both s/f at d/s cont obsd in f/c. Air angle mark of L2 on both s/f both edge cont obsd in f/c.dross spot /patches of L2 on bottom s/f at f/w H&T cont obsd in f/c . | CRM1CGL3 | N |  | 2023-12-18T11:45:26.000+0000 | 1.331366 | S_GICW |  | N | B
2846 | GI | 23C2HJ1000 | 23C2HJ0000 | 1 | 1 | 1200 | 1200 | ZST935 | ZST935 | 610 | Metalwerks International Private Li | Metalwerks International Private Li | SMS1CAS1-COND2-HSM2-CRM1PTM1-CRM1CGL2-CRM1APL8 | HSM1-CRM1PTM1-CRM1CGL3 | 10-25 | 13.19 | 350-490 | 427 | 21-50 | 24.06 |  |  | N |  |  | OK | Ok | u/w done Wiping Mark of L3/4 on both s/f at both edge to 60mm long int ( 10-15 places ) obsd in f/c..Air angle Mark of L2 unfeelable on both s/f at both edge to 40-50mm cont obsd in f/c. Flow Mark of L3 on both s/f at f/w cont obsd in f/c..dross Patches & spots of L3 on both s/f at f/w h&t discont obsd in f/c.Unskin pass of L2 on both s/f at both edge to 10mm cont obsd in f/c.Insp by Karthik. | P1 |  |  |  | autoClrRemarks | CRM1CGL3 | N |  | 2023-12-15T03:53:52.000+0000 | 0.1139815 | S_GICW |  | N | A
2847 | GI | 23C2HJ2000 | 23C2HJ0000 | 1 | 1 | 1200 | 1200 | ZST935 | ZST935 | 610 | Metalwerks International Private Li | Metalwerks International Private Li | SMS1CAS1-COND2-HSM2-CRM1PTM1-CRM1CGL2-CRM1APL8 | HSM1-CRM1PTM1-CRM1CGL3 | 10-25 | 11.655 | 350-490 | 427 | 21-50 | 24.04 |  |  | N |  |  | OK | Ok | u/w done Wiping Mark of L3/4 on both s/f at both edge to 60mm long int ( 10-15 places ) obsd in f/c..Air angle Mark of L2 unfeelable on both s/f at both edge to 40-50mm cont obsd in f/c. Flow Mark of L3 on both s/f at f/w cont obsd in f/c..dross Patches & spots of L3 on both s/f at f/w h&t discont obsd in f/c.Unskin pass of L2 on both s/f at both edge to 10mm cont obsd in f/c.Insp by Karthik. | P1 |  |  |  | autoClrRemarks | CRM1CGL3 | N |  | 2023-12-15T03:54:20.000+0000 | 0.1139352 | S_GICW |  | N | A
2848 | GI | 23C1UB1000 | 23C1UB0000 | 1.35 | 1.35 | 1220 | 1220 | ZST555 | ZST555 | 508 | Pennar Industries Limited | Pennar Industries Limited | SMS1CAS3-COND2-HSM2-CRM1PTM1-CRM1CGL3-CRM1APL8 | HSM1-CRM1PTM1-CRM1CGL3 | 8-14 | 10.7 | 550- | 629 | 12- | 15.9 |  |  | N |  | Fail | HIGH YS | Ok | U/W. Air angle mark of L2 on both s/f both edge cont obsd in f/c.dross spot /patches of L2 on bottom s/f at f/w H&T cont obsd in f/c .(oven temp 62.9C). OK A RITWICK | P1 |  |  |  | PROP OK AS PER PDQC | CRM1CGL3 | N |  | 2023-12-22T14:28:50.000+0000 | 4.320498 | S_GICW |  | N | A
2849 | GI | 23C1UB2000 | 23C1UB0000 | 1.35 | 1.35 | 1220 | 1220 | ZST555 | ZST555 | 508 | Pennar Industries Limited | Pennar Industries Limited | SMS1CAS3-COND2-HSM2-CRM1PTM1-CRM1CGL3-CRM1APL8 | HSM1-CRM1PTM1-CRM1CGL3 | 8-14 | 13.555 | 550- | 629 | 12- | 15.9 |  |  | N |  | Fail | HIGH YS | Ok | Coil no change 23C1UBZ000 (past)-23C1UB2000(present).U/W. Air angle mark of L2 on both s/f both edge cont obsd in f/c.dross spot /patches of L2 on bottom s/f at f/w H&T cont obsd in f/c . OK A RITWICK | P1 |  |  |  | PROP OK AS PER PDQC | CRM1CGL3 | N |  | 2023-12-22T14:29:59.000+0000 | 4.320926 | S_GICW |  | N | B
2850 | GI | 23C2HK1000 | 23C2HK0000 | 1 | 1 | 1200 | 1200 | ZST935 | ZST935 | 610 | Metalwerks International Private Li | Metalwerks International Private Li | SMS1CAS1-COND2-HSM2-CRM1PTM1-CRM1CGL2-CRM1APL8 | HSM1-CRM1PTM1-CRM1CGL3 | 10-25 | 12.715 | 340- | 425 | 21- | 26.32 |  |  | N |  | Fail | Low Coating weight | Ok | u/w done Air angle Mark of L3 unfeelable on both s/f at both edge to 40-50mm cont obsd in f/c. Flow Mark of L3 on both s/f at f/w cont obsd in f/c..dross Patches & spots of L3 on both s/f at f/w h&t discont obsd in f/c.Unskin pass of L2 on both s/f at both edge to 10mm cont obsd in f/c. K B | P1 |  |  |  | RE Check Coating ok "u/w done Air angle Mark of L3 unfeelable on both s/f at both edge to 40-50mm cont obsd in f/c. Flow Mark of L3 on both s/f at f/w cont obsd in f/c..dross Patches & spots of L3 on both s/f at f/w h&t discont obsd in f/c.Unskin pass of L2 on both s/f at both edge to 10mm cont obsd in f/c. K B" | CRM1CGL3 | N |  | 2023-12-19T07:20:18.000+0000 | 4.301331 | S_GICW |  | N | A
2851 | GI | 23C2HK2000 | 23C2HK0000 | 1 | 1 | 1200 | 1200 | ZST935 | ZST935 | 610 | Metalwerks International Private Li | Metalwerks International Private Li | SMS1CAS1-COND2-HSM2-CRM1PTM1-CRM1CGL2-CRM1APL8 | HSM1-CRM1PTM1-CRM1CGL3 | 10-25 | 11.875 | 340- | 425 | 21- | 26.33 |  |  | N |  | Fail | Low Coating weight | Ok | u/w done Air angle Mark of L3 unfeelable on both s/f at both edge to 40-50mm cont obsd in f/c. Flow Mark of L3 on both s/f at f/w cont obsd in f/c..dross Patches & spots of L3 on both s/f at f/w h&t discont obsd in f/c.Unskin pass of L2 on both s/f at both edge to 10mm cont obsd in f/c. K B | P1 |  |  |  | RE Check Coating ok "u/w done Air angle Mark of L3 unfeelable on both s/f at both edge to 40-50mm cont obsd in f/c. Flow Mark of L3 on both s/f at f/w cont obsd in f/c..dross Patches & spots of L3 on both s/f at f/w h&t discont obsd in f/c.Unskin pass of L2 on both s/f at both edge to 10mm cont obsd in f/c. K B" | CRM1CGL3 | N |  | 2023-12-19T07:21:00.000+0000 | 4.302176 | S_GICW |  | N | A
2852 | GI | 23C2KH1000 | 23C2KH0000 | 1 | 1 | 1200 | 1200 | ZST935 | ZST935 | 610 | Metalwerks International Private Li | Metalwerks International Private Li | SMS1CAS1-COND2-HSM2-CRM1PTM1-CRM1CGL2-CRM1APL8 | HSM1-CRM1PTM1-CRM1CGL3 | 10-25 | 13.23 | 350-490 | 381 | 21-50 | 26 |  |  | N |  |  | OK | Ok | u/w done Wiping Mark of L3/4 on both s/f at both edge to 60mm long int ( 10-15 places ) obsd in f/c..Air angle Mark of L2 unfeelable on both s/f at both edge to 40-50mm cont obsd in f/c. Flow Mark of L3 on both s/f at f/w cont obsd in f/c..dross Patches & spots of L3 on both s/f at f/w h&t discont obsd in f/c.Unskin pass of L2 on both s/f at both edge to 10mm cont obsd in f/c.Insp by Karthik. | P1 |  |  |  | autoClrRemarks | CRM1CGL3 | N |  | 2023-12-15T04:05:33.000+0000 | 0.1246412 | S_GICW |  | N | A
2853 | GI | 23C2KH2000 | 23C2KH0000 | 1 | 1 | 1200 | 1200 | ZST935 | ZST935 | 610 | Metalwerks International Private Li | Metalwerks International Private Li | SMS1CAS1-COND2-HSM2-CRM1PTM1-CRM1CGL2-CRM1APL8 | HSM1-CRM1PTM1-CRM1CGL3 | 10-25 | 11.535 | 350-490 | 381 | 21-50 | 26 |  |  | N |  |  | OK | Ok | u/w done Wiping Mark of L3/4 on both s/f at both edge to 60mm long int ( 10-15 places ) obsd in f/c..Air angle Mark of L2 unfeelable on both s/f at both edge to 40-50mm cont obsd in f/c. Flow Mark of L3 on both s/f at f/w cont obsd in f/c..dross Patches & spots of L3 on both s/f at f/w h&t discont obsd in f/c.Unskin pass of L2 on both s/f at both edge to 10mm cont obsd in f/c.Insp by Karthik. | P1 |  |  |  | autoClrRemarks | CRM1CGL3 | N |  | 2023-12-15T04:05:27.000+0000 | 0.124213 | S_GICW |  | N | A
2854 | GI | 23C2KJ1000 | 23C2KJ0000 | 1 | 1 | 1200 | 1200 | ZST935 | ZST935 | 610 | Metalwerks International Private Li | Metalwerks International Private Li | SMS1CAS1-COND2-HSM2-CRM1PTM1-CRM1CGL2-CRM1APL8 | HSM1-CRM1PTM1-CRM1CGL3 | 10-25 | 13.185 | 350-490 | 427 | 21-50 | 25 |  |  | N |  |  | OK | Ok | u/w done Wiping Mark of L3/4 on both s/f at both edge to 60mm long int ( 10-15 places ) obsd in f/c..Air angle Mark of L2 unfeelable on both s/f at both edge to 40-50mm cont obsd in f/c. Flow Mark of L3 on both s/f at f/w cont obsd in f/c..dross Patches & spots of L3 on both s/f at f/w h&t discont obsd in f/c.Unskin pass of L2 on both s/f at both edge to 10mm cont obsd in f/c.Insp by Karthik. | P1 |  |  |  | autoClrRemarks | CRM1CGL3 | N |  | 2023-12-15T03:54:03.000+0000 | 0.1155671 | S_GICW |  | N | A
2855 | GI | 23C2KJ2000 | 23C2KJ0000 | 1 | 1 | 1200 | 1200 | ZST935 | ZST935 | 610 | Metalwerks International Private Li | Metalwerks International Private Li | SMS1CAS1-COND2-HSM2-CRM1PTM1-CRM1CGL2-CRM1APL8 | HSM1-CRM1PTM1-CRM1CGL3 | 10-25 | 11.565 | 350-490 | 427 | 21-50 | 25 |  |  | N |  |  | OK | Ok | u/w done Wiping Mark of L3/4 on both s/f at both edge to 60mm long int ( 10-15 places ) obsd in f/c..Air angle Mark of L2 unfeelable on both s/f at both edge to 40-50mm cont obsd in f/c. Flow Mark of L3 on both s/f at f/w cont obsd in f/c..dross Patches & spots of L3 on both s/f at f/w h&t discont obsd in f/c.Unskin pass of L2 on both s/f at both edge to 10mm cont obsd in f/c.Insp by Karthik. | P1 |  |  |  | autoClrRemarks | CRM1CGL3 | N |  | 2023-12-15T03:53:47.000+0000 | 0.1150116 | S_GICW |  | N | A
2856 | GI | 23C2KU1000 | 23C2KU0000 | 1 | 1 | 1200 | 1200 | ZST935 | ZST935 | 610 | Metalwerks International Private Li | Metalwerks International Private Li | SMS1CAS1-COND2-HSM2-CRM1PTM1-CRM1CGL2-CRM1APL8 | HSM1-CRM1PTM1-CRM1CGL3 | 10-25 | 13.2 | 350-490 | 442 | 21-50 | 21 |  |  | N |  |  | OK | Ok | u/w done Air angle Mark of L3 unfeelable on both s/f at both edge to 40-50mm cont obsd in f/c. Flow Mark of L3 on both s/f at f/w cont obsd in f/c..dross Patches & spots of L3 on both s/f at f/w h&t discont obsd in f/c.Unskin pass of L2 on both s/f at both edge to 10mm cont obsd in f/c. K B | P1 |  |  |  | autoClrRemarks | CRM1CGL3 | N |  | 2023-12-15T03:54:14.000+0000 | 0.1552778 | S_GICW |  | N | A
2857 | GI | 23C2KU2000 | 23C2KU0000 | 1 | 1 | 1200 | 1200 | ZST935 | ZST935 | 610 | Metalwerks International Private Li | Metalwerks International Private Li | SMS1CAS1-COND2-HSM2-CRM1PTM1-CRM1CGL2-CRM1APL8 | HSM1-CRM1PTM1-CRM1CGL3 | 10-25 | 11.68 | 350-490 | 442 | 21-50 | 21 |  |  | N |  |  | OK | Ok | u/w done Air angle Mark of L3 unfeelable on both s/f at both edge to 40-50mm cont obsd in f/c. Flow Mark of L3 on both s/f at f/w cont obsd in f/c..dross Patches & spots of L3 on both s/f at f/w h&t discont obsd in f/c.Unskin pass of L2 on both s/f at both edge to 10mm cont obsd in f/c.Insp by Karthik. | P1 |  |  |  | autoClrRemarks | CRM1CGL3 | N |  | 2023-12-15T03:54:09.000+0000 | 0.1555787 | S_GICW |  | N | A
2858 | GI | 23C2KW1000 | 23C2KW0000 | 1 | 1 | 1200 | 1200 | ZST935 | ZST935 | 610 | Metalwerks International Private Li | Metalwerks International Private Li | SMS1CAS1-COND2-HSM2-CRM1PTM1-CRM1CGL2-CRM1APL8 | HSM1-CRM1PTM1-CRM1CGL3 | 10-25 | 12.2 | 350-490 | 419 | 21-50 | 26.4 |  |  | N |  | Fail | Low Coating weight | NotOk | u/w done Weld notch obsd in ID 30-35mtrs Air angle Mark of L3 unfeelable on both s/f at both edge to 40-50mm cont obsd in f/c. Flow Mark of L3 on both s/f at f/w cont obsd in f/c..dross Patches & spots of L3 on both s/f at f/w h&t discont obsd in f/c.Unskin pass of L2 on both s/f at both edge to 10mm cont obsd in f/c. K B | RW | Edge Cut /Edge Crack | CRM1CGL3 | SPCLCRS1 | Salvage ID 35mtr at SPCL and Collect recheck Property sample. "u/w done Weld notch obsd in ID 30-35mtrs Air angle Mark of L3 unfeelable on both s/f at both edge to 40-50mm cont obsd in f/c. Flow Mark of L3 on both s/f at f/w cont obsd in f/c..dross Patches & spots of L3 on both s/f at f/w h&t discont obsd in f/c.Unskin pass of L2 on both s/f at both edge to 10mm cont obsd in f/c. K B" | CRM1CGL3 | N |  | 2023-12-15T11:52:04.000+0000 | 0.5201505 | S_GICW |  | N | A
2859 | GI | 23C2KW2000 | 23C2KW0000 | 1 | 1 | 1200 | 1200 | ZST935 | ZST935 | 610 | Metalwerks International Private Li | Metalwerks International Private Li | SMS1CAS1-COND2-HSM2-CRM1PTM1-CRM1CGL2-CRM1APL8 | HSM1-CRM1PTM1-CRM1CGL3 | 10-25 | 12.8 | 340- | 419 | 21- | 26.4 |  |  | N |  | Fail | Low Coating weight | Ok | u/w done Air angle Mark of L3 unfeelable on both s/f at both edge to 40-50mm cont obsd in f/c. Flow Mark of L3 on both s/f at f/w cont obsd in f/c..dross Patches & spots of L3 on both s/f at f/w h&t discont obsd in f/c.Unskin pass of L2 on both s/f at both edge to 10mm cont obsd in f/c. K B | P1 |  |  |  | Can be ok as per Gauge Graph as per Vikas sir decision through mail u/w done Air angle Mark of L3 unfeelable on both s/f at both edge to 40-50mm cont obsd in f/c. Flow Mark of L3 on both s/f at f/w cont obsd in f/c..dross Patches & spots of L3 on both s/f at f/w h&t discont obsd in f/c.Unskin pass of L2 on both s/f at both edge to 10mm cont obsd in f/c. K B | CRM1CGL3 | N |  | 2023-12-16T11:26:56.000+0000 | 1.529699 | S_GICW |  | N | A
2860 | GI | 23C2PF1000 | 23C2PF0000 | 1 | 1 | 1200 | 1200 | ZST935 | ZST935 | 610 | Metalwerks International Private Li | Metalwerks International Private Li | SMS1CAS1-COND2-HSM2-CRM1PTM1-CRM1CGL2-CRM1APL8 | HSM1-CRM1PTM1-CRM1CGL3 | 10-25 | 12.715 | 350-490 | 426 | 21-50 | 22.45 |  |  | N |  | Fail | Low Coating weight | Ok | u/w done Air angle Mark of L3 unfeelable on both s/f at both edge to 40-50mm cont obsd in f/c. Flow Mark of L3 on both s/f at f/w cont obsd in f/c..dross Patches & spots of L3 on both s/f at f/w h&t discont obsd in f/c.Unskin pass of L2 on both s/f at both edge to 10mm cont obsd in f/c. K B | RW | Coating Wt Variation | CRM1CGL3 | SPCLCRS1 | Salvage ID 5mtr and Check Re coating Weight Sample for TOP/Bottom and Overall. "u/w done Air angle Mark of L3 unfeelable on both s/f at both edge to 40-50mm cont obsd in f/c. Flow Mark of L3 on both s/f at f/w cont obsd in f/c..dross Patches & spots of L3 on both s/f at f/w h&t discont obsd in f/c.Unskin pass of L2 on both s/f at both edge to 10mm cont obsd in f/c. K B" | CRM1CGL3 | N |  | 2023-12-19T07:32:40.000+0000 | 4.309294 | S_GICW |  | N | A
2861 | GI | 23C2PF2000 | 23C2PF0000 | 1 | 1 | 1200 | 1200 | ZST935 | ZST935 | 610 | Metalwerks International Private Li | Metalwerks International Private Li | SMS1CAS1-COND2-HSM2-CRM1PTM1-CRM1CGL2-CRM1APL8 | HSM1-CRM1PTM1-CRM1CGL3 | 10-25 | 11.775 | 350-490 | 419 | 21-50 | 26.4 |  |  | N |  | Fail | Low Coating weight | Ok | u/w done Air angle Mark of L3 unfeelable on both s/f at both edge to 40-50mm cont obsd in f/c. Flow Mark of L3 on both s/f at f/w cont obsd in f/c..dross Patches & spots of L3 on both s/f at f/w h&t discont obsd in f/c.Unskin pass of L2 on both s/f at both edge to 10mm cont obsd in f/c. K B | RW | Coating Wt Variation | CRM1CGL3 | SPCLCRS1 | Salvage OD 5mtr and Check Re coating Weight Sample for TOP/Bottom and Overall. "u/w done Air angle Mark of L3 unfeelable on both s/f at both edge to 40-50mm cont obsd in f/c. Flow Mark of L3 on both s/f at f/w cont obsd in f/c..dross Patches & spots of L3 on both s/f at f/w h&t discont obsd in f/c.Unskin pass of L2 on both s/f at both edge to 10mm cont obsd in f/c. K B" | CRM1CGL3 | N |  | 2023-12-19T07:33:27.000+0000 | 4.309722 | S_GICW |  | N | A
2862 | GI | 23C1BX1000 | 23C1BX0000 | 1.15 | 1.15 | 1240 | 1240 | ZST935 | ZST935 | 610 | Metalwerks International Private Li | Metalwerks International Private Li | SMS1CAS1-COND2-HSM2-CRM1PTM1-CRM1CGL2-CRM1APL8 | HSM1-CRM1PTM1-CRM1CGL3 | 10-25 | 13.77 | 350-490 | 375 | 21-50 | 27.3 |  |  | N |  |  | OK | Ok | u/w done Air angle Mark of L3 on top s/f at both edge to 60mm cont obsd in f/c. Flow Mark of L3 on both s/f at f/w cont obsd in f/c..dross Patches & spots of L3 on both s/f at f/w h&t discont obsd in f/c.Unskin pass of L2 on both s/f at both edge to 10mm cont obsd in f/c.Water/passivation carry over of L2 on bott s/f at both edge to 10mm cont obsd in f/c. K B | P1 |  |  |  | autoClrRemarks | CRM1CGL3 | N |  | 2023-12-14T19:00:10.000+0000 | 0.009722222 | S_GICW |  | N | C
2863 | GI | 23C1BX2000 | 23C1BX0000 | 1.15 | 1.15 | 1240 | 1240 | ZST935 | ZST935 | 610 | Metalwerks International Private Li | Metalwerks International Private Li | SMS1CAS1-COND2-HSM2-CRM1PTM1-CRM1CGL2-CRM1APL8 | HSM1-CRM1PTM1-CRM1CGL3 | 10-25 | 10.96 | 350-490 | 375 | 21-50 | 27.4 |  |  | N |  |  | OK | Ok | u/w done Air angle Mark of L3 on top s/f at both edge to 60mm cont obsd in f/c. Flow Mark of L3 on both s/f at f/w cont obsd in f/c..dross Patches & spots of L3 on both s/f at f/w h&t discont obsd in f/c.Unskin pass of L2 on both s/f at both edge to 10mm cont obsd in f/c.Water/passivation carry over of L2 on bott s/f at both edge to 10mm cont obsd in f/c. K B | P1 |  |  |  | autoClrRemarks | CRM1CGL3 | N |  | 2023-12-14T19:00:15.000+0000 | 0.01423611 | S_GICW |  | N | C
2864 | GI | 23C1HA1000 | 23C1HA0000 | 1.15 | 1.15 | 1240 | 1240 | ZST935 | ZST935 | 610 | Metalwerks International Private Li | Metalwerks International Private Li | SMS1CAS1-COND2-HSM2-CRM1PTM1-CRM1CGL2-CRM1APL8 | HSM1-CRM1PTM1-CRM1CGL3 | 10-25 | 13.265 | 350-490 | 429 | 21-50 | 26.8 |  |  | N |  |  | OK | Ok | u/w done Air angle Mark of L3 unfeelable on both s/f at both edge to 40-50mm cont obsd in f/c. Flow Mark of L3 on both s/f at f/w cont obsd in f/c..dross Patches & spots of L3 on both s/f at f/w h&t discont obsd in f/c.Unskin pass of L2 on both s/f at both edge to 10mm cont obsd in f/c. | P1 |  |  |  | autoClrRemarks | CRM1CGL3 | N |  | 2023-12-14T23:10:48.000+0000 | 0.1473495 | S_GICW |  | N | C
2865 | GI | 23C1HA2000 | 23C1HA0000 | 1.15 | 1.15 | 1240 | 1240 | ZST935 | ZST935 | 610 | Metalwerks International Private Li | Metalwerks International Private Li | SMS1CAS1-COND2-HSM2-CRM1PTM1-CRM1CGL2-CRM1APL8 | HSM1-CRM1PTM1-CRM1CGL3 | 10-25 | 11.38 | 350-490 | 429 | 21-50 | 26.9 |  |  | N |  |  | OK | Ok | u/w done Air angle Mark of L3 unfeelable on both s/f at both edge to 40-50mm cont obsd in f/c. Flow Mark of L3 on both s/f at f/w cont obsd in f/c..dross Patches & spots of L3 on both s/f at f/w h&t discont obsd in f/c.Unskin pass of L2 on both s/f at both edge to 10mm cont obsd in f/c. | P1 |  |  |  | autoClrRemarks | CRM1CGL3 | N |  | 2023-12-14T23:10:32.000+0000 | 0.1470486 | S_GICW |  | N | A
2866 | GI | 23C1TW1000 | 23C1TW0000 | 1.15 | 1.15 | 1240 | 1240 | ZST935 | ZST935 | 610 | Metalwerks International Private Li | Metalwerks International Private Li | SMS1CAS1-COND2-HSM2-CRM1PTM1-CRM1CGL2-CRM1APL8 | HSM1-CRM1PTM1-CRM1CGL3 | 10-25 | 13.275 | 350-490 | 422 | 21-50 | 28.3 |  |  | N |  |  | OK | Ok | u/w done Air angle Mark of L3 unfeelable on both s/f at both edge to 40-50mm cont obsd in f/c. Flow Mark of L3 on both s/f at f/w cont obsd in f/c..dross Patches & spots of L3 on both s/f at f/w h&t discont obsd in f/c.Unskin pass of L2 on both s/f at both edge to 10mm cont obsd in f/c. | P1 |  |  |  | autoClrRemarks | CRM1CGL3 | N |  | 2023-12-14T23:18:34.000+0000 | 0.1113426 | S_GICW |  | N | A
2867 | GI | 23C1TW2000 | 23C1TW0000 | 1.15 | 1.15 | 1240 | 1240 | ZST935 | ZST935 | 610 | Metalwerks International Private Li | Metalwerks International Private Li | SMS1CAS1-COND2-HSM2-CRM1PTM1-CRM1CGL2-CRM1APL8 | HSM1-CRM1PTM1-CRM1CGL3 | 10-25 | 11.335 | 350-490 | 422 | 21-50 | 28.4 |  |  | N |  |  | OK | Ok | u/w done Air angle Mark of L3 unfeelable on both s/f at both edge to 40-50mm cont obsd in f/c. Flow Mark of L3 on both s/f at f/w cont obsd in f/c..dross Patches & spots of L3 on both s/f at f/w h&t discont obsd in f/c.Unskin pass of L2 on both s/f at both edge to 10mm cont obsd in f/c. K B | P1 |  |  |  | autoClrRemarks | CRM1CGL3 | N |  | 2023-12-14T23:18:39.000+0000 | 0.1110417 | S_GICW |  | N | A
2868 | GI | 23C1YX1000 | 23C1YX0000 | 1.15 | 1.15 | 1240 | 1240 | ZST935 | ZST935 | 610 | Metalwerks International Private Li | Metalwerks International Private Li | SMS1CAS1-COND2-HSM2-CRM1PTM1-CRM1CGL2-CRM1APL8 | HSM1-CRM1PTM1-CRM1CGL3 | 10-25 | 13.31 | 350-490 | 424 | 21-50 | 28.1 |  |  | N |  |  | OK | Ok | u/w done Air angle Mark of L3 unfeelable on both s/f at both edge to 40-50mm cont obsd in f/c. Flow Mark of L3 on both s/f at f/w cont obsd in f/c..dross Patches & spots of L3 on both s/f at f/w h&t discont obsd in f/c.Unskin pass of L2 on both s/f at both edge to 10mm cont obsd in f/c. | P1 |  |  |  | autoClrRemarks | CRM1CGL3 | N |  | 2023-12-14T23:03:54.000+0000 | 0.1429282 | S_GICW |  | N | C
2869 | GI | 23C1YX2000 | 23C1YX0000 | 1.15 | 1.15 | 1240 | 1240 | ZST935 | ZST935 | 610 | Metalwerks International Private Li | Metalwerks International Private Li | SMS1CAS1-COND2-HSM2-CRM1PTM1-CRM1CGL2-CRM1APL8 | HSM1-CRM1PTM1-CRM1CGL3 | 10-25 | 11.095 | 350-490 | 424 | 21-50 | 28 |  |  | N |  |  | K | Ok | u/w done Air angle Mark of L3 unfeelable on both s/f at both edge to 40-50mm cont obsd in f/c. Flow Mark of L3 on both s/f at f/w cont obsd in f/c..dross Patches & spots of L3 on both s/f at f/w h&t discont obsd in f/c.Unskin pass of L2 on both s/f at both edge to 10mm cont obsd in f/c. | P1 |  |  |  | autoClrRemarks | CRM1CGL3 | N |  | 2023-12-14T23:04:03.000+0000 | 0.1434028 | S_GICW |  | N | C
2870 | GI | 23C05K2000 | P23B001354 | 1.35 | 1.369 | 1221 | 1221 | ZST555 | ZST555 | 610 | Pennar Industries Limited | NCO | SMS1CAS3-COND2-HSM2-CRM1PTM1-CRM1CGL3-CRM1APL8 | HSM1-CRM1PTM1 | 16.112-28.196 | 3.1 | [12 empty] | N5 |  |  |  | Less wt | CRM1PTM1 | Y | Down Gradation | 2023-12-10T11:02:57.000+0000 |  | 9HRCENDCUTS |  | N | C
2871 | PPGI | 23930N3000 | 23930N3000 | 0.47 | 0.47 | 1220 | 1220 | IFH955 | CH_S1 | 508 | JSW - MTS | NCO | SMS1CAS1-COND1-HSM1-CRM1PTM1-CRM1CGL2-CRM1CCL1-CRM1APL9 | HSM1-CRM1PTM1-CRM1CGL3-CRM1CCL1 | 8-25 | 4.075 | 550-700 | 550 | - | 10 | - | 98 | N | CB | Fail | ok | NotOk | Edge Uncoated of L5 on bot s/f in o/s to 30mm cont obsd in id 920mtr after that ok delta e obsd high in 5.2 Processed as Per TDC IFH955 Withut Liner Marking PPZM Trial Coil Center Buckling of L3 in c/w cont obsd in f/c Stretch Mark of L3 on top s/f in f/w cont obsd in f/c Dross Patches Of l3on both s/f cont obsd in f/c SPR | N2 | Waviness | CRM1CGL2 |  | CH_S1 Edge Uncoated Edge Uncoated of L5 on bot s/f in o/s to 30mm cont obsd in id 920mtr after that ok delta e obsd high in 5.2 Processed as Per TDC IFH955 Withut Liner Marking PPZM Trial Coil Center Buckling of L3 in c/w cont obsd in f/c Stretch Mark of L3 on top s/f in f/w cont obsd in f/c Dross Patches Of l3on both s/f cont obsd in f/c SPR NOT OK | CRM1CCL1 | Y | Plan Deviation | 2023-12-29T11:00:42.000+0000 | 10.02075 | S_PPGICW |  | N | A
2872 | PPGI | 23930N4100 | 23930N4000 | 0.47 | 0.47 | 1220 | 1220 | IFH955 | CH_S1 | 508 | JSW - MTS | NCO | SMS1CAS1-COND1-HSM1-CRM1PTM1-CRM1CGL2-CRM1CCL1-CRM1APL9 | HSM1-CRM1PTM1-CRM1CGL3-CRM1CCL1 | 8-25 | 4.487 | 550-700 | 550 | - | 10 | - | 90 | N | CB | Fail | top lock forming fail | NotOk | delta e obsd high in 5.2 Processed as Per TDC IFH955 Withut Liner Marking PPZM Trial Coil Center Buckling of L3 in c/w cont obsd in f/c Stretch Mark of L3 on top s/f in f/w cont obsd in f/c Dross Patches Of l3on both s/f cont obsd in f/c | N2 | Center Buckling | CRM1CCL1 |  | CH_S1 NCO Coil delta e obsd high in 5.2 Processed as Per TDC IFH955 Withut Liner Marking PPZM Trial Coil Center Buckling of L3 in c/w cont obsd in f/c Stretch Mark of L3 on top s/f in f/w cont obsd in f/c Dross Patches Of l3on both s/f cont obsd in f/c NOT OK Nizam | CRM1CCL1 | Y | Plan Deviation | 2023-12-27T07:20:32.000+0000 | 7.865671 | S_PPGICW |  | N | A
2873 | PPGI | 23930N4200 | 23930N4000 | 0.47 | 0.47 | 1220 | 1220 | IFH955 | CH_S2A | 508 | JSW - MTS | NCO | SMS1CAS1-COND1-HSM1-CRM1PTM1-CRM1CGL2-CRM1CCL1-CRM1APL9 | HSM1-CRM1PTM1-CRM1CGL3-CRM1CCL1 | 8-25 | 4.575 | 550-700 | 550 | - | 10 | - | 95 | N | CB | Fail | top lock forming fail | NotOk | Edge Uncoated of L5 on bot s/f in o/s to 30mm cont obsd in f/c delta e obsd high in 5.2 Processed as Per TDC IFH955 Withut Liner Marking PPZM Trial Coil Center Buckling of L3 in c/w cont obsd in f/c Stretch Mark of L3 on top s/f in f/w cont obsd in f/c Dross Patches Of l3on both s/f cont obsd in f/c SPR | N2 | Uncoated Patches | CRM1CCL1 |  | CH_S2A NCO Coil Edge Uncoated of L5 on bot s/f in o/s to 30mm cont obsd in f/c delta e obsd high in 5.2 Processed as Per TDC IFH955 Withut Liner Marking PPZM Trial Coil Center Buckling of L3 in c/w cont obsd in f/c Stretch Mark of L3 on top s/f in f/w cont obsd in f/c Dross Patches Of l3on both s/f cont obsd in f/c SPR NOT OK Nizam | CRM1CCL1 | Y | Plan Deviation | 2023-12-27T07:25:09.000+0000 | 7.86765 | S_PPGICW |  | N | A
2874 | CRCA | 23C46M2000 | 23678421 | 0.8 | 0.8 | 1220 | 1220 | BGN212 | BGN212 | 610 | JSW - MTS | NCO | SMS1CAS3-COND2-HSM2-CRM1PTM1-CRM1ECL-CRM1BAF-CRM1SPM-CRM1APL | HSM2-CRM1PTM1 | 10.231-25.577 | 5.5 | [12 empty] | N5 |  |  |  | npf | CRM1PTM1 | Y | Down Gradation | 2023-12-25T03:58:58.000+0000 |  | 9HRCENDCUTS |  | N | C
2875 | NOFP | 23B4XQ2000 | 23664029 | 0.5 | 0.498 | 1111 | 1111 | 5M53J1 | 5M53J1 | 610 | JSW CRM2 Mill Requirement | NCO | SMS1CAS1-COND2-HSM2-CRM1PTM1-CRM1ACL1 | HSM2-CRM1PTM1 | 5.1-30.6 | 3.9 | [12 empty] | N5 |  |  |  | Less weight | CRM1PTM1 | Y | Down Gradation | 2023-12-10T10:10:09.000+0000 |  | 9HRCENDCUTS |  | N | C
2876 | PPGL | 23B4ZR1100 | 23B4ZR1000 | 0.47 | 0.47 | 1220 | 1220 | LCO955 | LCO955 | 508 | JSW MTS COLOURON PLUS | JSW MTS COLOURON PLUS | SMS1CAS1-COND1-HSM1-CRM1PTM1-CRM1CGL2-CRM1CCL1-CRM1APL9 | HSM1-CRM1PTM1-CRM1CGL2-CRM1CCL1 | 3-5 | 3.912 | 550-700 | 654 |  |  | 80-95 | 95 | Y | CB |  | ok | Ok | Dross Patches and spots of L3 on both s/f at F/w Cont obsd at f/w H&T in F/c..Pickup Roll mark of L3 on bott s/f at c/w cont obsd at aproxx 1.1 mtrs pitch in F/c. .Water Mark and Liner Marking Print Found Ok As per So Jsw Colouron+ 045mm AZ-150 VJ D/M/Y BIS Aproved OK karthik | P1 |  |  |  | autoClrRemarks | CRM1CCL1 | N |  | 2023-12-23T01:44:55.000+0000 | 0.02258102 | S_PPGLCW | FN | N | A
2877 | PPGL | 23B4ZR1200 | 23B4ZR1000 | 0.47 | 0.47 | 1220 | 1220 | LCO955 | LCO955 | 508 | JSW MTS COLOURON PLUS | JSW MTS COLOURON PLUS | SMS1CAS1-COND1-HSM1-CRM1PTM1-CRM1CGL2-CRM1CCL1-CRM1APL9 | HSM1-CRM1PTM1-CRM1CGL2-CRM1CCL1 | 3-5 | 3.907 | 550-700 | 654 |  |  | 80-95 | 95 | Y | CB |  | ok | Ok | Dross Patches and spots of L3 on both s/f at F/w Cont obsd at f/w H&T in F/c..Pickup Roll mark of L3 on bott s/f at c/w cont obsd at aproxx 1.1 mtrs pitch in F/c. .Water Mark and Liner Marking Print Found Ok As per So Jsw Colouron+ 045mm AZ-150 VJ D/M/Y BIS Aproved OK karthik | P1 |  |  |  | autoClrRemarks | CRM1CCL1 | N |  | 2023-12-23T01:45:01.000+0000 | 0.02131944 | S_PPGLCW | FN | N | A
2878 | PPGL | 23B4ZR1300 | 23B4ZR1000 | 0.47 | 0.47 | 1220 | 1220 | LCO955 | LCO955 | 508 | JSW MTS COLOURON PLUS | JSW MTS COLOURON PLUS | SMS1CAS1-COND1-HSM1-CRM1PTM1-CRM1CGL2-CRM1CCL1-CRM1APL9 | HSM1-CRM1PTM1-CRM1CGL2-CRM1CCL1 | 3-5 | 4.347 | 550-700 | 654 |  |  | 80-95 | 95 | Y | CB |  | ok | Ok | Dross Patches and spots of L3 on both s/f at F/w Cont obsd at f/w H&T in F/c..Pickup Roll mark of L3 on bott s/f at c/w cont obsd at aproxx 1.1 mtrs pitch in F/c. .Water Mark and Liner Marking Print Found Ok As per So Jsw Colouron+ 045mm AZ-150 VJ D/M/Y BIS Aproved SPR OK karthik | P1 |  |  |  | autoClrRemarks | CRM1CCL1 | N |  | 2023-12-23T01:51:40.000+0000 | 0.02291667 | S_PPGLCW | FN | N | A
2879 | PPGL | 23B4ZR2100 | 23B4ZR2000 | 0.47 | 0.47 | 1220 | 1220 | LCO955 | LCO955 | 508 | JSW MTS COLOURON PLUS | JSW MTS COLOURON PLUS | SMS1CAS1-COND1-HSM1-CRM1PTM1-CRM1CGL2-CRM1CCL1-CRM1APL9 | HSM1-CRM1PTM1-CRM1CGL2-CRM1CCL1 | 3-5 | 3.482 | 550-700 | 654 |  |  | 80-95 | 95 | Y | CB |  | ok | Ok | Dross Patches and spots of L3 on both s/f at F/w Cont obsd at f/w H&T in F/c..Pickup Roll mark of L3 on bott s/f at c/w cont obsd at aproxx 1.1 mtrs pitch in F/c. .Water Mark and Liner Marking Print Found Ok As per So Jsw Colouron+ 045mm AZ-150 VJ D/M/Y BIS Aproved OK karthik | P1 |  |  |  | autoClrRemarks | CRM1CCL1 | N |  | 2023-12-23T09:43:21.000+0000 | 0.3477894 | S_PPGLCW | FN | N | A
2880 | PPGL | 23B4ZR2200 | 23B4ZR2000 | 0.47 | 0.47 | 1220 | 1220 | LCO955 | LCO955 | 508 | JSW MTS COLOURON PLUS | JSW MTS COLOURON PLUS | SMS1CAS1-COND1-HSM1-CRM1PTM1-CRM1CGL2-CRM1CCL1-CRM1APL9 | HSM1-CRM1PTM1-CRM1CGL2-CRM1CCL1 | 3-5 | 3.487 | 550-700 | 654 |  |  | 80-95 | 95 | Y | CB |  | ok | Ok | Dross Patches and spots of L3 on both s/f at F/w Cont obsd at f/w H&T in F/c..Pickup Roll mark of L3 on bott s/f at c/w cont obsd at aproxx 1.1 mtrs pitch in F/c. .Water Mark and Liner Marking Print Found Ok As per So Jsw Colouron+ 045mm AZ-150 VJ D/M/Y BIS Aproved OK karthik | P1 |  |  |  | autoClrRemarks | CRM1CCL1 | N |  | 2023-12-23T09:43:28.000+0000 | 0.3458565 | S_PPGLCW | FN | N | A
2881 | PPGL | 23B4ZR2300 | 23B4ZR2000 | 0.47 | 0.47 | 1220 | 1220 | LCO955 | LCO955 | 508 | JSW MTS COLOURON PLUS | JSW MTS COLOURON PLUS | SMS1CAS1-COND1-HSM1-CRM1PTM1-CRM1CGL2-CRM1CCL1-CRM1APL9 | HSM1-CRM1PTM1-CRM1CGL2-CRM1CCL1 | 3-5 | 3.424 | 550-700 | 654 |  |  | 80-95 | 95 | Y | CB |  | ok | Ok | Dross Patches and spots of L3 on both s/f at F/w Cont obsd at f/w H&T in F/c..Pickup Roll mark of L3 on bott s/f at c/w cont obsd at aproxx 1.1 mtrs pitch in F/c. .Water Mark and Liner Marking Print Found Ok As per So Jsw Colouron+ 045mm AZ-150 VJ D/M/Y BIS Aproved SPR OK karthik | P1 |  |  |  | autoClrRemarks | CRM1CCL1 | N |  | 2023-12-23T09:43:42.000+0000 | 0.3438889 | S_PPGLCW | FN | N | A
2882 | PPGL | 23B4UL1100 | 23B4UL1000 | 0.47 | 0.47 | 1220 | 1220 | LCO955 | LCO955 | 508 | JSW MTS COLOURON PLUS | JSW MTS COLOURON PLUS | SMS1CAS1-COND1-HSM1-CRM1PTM1-CRM1CGL2-CRM1CCL1-CRM1APL9 | HSM1-CRM1PTM1-CRM1CGL2-CRM1CCL1 | 3-5 | 4.169 | 550-700 | 666 |  |  | 80-95 | 95 | Y | M |  | ok | Ok | Multiple fold mark of L3 at d/s discont obsd in f/c,g/f short of L3 at opr/s edges to 4-5mm cont obsd in f/c,multiple fold Type dent of L3 at c/w discont long int obsd in f/c,dross patch of L3 on boths/f H&T discont obsd in f/c, paint lumps of L3 on bottom s/f H&T discont obsd in f/c,liner marking and water mark found ok as per TDC jsw coloron+ 0.47mm AZ150 ISI 15965 BIS approved OK Rajiv | P1 |  |  |  | autoClrRemarks | CRM1CCL1 | N |  | 2023-12-16T07:53:37.000+0000 | 0.05762731 | S_PPGLCW |  | N | B
2883 | PPGL | 23B4UL1200 | 23B4UL1000 | 0.47 | 0.47 | 1220 | 1220 | LCO955 | LCO955 | 508 | JSW MTS COLOURON PLUS | JSW MTS COLOURON PLUS | SMS1CAS1-COND1-HSM1-CRM1PTM1-CRM1CGL2-CRM1CCL1-CRM1APL9 | HSM1-CRM1PTM1-CRM1CGL2-CRM1CCL1 | 3-5 | 4.059 | 550-700 | 666 |  |  | 80-95 | 95 | Y | M |  | ok | Ok | Multiple fold mark of L3 at d/s discont obsd in f/c,g/f short of L3 at opr/s edges to 4-5mm cont obsd in f/c,multiple fold Type dent of L3 at c/w discont long int obsd in f/c,dross patch of L3 on boths/f H&T discont obsd in f/c, paint lumps of L3 on bottom s/f H&T discont obsd in f/c,liner marking and water mark found ok as per TDC jsw coloron+ 0.47mm AZ150 ISI 15965 BIS approved OK Rajiv | P1 |  |  |  | autoClrRemarks | CRM1CCL1 | N |  | 2023-12-16T07:53:51.000+0000 | 0.05633102 | S_PPGLCW |  | N | B
2884 | PPGL | 23B4UL1300 | 23B4UL1000 | 0.47 | 0.47 | 1220 | 1220 | LCO955 | LCO955 | 508 | JSW MTS COLOURON PLUS | JSW MTS COLOURON PLUS | SMS1CAS1-COND1-HSM1-CRM1PTM1-CRM1CGL2-CRM1CCL1-CRM1APL9 | HSM1-CRM1PTM1-CRM1CGL2-CRM1CCL1 | 3-5 | 3.6 | 550-700 | 666 |  |  | 80-95 | 95 | Y | M |  | ok | Ok | g/f joint of L4 on top s/f cont obsd from 950 to 954mtrs,Multiple fold mark of L3 at d/s discont obsd in f/c,g/f short of L3 at opr/s edges to 4-5mm cont obsd in f/c,multiple fold Type dent of L3 at c/w discont long int obsd in f/c,dross patch of L3 on boths/f H&T discont obsd in f/c, paint lumps of L3 on bottom s/f H&T discont obsd in f/c,liner marking and water mark found ok as per TDC jsw coloron+ 0.47mm AZ150 ISI 15965 BIS approved OK Rajiv | P1 |  |  |  | autoClrRemarks | CRM1CCL1 | N |  | 2023-12-16T07:55:24.000+0000 | 0.0559375 | S_PPGLCW |  | N | B
2885 | PPGL | 23B4UL1400 | 23B4UL1000 | 0.47 | 0.47 | 1220 | 1220 | LCO955 | LCO955 | 508 | JSW MTS COLOURON PLUS | JSW MTS COLOURON PLUS | SMS1CAS1-COND1-HSM1-CRM1PTM1-CRM1CGL2-CRM1CCL1-CRM1APL9 | HSM1-CRM1PTM1-CRM1CGL2-CRM1CCL1 | 3-5 | 3.5 | 550-700 | 666 |  |  | 80-95 | 95 | Y | M |  | ok | Ok | Multiple fold mark of L3 at d/s discont obsd in f/c,g/f short of L3 at opr/s edges to 4-5mm cont obsd in f/c,multiple fold Type dent of L3 at c/w discont long int obsd in f/c,dross patch of L3 on boths/f H&T discont obsd in f/c, paint lumps of L3 on bottom s/f H&T discont obsd in f/c,liner marking and water mark found ok as per TDC jsw coloron+ 0.47mm AZ150 ISI 15965 BIS approved spr OK Rajiv | P1 |  |  |  | autoClrRemarks | CRM1CCL1 | N |  | 2023-12-16T07:55:58.000+0000 | 0.04483796 | S_PPGLCW |  | N | B
2886 | GI | 23B5HF1000 | 23B5HF0000 | 1.2 | 1.2 | 1220 | 1220 | ZTU110 | ZTU110 | 508 | Kizhakkethil Steels Pvt Ltd | Kizhakkethil Steels Pvt Ltd | SMS1CAS1-COND1-HSM1-CRM1PTM1-CRM1CGL2-CRM1APL8 | HSM1-CRM1PTM1-CRM1CGL3 | 6-24 | 10.175 | 180-400 | 303 | 20-50 | 40 |  |  | N |  | Pass | ok 1.175 | Ok | Dross spots of L3 on both s/f at H /T disct obsd f/c .Stretch mark of L2/3 on both s/f at f/w cont obsd in f/c.Flow mark of L2/3 on both s/f f/w in f/c.Liner marking found ok Insp by Manju/Mohit | P1 |  |  |  | Dross spots of L3 on both s/f at H /T disct obsd f/c .Stretch mark of L2/3 on both s/f at f/w cont obsd in f/c.Flow mark of L2/3 on both s/f f/w in f/c.Liner marking found ok Insp by Manju/Mohit | CRM1CGL3 | N |  | 2023-12-03T00:40:54.000+0000 | 0.3797338 | S_GICW |  | N | B
2887 | GI | 23B4TL1000 | 23B4TL0000 | 1 | 1 | 1050 | 1050 | ZAP221 | ZAP221 | 508 | Jgi Metal Convertors Private Limite | Jgi Metal Convertors Private Limite | SMS2CAS8-COND2-HSM2-CRM1PTM1-CRM1CGL2-CRM1APL8 | HSM2-CRM1PTM1-CRM1CGL3 | 8-14 | 11.435 | 120-180 | 180 | 36-55 | 47 | 30-50 | 48.6 | N |  |  | OK | Ok | U/W. Unskinpassed edges of 5-7mm on both s/f at both edges cont in f/c. Flow mark of L2 on both s/f f/w cont in f/c. Dross spots of L3/2 on both s/f at H /T disct obsd f/c .Oiling Done | P1 |  |  |  | autoClrRemarks | CRM1CGL3 | N |  | 2023-12-02T04:00:05.000+0000 | 0.1302315 | S_GICW | FN | N | A
2888 | GI | 23B4TL2000 | 23B4TL0000 | 1 | 1 | 1050 | 1050 | ZAP221 | ZAP221 | 508 | Jgi Metal Convertors Private Limite | Jgi Metal Convertors Private Limite | SMS2CAS8-COND2-HSM2-CRM1PTM1-CRM1CGL2-CRM1APL8 | HSM2-CRM1PTM1-CRM1CGL3 | 8-14 | 9.525 | 120-180 | 180 | 36-55 | 47 | 30-50 | 48.6 | N |  |  | OK | Ok | U/W. Unskinpassed edges of 5-7mm on both s/f at both edges cont in f/c. Flow mark of L2 on both s/f f/w cont in f/c. Dross spots of L3/2 on both s/f at H /T disct obsd f/c .Oiling Done | P1 |  |  |  | autoClrRemarks | CRM1CGL3 | N |  | 2023-12-02T04:00:15.000+0000 | 0.1286111 | S_GICW | FN | N | A
2889 | GI | 23B4ZG1000 | 23B4ZG0000 | 1 | 1 | 1050 | 1050 | ZAP221 | ZAP221 | 610 | Jgi Metal Convertors Private Limite | Jgi Metal Convertors Private Limite | SMS2CAS8-COND2-HSM2-CRM1PTM1-CRM1CGL2-CRM1APL8 | HSM2-CRM1PTM1-CRM1CGL3 | 8-14 | 8.215 | 120-180 | 169 | 36-55 | 49.78 | 30-50 | 44 | N |  | Pass | OK | NotOk | Wrong ID Processed.Unskinpassed edges of 5-7mm on both s/f at both edges cont in f/c. Flow mark of L2 on both s/f f/w cont in f/c. Dross spots of L3/2 on both s/f at H /T disct obsd f/c .Oiling Done | RW | Wrong IDM | CRM1CGL3 | SPCLCRS1 | SPCL for IDM change, Wrong ID Processed.Unskinpassed edges of 5-7mm on both s/f at both edges cont in f/c. Flow mark of L2 on both s/f f/w cont in f/c. Dross spots of L3/2 on both s/f at H /T disct obsd f/c .Oiling Done | CRM1CGL3 | N |  | 2023-12-04T10:26:47.000+0000 | 2.331667 | S_GICW | FN | N | A
2890 | GI | 23B4ZG2000 | 23B4ZG0000 | 1 | 1 | 1050 | 1050 | ZAP221 | ZAP221 | 508 | Jgi Metal Convertors Private Limite | Jgi Metal Convertors Private Limite | SMS2CAS8-COND2-HSM2-CRM1PTM1-CRM1CGL2-CRM1APL8 | HSM2-CRM1PTM1-CRM1CGL3 | 8-14 | 12.655 | 120-180 | 169 | 36-55 | 49.7 | 30-50 | 47 | N |  |  | OK | Ok | U/W. Unskinpassed edges of 5-7mm on both s/f at both edges cont in f/c. Flow mark of L2 on both s/f f/w cont in f/c. Dross spots of L3/2 on both s/f at H /T disct obsd f/c .Oiling Done Insd by Sai. | P1 |  |  |  | autoClrRemarks | CRM1CGL3 | N |  | 2023-12-04T08:30:05.000+0000 | 0.001793981 | S_GICW | FN | N | A
2891 | GI | 23B50R1000 | 23B50R0000 | 1 | 1 | 1045 | 1045 | ZAP221 | ZAP221 | 508 | Jgi Metal Convertors Private Limite | Jgi Metal Convertors Private Limite | SMS2CAS8-COND2-HSM2-CRM1PTM1-CRM1CGL2-CRM1APL8 | HSM2-CRM1PTM1-CRM1CGL3 | 8-14 | 11.385 | 120-180 | 165 | 36-55 | 50.35 | 30-50 | 45 | N |  |  | OK | Ok | U/W.2MM Overwidth obsd.Unskinpassed edges of 6-7mm on both s/f at both edges cont in f/c. Flow mark of L2 on both s/f f/w cont in f/c. Dross spots of L3/2 on both s/f at H /T disct obsd f/c .Oiling Done | P1 |  |  |  | autoClrRemarks | CRM1CGL3 | N |  | 2023-12-02T04:01:30.000+0000 | 0.0953588 | S_GICW | FN | N | A
2892 | GI | 23B50R2000 | 23B50R0000 | 1 | 1 | 1045 | 1045 | ZAP221 | ZAP221 | 508 | Jgi Metal Convertors Private Limite | Jgi Metal Convertors Private Limite | SMS2CAS8-COND2-HSM2-CRM1PTM1-CRM1CGL2-CRM1APL8 | HSM2-CRM1PTM1-CRM1CGL3 | 8-14 | 9.475 | 120-180 | 165 | 36-55 | 50.31 | 30-50 | 45.3 | N |  |  | OK | Ok | 2MM Overwidth obsd.Unskinpassed edges of 6-7mm on both s/f at both edges cont in f/c. Flow mark of L2 on both s/f f/w cont in f/c. Dross spots of L3/2 on both s/f at H /T disct obsd f/c .Oiling Done | P1 |  |  |  | autoClrRemarks | CRM1CGL3 | N |  | 2023-12-02T04:01:26.000+0000 | 0.09512731 | S_GICW | FN | N | A
2893 | PPGL | 23B4UL2100 | 23B4UL2000 | 0.47 | 0.47 | 1220 | 1220 | LCO955 | LCO955 | 508 | JSW MTS COLOURON PLUS | JSW MTS COLOURON PLUS | SMS1CAS1-COND1-HSM1-CRM1PTM1-CRM1CGL2-CRM1CCL1-CRM1APL9 | HSM1-CRM1PTM1-CRM1CGL2-CRM1CCL1 | 3-5 | 3.694 | 550-700 | 666 |  |  | 80-95 | 95 | Y | M |  | ok | Ok | Dross patch of L3/4 on top s/f H&T Discont very long int obsd in f/c,Multiple fold mark of L3 at d/s discont obsd in f/c,g/f short of L3 at opr/s edges to 4-5mm cont obsd in f/c,dross patch of L3 on boths/f H&T discont obsd in f/c, paint lumps of L2/3 on bottom s/f H&T discont obsd in f/c,liner marking and water mark found ok as per TDC jsw coloron+ 0.47mm AZ150 ISI 15965 BIS approved OK Rajiv | P1 |  |  |  | autoClrRemarks | CRM1CCL1 | N |  | 2023-12-16T13:06:28.000+0000 | 0.09487269 | S_PPGLCW |  | N | B
2894 | PPGL | 23B4UL2200 | 23B4UL2000 | 0.47 | 0.47 | 1220 | 1220 | LCO955 | LCO955 | 508 | JSW MTS COLOURON PLUS | JSW MTS COLOURON PLUS | SMS1CAS1-COND1-HSM1-CRM1PTM1-CRM1CGL2-CRM1CCL1-CRM1APL9 | HSM1-CRM1PTM1-CRM1CGL2-CRM1CCL1 | 3-5 | 3.3 | 550-700 | 666 |  |  | 80-95 | 95 | Y | M |  | ok | Ok | Dross patch of L3/4 on top s/f H&T Discont very long int obsd in f/c,Multiple fold mark of L3 at d/s discont obsd in f/c,g/f short of L3 at opr/s edges to 4-5mm cont obsd in f/c,dross patch of L3 on boths/f H&T discont obsd in f/c, paint lumps of L2/3 on bottom s/f H&T discont obsd in f/c,liner marking and water mark found ok as per TDC jsw coloron+ 0.47mm AZ150 ISI 15965 BIS approved spr OK Rajiv | P1 |  |  |  | autoClrRemarks | CRM1CCL1 | N |  | 2023-12-16T13:06:18.000+0000 | 0.09368056 | S_PPGLCW |  | N | B
2895 | GI | 23B4SU1000 | 23B4SU0000 | 1 | 1 | 1045 | 1045 | ZAP221 | ZAP221 | 508 | Jgi Metal Convertors Private Limite | Jgi Metal Convertors Private Limite | SMS2CAS8-COND2-HSM2-CRM1PTM1-CRM1CGL2-CRM1APL8 | HSM2-CRM1PTM1-CRM1CGL3 | 8-14 | 11.385 | 120-180 | 180 | 36-55 | 47.24 | 30-50 | 48.35 | N |  |  | OK | Ok | U/W.2MM Overwidth obsd.Whitish band of L3/2 on top s/f at o/s to 500mm cont obsd from OD to approx 150mtr. Unskinpassed edges of 6-7mm on both s/f at both edges cont in f/c. Flow mark of L2 on both s/f f/w cont in f/c. Dross spots of L3/2 on both s/f at H /T disct obsd f/c .Oiling Done Insd by Sai. | P1 |  |  |  | autoClrRemarks | CRM1CGL3 | N |  | 2023-12-02T04:00:00.000+0000 | 0.1000463 | S_GICW | FN | N | A
2896 | GI | 23B4SU2000 | 23B4SU0000 | 1 | 1 | 1045 | 1045 | ZAP221 | ZAP221 | 508 | Jgi Metal Convertors Private Limite | Jgi Metal Convertors Private Limite | SMS2CAS8-COND2-HSM2-CRM1PTM1-CRM1CGL2-CRM1APL8 | HSM2-CRM1PTM1-CRM1CGL3 | 8-14 | 9.49 | 120-180 | 180 | 36-55 | 47.2 | 30-50 | 48.3 | N |  |  | OK | Ok | U/W.2MM Overwidth obsd.Whitish band of L3/2 on top s/f at o/s to 500mm cont obsd in f/c. Unskinpassed edges of 6-7mm on both s/f at both edges cont in f/c. Flow mark of L2 on both s/f f/w cont in f/c. Dross spots of L3/2 on both s/f at H /T disct obsd f/c .Oiling Done Insd by Sai. | P1 |  |  |  | autoClrRemarks | CRM1CGL3 | N |  | 2023-12-02T04:00:10.000+0000 | 0.09854167 | S_GICW | FN | N | A
2897 | GI | 23B4TG1000 | 23B4TG0000 | 1 | 1 | 1045 | 1045 | ZAP221 | ZAP221 | 508 | Jgi Metal Convertors Private Limite | Jgi Metal Convertors Private Limite | SMS2CAS8-COND2-HSM2-CRM1PTM1-CRM1CGL2-CRM1APL8 | HSM2-CRM1PTM1-CRM1CGL3 | 8-14 | 11.385 | 120-180 | 180 | 36-55 | 47.53 | 30-50 | 43.7 | N |  |  | OK | Ok | 2MM Overwidth obsd.Unskinpassed edges of 6-7mm on both s/f at both edges cont in f/c. Flow mark of L2 on both s/f f/w cont in f/c. Dross spots of L3/2 on both s/f at H /T disct obsd f/c .Oiling Done | P1 |  |  |  | autoClrRemarks | CRM1CGL3 | N |  | 2023-12-02T05:22:50.000+0000 | 0.1123843 | S_GICW | FN | N | A
2898 | GI | 23B4TG2000 | 23B4TG0000 | 1 | 1 | 1045 | 1045 | ZAP221 | ZAP221 | 508 | Jgi Metal Convertors Private Limite | Jgi Metal Convertors Private Limite | SMS2CAS8-COND2-HSM2-CRM1PTM1-CRM1CGL2-CRM1APL8 | HSM2-CRM1PTM1-CRM1CGL3 | 8-14 | 9.55 | 120-180 | 180 | 36-55 | 47.5 | 30-50 | 43.7 | N |  |  | OK | Ok | 2MM Overwidth obsd.Unskinpassed edges of 6-7mm on both s/f at both edges cont in f/c. Flow mark of L2 on both s/f f/w cont in f/c. Dross spots of L3/2 on both s/f at H /T disct obsd f/c .Oiling Done | P1 |  |  |  | autoClrRemarks | CRM1CGL3 | N |  | 2023-12-02T05:22:37.000+0000 | 0.1144213 | S_GICW | FN | N | A
2899 | GI | 23B4UC1000 | 23B4UC0000 | 1 | 1 | 1045 | 1045 | ZAP221 | ZAP221 | 508 | Jgi Metal Convertors Private Limite | Jgi Metal Convertors Private Limite | SMS2CAS8-COND2-HSM2-CRM1PTM1-CRM1CGL2-CRM1APL8 | HSM2-CRM1PTM1-CRM1CGL3 | 8-14 | 11.38 | 120-180 | 171 | 36-55 | 50 | 30-50 | 40.3 | N |  |  | OK | Ok | 2MM Overwidth obsd.Unskinpassed edges of 6-7mm on both s/f at both edges cont in f/c. Flow mark of L2 on both s/f f/w cont in f/c. Dross spots of L3/2 on both s/f at H /T disct obsd f/c .Oiling Done | P1 |  |  |  | autoClrRemarks | CRM1CGL3 | N |  | 2023-12-02T05:22:43.000+0000 | 0.09497685 | S_GICW | FN | N | A
2900 | GI | 23B4UC2000 | 23B4UC0000 | 1 | 1 | 1045 | 1045 | ZAP221 | ZAP221 | 508 | Jgi Metal Convertors Private Limite | Jgi Metal Convertors Private Limite | SMS2CAS8-COND2-HSM2-CRM1PTM1-CRM1CGL2-CRM1APL8 | HSM2-CRM1PTM1-CRM1CGL3 | 8-14 | 9.425 | 120-180 | 171 | 36-55 | 50 | 30-50 | 40.3 | N |  |  | OK | Ok | 2MM Overwidth obsd.Unskinpassed edges of 6-7mm on both s/f at both edges cont in f/c. Flow mark of L2 on both s/f f/w cont in f/c. Dross spots of L3/2 on both s/f at H /T disct obsd f/c .Oiling Done | P1 |  |  |  | autoClrRemarks | CRM1CGL3 | N |  | 2023-12-02T05:22:28.000+0000 | 0.09585648 | S_GICW | FN | N | A
2901 | GI | 23B4ZD1000 | 23B4ZD0000 | 1 | 1 | 1045 | 1045 | ZAP221 | ZAP221 | 508 | Jgi Metal Convertors Private Limite | Jgi Metal Convertors Private Limite | SMS2CAS8-COND2-HSM2-CRM1PTM1-CRM1CGL2-CRM1APL8 | HSM2-CRM1PTM1-CRM1CGL3 | 8-14 | 11.44 | 120-180 | 178 | 36-55 | 46.85 | 30-50 | 45.89 | N |  |  | OK | Ok | U/W.2MM Overwidth obsd. Unskinpassed edges of 5-7mm on both s/f at both edges cont in f/c. Flow mark of L2 on both s/f f/w cont in f/c. Dross spots of L3/2 on both s/f at H /T disct obsd f/c .Oiling Done Insd by Sai. | P1 |  |  |  | autoClrRemarks | CRM1CGL3 | N |  | 2023-12-02T04:09:40.000+0000 | 0.1246181 | S_GICW | FN | N | A
2902 | GI | 23B4ZD2000 | 23B4ZD0000 | 1 | 1 | 1045 | 1045 | ZAP221 | ZAP221 | 508 | Jgi Metal Convertors Private Limite | Jgi Metal Convertors Private Limite | SMS2CAS8-COND2-HSM2-CRM1PTM1-CRM1CGL2-CRM1APL8 | HSM2-CRM1PTM1-CRM1CGL3 | 8-14 | 9.435 | 120-180 | 178 | 36-55 | 46.87 | 30-50 | 45.8 | N |  |  | OK | Ok | U/W.2MM Overwidth obsd. Unskinpassed edges of 6-7mm on both s/f at both edges cont in f/c. Flow mark of L2 on both s/f f/w cont in f/c. Dross spots of L3/2 on both s/f at H /T disct obsd f/c .Oiling Done Insd by Sai. | P1 |  |  |  | autoClrRemarks | CRM1CGL3 | N |  | 2023-12-02T04:09:47.000+0000 | 0.1223495 | S_GICW | FN | N | A
2903 | PPGL | 23B58Z1000 | 23B58Z0000 | 0.47 | 0.47 | 1220 | 1220 | LCO955 | LCO955 | 508 | JSW MTS COLOURON PLUS | JSW MTS COLOURON PLUS | SMS1CAS1-COND1-HSM1-CRM1PTM1-CRM1CGL2-CRM1CCL1-CRM1APL9 | HSM1-CRM1PTM1-CRM1CGL2-CRM1CCL1 | 3-5 | 4.492 | 550-700 | 608 |  |  | 80-95 | 95 | Y | CB |  | OK | Ok | Dross Patches of L3 on both s/f in f/w cont obsd in f/c Stretch Mark of L3 on top s/f in f/w cont obsd in f/c Flow Mark of L3 on bot s/f in f/w cont obsd in f/c Liner MArking Found ok as SO JSW Coloron+ 0.47mm Az150 VJ Date (ISI0 15965 BIS Approved Ok Nizam | P1 |  |  |  | autoClrRemarks | CRM1CCL1 | N |  | 2023-12-23T06:25:52.000+0000 | 0.09038194 | S_PPGLCW | FN | N | A
2904 | PPGL | 23B58Z2000 | 23B58Z0000 | 0.47 | 0.47 | 1220 | 1220 | LCO955 | LCO955 | 508 | JSW MTS COLOURON PLUS | JSW MTS COLOURON PLUS | SMS1CAS1-COND1-HSM1-CRM1PTM1-CRM1CGL2-CRM1CCL1-CRM1APL9 | HSM1-CRM1PTM1-CRM1CGL2-CRM1CCL1 | 3-5 | 4.51 | 550-700 | 608 |  |  | 80-95 | 95 | Y | CB |  | OK | Ok | Dross Patches of L3 on both s/f in f/w cont obsd in f/c Stretch Mark of L3 on top s/f in f/w cont obsd in f/c Flow Mark of L3 on bot s/f in f/w cont obsd in f/c Liner MArking Found ok as SO JSW Coloron+ 0.47mm Az150 VJ Date (ISI0 15965 BIS Approved Ok Nizam | P1 |  |  |  | autoClrRemarks | CRM1CCL1 | N |  | 2023-12-23T06:35:21.000+0000 | 0.0959838 | S_PPGLCW | FN | N | A
2905 | PPGL | 23B58Z3000 | 23B58Z0000 | 0.47 | 0.47 | 1220 | 1220 | LCO955 | LCO955 | 508 | JSW MTS COLOURON PLUS | JSW MTS COLOURON PLUS | SMS1CAS1-COND1-HSM1-CRM1PTM1-CRM1CGL2-CRM1CCL1-CRM1APL9 | HSM1-CRM1PTM1-CRM1CGL2-CRM1CCL1 | 3-5 | 4.502 | 550-700 | 608 |  |  | 80-95 | 95 | Y | CB |  | OK | Ok | Dross Patches of L3 on both s/f in f/w cont obsd in f/c Stretch Mark of L3 on top s/f in f/w cont obsd in f/c Flow Mark of L3 on bot s/f in f/w cont obsd in f/c Liner MArking Found ok as SO JSW Coloron+ 0.47mm Az150 VJ Date (ISI0 15965 BIS Approved Ok Nizam | P1 |  |  |  | autoClrRemarks | CRM1CCL1 | N |  | 2023-12-23T06:34:58.000+0000 | 0.0946875 | S_PPGLCW | FN | N | A
2906 | PPGL | 23B58Z4000 | 23B58Z0000 | 0.47 | 0.47 | 1220 | 1220 | LCO955 | LCO955 | 508 | JSW MTS COLOURON PLUS | JSW MTS COLOURON PLUS | SMS1CAS1-COND1-HSM1-CRM1PTM1-CRM1CGL2-CRM1CCL1-CRM1APL9 | HSM1-CRM1PTM1-CRM1CGL2-CRM1CCL1 | 3-5 | 4.495 | 550-700 | 608 |  |  | 80-95 | 95 | Y | CB |  | OK | Ok | Dross Patches of L3 on both s/f in f/w cont obsd in f/c Stretch Mark of L3 on top s/f in f/w cont obsd in f/c Flow Mark of L3 on bot s/f in f/w cont obsd in f/c Liner MArking Found ok as SO JSW Coloron+ 0.47mm Az150 VJ Date (ISI0 15965 BIS Approved Ok Nizam | P1 |  |  |  | autoClrRemarks | CRM1CCL1 | N |  | 2023-12-23T06:34:52.000+0000 | 0.09357639 | S_PPGLCW | FN | N | B
2907 | PPGL | 23B58Z5000 | 23B58Z0000 | 0.47 | 0.47 | 1220 | 1220 | LCO955 | LCO955 | 508 | JSW MTS COLOURON PLUS | JSW MTS COLOURON PLUS | SMS1CAS1-COND1-HSM1-CRM1PTM1-CRM1CGL2-CRM1CCL1-CRM1APL9 | HSM1-CRM1PTM1-CRM1CGL2-CRM1CCL1 | 3-5 | 4.612 | 550-700 | 608 |  |  | 80-95 | 95 | Y | CB |  | OK | Ok | Dross Patches of L3 on both s/f in f/w cont obsd in f/c Stretch Mark of L3 on top s/f in f/w cont obsd in f/c Flow Mark of L3 on bot s/f in f/w cont obsd in f/c Liner MArking Found ok as SO JSW Coloron+ 0.47mm Az150 VJ Date (ISI0 15965 BIS Approved SPR Ok Nizam | P1 |  |  |  | autoClrRemarks | CRM1CCL1 | N |  | 2023-12-23T06:35:13.000+0000 | 0.08834491 | S_PPGLCW | FN | N | B
2908 | PPGL | 23B5DP1000 | 23B5DP0000 | 0.47 | 0.47 | 1220 | 1220 | LCO955 | LCO955 | 508 | JSW MTS COLOURON PLUS | JSW MTS COLOURON PLUS | SMS1CAS1-COND1-HSM1-CRM1PTM1-CRM1CGL2-CRM1CCL1-CRM1APL9 | HSM1-CRM1PTM1-CRM1CGL2-CRM1CCL1 | 3-5 | 4.475 | 550-700 | 620 |  |  | 80-95 | 95 | Y | M |  | ok | Ok | Dross Patches and spots of L3 on both s/f at F/w Cont obsd at f/w H&T in F/c.Roll Grinding Mark of L2/3 on bott s/f at f/w cont obsd in f/c..Short GF of L3 on top s/f at both sides to 6-9 mm cont obsd in F/c.Pickup Roll mark of L3 on bott s/f at c/w cont obsd at aproxx 1.1 mtrs pitch in F/c. .Water Mark and Liner Marking Print Found Ok As per So Jsw Colouron+ 047mm AZ-150 VJ D/M/Y BIS Aproved OK karthik | P1 |  |  |  | autoClrRemarks | CRM1CCL1 | N |  | 2023-12-23T01:51:33.000+0000 | 0.06712963 | S_PPGLCW | FN | N | A
2909 | PPGL | 23B5DP2000 | 23B5DP0000 | 0.47 | 0.47 | 1220 | 1220 | LCO955 | LCO955 | 508 | JSW MTS COLOURON PLUS | JSW MTS COLOURON PLUS | SMS1CAS1-COND1-HSM1-CRM1PTM1-CRM1CGL2-CRM1CCL1-CRM1APL9 | HSM1-CRM1PTM1-CRM1CGL2-CRM1CCL1 | 3-5 | 4.464 | 550-700 | 620 |  |  | 80-95 | 95 | Y | M |  | ok | Ok | Dent ( bunch type ) Coated of L3 on top-bott impress at O/s Discont obsd in f/c.Dross Patches and spots of L3 on both s/f at F/w Cont obsd at f/w H&T in F/c.Roll Grinding Mark of L2/3 on bott s/f at f/w cont obsd in f/c..Short GF of L3 on top s/f at both sides to 6-9 mm cont obsd in F/c.Pickup Roll mark of L3 on bott s/f at c/w cont obsd at aproxx 1.1 mtrs pitch in F/c. .Water Mark and Liner Marking Print Found Ok As per So Jsw Colouron+ 047mm AZ-150 VJ D/M/Y BIS Aproved OK karthik | P1 |  |  |  | autoClrRemarks | CRM1CCL1 | N |  | 2023-12-23T01:51:27.000+0000 | 0.06633102 | S_PPGLCW | FN | N | A
2910 | PPGL | 23B5DP3000 | 23B5DP0000 | 0.47 | 0.47 | 1220 | 1220 | LCO955 | LCO955 | 508 | JSW MTS COLOURON PLUS | JSW MTS COLOURON PLUS | SMS1CAS1-COND1-HSM1-CRM1PTM1-CRM1CGL2-CRM1CCL1-CRM1APL9 | HSM1-CRM1PTM1-CRM1CGL2-CRM1CCL1 | 3-5 | 4.484 | 550-700 | 620 |  |  | 80-95 | 95 | Y | M |  | ok | Ok | Dent ( bunch type ) Coated of L3 on top-bott impress at O/s Discont obsd in f/c.Dross Patches and spots of L3 on both s/f at F/w Cont obsd at f/w H&T in F/c.Roll Grinding Mark of L2/3 on bott s/f at f/w cont obsd in f/c..Short GF of L3 on top s/f at both sides to 6-9 mm cont obsd in F/c.Pickup Roll mark of L3 on bott s/f at c/w cont obsd at aproxx 1.1 mtrs pitch in F/c. .Water Mark and Liner Marking Print Found Ok As per So Jsw Colouron+ 047mm AZ-150 VJ D/M/Y BIS Aproved OK karthik | P1 |  |  |  | autoClrRemarks | CRM1CCL1 | N |  | 2023-12-23T01:51:20.000+0000 | 0.06546296 | S_PPGLCW | FN | N | A
2911 | PPGL | 23B5DP4000 | 23B5DP0000 | 0.47 | 0.47 | 1220 | 1220 | LCO955 | LCO955 | 508 | JSW MTS COLOURON PLUS | JSW MTS COLOURON PLUS | SMS1CAS1-COND1-HSM1-CRM1PTM1-CRM1CGL2-CRM1CCL1-CRM1APL9 | HSM1-CRM1PTM1-CRM1CGL2-CRM1CCL1 | 3-5 | 3.599 | 550-700 | 620 |  |  | 80-95 | 95 | Y | M |  | ok | Ok | G/F wrinkles of L3 on top s/f at c/e yo o/s cont obsd from ID upto 500mtrs Dent ( bunch type ) Coated of L3 on top-bott impress at O/s Discont obsd in f/c.Dross Patches and spots of L3 on both s/f at F/w Cont obsd at f/w H&T in F/c.Roll Grinding Mark of L2/3 on bott s/f at f/w cont obsd in f/c..Short GF of L3 on top s/f at both sides to 6-9 mm cont obsd in F/c.Pickup Roll mark of L3 on bott s/f at c/w cont obsd at aproxx 1.1 mtrs pitch in F/c. .Water Mark and Liner Marking Print Found Ok As per So Jsw Colouron+ 047mm AZ-150 VJ D/M/Y BIS Aproved OK karthik | P1 |  |  |  | autoClrRemarks | CRM1CCL1 | N |  | 2023-12-23T01:58:03.000+0000 | 0.06917824 | S_PPGLCW | FN | N | A
2912 | PPGL | 23B5DP5000 | 23B5DP0000 | 0.47 | 0.47 | 1220 | 1220 | LCO955 | LCO955 | 508 | JSW MTS COLOURON PLUS | JSW MTS COLOURON PLUS | SMS1CAS1-COND1-HSM1-CRM1PTM1-CRM1CGL2-CRM1CCL1-CRM1APL9 | HSM1-CRM1PTM1-CRM1CGL2-CRM1CCL1 | 3-5 | 4.41 | 550-700 | 620 |  |  | 80-95 | 95 | Y | M |  | ok | Ok | Dent ( bunch type ) Coated of L3 on top-bott impress at O/s Discont obsd in f/c..Dross Patches and spots of L3 on both s/f at F/w Cont obsd at f/w H&T in F/c.Roll Grinding Mark of L2/3 on bott s/f at f/w cont obsd in f/c..Short GF of L3 on top s/f at both sides to 6-9 mm cont obsd in F/c.Pickup Roll mark of L3 on bott s/f at c/w cont obsd at aproxx 1.1 mtrs pitch in F/c. .Water Mark and Liner Marking Print Found Ok As per So Jsw Colouron+ 047mm AZ-150 VJ D/M/Y BIS Aproved SPR OK karthik | P1 |  |  |  | autoClrRemarks | CRM1CCL1 | N |  | 2023-12-23T01:57:49.000+0000 | 0.06810185 | S_PPGLCW | FN | N | A
2913 | PPGL | 23B1PK1000 | 23B1PK0000 | 0.5 | 0.5 | 1220 | 1220 | LCO955 | LCO955 | 508 | JSW MTS COLOURON PLUS | JSW MTS COLOURON PLUS | SMS1CAS1-COND1-HSM1-CRM1PTM1-CRM1CGL2-CRM1CCL1-CRM1APL9 | HSM1-CRM1PTM1-CRM1CGL2-CRM1CCL1 | 3-5 | 4.662 | 550-700 | 690 |  |  | 80-95 | 95 | Y | CB |  | ok | Ok | Guard Film Bubble of L3 on top s/f in f/w cont obsd in f/c Gaurd Film Wrinkle of L3 on top s/f H&T Dis cont obsd in f/c Multiple Dent of L3 on bot-top dis cont obsd in f/c,dross patch of L3 on both s/fH&T discont obsd in f/c Uncoated Patches of L4 on bot s/f in c/w ddis cont obsd in f/c strech mark of L3 both s/f cont obsd in f/c, paint lumps of L2/3 on bottom s/f H&T discont long int obsd in f/c, water mark and liner marking found ok as per TDC coloron+ 0.5mm AZ150 ISI 15965 BIS Approved OK Nizam | P1 |  |  |  | autoClrRemarks | CRM1CCL1 | N |  | 2023-12-17T14:12:24.000+0000 | 0.1161458 | S_PPGLCW |  | N | B
2914 | PPGL | 23B1PK2000 | 23B1PK0000 | 0.5 | 0.5 | 1220 | 1220 | LCO955 | LCO955 | 508 | JSW MTS COLOURON PLUS | JSW MTS COLOURON PLUS | SMS1CAS1-COND1-HSM1-CRM1PTM1-CRM1CGL2-CRM1CCL1-CRM1APL9 | HSM1-CRM1PTM1-CRM1CGL2-CRM1CCL1 | 3-5 | 4.687 | 550-700 | 690 |  |  | 80-95 | 95 | Y | CB |  | ok | Ok | Guard Film Bubble of L3 on top s/f in f/w cont obsd in f/c Gaurd Film Wrinkle of L3 on top s/f H&T Dis cont obsd in f/c Multiple Dent of L3 on bot-top dis cont obsd in f/c,dross patch of L3 on both s/fH&T discont obsd in f/c Uncoated Patches of L4 on bot s/f in c/w ddis cont obsd in f/c strech mark of L3 both s/f cont obsd in f/c, paint lumps of L2/3 on bottom s/f H&T discont long int obsd in f/c, water mark and liner marking found ok as per TDC coloron+ 0.5mm AZ150 ISI 15965 BIS Approved OK Nizam | P1 |  |  |  | autoClrRemarks | CRM1CCL1 | N |  | 2023-12-17T14:12:41.000+0000 | 0.1154282 | S_PPGLCW |  | N | B
2915 | PPGL | 23B1PK3000 | 23B1PK0000 | 0.5 | 0.5 | 1220 | 1220 | LCO955 | LCO955 | 508 | JSW MTS COLOURON PLUS | JSW MTS COLOURON PLUS | SMS1CAS1-COND1-HSM1-CRM1PTM1-CRM1CGL2-CRM1CCL1-CRM1APL9 | HSM1-CRM1PTM1-CRM1CGL2-CRM1CCL1 | 3-5 | 4.687 | 550-700 | 690 |  |  | 80-95 | 95 | Y | CB |  | ok | Ok | Multiple Dent of L3 on bot-top dis cont obsd in f/c,dross patch of L3 on both s/fH&T discont obsd in f/c Uncoated Patches of L4 on bot s/f in c/w ddis cont obsd in f/c strech mark of L3 both s/f cont obsd in f/c, paint lumps of L2/3 on bottom s/f H&T discont long int obsd in f/c, water mark and liner marking found ok as per TDC coloron+ 0.5mm AZ150 ISI 15965 BIS Approved OK Nizam | P1 |  |  |  | autoClrRemarks | CRM1CCL1 | N |  | 2023-12-17T14:12:17.000+0000 | 0.1108912 | S_PPGLCW |  | N | B
2916 | PPGL | 23B1PK4000 | 23B1PK0000 | 0.5 | 0.5 | 1220 | 1220 | LCO955 | LCO955 | 508 | JSW MTS COLOURON PLUS | JSW MTS COLOURON PLUS | SMS1CAS1-COND1-HSM1-CRM1PTM1-CRM1CGL2-CRM1CCL1-CRM1APL9 | HSM1-CRM1PTM1-CRM1CGL2-CRM1CCL1 | 3-5 | 4.687 | 550-700 | 690 |  |  | 80-95 | 95 | Y | CB |  | ok | Ok | Multiple Dent of L3 on bot-top dis cont obsd in f/c,dross patch of L3 on both s/fH&T discont obsd in f/c Uncoated Patches of L4 on bot s/f in c/w ddis cont obsd in f/c strech mark of L3 both s/f cont obsd in f/c, paint lumps of L2/3 on bottom s/f H&T discont long int obsd in f/c, water mark and liner marking found ok as per TDC coloron+ 0.5mm AZ150 ISI 15965 BIS Approved OK Nizam | P1 |  |  |  | autoClrRemarks | CRM1CCL1 | N |  | 2023-12-17T14:12:30.000+0000 | 0.1093866 | S_PPGLCW |  | N | C
2917 | PPGL | 23B1PK5000 | 23B1PK0000 | 0.5 | 0.5 | 1220 | 1220 | LCO955 | LCO955 | 508 | JSW MTS COLOURON PLUS | JSW MTS COLOURON PLUS | SMS1CAS1-COND1-HSM1-CRM1PTM1-CRM1CGL2-CRM1CCL1-CRM1APL9 | HSM1-CRM1PTM1-CRM1CGL2-CRM1CCL1 | 3-5 | 4.122 | 550-700 | 690 |  |  | 80-95 | 95 | Y | CB |  | ok | Ok | Multiple Dent of L3 on bot-top dis cont obsd in f/c,dross patch of L3 on both s/fH&T discont obsd in f/c Uncoated Patches of L4 on bot s/f in c/w ddis cont obsd in f/c strech mark of L3 both s/f cont obsd in f/c, paint lumps of L2/3 on bottom s/f H&T discont long int obsd in f/c, water mark and liner marking found ok as per TDC coloron+ 0.5mm AZ150 ISI 15965 BIS Approved (SPR) OK Nizam | P1 |  |  |  | autoClrRemarks | CRM1CCL1 | N |  | 2023-12-17T14:11:53.000+0000 | 0.04403935 | S_PPGLCW |  | N | C
2918 | PPGL | 23B5FG1000 | 23B5FG0000 | 0.6 | 0.6 | 1250 | 1250 | LFH955 | CH_S1 | 508 | Jsw Vijayanagar Metallics Limited | NCO | SMS1CAS1-COND1-HSM1-CRM1PTM1-CRM1CGL2-CRM1CCL1-CRM1APL9 | HSM1-CRM1PTM1-CRM1CGL2-CRM1CCL1 | 3-6 | 5.456 | 550-700 | 690 |  |  | - | 95 | N | CB | Pass | OK | NotOk | Processed Without liner marking as per TDC LFH955 .Dross spots and patches of L2/3 on both s/f H& discont obsd in f/c. Hunting Mark of L2 on bottom s/f f/w cont in f/c.Stretch mark of L2 on both s/f f/w H&T cont in f/c. Not ok NISHMITHA | N2 | Dross Patches | CRM1CCL1 |  | CH_S1 Processed Without liner marking as per TDC LFH955 .Dross spots and patches of L2/3 on both s/f H& discont obsd in f/c. Hunting Mark of L2 on bottom s/f f/w cont in f/c.Stretch mark of L2 on both s/f f/w H&T cont in f/c. | CRM1CCL1 | Y | Plan Deviation | 2023-12-17T04:48:32.000+0000 | 1.568472 | S_PPGLCW |  | N | C
2919 | PPGL | 23B5FG2000 | 23B5FG0000 | 0.6 | 0.6 | 1250 | 1250 | LFH955 | CH_S1 | 508 | Jsw Vijayanagar Metallics Limited | NCO | SMS1CAS1-COND1-HSM1-CRM1PTM1-CRM1CGL2-CRM1CCL1-CRM1APL9 | HSM1-CRM1PTM1-CRM1CGL2-CRM1CCL1 | 3-6 | 5.501 | 550-700 | 690 |  |  | - | 95 | N | CB | Pass | OK | NotOk | Processed Without liner marking as per TDC LFH955 .Dross spots and patches of L2/3 on both s/f H& discont obsd in f/c. Hunting Mark of L2 on bottom s/f f/w cont in f/c.Stretch mark of L2 on both s/f f/w H&T cont in f/c. Not ok NISHMITHA | N2 | Dross Patches | CRM1CCL1 |  | CH_S1 Processed Without liner marking as per TDC LFH955 .Dross spots and patches of L2/3 on both s/f H& discont obsd in f/c. Hunting Mark of L2 on bottom s/f f/w cont in f/c.Stretch mark of L2 on both s/f f/w H&T cont in f/c. | CRM1CCL1 | Y | Plan Deviation | 2023-12-17T04:50:16.000+0000 | 1.568021 | S_PPGLCW |  | N | C
2920 | PPGL | 23B5FG3000 | 23B5FG0000 | 0.6 | 0.6 | 1250 | 1250 | LFH955 | CH_S1 | 508 | Jsw Vijayanagar Metallics Limited | NCO | SMS1CAS1-COND1-HSM1-CRM1PTM1-CRM1CGL2-CRM1CCL1-CRM1APL9 | HSM1-CRM1PTM1-CRM1CGL2-CRM1CCL1 | 3-6 | 5.605 | 550-700 | 690 |  |  | - | 95 | N | CB | Pass | OK | NotOk | Processed Without liner marking as per TDC LFH955 .Dross spots and patches of L2/3 on both s/f H& discont obsd in f/c. Hunting Mark of L2 on bottom s/f f/w cont in f/c.Stretch mark of L2 on both s/f f/w H&T cont in f/c. Not ok NISHMITHA | N2 | Dross Patches | CRM1CCL1 |  | CH_S1 Processed Without liner marking as per TDC LFH955 .Dross spots and patches of L2/3 on both s/f H& discont obsd in f/c. Hunting Mark of L2 on bottom s/f f/w cont in f/c.Stretch mark of L2 on both s/f f/w H&T cont in f/c. | CRM1CCL1 | Y | Plan Deviation | 2023-12-17T04:51:08.000+0000 | 1.564792 | S_PPGLCW |  | N | C
2921 | PPGL | 23B5FG4000 | 23B5FG0000 | 0.6 | 0.6 | 1250 | 1250 | LFH955 | CH_S1 | 508 | Jsw Vijayanagar Metallics Limited | NCO | SMS1CAS1-COND1-HSM1-CRM1PTM1-CRM1CGL2-CRM1CCL1-CRM1APL9 | HSM1-CRM1PTM1-CRM1CGL2-CRM1CCL1 | 3-6 | 5.836 | 550-700 | 690 |  |  | - | 95 | N | CB | Pass | OK | NotOk | Processed Without liner marking as per TDC LFH955.Dross spots and patches of L2/3 on both s/f H& discont obsd in f/c. Hunting Mark of L2 on bottom s/f f/w cont in f/c.Stretch mark of L2 on both s/f f/w H&T cont in f/c.SPR Not ok NISHMITHA | N2 | Dross Patches | CRM1CCL1 |  | CH_S1 Processed Without liner marking as per TDC LFH955.Dross spots and patches of L2/3 on both s/f H& discont obsd in f/c. Hunting Mark of L2 on bottom s/f f/w cont in f/c.Stretch mark of L2 on both s/f f/w H&T cont in f/c.SPR | CRM1CCL1 | Y | Plan Deviation | 2023-12-17T04:51:59.000+0000 | 1.561921 | S_PPGLCW |  | N | C
2922 | PPGL | 23B50U1000 | 23B50U0000 | 0.6 | 0.6 | 1250 | 1250 | LFH955 | CH_S1 | 508 | Jsw Vijayanagar Metallics Limited | NCO | SMS1CAS1-COND1-HSM1-CRM1PTM1-CRM1CGL2-CRM1CCL1-CRM1APL9 | HSM1-CRM1PTM1-CRM1CGL2-CRM1CCL1 | 3-6 | 5.651 | 550-700 | 690 |  |  | - | 95 | N | CB | Pass | OK | NotOk | Processed Without liner marking as per TDC LFH955.Oven scratches od L4 on bot s/f f/w from id 0 to 90 mtr after that ok.Dross spots and patches of L2/3 on both s/f H& discont obsd in f/c. Hunting Mark of L2 on bottom s/f f/w cont in f/c.Stretch mark of L2 on both s/f f/w H&T cont in f/c. Not ok NISHMITHA | N2 | Scratches | CRM1CCL1 |  | CH_S1 Processed Without liner marking as per TDC LFH955.Oven scratches od L4 on bot s/f f/w from id 0 to 90 mtr after that ok.Dross spots and patches of L2/3 on both s/f H& discont obsd in f/c. Hunting Mark of L2 on bottom s/f f/w cont in f/c.Stretch mark of L2 on both s/f f/w H&T cont in f/c. | CRM1CCL1 | Y | Plan Deviation | 2023-12-17T05:07:41.000+0000 | 1.450498 | S_PPGLCW |  | N | C
2923 | PPGL | 23B50U2000 | 23B50U0000 | 0.6 | 0.6 | 1250 | 1250 | LFH955 | CH_S1 | 508 | Jsw Vijayanagar Metallics Limited | NCO | SMS1CAS1-COND1-HSM1-CRM1PTM1-CRM1CGL2-CRM1CCL1-CRM1APL9 | HSM1-CRM1PTM1-CRM1CGL2-CRM1CCL1 | 3-6 | 5.651 | 550-700 | 690 |  |  | - | 95 | N | CB | Pass | OK | NotOk | Processed Without liner marking as per TDC LFH955.Dross spots and patches of L2/3 on both s/f H& discont obsd in f/c. Hunting Mark of L2 on bottom s/f f/w cont in f/c.Stretch mark of L2 on both s/f f/w H&T cont in f/c. Not ok NISHMITHA | N2 | Dross Patches | CRM1CCL1 |  | CH_S1 Processed Without liner marking as per TDC LFH955.Dross spots and patches of L2/3 on both s/f H& discont obsd in f/c. Hunting Mark of L2 on bottom s/f f/w cont in f/c.Stretch mark of L2 on both s/f f/w H&T cont in f/c. | CRM1CCL1 | Y | Plan Deviation | 2023-12-17T05:08:31.000+0000 | 1.447789 | S_PPGLCW |  | N | C
2924 | PPGL | 23B50U3000 | 23B50U0000 | 0.6 | 0.6 | 1250 | 1250 | LFH955 | CH_S1 | 508 | Jsw Vijayanagar Metallics Limited | NCO | SMS1CAS1-COND1-HSM1-CRM1PTM1-CRM1CGL2-CRM1CCL1-CRM1APL9 | HSM1-CRM1PTM1-CRM1CGL2-CRM1CCL1 | 3-6 | 5.642 | 550-700 | 690 |  |  | - | 95 | N | CB | Pass | OK | NotOk | Processed Without liner marking as per TDC LFH955.Dross spots and patches of L2/3 on both s/f H& discont obsd in f/c. Hunting Mark of L2 on bottom s/f f/w cont in f/c.Stretch mark of L2 on both s/f f/w H&T cont in f/c. Not ok NISHMITHA | N2 | Dross Patches | CRM1CCL1 |  | CH_S1 Processed Without liner marking as per TDC LFH955.Dross spots and patches of L2/3 on both s/f H& discont obsd in f/c. Hunting Mark of L2 on bottom s/f f/w cont in f/c.Stretch mark of L2 on both s/f f/w H&T cont in f/c. | CRM1CCL1 | Y | Plan Deviation | 2023-12-17T05:09:49.000+0000 | 1.43772 | S_PPGLCW |  | N | C
2925 | PPGL | 23B50U4000 | 23B50U0000 | 0.6 | 0.6 | 1250 | 1250 | LFH955 | CH_S1 | 508 | Jsw Vijayanagar Metallics Limited | NCO | SMS1CAS1-COND1-HSM1-CRM1PTM1-CRM1CGL2-CRM1CCL1-CRM1APL9 | HSM1-CRM1PTM1-CRM1CGL2-CRM1CCL1 | 3-6 | 5.68 | 550-700 | 690 |  |  | - | 95 | N | CB | Pass | OK | NotOk | Processed Without liner marking as per TDC LFH955.Dross spots and patches of L2/3 on both s/f H& discont obsd in f/c. Hunting Mark of L2 on bottom s/f f/w cont in f/c.Stretch mark of L2 on both s/f f/w H&T cont in f/c. Not ok NISHMITHA | N2 | Dross Patches | CRM1CCL1 |  | CH_S1 Processed Without liner marking as per TDC LFH955.Dross spots and patches of L2/3 on both s/f H& discont obsd in f/c. Hunting Mark of L2 on bottom s/f f/w cont in f/c.Stretch mark of L2 on both s/f f/w H&T cont in f/c. | CRM1CCL1 | Y | Plan Deviation | 2023-12-17T05:10:18.000+0000 | 1.433692 | S_PPGLCW |  | N | C
2926 | PPGL | 23B53A1000 | 23B53A0000 | 0.6 | 0.6 | 1440 | 1440 | LFH955 | CH_S1 | 508 | JSW - MTS | NCO | SMS1CAS3-COND2-HSM2-CRM1PTM1-CRM1CGL2-CRM1CCL1-CRM1APL9 | HSM2-CRM1PTM1-CRM1CGL2-CRM1CCL1 | 3-5 | 4.339 | 550-700 | 690 |  |  | - | 95 | N | CB | Pass | OK | NotOk | Processed With out liner marking as per TDC LFH955 .Dross spots of L3 on both s/f at H/T discont obsd in f/c .Shade variation of L3 on bottom s/f at f/w cont obsd in f/c due low coating .Roll grainding mark of L3 on bottom s/f at f/w cont obsd in f/c .Stretch mark of L2 on both s/f f/w H&T cont in f/c NOT OK Manju | N2 | Dross Patches | CRM1CGL2 |  | CH_S1 Processed With out liner marking as per TDC LFH955 .Dross spots of L3 on both s/f at H/T discont obsd in f/c .Shade variation of L3 on bottom s/f at f/w cont obsd in f/c due low coating .Roll grainding mark of L3 on bottom s/f at f/w cont obsd in f/c .Stretch mark of L2 on both s/f f/w H&T cont in f/c | CRM1CCL1 | Y | Plan Deviation | 2023-12-15T17:52:01.000+0000 | 0.8597338 | S_PPGLCW |  | N | A
2927 | PPGL | 23B53A2000 | 23B53A0000 | 0.6 | 0.6 | 1440 | 1440 | LFH955 | CH_S1 | 508 | JSW - MTS | NCO | SMS1CAS3-COND2-HSM2-CRM1PTM1-CRM1CGL2-CRM1CCL1-CRM1APL9 | HSM2-CRM1PTM1-CRM1CGL2-CRM1CCL1 | 3-5 | 4.334 | 550-700 | 690 |  |  | - | 95 | N | CB | Pass | OK | NotOk | Processed With out liner marking as per TDC LFH955 Edge waviness of L3/4 on both s/f at d/s cont obsd in f/c 6-7 mm height .Dross spots of L3 on both s/f at H/T discont obsd in f/c .Shade variation of L3 on bottom s/f at f/w cont obsd in f/c due low coating .Roll grainding mark of L3 on bottom s/f at f/w cont obsd in f/c .Stretch mark of L2 on both s/f f/w H&T cont in f/c NOT OK Manju | N2 | Dross Patches | CRM1CGL2 |  | CH_S1 Processed With out liner marking as per TDC LFH955 Edge waviness of L3/4 on both s/f at d/s cont obsd in f/c 6-7 mm height .Dross spots of L3 on both s/f at H/T discont obsd in f/c .Shade variation of L3 on bottom s/f at f/w cont obsd in f/c due low coating .Roll grainding mark of L3 on bottom s/f at f/w cont obsd in f/c .Stretch mark of L2 on both s/f f/w H&T cont in f/c | CRM1CCL1 | Y | Plan Deviation | 2023-12-15T17:55:44.000+0000 | 0.8611921 | S_PPGLCW |  | N | A
2928 | PPGL | 23B53A3000 | 23B53A0000 | 0.6 | 0.6 | 1440 | 1440 | LFH955 | CH_S1 | 508 | JSW - MTS | NCO | SMS1CAS3-COND2-HSM2-CRM1PTM1-CRM1CGL2-CRM1CCL1-CRM1APL9 | HSM2-CRM1PTM1-CRM1CGL2-CRM1CCL1 | 3-5 | 4.355 | 550-700 | 690 |  |  | - | 95 | N | CB | Pass | OK | NotOk | Processed With out liner marking as per TDC LFH955 Edge waviness of L3/4 on both s/f at d/s cont obsd in f/c 6-7 mm height .Dross spots of L3 on both s/f at H/T discont obsd in f/c .Shade variation of L3 on bottom s/f at f/w cont obsd in f/c due low coating .Roll grainding mark of L3 on bottom s/f at f/w cont obsd in f/c .Stretch mark of L2 on both s/f f/w H&T cont in f/c NOT OK Manju | N2 | Waviness | CRM1CGL2 |  | CH_S1 Processed With out liner marking as per TDC LFH955 Edge waviness of L3/4 on both s/f at d/s cont obsd in f/c 6-7 mm height .Dross spots of L3 on both s/f at H/T discont obsd in f/c .Shade variation of L3 on bottom s/f at f/w cont obsd in f/c due low coating .Roll grainding mark of L3 on bottom s/f at f/w cont obsd in f/c .Stretch mark of L2 on both s/f f/w H&T cont in f/c | CRM1CCL1 | Y | Plan Deviation | 2023-12-15T17:57:02.000+0000 | 0.8611458 | S_PPGLCW |  | N | A
2929 | PPGL | 23B53A4000 | 23B53A0000 | 0.6 | 0.6 | 1440 | 1440 | LFH955 | CH_S1 | 508 | JSW - MTS | NCO | SMS1CAS3-COND2-HSM2-CRM1PTM1-CRM1CGL2-CRM1CCL1-CRM1APL9 | HSM2-CRM1PTM1-CRM1CGL2-CRM1CCL1 | 3-5 | 4.339 | 550-700 | 690 |  |  | - | 95 | N | CB | Pass | OK | NotOk | Processed With out liner marking as per TDC LFH955 Edge waviness of L3/4 on both s/f at d/s cont obsd in f/c 6-7 mm height .Dross spots of L3 on both s/f at H/T discont obsd in f/c .Shade variation of L3 on bottom s/f at f/w cont obsd in f/c due low coating .Roll grainding mark of L3 on bottom s/f at f/w cont obsd in f/c .Stretch mark of L2 on both s/f f/w H&T cont in f/c NOT OK Manju | N2 | Waviness | CRM1CGL2 |  | CH_S1 Processed With out liner marking as per TDC LFH955 Edge waviness of L3/4 on both s/f at d/s cont obsd in f/c 6-7 mm height .Dross spots of L3 on both s/f at H/T discont obsd in f/c .Shade variation of L3 on bottom s/f at f/w cont obsd in f/c due low coating .Roll grainding mark of L3 on bottom s/f at f/w cont obsd in f/c .Stretch mark of L2 on both s/f f/w H&T cont in f/c | CRM1CCL1 | Y | Plan Deviation | 2023-12-15T17:59:35.000+0000 | 0.8616319 | S_PPGLCW |  | N | A
2930 | PPGL | 23B53A5000 | 23B53A0000 | 0.6 | 0.6 | 1440 | 1440 | LFH955 | CH_S1 | 508 | JSW - MTS | NCO | SMS1CAS3-COND2-HSM2-CRM1PTM1-CRM1CGL2-CRM1CCL1-CRM1APL9 | HSM2-CRM1PTM1-CRM1CGL2-CRM1CCL1 | 3-5 | 4.341 | 550-700 | 690 |  |  | - | 95 | N | CB | Pass | ok | NotOk | Processed With out liner marking as per TDC LFH955 Edge waviness of L3/4 on both s/f at d/s cont obsd in f/c 6-7 mm height .Dross spots of L3 on both s/f at H/T discont obsd in f/c .Shade variation of L3 on bottom s/f at f/w cont obsd in f/c due low coating .Roll grainding mark of L3 on bottom s/f at f/w cont obsd in f/c .Stretch mark of L2 on both s/f f/w H&T cont in f/c NOT OK Manju | N2 | Waviness | CRM1CGL2 |  | CH_S1 Processed With out liner marking as per TDC LFH955 Edge waviness of L3/4 on both s/f at d/s cont obsd in f/c 6-7 mm height .Dross spots of L3 on both s/f at H/T discont obsd in f/c .Shade variation of L3 on bottom s/f at f/w cont obsd in f/c due low coating .Roll grainding mark of L3 on bottom s/f at f/w cont obsd in f/c .Stretch mark of L2 on both s/f f/w H&T cont in f/c | CRM1CCL1 | Y | Plan Deviation | 2023-12-15T18:00:54.000+0000 | 0.8614005 | S_PPGLCW |  | N | A
2931 | PPGL | 23B53A6000 | 23B53A0000 | 0.6 | 0.6 | 1440 | 1440 | LFH955 | CH_S1 | 508 | JSW - MTS | NCO | SMS1CAS3-COND2-HSM2-CRM1PTM1-CRM1CGL2-CRM1CCL1-CRM1APL9 | HSM2-CRM1PTM1-CRM1CGL2-CRM1CCL1 | 3-5 | 4.335 | 550-700 | 690 |  |  | - | 95 | N | CB | Pass | OK | NotOk | Processed With out liner marking as per TDC LFH955 Edge waviness of L3/4 on both s/f at d/s cont obsd in f/c 6-7 mm height .Dross spots of L3 on both s/f at H/T discont obsd in f/c .Shade variation of L3 on bottom s/f at f/w cont obsd in f/c due low coating .Roll grainding mark of L3 on bottom s/f at f/w cont obsd in f/c .Stretch mark of L2 on both s/f f/w H&T cont in f/c SPR NOT OK Manju | N2 | Waviness | CRM1PTM1 |  | CH_S1 Processed With out liner marking as per TDC LFH955 Edge waviness of L3/4 on both s/f at d/s cont obsd in f/c 6-7 mm height .Dross spots of L3 on both s/f at H/T discont obsd in f/c .Shade variation of L3 on bottom s/f at f/w cont obsd in f/c due low coating .Roll grainding mark of L3 on bottom s/f at f/w cont obsd in f/c .Stretch mark of L2 on both s/f f/w H&T cont in f/c SPR | CRM1CCL1 | Y | Plan Deviation | 2023-12-15T18:01:59.000+0000 | 0.8612153 | S_PPGLCW |  | N | A
2932 | GI | 23B59Z1000 | 23B59Z0000 | 1.6 | 1.6 | 1500 | 1500 | ZGN110 | ZGN110 | 508 | Sree Arumuga Steel Traders | Sree Arumuga Steel Traders | SMS1CAS3-COND2-HSM2-CRM1PTM1-CRM1CGL2-CRM1APL8 | HSM2-CRM1PTM1-CRM1CGL3 | 9.9-14 | 13.66 | 240-400 | 328 | 20-50 | 37.8 |  |  | Y |  |  | OK | Ok | U/W.Dross spots & patches of L3 on both s/f at f/w h&t discont obsd in f/c.Strech mark of L2/3 on both s/f at f/w cont obsd in f/c. Logo and Liner Ok | P1 |  |  |  | autoClrRemarks | CRM1CGL3 | N |  | 2023-11-30T19:13:17.000+0000 | 0.0003240741 | S_GICW | NA | N | C
2933 | GI | 23B59Z2000 | 23B59Z0000 | 1.6 | 1.6 | 1500 | 1500 | ZGN110 | ZGN110 | 508 | Sree Arumuga Steel Traders | Sree Arumuga Steel Traders | SMS1CAS3-COND2-HSM2-CRM1PTM1-CRM1CGL2-CRM1APL8 | HSM2-CRM1PTM1-CRM1CGL3 | 9.9-14 | 10.385 | 240-400 | 328 | 20-50 | 37.8 |  |  | Y |  |  | OK | Ok | U/W.Dross spots & patches of L3 on both s/f at f/w h&t discont obsd in f/c.Strech mark of L2/3 on both s/f at f/w cont obsd in f/c. Logo and Liner Ok | P1 |  |  |  | autoClrRemarks | CRM1CGL3 | N |  | 2023-11-30T19:13:12.000+0000 | 4.62963e-05 | S_GICW | NA | N | C
2934 | GI | 23B5AC1000 | 23B5AC0000 | 2 | 2 | 1400 | 1400 | ZGN110 | ZGN110 | 508 | Balu Iron and Steel Company | Balu Iron and Steel Company | SMS1CAS3-COND2-HSM2-CRM1PTM1-CRM1CGL2-CRM1APL8 | HSM2-CRM1PTM1-CRM1CGL3 | 9.9-14 | 10.3 | 240-400 | 293 | 20-50 | 43 |  |  | Y |  |  | OK | Ok | Cco from 80-120gsm. L2 system not working. Before coatng scratches of L3 on both s/f at f/w h&t discont in f/c. | P1 |  |  |  | autoClrRemarks | CRM1CGL3 | N |  | 2023-11-30T18:51:23.000+0000 | 0.09175926 | S_GICW |  | N | C
2935 | GI | 23B5AC2000 | 23B5AC0000 | 2 | 2 | 1400 | 1400 | ZGN110 | ZGN110 | 508 | Balu Iron and Steel Company | Balu Iron and Steel Company | SMS1CAS3-COND2-HSM2-CRM1PTM1-CRM1CGL2-CRM1APL8 | HSM2-CRM1PTM1-CRM1CGL3 | 9.9-14 | 10.19 | 240-400 | 293 | 20-50 | 43 |  |  | Y |  |  | OK | Ok | Edge over s/f of L3 light feelable on both s/f at o/s to 30mm width cont obsd in OD 60mtr. Before coatng scratches of L3 on both s/f at f/w h&t discont in f/c. | P1 |  |  |  | autoClrRemarks | CRM1CGL3 | N |  | 2023-11-30T18:51:29.000+0000 | 0.09040509 | S_GICW |  | N | C
2936 | GI | 23B5JK1000 | 23B5JK0000 | 1.15 | 1.15 | 1240 | 1240 | ZST935 | ZST935 | 610 | Metalwerks International Private Li | Metalwerks International Private Li | SMS1CAS1-COND2-HSM2-CRM1PTM1-CRM1CGL2-CRM1APL8 | HSM1-CRM1PTM1-CRM1CGL2 | 10-25 | 13.341 | 350-490 | 381 | 21-50 | 27.3 |  |  | N |  |  | OK | Ok | Flow Mark of L3 on both s/f at f/w cont obsd in f/c..Air angle mark of L2 on both s/f at both edge to 30-40mm cont obsd in f/c. unskin pass of L2 on both s/f at both edge to 5mm cont obsd in f/c. | P1 |  |  |  | autoClrRemarks | CRM1CGL2 | N |  | 2023-12-03T18:26:06.000+0000 | 0.05622685 | S_GICW |  | N | C
2937 | GI | 23B5JK2000 | 23B5JK0000 | 1.15 | 1.15 | 1240 | 1240 | ZST935 | ZST935 | 610 | Metalwerks International Private Li | Metalwerks International Private Li | SMS1CAS1-COND2-HSM2-CRM1PTM1-CRM1CGL2-CRM1APL8 | HSM1-CRM1PTM1-CRM1CGL2 | 10-25 | 11.134 | 350-490 | 381 | 21-50 | 27.4 |  |  | N |  |  | OK | Ok | Flow Mark of L3 on both s/f at f/w cont obsd in f/c..Air angle mark of L2 on both s/f at both edge to 30-40mm cont obsd in f/c. unskin pass of L2 on both s/f at both edge to 5mm cont obsd in f/c. | P1 |  |  |  | autoClrRemarks | CRM1CGL2 | N |  | 2023-12-03T18:31:20.000+0000 | 0.06011574 | S_GICW |  | N | C
2938 | GI | 23B5JL1000 | 23B5JL0000 | 1.15 | 1.15 | 1240 | 1240 | ZST935 | ZST935 | 610 | Metalwerks International Private Li | Metalwerks International Private Li | SMS1CAS1-COND2-HSM2-CRM1PTM1-CRM1CGL2-CRM1APL8 | HSM1-CRM1PTM1-CRM1CGL2 | 10-25 | 12.885 | 350-490 | 350 | 21-50 | 25 |  |  | N |  |  | 1.55 OK | Ok | Pitting Mark of L2/3 obsd at both s/f at f/c. Dross spots and pathes of L2/3 on both s/f at f/w H&T discont obsd in f/c. Flow mark of L2/3 on both s/f at f/w cont obsd in f/c. Unskinpassed edges of L2 on both s/f at both sides to 3-4mm cont obsd f/c. | P1 |  |  |  | autoClrRemarks | CRM1CGL2 | N |  | 2023-12-09T12:07:51.000+0000 | 0.02163194 | S_GICW |  | N | C
2939 | GI | 23B5JL2000 | 23B5JL0000 | 1.15 | 1.15 | 1240 | 1240 | ZST935 | ZST935 | 610 | Metalwerks International Private Li | Metalwerks International Private Li | SMS1CAS1-COND2-HSM2-CRM1PTM1-CRM1CGL2-CRM1APL8 | HSM1-CRM1PTM1-CRM1CGL2 | 10-25 | 10.315 | 350-490 | 350 | 21-50 | 25 |  |  | N |  |  | 1.55 OK | Ok | Pitting Mark of L2/3 obsd at both s/f at f/c. Dross spots and pathes of L2/3 on both s/f at f/w H&T discont obsd in f/c. Flow mark of L2/3 on both s/f at f/w cont obsd in f/c. Unskinpassed edges of L2 on both s/f at both sides to 3-4mm cont obsd f/c. | P1 |  |  |  | autoClrRemarks | CRM1CGL2 | N |  | 2023-12-09T12:07:39.000+0000 | 0.02113426 | S_GICW |  | N | C
2940 | GI | 23B5JP1000 | 23B5JP0000 | 1.15 | 1.15 | 1240 | 1240 | ZST935 | ZST935 | 610 | Metalwerks International Private Li | Metalwerks International Private Li | SMS1CAS1-COND2-HSM2-CRM1PTM1-CRM1CGL2-CRM1APL8 | HSM1-CRM1PTM1-CRM1CGL2 | 10-25 | 12.85 | 350-490 | 373 | 21-50 | 27.2 |  |  | N |  |  | OK | Ok | Flow Mark of L3 on both s/f at f/w cont obsd in f/c..Air angle mark of L2 on both s/f at both edge to 30-40mm cont obsd in f/c. unskin pass of L2 on both s/f at both edge to 5mm cont obsd in f/c. | P1 |  |  |  | autoClrRemarks | CRM1CGL2 | N |  | 2023-12-03T15:22:02.000+0000 | 0.0002662037 | S_GICW |  | N | C
2941 | GI | 23B5JP2000 | 23B5JP0000 | 1.15 | 1.15 | 1240 | 1240 | ZST935 | ZST935 | 610 | Metalwerks International Private Li | Metalwerks International Private Li | SMS1CAS1-COND2-HSM2-CRM1PTM1-CRM1CGL2-CRM1APL8 | HSM1-CRM1PTM1-CRM1CGL2 | 10-25 | 12.21 | 350-490 | 373 | 21-50 | 27.2 |  |  | N |  |  | OK | Ok | Flow Mark of L3 on both s/f at f/w cont obsd in f/c..Air angle mark of L2 on both s/f at both edge to 30-40mm cont obsd in f/c. unskin pass of L2 on both s/f at both edge to 5mm cont obsd in f/c. | P1 |  |  |  | autoClrRemarks | CRM1CGL2 | N |  | 2023-12-03T15:23:22.000+0000 | 0.0001273148 | S_GICW |  | N | C
2942 | GI | 23B5JQ1000 | 23B5JQ0000 | 1.15 | 1.15 | 1240 | 1240 | ZST935 | ZST935 | 610 | Metalwerks International Private Li | Metalwerks International Private Li | SMS1CAS1-COND2-HSM2-CRM1PTM1-CRM1CGL2-CRM1APL8 | HSM1-CRM1PTM1-CRM1CGL2 | 10-25 | 12.828 | 350-490 | 366 | 21-50 | 27 |  |  | N |  |  | OK,1.156 | Ok | Flow Mark of L3 on both s/f at f/w cont obsd in f/c..Air angle mark of L2 on both s/f at both edge to 30-40mm cont obsd in f/c. unskin pass of L2 on both s/f at both edge to 5mm cont obsd in f/c. | P1 |  |  |  | autoClrRemarks | CRM1CGL2 | N |  | 2023-12-07T12:18:20.000+0000 | 1.019178 | S_GICW |  | N | C
2943 | GI | 23B5JQ2000 | 23B5JQ0000 | 1.15 | 1.15 | 1240 | 1240 | ZST935 | ZST935 | 610 | Metalwerks International Private Li | Metalwerks International Private Li | SMS1CAS1-COND2-HSM2-CRM1PTM1-CRM1CGL2-CRM1APL8 | HSM1-CRM1PTM1-CRM1CGL2 | 10-25 | 12.096 | 350-490 | 366 | 21-50 | 27 |  |  | N |  |  | OK,1.156 | Ok | Flow Mark of L3 on both s/f at f/w cont obsd in f/c..Air angle mark of L2 on both s/f at both edge to 30-40mm cont obsd in f/c. unskin pass of L2 on both s/f at both edge to 5mm cont obsd in f/c. | P1 |  |  |  | autoClrRemarks | CRM1CGL2 | N |  | 2023-12-07T12:18:15.000+0000 | 1.018507 | S_GICW |  | N | C
2944 | GI | 23B5JS1000 | 23B5JS0000 | 1.15 | 1.15 | 1240 | 1240 | ZST935 | ZST935 | 610 | Metalwerks International Private Li | Metalwerks International Private Li | SMS1CAS1-COND2-HSM2-CRM1PTM1-CRM1CGL2-CRM1APL8 | HSM1-CRM1PTM1-CRM1CGL2 | 10-25 | 13.345 | 350-490 | 399 | 21-50 | 27.8 |  |  | N |  |  | OK | Ok | Flow Mark of L3 on both s/f at f/w cont obsd in f/c..Air angle mark of L2 on both s/f at both edge to 30-40mm cont obsd in f/c. unskin pass of L2 on both s/f at both edge to 5mm cont obsd in f/c. | P1 |  |  |  | autoClrRemarks | CRM1CGL2 | N |  | 2023-12-03T16:58:49.000+0000 | 0.02671296 | S_GICW |  | N | C
2945 | GI | 23B5JS2000 | 23B5JS0000 | 1.15 | 1.15 | 1240 | 1240 | ZST935 | ZST935 | 610 | Metalwerks International Private Li | Metalwerks International Private Li | SMS1CAS1-COND2-HSM2-CRM1PTM1-CRM1CGL2-CRM1APL8 | HSM1-CRM1PTM1-CRM1CGL2 | 10-25 | 11.817 | 350-490 | 399 | 21-50 | 27.9 |  |  | N |  |  | OK | Ok | Flow Mark of L3 on both s/f at f/w cont obsd in f/c..Air angle mark of L2 on both s/f at both edge to 30-40mm cont obsd in f/c. unskin pass of L2 on both s/f at both edge to 5mm cont obsd in f/c. ins by karthik | P1 |  |  |  | autoClrRemarks | CRM1CGL2 | N |  | 2023-12-03T16:58:55.000+0000 | 0.02424769 | S_GICW |  | N | C
2946 | GI | 23B5JR1000 | 23B5JR0000 | 1.15 | 1.15 | 1240 | 1240 | ZST935 | ZST935 | 610 | Metalwerks International Private Li | Metalwerks International Private Li | SMS1CAS1-COND2-HSM2-CRM1PTM1-CRM1CGL2-CRM1APL8 | HSM1-CRM1PTM1-CRM1CGL2 | 10-25 | 11.371 | 350-490 | 378 | 21-50 | 25.6 |  |  | N |  |  | OK | Ok | Flow Mark of L3 obsd on both s/f at f/w cont obsd in f/c..Air angle mark of L2 on both s/f at both edge to 30-40mm cont obsd in f/c. unskin pass of L2 on both s/f at both edge to 5mm cont obsd in f/c.INSP BY KP | P1 |  |  |  | autoClrRemarks | CRM1CGL2 | N |  | 2023-12-03T23:35:17.000+0000 | 0.06023148 | S_GICW |  | N | A
2947 | GI | 23B5JR2000 | 23B5JR0000 | 1.15 | 1.15 | 1240 | 1240 | ZST935 | ZST935 | 610 | Metalwerks International Private Li | Metalwerks International Private Li | SMS1CAS1-COND2-HSM2-CRM1PTM1-CRM1CGL2-CRM1APL8 | HSM1-CRM1PTM1-CRM1CGL2 | 10-25 | 11.171 | 350-490 | 378 | 21-50 | 25.7 |  |  | N |  |  | OK | Ok | Flow Mark of L3 obsd on both s/f at f/w cont obsd in f/c..Air angle mark of L2 on both s/f at both edge to 30-40mm cont obsd in f/c. unskin pass of L2 on both s/f at both edge to 5mm cont obsd in f/c.INSP BY KP | P1 |  |  |  | autoClrRemarks | CRM1CGL2 | N |  | 2023-12-03T23:35:12.000+0000 | 0.05758102 | S_GICW |  | N | A
2948 | GI | 23B5JU1000 | 23B5JU0000 | 1.15 | 1.15 | 1240 | 1240 | ZST935 | ZST935 | 610 | Metalwerks International Private Li | Metalwerks International Private Li | SMS1CAS1-COND2-HSM2-CRM1PTM1-CRM1CGL2-CRM1APL8 | HSM1-CRM1PTM1-CRM1CGL2 | 10-25 | 13.851 | 350-490 | 352 | 21-50 | 28 |  |  | N |  |  | OK | Ok | Flow Mark of L3 on both s/f at f/w cont obsd in f/c..Air angle mark of L2 on both s/f at both edge to 30-40mm cont obsd in f/c. unskin pass of L2 on both s/f at both edge to 5mm cont obsd in f/c. ins by karthik | P1 |  |  |  | autoClrRemarks | CRM1CGL2 | N |  | 2023-12-03T16:17:54.000+0000 | 0.002025463 | S_GICW |  | N | C
2949 | GI | 23B5JU2000 | 23B5JU0000 | 1.15 | 1.15 | 1240 | 1240 | ZST935 | ZST935 | 610 | Metalwerks International Private Li | Metalwerks International Private Li | SMS1CAS1-COND2-HSM2-CRM1PTM1-CRM1CGL2-CRM1APL8 | HSM1-CRM1PTM1-CRM1CGL2 | 10-25 | 11.227 | 350-490 | 352 | 21-50 | 28 |  |  | N |  |  | OK | Ok | Flow Mark of L3 on both s/f at f/w cont obsd in f/c..Air angle mark of L2 on both s/f at both edge to 30-40mm cont obsd in f/c. unskin pass of L2 on both s/f at both edge to 5mm cont obsd in f/c. ins by karthik | P1 |  |  |  | autoClrRemarks | CRM1CGL2 | N |  | 2023-12-03T16:17:44.000+0000 | 0.000625 | S_GICW |  | N | C
2950 | GI | 23B5JT1000 | 23B5JT0000 | 1.15 | 1.15 | 1240 | 1240 | ZST935 | ZST935 | 610 | Metalwerks International Private Li | Metalwerks International Private Li | SMS1CAS1-COND2-HSM2-CRM1PTM1-CRM1CGL2-CRM1APL8 | HSM1-CRM1PTM1-CRM1CGL2 | 10-25 | 13.83 | 350-490 | 356 | 21-50 | 27.65 |  |  | N |  | Pass | OK | Ok | Flow Mark of L3 on both s/f at f/w cont obsd in f/c..Air angle mark of L2 on both s/f at both edge to 30-40mm cont obsd in f/c. unskin pass of L2 on both s/f at both edge to 5mm cont obsd in f/c. | P1 |  |  |  | Flow Mark of L3 on both s/f at f/w cont obsd in f/c..Air angle mark of L2 on both s/f at both edge to 30-40mm cont obsd in f/c. unskin pass of L2 on both s/f at both edge to 5mm cont obsd in f/c. | CRM1CGL2 | N |  | 2023-12-16T16:10:16.000+0000 | 13.04425 | S_GICW |  | N | C
2951 | GI | 23B5JT2000 | 23B5JT0000 | 1.15 | 1.15 | 1240 | 1240 | ZST935 | ZST935 | 610 | Metalwerks International Private Li | Metalwerks International Private Li | SMS1CAS1-COND2-HSM2-CRM1PTM1-CRM1CGL2-CRM1APL8 | HSM1-CRM1PTM1-CRM1CGL2 | 10-25 | 11.13 | 350-490 | 356 | 21-50 | 27.6 |  |  | N |  | Pass | OK | Ok | Flow Mark of L3 on both s/f at f/w cont obsd in f/c..Air angle mark of L2 on both s/f at both edge to 30-40mm cont obsd in f/c. unskin pass of L2 on both s/f at both edge to 5mm cont obsd in f/c. | P1 |  |  |  | Flow Mark of L3 on both s/f at f/w cont obsd in f/c..Air angle mark of L2 on both s/f at both edge to 30-40mm cont obsd in f/c. unskin pass of L2 on both s/f at both edge to 5mm cont obsd in f/c. | CRM1CGL2 | N |  | 2023-12-16T16:10:06.000+0000 | 13.04356 | S_GICW |  | N | C
2952 | GI | 23B5JV1000 | 23B5JV0000 | 1.15 | 1.15 | 1240 | 1240 | ZST935 | ZST935 | 610 | Metalwerks International Private Li | Metalwerks International Private Li | SMS1CAS1-COND2-HSM2-CRM1PTM1-CRM1CGL2-CRM1APL8 | HSM1-CRM1PTM1-CRM1CGL2 | 10-25 | 13.356 | 350-490 | 368 | 21-50 | 28.1 |  |  | N |  |  | OK AS PER COATING GRAPH | Ok | Flow Mark of L3 on both s/f at f/w cont obsd in f/c..Air angle mark of L2 on both s/f at both edge to 30-40mm cont obsd in f/c. unskin pass of L2 on both s/f at both edge to 5mm cont obsd in f/c. | P1 |  |  |  | autoClrRemarks | CRM1CGL2 | N |  | 2023-12-03T18:31:15.000+0000 | 0.07775463 | S_GICW |  | N | C
2953 | GI | 23B5JV2000 | 23B5JV0000 | 1.15 | 1.15 | 1240 | 1240 | ZST935 | ZST935 | 610 | Metalwerks International Private Li | Metalwerks International Private Li | SMS1CAS1-COND2-HSM2-CRM1PTM1-CRM1CGL2-CRM1APL8 | HSM1-CRM1PTM1-CRM1CGL2 | 10-25 | 11.584 | 350-490 | 368 | 21-50 | 28.2 |  |  | N |  |  | OK AS PER COATING GRAPH | Ok | Flow Mark of L3 on both s/f at f/w cont obsd in f/c..Air angle mark of L2 on both s/f at both edge to 30-40mm cont obsd in f/c. unskin pass of L2 on both s/f at both edge to 5mm cont obsd in f/c. | P1 |  |  |  | autoClrRemarks | CRM1CGL2 | N |  | 2023-12-03T18:31:26.000+0000 | 0.07884259 | S_GICW |  | N | C
2954 | GI | 23B5JW0000 | 23B5JW0000 | 1.15 | 1.15 | 1240 | 1240 | ZST935 | ZST935 | 610 | Metalwerks International Private Li | Metalwerks International Private Li | SMS1CAS1-COND2-HSM2-CRM1PTM1-CRM1CGL2-CRM1APL8 | HSM1-CRM1PTM1-CRM1CGL2 | 10-25 | 23.083 | 350-490 | 363 | 21-50 | 35.21 |  |  | N |  |  | OK | Ok | Flow Mark of L3 on both s/f at f/w cont obsd in f/c..Air angle mark of L2 on both s/f at both edge to 30-40mm cont obsd in f/c. unskin pass of L2 on both s/f at both edge to 5mm cont obsd in f/c. | P1 |  |  |  | autoClrRemarks | CRM1CGL2 | N |  | 2023-12-03T18:11:22.000+0000 | 0.09809028 | S_GICW |  | N | C
2955 | GI | 23B37V1000 | 23B37V0000 | 1.6 | 1.6 | 1250 | 1250 | ZGN110 | ZGN110 | 508 | Vishal Precision Steel Tubes & Stri | Vishal Precision Steel Tubes & Stri | SMS1CAS1-COND1-HSM1-CRM1PTM1-CRM1CGL2-CRM1APL8 | HSM1-CRM1PTM1-CRM1CGL2 | 8-14 | 12.24 | 240-400 | 331 | 20-50 | 35.1 |  |  | N |  | Pass | ok 1.586 | Ok | U/W DONE .Shiy lines of L3 nailfeelable obsd on top s/f at c/w to d/s inid 600mtrs .Dross Patches and Spots of L3 on both s/f at F/w H&T discont obsd in F/c.Stretch mark of L3 unfeelable obsd on both s/f in f/w in f/c .Logo and liner marking ok | P1 |  |  |  | U/W DONE .Shiy lines of L3 nailfeelable obsd on top s/f at c/w to d/s inid 600mtrs .Dross Patches and Spots of L3 on both s/f at F/w H&T discont obsd in F/c.Stretch mark of L3 unfeelable obsd on both s/f in f/w in f/c .Logo and liner marking ok | CRM1CGL2 | N |  | 2023-12-03T04:14:12.000+0000 | 0.2759028 | S_GICW | NA | N | A
2956 | GI | 23B37V2000 | 23B37V0000 | 1.6 | 1.6 | 1250 | 1250 | ZGN110 | ZGN110 | 508 | Vishal Precision Steel Tubes & Stri | Vishal Precision Steel Tubes & Stri | SMS1CAS1-COND1-HSM1-CRM1PTM1-CRM1CGL2-CRM1APL8 | HSM1-CRM1PTM1-CRM1CGL2 | 8-14 | 9.635 | 240-400 | 331 | 20-50 | 35.11 |  |  | N |  | Pass | ok 1.586 | Ok | U/W DONE .Scratch of L3 nailfeelable obsd on top s/f at d/s from d 300 to 370mtrs .Dross Patches and Spots of L3 on both s/f at F/w H&T discont obsd in F/c.Stretch mark of L3 unfeelable obsd on both s/f in f/w in f/c .Logo and liner marking ok | P1 |  |  |  | U/W DONE .Scratch of L3 nailfeelable obsd on top s/f at d/s from d 300 to 370mtrs .Dross Patches and Spots of L3 on both s/f at F/w H&T discont obsd in F/c.Stretch mark of L3 unfeelable obsd on both s/f in f/w in f/c .Logo and liner marking ok | CRM1CGL2 | N |  | 2023-12-03T04:14:42.000+0000 | 0.2751736 | S_GICW | NA | N | A
2957 | GI | 23B2CT2000 | 23B2CT0000 | 1.5 | 1.5 | 1060 | 1060 | ZEX532 | ZSP401 | 508 | Boecker Stahl Service Gmbh | NCO | SMS1CAS3-COND1-HSM1-CRM1PTM1-CRM1CGL3-CRM1APL8 | HSM1-CRM1PTM1-CRM1CGL3 | 17-25 | 13.865 | 140-600 | 321 | 10-60 | 30.7 |  |  | N |  | Pass | ok | NotOk | U/W done. Passivation engauged s/f in f/c (due to Req-Oilling Not done in f/w in f/c due to Some Eletrical drive issue). Dross spots of L3/2 on both s/f at f/w H&T dis cont obsd in f/c. | N2 | Without Passivation | CRM1CGL3 |  | ZSP401 U/W done. Passivation engauged s/f in f/c (due to Req-Oilling Not done in f/w in f/c due to Some Eletrical drive issue). Dross spots of L3/2 on both s/f at f/w H&T dis cont obsd in f/c. | CRM1CGL3 | Y | Down Gradation | 2023-12-13T09:39:24.000+0000 | 14.15508 | S_GICW | QN | N | B
2958 | GI | 2384JM1000 | 2384JM0000 | 0.98 | 0.98 | 1490 | 1490 | ZAP221 | ZAP221 | 508 | Grv Steels Private Limited | Grv Steels Private Limited | SMS2CAS8-COND2-HSM2-CRM1PTM1-CRM1CGL2-CRM1APL8 | HSM2-CRM1PTM1-CRM1CGL2 | 9-18 | 16.82 | 120-180 | 165 | 36-55 | 47 | 30-50 | 40.4 | N |  | Pass |  | NotOk | U/w Done. Oiling not done, Chrome free processed. Over width 1496mm obsd. (Req 1490-1494mm). Whitish lines of L3/4 on top s/f at o/s to 400mm width discont 5-10places obsd in f/c. Shown to Praveen Sir. Pitting mark of L3 on both s/f at f/w cont in f/c. Dross patches and Spots Carryover of L3 on both s/f at F/w H&T discont obsd in F/c. Flow Mark of L2 on both s/f at F/w Cont obsd in F/c.Unskin pass edges of L2 on both s/f at both edges to 4-5mm width cont in f/c. | P1 | Over Width | CRM1CGL2 |  | can be ok U/w Done. Oiling not done, Chrome free processed. Over width 1496mm obsd. (Req 1490-1494mm). Whitish lines of L3/4 on top s/f at o/s to 400mm width discont 5-10places obsd in f/c. Shown to Praveen Sir. Pitting mark of L3 on both s/f at f/w cont in f/c. Dross patches and Spots Carryover of L3 on both s/f at F/w H&T discont obsd in F/c. Flow Mark of L2 on both s/f at F/w Cont obsd in F/c.Unskin pass edges of L2 on both s/f at both edges to 4-5mm width cont in f/c. | CRM1CGL2 | N |  | 2023-12-12T12:44:58.000+0000 | 0.2416088 | S_GICW | FN | N | C
2959 | GI | 2384JM2000 | 2384JM0000 | 0.98 | 0.98 | 1490 | 1490 | ZAP221 | ZAP221 | 508 | Grv Steels Private Limited | Grv Steels Private Limited | SMS2CAS8-COND2-HSM2-CRM1PTM1-CRM1CGL2-CRM1APL8 | HSM2-CRM1PTM1-CRM1CGL2 | 9-18 | 11.445 | 120-180 | 165 | 36-55 | 47 | 30-50 | 40.3 | N |  | Pass |  | NotOk | U/w Done. Oiling not done, Chrome free processed. Over width 1496mm obsd. (Req 1490-1494mm). Whitish lines of L3/4 on top s/f at o/s to 400mm width discont 5-10places obsd in f/c. Shown to Praveen Sir. Pitting mark of L3 on both s/f at f/w cont in f/c. Dross patches and Spots Carryover of L3 on both s/f at F/w H&T discont obsd in F/c. Flow Mark of L2 on both s/f at F/w Cont obsd in F/c.Unskin pass edges of L2 on both s/f at both edges to 4-5mm width cont in f/c. | P1 | Over Width | CRM1CGL2 |  | can be ok U/w Done. Oiling not done, Chrome free processed. Over width 1496mm obsd. (Req 1490-1494mm). Whitish lines of L3/4 on top s/f at o/s to 400mm width discont 5-10places obsd in f/c. Shown to Praveen Sir. Pitting mark of L3 on both s/f at f/w cont in f/c. Dross patches and Spots Carryover of L3 on both s/f at F/w H&T discont obsd in F/c. Flow Mark of L2 on both s/f at F/w Cont obsd in F/c.Unskin pass edges of L2 on both s/f at both edges to 4-5mm width cont in f/c. | CRM1CGL2 | N |  | 2023-12-12T12:45:48.000+0000 | 0.2419792 | S_GICW | FN | N | C
2960 | GI | 2384MJ1000 | 2384MJ0000 | 1.2 | 1.2 | 1490 | 1490 | ZAP221 | ZAP221 | 508 | Grv Steels Private Limited | Grv Steels Private Limited | SMS2CAS8-COND2-HSM2-CRM1PTM1-CRM1CGL2-CRM1APL8 | HSM2-CRM1PTM1-CRM1CGL2 | 9-18 | 14.86 | 120-180 | 162 | 36-55 | 48.07 | 30-50 | 38 | N |  | Pass |  | NotOk | ZAP221 CR3 Trail Coil.U/w Done.oiling is req but Processed with CR3 Passivation.Unpassivation of L3 on bott s/f at o/s to 20-25 mm cont obsd in F/c.Pinching Shade of L3 slightly visible in only running Condition on both s/f at d/s to 500 mm discont obsd in F/c.Stretch Mark of L2 on both s/f at F/w Cont obsd in F/c.Unskinpassed Edges of L2 on both s/f at both sides to 4-5 mm cont obsd in F/c.Dross patches and Spots Carryover of L3 on both s/f at F/w H&T discont obsd in F/c.Flow Mark of L2 on both s/f at F/w Cont obsd in F/c. | P1 | No Defect | CRM1CGL2 |  | can be ok ZAP221 CR3 Trail Coil.U/w Done.oiling is req but Processed with CR3 Passivation.Unpassivation of L3 on bott s/f at o/s to 20-25 mm cont obsd in F/c.Pinching Shade of L3 slightly visible in only running Condition on both s/f at d/s to 500 mm discont obsd in F/c.Stretch Mark of L2 on both s/f at F/w Cont obsd in F/c.Unskinpassed Edges of L2 on both s/f at both sides to 4-5 mm cont obsd in F/c.Dross patches and Spots Carryover of L3 on both s/f at F/w H&T discont obsd in F/c.Flow Mark of L2 on both s/f at F/w Cont obsd in F/c. | CRM1CGL2 | N |  | 2023-12-12T12:25:11.000+0000 | 0.2301505 | S_GICW | FN | N | B
2961 | GI | 2384MJ2000 | 2384MJ0000 | 1.2 | 1.2 | 1490 | 1490 | ZAP221 | ZAP221 | 508 | Grv Steels Private Limited | Grv Steels Private Limited | SMS2CAS8-COND2-HSM2-CRM1PTM1-CRM1CGL2-CRM1APL8 | HSM2-CRM1PTM1-CRM1CGL2 | 9-18 | 13.37 | 120-180 | 162 | 36-55 | 48.07 | 30-50 | 39 | Y |  | Pass |  | NotOk | ZAP221 CR3 Trail Coil.U/w Done.oiling is req but Processed with CR3 Passivation.Unpassivation of L3 on bott s/f at o/s to 20-25 mm cont obsd in F/c.Pinching Shade of L3 slightly visible in only running Condition on both s/f at d/s to 500 mm discont obsd in F/c.Stretch Mark of L2 on both s/f at F/w Cont obsd in F/c.Unskinpassed Edges of L2 on both s/f at both sides to 4-5 mm cont obsd in F/c.Dross patches and Spots Carryover of L3 on both s/f at F/w H&T discont obsd in F/c.Flow Mark of L2 on both s/f at F/w Cont obsd in F/c. | P1 | Without oiling | CRM1CGL2 |  | can be ok ZAP221 CR3 Trail Coil.U/w Done.oiling is req but Processed with CR3 Passivation.Unpassivation of L3 on bott s/f at o/s to 20-25 mm cont obsd in F/c.Pinching Shade of L3 slightly visible in only running Condition on both s/f at d/s to 500 mm discont obsd in F/c.Stretch Mark of L2 on both s/f at F/w Cont obsd in F/c.Unskinpassed Edges of L2 on both s/f at both sides to 4-5 mm cont obsd in F/c.Dross patches and Spots Carryover of L3 on both s/f at F/w H&T discont obsd in F/c.Flow Mark of L2 on both s/f at F/w Cont obsd in F/c. | CRM1CGL2 | N |  | 2023-12-12T12:25:52.000+0000 | 0.231088 | S_GICW | FN | N | B
2962 | GI | 2384LD1000 | 2384LD0000 | 1.2 | 1.2 | 1490 | 1490 | ZAP221 | ZAP221 | 508 | Grv Steels Private Limited | Grv Steels Private Limited | SMS2CAS8-COND2-HSM2-CRM1PTM1-CRM1CGL2-CRM1APL8 | HSM2-CRM1PTM1-CRM1CGL2 | 9-18 | 14.875 | 120-180 | 174 | 36-55 | 47 | 30-50 | 50 | N |  | Pass |  | NotOk | ZAP221 CR3 Trail Coil.U/w Done.oiling is req but Processed with CR3 Passivation.Unpassivation of L3 on bott s/f at o/s to 20-25 mm cont obsd in F/c.Pinching Shade of L3 slightly visible in only running Condition on both s/f at d/s to 500 mm discont obsd in F/c.Stretch Mark of L2 on both s/f at F/w Cont obsd in F/c.Unskinpassed Edges of L2 on both s/f at both sides to 4-5 mm cont obsd in F/c.Dross patches and Spots Carryover of L3 on both s/f at F/w H&T discont obsd in F/c.Flow Mark of L2 on both s/f at F/w Cont obsd in F/c.Multiple Snout Lines of L2 on both s/f at F/w H&T Discont obsd in F/c. | P1 | No Defect | CRM1CGL2 |  | can be ok ZAP221 CR3 Trail Coil.U/w Done.oiling is req but Processed with CR3 Passivation.Unpassivation of L3 on bott s/f at o/s to 20-25 mm cont obsd in F/c.Pinching Shade of L3 slightly visible in only running Condition on both s/f at d/s to 500 mm discont obsd in F/c.Stretch Mark of L2 on both s/f at F/w Cont obsd in F/c.Unskinpassed Edges of L2 on both s/f at both sides to 4-5 mm cont obsd in F/c.Dross patches and Spots Carryover of L3 on both s/f at F/w H&T discont obsd in F/c.Flow Mark of L2 on both s/f at F/w Cont obsd in F/c.Multiple Snout Lines of L2 on both s/f at F/w H&T Discont obsd in F/c. | CRM1CGL2 | N |  | 2023-12-12T12:23:13.000+0000 | 0.2290741 | S_GICW | FN | N | B
2963 | GI | 2384LD2000 | 2384LD0000 | 1.2 | 1.2 | 1490 | 1490 | ZAP221 | ZAP221 | 508 | Grv Steels Private Limited | Grv Steels Private Limited | SMS2CAS8-COND2-HSM2-CRM1PTM1-CRM1CGL2-CRM1APL8 | HSM2-CRM1PTM1-CRM1CGL2 | 9-18 | 13.295 | 120-180 | 174 | 36-55 | 47 | 30-50 | 50 | N |  | Pass |  | NotOk | ZAP221 CR3 Trail Coil.U/w Done.oiling is req but Processed with CR3 Passivation.Unpassivation of L3 on bott s/f at o/s to 20-25 mm cont obsd in F/c.Pinching Shade of L3 slightly visible in only running Condition on both s/f at d/s to 500 mm discont obsd in F/c.Stretch Mark of L2 on both s/f at F/w Cont obsd in F/c.Unskinpassed Edges of L2 on both s/f at both sides to 4-5 mm cont obsd in F/c.Dross patches and Spots Carryover of L3 on both s/f at F/w H&T discont obsd in F/c.Flow Mark of L2 on both s/f at F/w Cont obsd in F/c.Multiple Snout Lines of L2 on both s/f at F/w H&T Discont obsd in F/c. | P1 | No Defect | CRM1CGL2 |  | can be ok ZAP221 CR3 Trail Coil.U/w Done.oiling is req but Processed with CR3 Passivation.Unpassivation of L3 on bott s/f at o/s to 20-25 mm cont obsd in F/c.Pinching Shade of L3 slightly visible in only running Condition on both s/f at d/s to 500 mm discont obsd in F/c.Stretch Mark of L2 on both s/f at F/w Cont obsd in F/c.Unskinpassed Edges of L2 on both s/f at both sides to 4-5 mm cont obsd in F/c.Dross patches and Spots Carryover of L3 on both s/f at F/w H&T discont obsd in F/c.Flow Mark of L2 on both s/f at F/w Cont obsd in F/c.Multiple Snout Lines of L2 on both s/f at F/w H&T Discont obsd in F/c. | CRM1CGL2 | N |  | 2023-12-12T12:24:18.000+0000 | 0.2292361 | S_GICW | FN | N | B
2964 | GI | 2384MD1000 | 2384MD0000 | 1.4 | 1.4 | 1490 | 1490 | ZAP221 | ZAP221 | 508 | Grv Steels Private Limited | Grv Steels Private Limited | SMS2CAS8-COND2-HSM2-CRM1PTM1-CRM1CGL2-CRM1APL8 | HSM2-CRM1PTM1-CRM1CGL2 | 9-18 | 6.715 | 120-180 | 175 | 36-55 | 44.92 | 30-50 | 45 | N |  | Pass |  | NotOk | U/w Done. Oiling not done, Chrome free processed. CCO from 80-120gsm. Over width 1496mm obsd. (Req 1490-1494mm). U/w, SPM band of L3 on both s/f at both edges to 120mm width cont in f/c. After coating rubbing scratches of L4 on both s/f at f/w cont obsd in id 255-271mtr. Without SPM s/f of L4 obsd in id 271mtr to f/c. Pitting mark of L3 on both s/f at f/w cont in f/c. Dross patches and Spots Carryover of L3 on both s/f at F/w H&T discont obsd in F/c. Flow Mark of L2 on both s/f at F/w Cont obsd in F/c. | RW | Scratches | CRM1CGL2 | SPCLCRS1 | Salcage id 255mtr as ok rest divert U/w Done. Oiling not done, Chrome free processed. CCO from 80-120gsm. Over width 1496mm obsd. (Req 1490-1494mm). U/w, SPM band of L3 on both s/f at both edges to 120mm width cont in f/c. After coating rubbing scratches of L4 on both s/f at f/w cont obsd in id 255-271mtr. Without SPM s/f of L4 obsd in id 271mtr to f/c. Pitting mark of L3 on both s/f at f/w cont in f/c. Dross patches and Spots Carryover of L3 on both s/f at F/w H&T discont obsd in F/c. Flow Mark of L2 on both s/f at F/w Cont obsd in F/c. | CRM1CGL2 | N |  | 2023-12-12T12:08:20.000+0000 | 0.2152431 | S_GICW | FN | N | B
2965 | GI | 2384MD2000 | 2384MD0000 | 1.4 | 1.4 | 1490 | 1490 | ZAP221 | ZAP221 | 508 | Grv Steels Private Limited | Grv Steels Private Limited | SMS2CAS8-COND2-HSM2-CRM1PTM1-CRM1CGL2-CRM1APL8 | HSM2-CRM1PTM1-CRM1CGL2 | 9-18 | 9.915 | 120-180 | 175 | 36-55 | 44.92 | 30-50 | 46 | N |  | Pass |  | NotOk | U/w Done. Oiling not done, Chrome free processed. Over width 1496mm obsd. (Req 1490-1494mm). Line stoppage material salvaged. Whitish lines of L3/4 on top s/f at o/s to 400mm width discont 5-10mtr interval obsd in f/c. Shown to Praveen Sir. Pitting mark of L3 on both s/f at f/w cont in f/c. Dross patches and Spots Carryover of L3 on both s/f at F/w H&T discont obsd in F/c. Flow Mark of L2 on both s/f at F/w Cont obsd in F/c. | P1 | Pitting | CRM1CGL2 |  | can be ok U/w Done. Oiling not done, Chrome free processed. Over width 1496mm obsd. (Req 1490-1494mm). Line stoppage material salvaged. Whitish lines of L3/4 on top s/f at o/s to 400mm width discont 5-10mtr interval obsd in f/c. Shown to Praveen Sir. Pitting mark of L3 on both s/f at f/w cont in f/c. Dross patches and Spots Carryover of L3 on both s/f at F/w H&T discont obsd in F/c. Flow Mark of L2 on both s/f at F/w Cont obsd in F/c. | CRM1CGL2 | N |  | 2023-12-12T12:26:45.000+0000 | 0.2284606 | S_GICW | FN | N | B
2966 | GI | 2384MD3000 | 2384MD0000 | 1.4 | 1.4 | 1490 | 1490 | ZAP221 | ZAP221 | 508 | Grv Steels Private Limited | Grv Steels Private Limited | SMS2CAS8-COND2-HSM2-CRM1PTM1-CRM1CGL2-CRM1APL8 | HSM2-CRM1PTM1-CRM1CGL2 | 9-18 | 9.97 | 120-180 | 177 | 36-55 | 44.92 | 30-50 | 48 | N |  | Pass |  | NotOk | U/w Done. Oiling not done, Chrome free processed. Over width 1496mm obsd. (Req 1490-1494mm). Unpassivation band of L3 on top s/f at o/s to 20mm widh cont in f/c. Defect sample collected. Whitish lines of L3/4 on top s/f at o/s to 400mm width discont 5-10mtr interval obsd in f/c. Shown to Praveen Sir. Pitting mark of L3 on both s/f at f/w cont in f/c.Defect sample collected. Dross patches and Spots Carryover of L3 on both s/f at F/w H&T discont obsd in F/c. Flow Mark of L2 on both s/f at F/w Cont obsd in F/c. All Defects shown to Bipin Sir, and Informed to Nataraju SIr. | P1 | Passivation fail | CRM1CGL2 |  | can be ok U/w Done. Oiling not done, Chrome free processed. Over width 1496mm obsd. (Req 1490-1494mm). Unpassivation band of L3 on top s/f at o/s to 20mm widh cont in f/c. Defect sample collected. Whitish lines of L3/4 on top s/f at o/s to 400mm width discont 5-10mtr interval obsd in f/c. Shown to Praveen Sir. Pitting mark of L3 on both s/f at f/w cont in f/c.Defect sample collected. Dross patches and Spots Carryover of L3 on both s/f at F/w H&T discont obsd in F/c. Flow Mark of L2 on both s/f at F/w Cont obsd in F/c. All Defects shown to Bipin Sir, and Informed to Nataraju SIr. | CRM1CGL2 | N |  | 2023-12-12T12:29:30.000+0000 | 0.230162 | S_GICW | FN | N | B
2967 | GI | 2384JLZ000 | 2384JLZ000 | 1.2 | 1.2 | 1490 | 1490 | ZAP221 | ZSP001 | 508 | Grv Steels Private Limited | NCO | SMS2CAS8-COND2-HSM2-CRM1PTM1-CRM1CGL2-CRM1APL8 | HSM2-CRM1PTM1-CRM1CGL3 | 9-18 | 5.42 | 140-450 | 160 | 10-60 | 48.5 | - | 38.5 | N |  | Pass | ok 1.198 | NotOk | Improper SPM on top s/f at at both edges to 300mm width cont obsd in id 18mtr.Oiling not done in id 100mtr to f/c. due to oilier machine taken off line for Winding issue. | N2 | Without oiling | CRM1CGL3 |  | ZSP001, Improper SPM on top s/f at at both edges to 300mm width cont obsd in id 18mtr.Oiling not done in id 100mtr to f/c. due to oilier machine taken off line for Winding issue. | CRM1CGL3 | Y | Down Gradation | 2023-12-07T09:41:07.000+0000 | 2.75566 | S_GICW |  | Y | C
2968 | GI | 23871S1000 | 23871S0000 | 0.98 | 0.98 | 1490 | 1490 | ZAP221 | ZSP001 | 508 | Grv Steels Private Limited | NCO | SMS2CAS8-COND2-HSM2-CRM1PTM1-CRM1CGL2-CRM1APL8 | HSM2-CRM1PTM1-CRM1CGL2 | 9-18 | 4.37 | 140-450 | 169 | 10-60 | 48.26 | - | 40.8 | N |  | Pass |  | NotOk | U/w Done. Oiling not done, Chrome free processed. Over width 1496mm obsd. (Req 1490-1494mm). Less wt due to ID fold manual salvage. Whitish lines of L3/4 on top s/f at o/s to 400mm width discont 10-20mtr interval obsd in f/c. Shown to Praveen Sir. Pitting mark of L3 on both s/f at f/w cont in f/c. Dross patches and Spots Carryover of L3 on both s/f at F/w H&T discont obsd in F/c. Flow Mark of L2 on both s/f at F/w Cont obsd in F/c. | N2 | Folding | CRM1CGL2 |  | ZSP001 U/w Done. Oiling not done, Chrome free processed. Over width 1496mm obsd. (Req 1490-1494mm). Less wt due to ID fold manual salvage. Whitish lines of L3/4 on top s/f at o/s to 400mm width discont 10-20mtr interval obsd in f/c. Shown to Praveen Sir. Pitting mark of L3 on both s/f at f/w cont in f/c. Dross patches and Spots Carryover of L3 on both s/f at F/w H&T discont obsd in F/c. Flow Mark of L2 on both s/f at F/w Cont obsd in F/c. | CRM1CGL2 | Y | Down Gradation | 2023-12-13T06:18:56.000+0000 | 0.9740741 | S_GICW | FN | N | B
2969 | GI | 23871S2000 | 23871S0000 | 0.98 | 0.98 | 1490 | 1490 | ZAP221 | ZAP221 | 508 | Grv Steels Private Limited | Grv Steels Private Limited | SMS2CAS8-COND2-HSM2-CRM1PTM1-CRM1CGL2-CRM1APL8 | HSM2-CRM1PTM1-CRM1CGL2 | 9-18 | 12.53 | 120-180 | 169 | 36-55 | 48 | 30-50 | 40.9 | N |  | Pass |  | NotOk | U/w Done. Oiling not done, Chrome free processed. Over width 1496mm obsd. (Req 1490-1494mm). Whitish lines of L3/4 on top s/f at o/s to 400mm width discont approx 20-30mtr interval obsd in f/c. Pitting mark of L3 on both s/f at f/w cont in f/c. Dross patches and Spots Carryover of L3 on both s/f at F/w H&T discont obsd in F/c. Flow Mark of L2 on both s/f at F/w Cont obsd in F/c. | P1 | Over Width | CRM1CGL2 |  | can be ok U/w Done. Oiling not done, Chrome free processed. Over width 1496mm obsd. (Req 1490-1494mm). Whitish lines of L3/4 on top s/f at o/s to 400mm width discont approx 20-30mtr interval obsd in f/c. Pitting mark of L3 on both s/f at f/w cont in f/c. Dross patches and Spots Carryover of L3 on both s/f at F/w H&T discont obsd in F/c. Flow Mark of L2 on both s/f at F/w Cont obsd in F/c. | CRM1CGL2 | N |  | 2023-12-12T12:41:14.000+0000 | 0.2398958 | S_GICW | FN | N | B
2970 | GI | 23871S3000 | 23871S0000 | 0.98 | 0.98 | 1490 | 1490 | ZAP221 | ZAP221 | 508 | Grv Steels Private Limited | Grv Steels Private Limited | SMS2CAS8-COND2-HSM2-CRM1PTM1-CRM1CGL2-CRM1APL8 | HSM2-CRM1PTM1-CRM1CGL2 | 9-18 | 11.755 | 120-180 | 169 | 36-55 | 48.26 | 30-50 | 40.7 | N |  | Pass |  | NotOk | U/w Done. Oiling not done, Chrome free processed. Over width 1496mm obsd. (Req 1490-1494mm). Whitish lines of L3/4 on top s/f at o/s to 400mm width discont 30-40mtr interval obsd in f/c. Shown to Praveen Sir. Pitting mark of L3 on both s/f at f/w cont in f/c. Dross patches and Spots Carryover of L3 on both s/f at F/w H&T discont obsd in F/c. Flow Mark of L2 on both s/f at F/w Cont obsd in F/c.Unskin pass edges of L2 on both s/f at both edges to 4-5mm width cont in f/c. | P1 | Over Width | CRM1CGL2 |  | can be ok U/w Done. Oiling not done, Chrome free processed. Over width 1496mm obsd. (Req 1490-1494mm). Whitish lines of L3/4 on top s/f at o/s to 400mm width discont 30-40mtr interval obsd in f/c. Shown to Praveen Sir. Pitting mark of L3 on both s/f at f/w cont in f/c. Dross patches and Spots Carryover of L3 on both s/f at F/w H&T discont obsd in F/c. Flow Mark of L2 on both s/f at F/w Cont obsd in F/c.Unskin pass edges of L2 on both s/f at both edges to 4-5mm width cont in f/c. | CRM1CGL2 | N |  | 2023-12-12T12:42:00.000+0000 | 0.2399421 | S_GICW | FN | N | B
2971 | GI | 2394YY1100 | 2394YY1000 | 0.8 | 1.15 | 1250 | 1220 | ZSP001 | ZSP001 | 508 | JSW - PROCESS DIVERSION | NCO | SMS1CAS1-COND1-HSM1-CRM1PTM1-CRM1CGL2-CRM1APL8 | HSM1-CRM1PTM1-CRM1CGL2 | 2-15 | 7.345 | 140-450 | 299 | 10-60 | 41.1 |  |  | Y |  |  | LOW COATING WEIGHT OBSVD 48 | NotOk | Edge damage of L5 obsd at o/s till id 220mtrs ,250 to 320mtrs ,410 to 470mtrs .Dross spots and pathes of L2 on both s/f at f/w H&T discont obsd in f/c. liner marking ok KP / NIZAM | N5 | Edge damage / Edge bend | CRM1CGL2 |  | edge getup, scrap | CRM1CGL2 | N5 | Plan Deviation | 2023-12-23T10:34:38.000+0000 | 15.72515 | 9GIENDCUTS |  | N | C
2972 | GI | 2394YY1200 | 2394YY1000 | 1.15 | 1.15 | 1220 | 1220 | ZTU110 | ZSP001 | 610 | Krishna Sheet Processors PVT. LTD. | NCO | SMS1CAS1-COND1-HSM1-CRM1PTM1-CRM1CGL3-CRM1APL8 | HSM1-CRM1PTM1-CRM1CGL2 | 6-24 | 6.787 | 140-450 | 299 | 10-60 | 41.1 |  |  | Y |  | Fail | LOW CT WT OBSVD 48 | NotOk | Wrong IDm Dross spots and pathes of L2 on both s/f at f/w H&T discont obsd in f/c.Stratch mark of L2/3 unfeelable obsd on both s/f in f/w in f/c. liner marking ok kp/nizam | N2 | Coating Wt Variation | CRM1CGL2 |  | "Wrong IDm Dross spots and pathes of L2 on both s/f at f/w H&T discont obsd in f/c.Stratch mark of L2/3 unfeelable obsd on both s/f in f/w in f/c. liner marking ok kp/nizam" | CRM1CGL2 | Y | Plan Deviation | 2023-12-09T09:25:33.000+0000 | 1.633403 | S_GICW |  | N | C
2973 | ZM | 2394MA1000 | 2394MA0000 | 1.5 | 1.5 | 1200 | 1200 | MST542 | MSP401 | 610 | Metalkraft Forming Industries Pvt L | NCO | SMS1CAS3-COND2-HSM2-CRM1PTM1-CRM1CGL3-CRM1APL8 | HSM2-CRM1PTM1-CRM1CGL3 | 8-14 | 13.565 | - | 441 | - | 22 |  |  | Y |  | Fail |  | Ok | Air Angle Mark of L3 Un Feelable on Both S/f & Both Edges to 90 - 100MM Cont obsd in F/c. Strip Oven Temp 80 C* ok as per PDQC Sample.Width band of L2 on both s/f at both edges to 80mm width cont in f/c. Shown to Sandeep Sir. PDQC. | N2 | Air Wiping Mark | CRM1CGL3 |  | QK Return coil, No order . Air Angle Mark of L3 Un Feelable on Both S/f & Both Edges to 90 - 100MM Cont obsd in F/c. Strip Oven Temp 80 C* ok as per PDQC Sample.Width band of L2 on both s/f at both edges to 80mm width cont in f/c. Shown to Sandeep Sir. PDQC. | CRM1CGL3 | Y | Down Gradation | 2023-12-22T07:18:43.000+0000 | 84.72057 | S_ZMCW | NA | N | C
2974 | ZM | 2394MA2000 | 2394MA0000 | 1.5 | 1.5 | 1200 | 1200 | MST542 | MSP401 | 610 | Metalkraft Forming Industries Pvt L | NCO | SMS1CAS3-COND2-HSM2-CRM1PTM1-CRM1CGL3-CRM1APL8 | HSM2-CRM1PTM1-CRM1CGL3 | 8-14 | 10.575 | - | 441 | - | 22 |  |  | Y |  | Fail |  | Ok | Air Angle Mark of L3 Un Feelable on Both S/f & Both Edges to 90 - 100MM Cont obsd in F/c. Strip Oven Temp 80 C* ok as per PDQC Sample.Width band of L2 on both s/f at both edges to 80mm width cont in f/c. Shown to Sandeep Sir. PDQC. insp by Rijju | N2 | Air Wiping Mark | CRM1CGL3 |  | QK Return coil, No order . "Air Angle Mark of L3 Un Feelable on Both S/f & Both Edges to 90 - 100MM Cont obsd in F/c. Strip Oven Temp 80 C* ok as per PDQC Sample.Width band of L2 on both s/f at both edges to 80mm width cont in f/c. Shown to Sandeep Sir. PDQC. insp by Rijju" | CRM1CGL3 | Y | Down Gradation | 2023-12-22T07:19:36.000+0000 | 84.73874 | S_ZMCW | NA | N | C
2975 | GI | 23A1KP2000 | 23A1KP0000 | 1 | 1 | 963 | 963 | ZST935 | ZST935 | 610 | Jsw Structural Metal Decking Limite | Jsw Structural Metal Decking Limite | SMS1CAS1-COND1-HSM1-CRM1PTM1-CRM1CGL2-CRM1APL8 | HSM1-CRM1PTM1-CRM1CGL2 | 6-12 | 3.87 | 350-480 | 404 | 16-50 | 29.3 |  |  | N |  | Pass |  | NotOk | Id shifted and les weight .Dross patches of L3 on both s/f at f/w h&t discont obsd in f/c.Stretch mark of L2/3 obsd on both in f/w in f/c . | RW | Poor Built Up/Telescope | CRM1CGL2 | SPCLCRS1 | SPCL fort Build-up correction- Id shifted and les weight .Dross patches of L3 on both s/f at f/w h&t discont obsd in f/c.Stretch mark of L2/3 obsd on both in f/w in f/c . | CRM1CGL2 | N |  | 2023-12-12T04:34:19.000+0000 | 51.12846 | S_GICW | NA | N | A
2976 | PPGL | 23A0XZ1100 | 23A0XZ1000 | 0.5 | 0.5 | 1220 | 1220 | LCO955 | CH_S1 | 508 | JSW MTS COLOURON PLUS | NCO | SMS1CAS1-COND1-HSM1-CRM1PTM1-CRM1CGL2-CRM1CCL1-CRM1APL9 | HSM1-CRM1PTM1-CRM1CGL2-CRM1CCL1 | 3-5 | 3.527 | 550-700 | 634 |  |  | - | 94.7 | Y | CB | Pass | ok | NotOk | improper finishing of L4 on bottom s/f at full width cont obsd from ID TO 600 mtrs after that severity reduced, Mek fail of L4 on bottom s/f both edges to 6-7mm cont obsd in f/c due to rough edges on bottom s/f,(mek failure started from 7-8 DR) dross patch of L3 on both s/f H&T discont obsd in f/c,strech mark of L3 on both s/f cont obsd in f/c, Water mark and liner marking found ok AS per TDC JSW Coloron+ 0.50mm AZ150 ISI 15965 BIS APPROVED(Defect sample peserved) NOT OK Rajiv | N2 | Rubbing failure ( MEK test) | CRM1CCL1 |  | CH_S1 MEK FAIL Iproper finishing improper finishing of L4 on bottom s/f at full width cont obsd from ID TO 600 mtrs after that severity reduced, Mek fail of L4 on bottom s/f both edges to 6-7mm cont obsd in f/c due to rough edges on bottom s/f,(mek failure started from 7-8 DR) dross patch of L3 on both s/f H&T discont obsd in f/c,strech mark of L3 on both s/f cont obsd in f/c, Water mark and liner marking found ok AS per TDC JSW Coloron+ 0.50mm AZ150 ISI 15965 BIS APPROVED(Defect sample peserved) NOT OK | CRM1CCL1 | Y | Plan Deviation | 2023-12-26T04:40:51.000+0000 | 0.6938079 | S_PPGLCW |  | N | B
2977 | PPGL | 23A0XZ1200 | 23A0XZ1000 | 0.5 | 0.5 | 1220 | 1220 | LCO955 | CH_S1 | 508 | JSW MTS COLOURON PLUS | NCO | SMS1CAS1-COND1-HSM1-CRM1PTM1-CRM1CGL2-CRM1CCL1-CRM1APL9 | HSM1-CRM1PTM1-CRM1CGL2-CRM1CCL1 | 3-5 | 3.24 | 550-700 | 634 |  |  | - | 94.7 | Y | CB | Pass | ok | NotOk | improper finishing of L3/4 on bottom s/f at full width cont obsd In f/c, Mek fail of L4 on bottom s/f both edges to 6-7mm cont obsd in f/c due to rough edges on bottom s/f,(mek failure started from 7-8 DR) dross patch of L3 on both s/f H&T discont obsd in f/c,strech mark of L3 on both s/f cont obsd in f/c, Water mark and liner marking found ok AS per TDC JSW Coloron+ 0.50mm AZ150 ISI 15965 BIS APPROVED SPR NOT OK Rajiv | N2 | Rubbing failure ( MEK test) | CRM1CCL1 |  | CH_S1 MEK FAIL Iproper finishing improper finishing of L3/4 on bottom s/f at full width cont obsd In f/c, Mek fail of L4 on bottom s/f both edges to 6-7mm cont obsd in f/c due to rough edges on bottom s/f,(mek failure started from 7-8 DR) dross patch of L3 on both s/f H&T discont obsd in f/c,strech mark of L3 on both s/f cont obsd in f/c, Water mark and liner marking found ok AS per TDC JSW Coloron+ 0.50mm AZ150 ISI 15965 BIS APPROVED SPR NOT OK | CRM1CCL1 | Y | Plan Deviation | 2023-12-26T04:42:02.000+0000 | 0.6934259 | S_PPGLCW |  | N | B
2978 | GI | 2390YSZ000 | 2390YS0000 | 0.8 | 0.78 | 1498 | 1502 | ZPK001 | ZPK001 | 610 | JSW GI PACKING | NCO | SMS1CAS3-COND2-HSM2-CRM1PTM1-CRM1CGL3-CRM1APL8 | HSM2-CRM1PTM1 | 5-30 | 6.2 | [12 empty] | N5 |  |  |  | loose telescopic coil | CRM1PTM1 | Y | Down Gradation | 2023-12-28T05:21:06.000+0000 |  | 9HRCENDCUTS |  | N | C
2979 | GI | 23C5RP1000 | 23C5RP0000 | 1 | 1 | 1270 | 1270 | ZPL925 | ZPL925 | 508 | Metalkraft Forming Industries Pvt L | Metalkraft Forming Industries Pvt L | SMS1CAS3-COND2-HSM2-CRM1PTM1-CRM1CGL2-CRM1APL8 | HSM1-CRM1PTM1-CRM1CGL2 | 8-14 | 13.396 | 255-360 | 314 | 20-40 | 37.37 |  |  | N |  | Pass | OK | Ok | U/W Done Nozzle Lines (2 no's) of L2 on bottom s/f a c/w cont obsd in F/c.Dross Patches of L2 on both s/f at f/w H&T discont obsd in F/c.Stretch Mark of L2on both s/f at F/w Cont obsd in F/c.Flow Mark of L2 on both s/f at f/w Cont obsd in F/c. Insd by Manju. | P1 |  |  |  | k | CRM1CGL2 | N |  | 2023-12-30T13:22:51.000+0000 | 0.490544 | S_GICW |  | N | A
2980 | GI | 23C5RP2000 | 23C5RP0000 | 1 | 1 | 1270 | 1270 | ZPL925 | ZPL925 | 508 | Metalkraft Forming Industries Pvt L | Metalkraft Forming Industries Pvt L | SMS1CAS3-COND2-HSM2-CRM1PTM1-CRM1CGL2-CRM1APL8 | HSM1-CRM1PTM1-CRM1CGL2 | 8-14 | 11.492 | 255-360 | 314 | 20-40 | 37.31 |  |  | N |  | Pass | OK | Ok | U/W Done Nozzle Lines (2 no's) of L2 on bottom s/f a c/w cont obsd in F/c.Dross Patches of L2 on both s/f at f/w H&T discont obsd in F/c.Stretch Mark of L2on both s/f at F/w Cont obsd in F/c.Flow Mark of L2 on both s/f at f/w Cont obsd in F/c. Insd by Manju. | P1 |  |  |  | k | CRM1CGL2 | N |  | 2023-12-30T13:23:00.000+0000 | 0.4910185 | S_GICW |  | N | A
2981 | GI | 23C5SL1000 | 23C5SL0000 | 1 | 1 | 1270 | 1270 | ZAP130 | ZAP130 | 508 | Steel House | Steel House | SMS1CAS3-COND1-HSM1-CRM1PTM1-CRM1CGL2-CRM1APL8 | HSM1-CRM1PTM1-CRM1CGL2 | 8-14 | 12.885 | 205-280 | 238 | 30-60 | 43.5 | 40-55 | 55 | N |  | Pass | OK | Ok | Unskinassed Edges of L2 on both s/f at both sides to 8-9 mm cont obsd in F/c.Dross Patches of L2 on both s/f at f/w H&T discont obsd in F/c.Stretch Mark of L32on both s/f at F/w Cont obsd in F/c.Flow Mark of L2 on both s/f at f/w Cont obsd in F/c. | P1 |  |  |  | ok | CRM1CGL2 | N |  | 2023-12-29T21:46:00.000+0000 | 0.316412 | S_GICW | NA | N | C
2982 | GI | 23C5SL2000 | 23C5SL0000 | 1 | 1 | 1270 | 1270 | ZAP130 | ZAP130 | 508 | Steel House | Steel House | SMS1CAS3-COND1-HSM1-CRM1PTM1-CRM1CGL2-CRM1APL8 | HSM1-CRM1PTM1-CRM1CGL2 | 8-14 | 10.021 | 205-280 | 238 | 30-60 | 43.5 | 40-55 | 55 | N |  | Pass | OK | Ok | Roll Bite Mark of L3 on both s/f at f/w cont obsd 8-10 Places from ID 310-332 Mtrs.Unskinassed Edges of L2 on both s/f at both sides to 8-9 mm cont obsd in F/c.Dross Patches of L2 on both s/f at f/w H&T discont obsd in F/c.Stretch Mark of L32on both s/f at F/w Cont obsd in F/c.Flow Mark of L2 on both s/f at f/w Cont obsd in F/c. | P1 |  |  |  | ok | CRM1CGL2 | N |  | 2023-12-29T21:46:31.000+0000 | 0.3171412 | S_GICW | NA | N | C
2983 | GI | 23C5RF1000 | 23C5RF0000 | 1.5 | 1.5 | 1270 | 1270 | ZPL925 | ZPL925 | 508 | Metalkraft Forming Industries Pvt L | Metalkraft Forming Industries Pvt L | SMS1CAS3-COND2-HSM2-CRM1PTM1-CRM1CGL2-CRM1APL8 | HSM1-CRM1PTM1-CRM1CGL2 | 8-14 | 12.85 | 255-360 | 298 | 20-40 | 39.39 |  |  | N |  | Pass | OK | Ok | U/w Done.Nozzle Line of L2 on bott s/f at c/w cont obsd in F/c.Dross Patches of L3 on both s/f at f/w H&T discont obsd in F/c.Stretch Mark of L3 on both s/f at F/w Cont obsd in F/c. | P1 |  |  |  | k | CRM1CGL2 | N |  | 2023-12-30T13:03:38.000+0000 | 1.019028 | S_GICW |  | N | C
2984 | GI | 23C5RF2000 | 23C5RF0000 | 1.5 | 1.5 | 1270 | 1270 | ZPL925 | ZPL925 | 508 | Metalkraft Forming Industries Pvt L | Metalkraft Forming Industries Pvt L | SMS1CAS3-COND2-HSM2-CRM1PTM1-CRM1CGL2-CRM1APL8 | HSM1-CRM1PTM1-CRM1CGL2 | 8-14 | 10.889 | 255-360 | 298 | 20-40 | 39.37 |  |  | N |  | Pass | OK | Ok | O/w Done.Nozzle Line of L2 on top s/f at c/w cont obsd in F/c.Dross Patches of L3 on both s/f at f/w H&T discont obsd in F/c.Stretch Mark of L3 on both s/f at F/w Cont obsd in F/c. | P1 |  |  |  | k | CRM1CGL2 | N |  | 2023-12-30T13:03:51.000+0000 | 1.015475 | S_GICW |  | N | C
2985 | GI | 23C5QJ0000 | 23C5QJ0000 | 1.4 | 1.4 | 1250 | 1250 | ZTU110 | ZTU110 | 508 | A V Thomas & Company Pvt LTD. | A V Thomas & Company Pvt LTD. | SMS1CAS1-COND1-HSM1-CRM1PTM1-CRM1CGL2-CRM1APL8 | HSM1-CRM1PTM1-CRM1CGL2 | 6-24 | 22.041 | 180-400 | 388 | 20-50 | 36.9 |  |  | Y |  | Pass | OK | Ok | Liner Marking Print Found Ok.Dross Patches of L3 on both s/f at f/w H&T discont obsd in F/c.Stretch Mark of L3 on both s/f at F/w Cont obsd in F/c.Shiny Lines o L2 o both s/f at c/w and d/s discot obsd in F/c. Ok B Ajay | P1 |  |  |  | ok | CRM1CGL2 | N |  | 2023-12-29T21:45:16.000+0000 | 0.3997338 | S_GICW | NA | N | C
2986 | GI | 23C5LC1000 | 23C5LC0000 | 1.5 | 1.5 | 1270 | 1270 | ZPL925 | ZPL925 | 508 | Metalkraft Forming Industries Pvt L | Metalkraft Forming Industries Pvt L | SMS1CAS3-COND2-HSM2-CRM1PTM1-CRM1CGL2-CRM1APL8 | HSM1-CRM1PTM1-CRM1CGL2 | 8-14 | 13.352 | 255-360 | 281 | 20-40 | 35.7 |  |  | N |  | Pass | OK, 1.521 | Ok | U/W Done Nozzle Lines (2 no's) of L2 on bottom s/f a c/w cont obsd in F/c.Dross Patches of L2 on both s/f at f/w H&T discont obsd in F/c.Stretch Mark of L2on both s/f at F/w Cont obsd in F/c.Flow Mark of L2 on both s/f at f/w Cont obsd in F/c. | P1 |  |  |  | U/W Done Nozzle Lines (2 no's) of L2 on bottom s/f a c/w cont obsd in F/c.Dross Patches of L2 on both s/f at f/w H&T discont obsd in F/c.Stretch Mark of L2on both s/f at F/w Cont obsd in F/c.Flow Mark of L2 on both s/f at f/w Cont obsd in F/c. | CRM1CGL2 | N |  | 2023-12-30T03:17:23.000+0000 | 0.1695602 | S_GICW |  | N | A
2987 | GI | 23C5LC2000 | 23C5LC0000 | 1.5 | 1.5 | 1270 | 1270 | ZPL925 | ZPL925 | 508 | Metalkraft Forming Industries Pvt L | Metalkraft Forming Industries Pvt L | SMS1CAS3-COND2-HSM2-CRM1PTM1-CRM1CGL2-CRM1APL8 | HSM1-CRM1PTM1-CRM1CGL2 | 8-14 | 9.634 | 255-360 | 281 | 20-40 | 35.71 |  |  | N |  | Pass | OK, 1.521 | Ok | U/W Done Nozzle Lines (2 no's) of L2 on bottom s/f a c/w cont obsd in F/c.Dross Patches of L2 on both s/f at f/w H&T discont obsd in F/c.Stretch Mark of L2on both s/f at F/w Cont obsd in F/c.Flow Mark of L2 on both s/f at f/w Cont obsd in F/c. | P1 |  |  |  | U/W Done Nozzle Lines (2 no's) of L2 on bottom s/f a c/w cont obsd in F/c.Dross Patches of L2 on both s/f at f/w H&T discont obsd in F/c.Stretch Mark of L2on both s/f at F/w Cont obsd in F/c.Flow Mark of L2 on both s/f at f/w Cont obsd in F/c. | CRM1CGL2 | N |  | 2023-12-30T03:17:53.000+0000 | 0.1695486 | S_GICW |  | N | A
2988 | GI | 23C5SD0000 | 23C5SD0000 | 2 | 2 | 1220 | 1220 | ZTU110 | ZTU110 | 508 | Vedanga Infratech | Vedanga Infratech | SMS1CAS1-COND1-HSM1-CRM1PTM1-CRM1CGL2-CRM1APL8 | HSM1-CRM1PTM1-CRM1CGL2 | 18-24 | 20.437 | 180-400 | 329 | 20-50 | 32 |  |  | Y |  | Pass | OK 1.968 | Ok | U/W Done Nozzle Lines (2 no's) of L2 on bottom s/f a c/w cont obsd in F/c.Dross Patches of L2 on both s/f at f/w H&T discont obsd in F/c.Stretch Mark of L2on both s/f at F/w Cont obsd in F/c.Flow Mark of L2 on both s/f at f/w Cont obsd in F/c. | P1 |  |  |  | U/W Done Nozzle Lines (2 no's) of L2 on bottom s/f a c/w cont obsd in F/c.Dross Patches of L2 on both s/f at f/w H&T discont obsd in F/c.Stretch Mark of L2on both s/f at F/w Cont obsd in F/c.Flow Mark of L2 on both s/f at f/w Cont obsd in F/c. | CRM1CGL2 | N |  | 2023-12-30T03:27:12.000+0000 | 0.1398843 | S_GICW | NA | N | A
2989 | GI | 23C5SU0000 | 23C5SU0000 | 2 | 2 | 1220 | 1220 | ZTU110 | ZTU110 | 508 | Vedanga Infratech | Vedanga Infratech | SMS1CAS1-COND1-HSM1-CRM1PTM1-CRM1CGL2-CRM1APL8 | HSM1-CRM1PTM1-CRM1CGL2 | 18-24 | 21.844 | 180-400 | 291 | 20-50 | 41.5 |  |  | Y |  | Pass | ok | Ok | U/W Done Nozzle Lines (2 no's) of L2 on bottom s/f a c/w cont obsd in F/c.Dross Patches of L2 on both s/f at f/w H&T discont obsd in F/c.Stretch Mark of L2on both s/f at F/w Cont obsd in F/c.Flow Mark of L2 on both s/f at f/w Cont obsd in F/c. Insd by Manju. | P1 |  |  |  | U/W Done Nozzle Lines (2 no's) of L2 on bottom s/f a c/w cont obsd in F/c.Dross Patches of L2 on both s/f at f/w H&T discont obsd in F/c.Stretch Mark of L2on both s/f at F/w Cont obsd in F/c.Flow Mark of L2 on both s/f at f/w Cont obsd in F/c. Insd by Manju. | CRM1CGL2 | N |  | 2023-12-30T06:00:27.000+0000 | 0.2470255 | S_GICW | NA | N | A
2990 | GI | 23C5SQ0000 | 23C5SQ0000 | 2 | 2 | 1220 | 1220 | ZTU110 | ZTU110 | 508 | Vedanga Infratech | Vedanga Infratech | SMS1CAS1-COND1-HSM1-CRM1PTM1-CRM1CGL2-CRM1APL8 | HSM1-CRM1PTM1-CRM1CGL2 | 18-24 | 21.754 | 180-400 | 358 | 20-50 | 26 |  |  | Y |  | Pass | OK 1.96 | Ok | U/W Done Nozzle Lines (2 no's) of L2 on bottom s/f a c/w cont obsd in F/c.Dross Patches of L2 on both s/f at f/w H&T discont obsd in F/c.Stretch Mark of L2on both s/f at F/w Cont obsd in F/c.Flow Mark of L2 on both s/f at f/w Cont obsd in F/c. Insd by Manju. | P1 |  |  |  | "U/W Done Nozzle Lines (2 no's) of L2 on bottom s/f a c/w cont obsd in F/c.Dross Patches of L2 on both s/f at f/w H&T discont obsd in F/c.Stretch Mark of L2on both s/f at F/w Cont obsd in F/c.Flow Mark of L2 on both s/f at f/w Cont obsd in F/c. Insd by Manju." | CRM1CGL2 | N |  | 2023-12-30T03:26:41.000+0000 | 0.1523495 | S_GICW | NA | N | A
2991 | GI | 23C5SM0000 | 23C5SM0000 | 2 | 2 | 1220 | 1220 | ZTU110 | ZTU110 | 508 | Vedanga Infratech | Vedanga Infratech | SMS1CAS1-COND1-HSM1-CRM1PTM1-CRM1CGL2-CRM1APL8 | HSM1-CRM1PTM1-CRM1CGL2 | 18-24 | 18.706 | 180-400 | 339 | 20-50 | 35 |  |  | Y |  | Pass | OK 1.958 | Ok | U/W Done Nozzle Lines (2 no's) of L2 on bottom s/f a c/w cont obsd in F/c.Dross Patches of L2 on both s/f at f/w H&T discont obsd in F/c.Stretch Mark of L2on both s/f at F/w Cont obsd in F/c.Flow Mark of L2 on both s/f at f/w Cont obsd in F/c. Insd by Manju. | P1 |  |  |  | "U/W Done Nozzle Lines (2 no's) of L2 on bottom s/f a c/w cont obsd in F/c.Dross Patches of L2 on both s/f at f/w H&T discont obsd in F/c.Stretch Mark of L2on both s/f at F/w Cont obsd in F/c.Flow Mark of L2 on both s/f at f/w Cont obsd in F/c. Insd by Manju." | CRM1CGL2 | N |  | 2023-12-30T03:22:28.000+0000 | 0.1515856 | S_GICW | NA | N | A
2992 | GI | 23C5SF0000 | 23C5SF0000 | 1.2 | 1.2 | 1250 | 1250 | ZTU110 | ZTU110 | 508 | A V Thomas & Company Pvt LTD. | A V Thomas & Company Pvt LTD. | SMS1CAS1-COND1-HSM1-CRM1PTM1-CRM1CGL2-CRM1APL8 | HSM1-CRM1PTM1-CRM1CGL2 | 6-24 | 22.389 | 180-400 | 289 | 20-50 | 43.2 |  |  | Y |  | Pass | OK 1.187 | Ok | U/W Done Nozzle Lines (2 no's) of L2 on bottom s/f a c/w cont obsd in F/c.Dross Patches of L2 on both s/f at f/w H&T discont obsd in F/c.Stretch Mark of L2on both s/f at F/w Cont obsd in F/c.Flow Mark of L2 on both s/f at f/w Cont obsd in F/c. | P1 |  |  |  | U/W Done Nozzle Lines (2 no's) of L2 on bottom s/f a c/w cont obsd in F/c.Dross Patches of L2 on both s/f at f/w H&T discont obsd in F/c.Stretch Mark of L2on both s/f at F/w Cont obsd in F/c.Flow Mark of L2 on both s/f at f/w Cont obsd in F/c. | CRM1CGL2 | N |  | 2023-12-30T03:18:30.000+0000 | 0.1949884 | S_GICW | NA | N | A
2993 | GI | 23C5TU1000 | 23C5TU0000 | 1 | 1 | 1270 | 1270 | ZAP130 | ZAP130 | 508 | Steel House | Steel House | SMS1CAS3-COND1-HSM1-CRM1PTM1-CRM1CGL2-CRM1APL8 | HSM1-CRM1PTM1-CRM1CGL2 | 8-14 | 11.905 | 205-280 | 243 | 30-60 | 39.1 | 40-55 | 55 | N |  | Pass | OK | Ok | U/W Done Zinc ash carry over of L2 on bottom s/f at d/s cont obsd in f/c Unskinassed Edges of L2 on both s/f at both sides to 2-3 mm cont obsd in F/c.Nozzle Lines (2 no's) of L2 on bottom s/f a c/w cont obsd in F/c.Dross Patches of L2 on both s/f at f/w H&T discont obsd in F/c.Stretch Mark of L2on both s/f at F/w Cont obsd in F/c.Flow Mark of L2 on both s/f at f/w Cont obsd in F/c. | P1 |  |  |  | ok | CRM1CGL2 | N |  | 2023-12-30T00:00:08.000+0000 | 0.07928241 | S_GICW | NA | N | A
2994 | GI | 23C5TU2000 | 23C5TU0000 | 1 | 1 | 1270 | 1270 | ZAP130 | ZAP130 | 508 | Steel House | Steel House | SMS1CAS3-COND1-HSM1-CRM1PTM1-CRM1CGL2-CRM1APL8 | HSM1-CRM1PTM1-CRM1CGL2 | 8-14 | 10.868 | 205-280 | 243 | 30-60 | 39 | 40-55 | 55 | N |  | Pass | OK | Ok | U/W Done Zinc ash carry over of L2 on bottom s/f at d/s cont obsd in f/c Unskinassed Edges of L2 on both s/f at both sides to 2-3 mm cont obsd in F/c.Nozzle Lines (2 no's) of L2 on bottom s/f a c/w cont obsd in F/c.Dross Patches of L2 on both s/f at f/w H&T discont obsd in F/c.Stretch Mark of L2on both s/f at F/w Cont obsd in F/c.Flow Mark of L2 on both s/f at f/w Cont obsd in F/c. | P1 |  |  |  | ok | CRM1CGL2 | N |  | 2023-12-30T00:00:34.000+0000 | 0.07922454 | S_GICW | NA | N | A
2995 | GI | 23C5UH1000 | 23C5UH0000 | 1 | 1 | 1270 | 1270 | ZAP130 | ZAP130 | 508 | Steel House | Steel House | SMS1CAS3-COND1-HSM1-CRM1PTM1-CRM1CGL2-CRM1APL8 | HSM1-CRM1PTM1-CRM1CGL2 | 8-14 | 11.918 | 205-280 | 258 | 30-60 | 41.1 | 40-55 | 55 | N |  | Pass | OK | Ok | U/W Done Zinc ash carry over of L2 on bottom s/f at d/s cont obsd in f/c Unskinassed Edges of L2 on both s/f at both sides to 2-3 mm cont obsd in F/c.Nozzle Lines (2 no's) of L2 on bottom s/f a c/w cont obsd in F/c.Dross Patches of L2 on both s/f at f/w H&T discont obsd in F/c.Stretch Mark of L2on both s/f at F/w Cont obsd in F/c.Flow Mark of L2 on both s/f at f/w Cont obsd in F/c. | P1 |  |  |  | ok | CRM1CGL2 | N |  | 2023-12-29T23:59:26.000+0000 | 0.09976852 | S_GICW | NA | N | A
2996 | GI | 23C5UH2000 | 23C5UH0000 | 1 | 1 | 1270 | 1270 | ZAP130 | ZAP130 | 508 | Steel House | Steel House | SMS1CAS3-COND1-HSM1-CRM1PTM1-CRM1CGL2-CRM1APL8 | HSM1-CRM1PTM1-CRM1CGL2 | 8-14 | 10.881 | 205-280 | 258 | 30-60 | 41 | 40-55 | 55 | N |  | Pass | OK | Ok | U/W Done Zinc ash carry over of L2 on bottom s/f at d/s cont obsd in f/c Unskinassed Edges of L2 on both s/f at both sides to 2-3 mm cont obsd in F/c.Nozzle Lines (2 no's) of L2 on bottom s/f a c/w cont obsd in F/c.Dross Patches of L2 on both s/f at f/w H&T discont obsd in F/c.Stretch Mark of L2on both s/f at F/w Cont obsd in F/c.Flow Mark of L2 on both s/f at f/w Cont obsd in F/c. | P1 |  |  |  | ok | CRM1CGL2 | N |  | 2023-12-29T23:59:49.000+0000 | 0.09967593 | S_GICW | NA | N | A
2997 | GI | 23C5UF1000 | 23C5UF0000 | 1.2 | 1.2 | 1270 | 1270 | ZPL925 | ZPL925 | 508 | Metalkraft Forming Industries Pvt L | Metalkraft Forming Industries Pvt L | SMS1CAS3-COND2-HSM2-CRM1PTM1-CRM1CGL2-CRM1APL8 | HSM1-CRM1PTM1-CRM1CGL2 | 8-14 | 13.385 | 255-360 | 296 | 20-40 | 40 |  |  | N |  | Pass | OK | Ok | U/W Done Nozzle Lines (2 no's) of L2 on bottom s/f a c/w cont obsd in F/c.Dross Patches of L2 on both s/f at f/w H&T discont obsd in F/c.Stretch Mark of L2on both s/f at F/w Cont obsd in F/c.Flow Mark of L2 on both s/f at f/w Cont obsd in F/c. Insd by Manju. | P1 |  |  |  | K | CRM1CGL2 | N |  | 2023-12-30T13:06:43.000+0000 | 0.4999653 | S_GICW |  | N | A
2998 | GI | 23C5UF2000 | 23C5UF0000 | 1.2 | 1.2 | 1270 | 1270 | ZPL925 | ZPL925 | 508 | Metalkraft Forming Industries Pvt L | Metalkraft Forming Industries Pvt L | SMS1CAS3-COND2-HSM2-CRM1PTM1-CRM1CGL2-CRM1APL8 | HSM1-CRM1PTM1-CRM1CGL2 | 8-14 | 11.548 | 255-360 | 296 | 20-40 | 40 |  |  | N |  | Pass | OK | Ok | U/W Done Nozzle Lines (2 no's) of L2 on bottom s/f a c/w cont obsd in F/c.Dross Patches of L2 on both s/f at f/w H&T discont obsd in F/c.Stretch Mark of L2on both s/f at F/w Cont obsd in F/c.Flow Mark of L2 on both s/f at f/w Cont obsd in F/c. Insd by Manju. | P1 |  |  |  | K | CRM1CGL2 | N |  | 2023-12-30T13:07:20.000+0000 | 0.5007639 | S_GICW |  | N | A
2999 | GI | 23C5UG1000 | 23C5UG0000 | 1.2 | 1.2 | 1270 | 1270 | ZPL925 | ZPL925 | 508 | Metalkraft Forming Industries Pvt L | Metalkraft Forming Industries Pvt L | SMS1CAS3-COND2-HSM2-CRM1PTM1-CRM1CGL2-CRM1APL8 | HSM1-CRM1PTM1-CRM1CGL2 | 8-14 | 14.102 | 250- | 304 | 20- | 36 |  |  | N |  | Pass | OK 1.198 | Ok | U/W Done Nozzle Lines (2 no's) of L2 on bottom s/f a c/w cont obsd in F/c.Dross Patches of L2 on both s/f at f/w H&T discont obsd in F/c.Stretch Mark of L2on both s/f at F/w Cont obsd in F/c.Flow Mark of L2 on both s/f at f/w Cont obsd in F/c. | P1 |  |  |  | CSD OK | CRM1CGL2 | N |  | 2023-12-30T11:28:53.000+0000 | 0.5257639 | S_GICW |  | N | A
3000 | GI | 23C5UG2000 | 23C5UG0000 | 1.2 | 1.2 | 1270 | 1270 | ZPL925 | ZPL925 | 508 | Metalkraft Forming Industries Pvt L | Metalkraft Forming Industries Pvt L | SMS1CAS3-COND2-HSM2-CRM1PTM1-CRM1CGL2-CRM1APL8 | HSM1-CRM1PTM1-CRM1CGL2 | 8-14 | 10.805 | 255-360 | 304 | 20-40 | 36 |  |  | N |  | Pass | OK 1.198 | Ok | U/W Done Nozzle Lines (2 no's) of L2 on bottom s/f a c/w cont obsd in F/c.Dross Patches of L2 on both s/f at f/w H&T discont obsd in F/c.Stretch Mark of L2on both s/f at F/w Cont obsd in F/c.Flow Mark of L2 on both s/f at f/w Cont obsd in F/c. | P1 |  |  |  | U/W Done Nozzle Lines (2 no's) of L2 on bottom s/f a c/w cont obsd in F/c.Dross Patches of L2 on both s/f at f/w H&T discont obsd in F/c.Stretch Mark of L2on both s/f at F/w Cont obsd in F/c.Flow Mark of L2 on both s/f at f/w Cont obsd in F/c. | CRM1CGL2 | N |  | 2023-12-30T07:08:30.000+0000 | 0.02996528 | S_GICW |  | N | A
3001 | NOFP | 23C5ZR2000 | 3CH00402 | 0.5 | 0.498 | 1225 | 1225 | 5M53J1 | 5M53J1 | 610 | Gupta Machine Tools Pvt Ltd | NCO | SMS1CAS1-COND2-HSM2-HSM2HRS2-CRM1PTM1-CRM1ACL1-CRM1CRS5-CRM1APL5 | HSM2HRS2-CRM1PTM1 | 12.855-25.709 | 4 | [12 empty] | N5 |  |  |  | mix thk less dia | CRM1PTM1 | Y | Down Gradation | 2023-12-30T10:08:58.000+0000 |  | 9HRCENDCUTS |  | N | A
3002 | GI | 23C50Z1000 | 23C50Z0000 | 0.6 | 0.6 | 1250 | 1250 | ZGN110 | ZGN110 | 508 | Silcon Steels Pvt Ltd | Silcon Steels Pvt Ltd | SMS1CAS1-COND1-HSM1-CRM1PTM1-CRM1CGL2-CRM1APL8 | HSM1-CRM1PTM1-CRM1CGL2 | 8-14 | 13.668 | 240-400 | 266 | 20-50 | 40 |  |  | Y |  | Pass | ok 0.598 | Ok | Water mark & LOGO OK .Scratches of L4 on bot s/f in o/s & d/s cont obsd after 500 mtr to 1400 mtr in f/c(informed to SI). Dross Patches of L3 on both s/f in f/w cont obsd in f/c .Shiny Lines of L3 on both s/f in f/w H&T Dis cont obsd in f/c | P1 |  |  |  | Water mark & LOGO OK .Scratches of L4 on bot s/f in o/s & d/s cont obsd after 500 mtr to 1400 mtr in f/c(informed to SI). Dross Patches of L3 on both s/f in f/w cont obsd in f/c .Shiny Lines of L3 on both s/f in f/w H&T Dis cont obsd in f/c | CRM1CGL2 | N |  | 2023-12-28T17:30:46.000+0000 | 0.1219907 | S_GICW | NA | N | C
3003 | GI | 23C50Z2000 | 23C50Z0000 | 0.6 | 0.6 | 1250 | 1250 | ZGN110 | ZGN110 | 508 | Silcon Steels Pvt Ltd | Silcon Steels Pvt Ltd | SMS1CAS1-COND1-HSM1-CRM1PTM1-CRM1CGL2-CRM1APL8 | HSM1-CRM1PTM1-CRM1CGL2 | 8-14 | 8.778 | 240-400 | 266 | 20-50 | 40 |  |  | Y |  | Pass | ok 0.598 | Ok | Water mark & LOGO OK . Dross arryover of L3 on top s/f in o/s to 50mm cont obsd in f/c Scratches of L4 on bot s/f in o/s & d/s cont obsd after 500 mtr to 1400 mtr in f/c(informed to SI). Dross Patches of L3 on both s/f in f/w cont obsd in f/c .Shiny Lines of L3 on both s/f in f/w H&T Dis cont obsd in f/c | P1 |  |  |  | Water mark & LOGO OK . Dross arryover of L3 on top s/f in o/s to 50mm cont obsd in f/c Scratches of L4 on bot s/f in o/s & d/s cont obsd after 500 mtr to 1400 mtr in f/c(informed to SI). Dross Patches of L3 on both s/f in f/w cont obsd in f/c .Shiny Lines of L3 on both s/f in f/w H&T Dis cont obsd in f/c | CRM1CGL2 | N |  | 2023-12-28T17:31:06.000+0000 | 0.122581 | S_GICW | NA | N | C
3004 | GI | 23C23GZ000 | 23C23GZ000 | 0.8 | 0.8 | 1046 | 1046 | ZPK001 | ZPK001 | 508 | JSW GI PACKING | JSW GI PACKING | SMS1CAS1-COND1-HSM1-CRM1PTM1-CRM1CGL3-CRM1APL8 | HSM1-CRM1PTM1-CRM1CGL2 | 5-30 | 10.264 | - | 300 | - | 35 | - | 55 | N |  | Pass | OK | Ok | Packing coil.Dross Patches of L3 on both s/f in f/w cont obsd in f/c Un skin Pass Edge of L3 on both edges to 8-9mm cont obsd in f/c Shiny Lines of L3 on both s/f in f/w H&T Dis cont obsd in f/c OK B Nizam/Nishmita | P1 |  |  |  | Packing coil.Dross Patches of L3 on both s/f in f/w cont obsd in f/c Un skin Pass Edge of L3 on both edges to 8-9mm cont obsd in f/c Shiny Lines of L3 on both s/f in f/w H&T Dis cont obsd in f/c OK B Nizam/Nishmita | CRM1CGL2 | N |  | 2023-12-29T09:22:57.000+0000 | 0.09409722 | S_GICW |  | N | C
3005 | GI | 23C4NNZ000 | 23C4NNZ000 | 0.8 | 0.8 | 1337 | 1337 | ZPL120 | ZPL120 | 610 | Nicomac Taikisha Clean Rooms Pvt Lt | Nicomac Taikisha Clean Rooms Pvt Lt | SMS1CAS3-COND2-HSM2-CRM1PTM1-CRM1CGL2-CRM1APL8 | HSM2-CRM1PTM1-CRM1CGL2 | 6-9 | 12.522 | 220-350 | 290 | 25-50 | 43.03 |  |  | N |  | Pass | 0.845 OK | Ok | SPM Band of L2 on both s/f in f/w cont obsd in f/c Flow Mark of L3 on both s/f in f/w cont obsd in f/c Dross Patches of L3 on both s/f in f/w cont obsd in f/c Un skin Pass Edge of L3 on both edges to 8-9mm cont obsd in f/c Shiny Lines of L3 on both s/f in f/w H&T Dis cont obsd in f/c OK B Nizam/Nishmita | RW | Over weight | CRM1CGL2 | SPCLCRS1 | Over wt -rework for equal parting- SPM Band of L2 on both s/f in f/w cont obsd in f/c Flow Mark of L3 on both s/f in f/w cont obsd in f/c Dross Patches of L3 on both s/f in f/w cont obsd in f/c Un skin Pass Edge of L3 on both edges to 8-9mm cont obsd in f/c Shiny Lines of L3 on both s/f in f/w H&T Dis cont obsd in f/c OK B Nizam/Nishmita | CRM1CGL2 | N |  | 2023-12-29T09:26:25.000+0000 | 0.06755787 | S_GICW |  | N | B
3006 | GI | 23C56C1000 | 23C56C0000 | 0.5 | 0.5 | 1170 | 1170 | ZAP130 | ZAP130 | 508 | Jsw MI Chennai Steel Service Center | Jsw MI Chennai Steel Service Center | SMS1CAS3-COND1-HSM1-CRM1PTM1-CRM1CGL2-CRM1APL8 | HSM1-CRM1PTM1-CRM1CGL2 | 8-14 | 11.374 | 205-280 | 269 | 30-60 | 37.2 | 40-55 | 55 | N |  | Pass | OK | Ok | Unskinpassed Edges of L2 on both s/f at both sides to 2-3 mm cont obsd in F/c.Dross Patches of L3 on both s/f at F/w H&T discont obsd in F/c.Flow Mark of L2 on both s/f at F/w Cont obsd in F/c. AJAY/Nishmitha | P1 |  |  |  | "Unskinpassed Edges of L2 on both s/f at both sides to 2-3 mm cont obsd in F/c.Dross Patches of L3 on both s/f at F/w H&T discont obsd in F/c.Flow Mark of L2 on both s/f at F/w Cont obsd in F/c. AJAY/Nishmitha" "Unskinpassed Edges of L2 on both s/f at both sides to 2-3 mm cont obsd in F/c.Dross Patches of L3 on both s/f at F/w H&T discont obsd in F/c.Flow Mark of L2 on both s/f at F/w Cont obsd in F/c. AJAY/Nishmitha" | CRM1CGL2 | N |  | 2023-12-28T23:38:30.000+0000 | 0.2738657 | S_GICW | NA | N | C
3007 | GI | 23C56C2000 | 23C56C0000 | 0.5 | 0.5 | 1170 | 1170 | ZAP130 | ZAP130 | 508 | Jsw MI Chennai Steel Service Center | Jsw MI Chennai Steel Service Center | SMS1CAS3-COND1-HSM1-CRM1PTM1-CRM1CGL2-CRM1APL8 | HSM1-CRM1PTM1-CRM1CGL2 | 8-14 | 10.859 | 205-280 | 269 | 30-60 | 37.2 | 40-55 | 55 | N |  | Pass | OK | Ok | Unskinpassed Edges of L2 on both s/f at both sides to 2-3 mm cont obsd in F/c.Dross Patches of L3 on both s/f at F/w H&T discont obsd in F/c.Flow Mark of L2 on both s/f at F/w Cont obsd in F/c. Ajay Nishmitha | P1 |  |  |  | "Unskinpassed Edges of L2 on both s/f at both sides to 2-3 mm cont obsd in F/c.Dross Patches of L3 on both s/f at F/w H&T discont obsd in F/c.Flow Mark of L2 on both s/f at F/w Cont obsd in F/c. Ajay Nishmitha" | CRM1CGL2 | N |  | 2023-12-28T23:39:01.000+0000 | 0.2745833 | S_GICW | NA | N | C
3008 | ZM | 23C53U0000 | 23C53U0000 | 1 | 1 | 1250 | 1250 | MTU110 | MTU110 | 508 | JSW - MTS | JSW - MTS | SMS1CAS1-COND1-HSM1-CRM1PTM1-CRM1CGL3-CRM1APL8 | HSM1-CRM1PTM1-CRM1CGL3 | 6-24 | 22.84 | 200- | 336 | 22- | 36.35 |  |  | N |  | Fail | HIGH COATING WT 251 GSM AS PER CG | Ok | Blow mark of L3/2 unfeelable on both s/f f/w H&T cont in f/c.Dross spots and patches of L3/2 on both s/f H&t discont obsd in f/c.Insp by Sai. | P1 |  |  |  | K | CRM1CGL3 | N |  | 2023-12-30T15:23:14.000+0000 | 1.280127 | S_ZMCW |  | N | B
3009 | GI | 23C59X1000 | 23C59X0000 | 0.6 | 0.6 | 1155 | 1155 | ZAP130 | ZAP130 | 508 | Jgi Metal Convertors Private Limite | Jgi Metal Convertors Private Limite | SMS1CAS3-COND1-HSM1-CRM1PTM1-CRM1CGL2-CRM1APL8 | HSM1-CRM1PTM1-CRM1CGL2 | 8-14 | 11.605 | -280 | 280 | 27- | 40.9 | - | 52.3 | N |  | Fail | HIGH COATING WT OBSVD 300 | Ok | Unskinpassed Edges of L2 on both s/f at both sides to 2-3 mm cont obsd in F/c.Dross Patches of L3 on both s/f at F/w H&T discont obsd in F/c.Flow Mark of L2 on both s/f at F/w Cont obsd in F/c. | P1 |  |  |  | High coating-ok as per Graph Unskinpassed Edges of L2 on both s/f at both sides to 2-3 mm cont obsd in F/c.Dross Patches of L3 on both s/f at F/w H&T discont obsd in F/c.Flow Mark of L2 on both s/f at F/w Cont obsd in F/c. | CRM1CGL2 | N |  | 2023-12-29T14:26:33.000+0000 | 0.8489815 | S_GICW | NA | N | C
3010 | GI | 23C59X2000 | 23C59X0000 | 0.6 | 0.6 | 1155 | 1155 | ZAP130 | ZAP130 | 508 | Jgi Metal Convertors Private Limite | Jgi Metal Convertors Private Limite | SMS1CAS3-COND1-HSM1-CRM1PTM1-CRM1CGL2-CRM1APL8 | HSM1-CRM1PTM1-CRM1CGL2 | 8-14 | 9.802 | -280 | 280 | 27- | 40.9 | - | 52.3 | N |  | Fail | HIGH COATING WT OBSVD 300 | Ok | Unskinpassed Edges of L2 on both s/f at both sides to 2-3 mm cont obsd in F/c.Dross Patches of L3 on both s/f at F/w H&T discont obsd in F/c.Flow Mark of L2 on both s/f at F/w Cont obsd in F/c. K B | P1 |  |  |  | ok as per Graph-Unskinpassed Edges of L2 on both s/f at both sides to 2-3 mm cont obsd in F/c.Dross Patches of L3 on both s/f at F/w H&T discont obsd in F/c.Flow Mark of L2 on both s/f at F/w Cont obsd in F/c. K B | CRM1CGL2 | N |  | 2023-12-29T14:32:12.000+0000 | 0.8525347 | S_GICW | NA | N | C
3011 | GI | 23C55C1000 | 23C55C0000 | 0.6 | 0.6 | 1165 | 1165 | ZAP130 | ZAP130 | 508 | Jgi Metal Convertors Private Limite | Jgi Metal Convertors Private Limite | SMS1CAS3-COND1-HSM1-CRM1PTM1-CRM1CGL2-CRM1APL8 | HSM1-CRM1PTM1-CRM1CGL2 | 8-14 | 11.637 | 205-280 | 279 | 30-60 | 40.8 | 40-55 | 55 | N |  | Pass | OK | Ok | Unskinpassed Edges of L2 on both s/f at both sides to 2-3 mm cont obsd in F/c.Dross Patches of L3 on both s/f at F/w H&T discont obsd in F/c.Flow Mark of L2 on both s/f at F/w Cont obsd in F/c. | P1 |  |  |  | Unskinpassed Edges of L2 on both s/f at both sides to 2-3 mm cont obsd in F/c.Dross Patches of L3 on both s/f at F/w H&T discont obsd in F/c.Flow Mark of L2 on both s/f at F/w Cont obsd in F/c. | CRM1CGL2 | N |  | 2023-12-28T18:43:32.000+0000 | 0.1055671 | S_GICW | NA | N | C
3012 | GI | 23C55C2000 | 23C55C0000 | 0.6 | 0.6 | 1165 | 1165 | ZAP130 | ZAP130 | 508 | Jgi Metal Convertors Private Limite | Jgi Metal Convertors Private Limite | SMS1CAS3-COND1-HSM1-CRM1PTM1-CRM1CGL2-CRM1APL8 | HSM1-CRM1PTM1-CRM1CGL2 | 8-14 | 9.443 | 205-280 | 279 | 30-60 | 40.8 | 40-55 | 55 | N |  | Pass | OK | Ok | Unskinpassed Edges of L2 on both s/f at both sides to 2-3 mm cont obsd in F/c.Dross Patches of L3 on both s/f at F/w H&T discont obsd in F/c.Flow Mark of L2 on both s/f at F/w Cont obsd in F/c. | P1 |  |  |  | Unskinpassed Edges of L2 on both s/f at both sides to 2-3 mm cont obsd in F/c.Dross Patches of L3 on both s/f at F/w H&T discont obsd in F/c.Flow Mark of L2 on both s/f at F/w Cont obsd in F/c. | CRM1CGL2 | N |  | 2023-12-28T18:43:48.000+0000 | 0.1061111 | S_GICW | NA | N | C
3013 | GI | 23C56L1000 | 23C56L0000 | 0.6 | 0.6 | 1165 | 1165 | ZAP130 | ZAP130 | 508 | Jgi Metal Convertors Private Limite | Jgi Metal Convertors Private Limite | SMS1CAS3-COND1-HSM1-CRM1PTM1-CRM1CGL2-CRM1APL8 | HSM1-CRM1PTM1-CRM1CGL2 | 8-14 | 11.565 | 205-280 | 280 | 30-60 | 39.5 | 40-55 | 55 | N |  | Pass | OK | Ok | Unskinpassed Edges of L2 on both s/f at both sides to 2-3 mm cont obsd in F/c.Dross Patches of L3 on both s/f at F/w H&T discont obsd in F/c.Flow Mark of L2 on both s/f at F/w Cont obsd in F/c. Ajay Nishmitha | P1 |  |  |  | "Unskinpassed Edges of L2 on both s/f at both sides to 2-3 mm cont obsd in F/c.Dross Patches of L3 on both s/f at F/w H&T discont obsd in F/c.Flow Mark of L2 on both s/f at F/w Cont obsd in F/c. Ajay Nishmitha" | CRM1CGL2 | N |  | 2023-12-28T18:44:12.000+0000 | 0.08865741 | S_GICW | NA | N | C
3014 | GI | 23C56L2000 | 23C56L0000 | 0.6 | 0.6 | 1165 | 1165 | ZAP130 | ZAP130 | 508 | Jgi Metal Convertors Private Limite | Jgi Metal Convertors Private Limite | SMS1CAS3-COND1-HSM1-CRM1PTM1-CRM1CGL2-CRM1APL8 | HSM1-CRM1PTM1-CRM1CGL2 | 8-14 | 9.525 | 205-280 | 280 | 30-60 | 39.5 | 40-55 | 55 | N |  | Pass | OK | Ok | Unskinpassed Edges of L2 on both s/f at both sides to 2-3 mm cont obsd in F/c.Dross Patches of L3 on both s/f at F/w H&T discont obsd in F/c.Flow Mark of L2 on both s/f at F/w Cont obsd in F/c. Ajay Nishmitha | P1 |  |  |  | "Unskinpassed Edges of L2 on both s/f at both sides to 2-3 mm cont obsd in F/c.Dross Patches of L3 on both s/f at F/w H&T discont obsd in F/c.Flow Mark of L2 on both s/f at F/w Cont obsd in F/c. Ajay Nishmitha" | CRM1CGL2 | N |  | 2023-12-28T18:44:29.000+0000 | 0.08921296 | S_GICW | NA | N | C
3015 | GI | 23C52R1000 | 23C52R0000 | 0.8 | 0.8 | 1190 | 1190 | ZAP130 | ZAP130 | 508 | Jgi Metal Convertors Private Limite | Jgi Metal Convertors Private Limite | SMS1CAS3-COND1-HSM1-CRM1PTM1-CRM1CGL2-CRM1APL8 | HSM1-CRM1PTM1-CRM1CGL2 | 8-14 | 9.63 | 205-280 | 258 | 30-60 | 40.3 | 40-55 | 52 | N |  | Pass | ok 0.912 | Ok | Dross arryover of L3 on top s/f in o/s to 50mm cont obsd in f/c Dross Patches of L3 on both s/f in f/w cont obsd in f/c .Shiny Lines of L3 on both s/f in f/w H&T Dis cont obsd in f/c Flow Mark of L3 on both s/f in f/w cont obsd in f/ OK B Nizam/Nishmita | P1 |  |  |  | "Dross arryover of L3 on top s/f in o/s to 50mm cont obsd in f/c Dross Patches of L3 on both s/f in f/w cont obsd in f/c .Shiny Lines of L3 on both s/f in f/w H&T Dis cont obsd in f/c Flow Mark of L3 on both s/f in f/w cont obsd in f/ OK B Nizam/Nishmita" | CRM1CGL2 | N |  | 2023-12-28T17:31:26.000+0000 | 0.1437847 | S_GICW |  | N | C
3016 | GI | 23C55B1000 | 23C55B0000 | 1 | 1 | 1150 | 1150 | ZAP130 | ZSP001 | 508 | Jsw MI Chennai Steel Service Center | NCO | SMS1CAS3-COND1-HSM1-CRM1PTM1-CRM1CGL2-CRM1APL8 | HSM1-CRM1PTM1-CRM1CGL2 | 8-14 | 5.399 | 140-450 | 274 | 10-60 | 43.4 | - | 55 | N |  | Pass | OK | NotOk | W/O Passivation obsd in F/c ( due to Coater Disengaged for Coater Isuue). Less weight for same Issue. K B | N2 | Passivation fail | CRM1CGL2 |  | ZSP001 "W/O Passivation obsd in F/c ( due to Coater Disengaged for Coater Isuue). Less weight for same Issue. K B" | CRM1CGL2 | Y | Down Gradation | 2023-12-29T07:22:13.000+0000 | 0.5312847 | S_GICW | NA | N | C
3017 | GI | 23C55B2000 | 23C55B0000 | 1 | 1 | 1150 | 1150 | ZAP130 | ZAP130 | 508 | Jsw MI Chennai Steel Service Center | Jsw MI Chennai Steel Service Center | SMS1CAS3-COND1-HSM1-CRM1PTM1-CRM1CGL2-CRM1APL8 | HSM1-CRM1PTM1-CRM1CGL2 | 8-14 | 8.138 | 205-280 | 274 | 30-60 | 43.4 | 40-55 | 55 | N |  | Pass | OK | Ok | Unskinpassed Edges of L2 on both s/f at both sides to 5-8mm cont obsd in F/c.Dross Patches of L3 on both s/f at F/w H&T discont obsd in F/c.Flow Mark of L2 on both s/f at F/w Cont obsd in F/c. K B | P1 |  |  |  | "Unskinpassed Edges of L2 on both s/f at both sides to 5-8mm cont obsd in F/c.Dross Patches of L3 on both s/f at F/w H&T discont obsd in F/c.Flow Mark of L2 on both s/f at F/w Cont obsd in F/c. K B" | CRM1CGL2 | N |  | 2023-12-28T23:40:59.000+0000 | 0.2050694 | S_GICW | NA | N | C
3018 | GI | 23C55B3000 | 23C55B0000 | 1 | 1 | 1150 | 1150 | ZAP130 | ZAP130 | 508 | Jsw MI Chennai Steel Service Center | Jsw MI Chennai Steel Service Center | SMS1CAS3-COND1-HSM1-CRM1PTM1-CRM1CGL2-CRM1APL8 | HSM1-CRM1PTM1-CRM1CGL2 | 8-14 | 7.636 | -280 | 274 | 27- | 43.4 | - | 55 | N |  | Pass | OK | Ok | Dross Patches of L3 on both s/f at F/w H&T discont obsd in F/c. Stretch Mark of L2 on both s/f at F/w Cont obsd in F/c. Liner Mark Ok K B | P1 |  |  |  | K | CRM1CGL2 | N |  | 2023-12-29T07:23:06.000+0000 | 0.5310532 | S_GICW | NA | N | C
3019 | GI | 23C56F1000 | 23C56F0000 | 1 | 1 | 1150 | 1150 | ZAP130 | ZAP130 | 508 | Jsw MI Chennai Steel Service Center | Jsw MI Chennai Steel Service Center | SMS1CAS3-COND1-HSM1-CRM1PTM1-CRM1CGL2-CRM1APL8 | HSM1-CRM1PTM1-CRM1CGL2 | 8-14 | 10.682 | 205-280 | 280 | 30-60 | 40.9 | 40-55 | 55 | N |  | Pass | ACT YS 285 OK AS PER PDQC | Ok | W/O Passivation Obsd in ID upto 10mtrs Unskinpassed Edges of L2 on both s/f at both sides to 5-8mm cont obsd in F/c.Dross Patches of L3 on both s/f at F/w H&T discont obsd in F/c.Flow Mark of L2 on both s/f at F/w Cont obsd in F/c. K B | P1 |  |  |  | "W/O Passivation Obsd in ID upto 10mtrs Unskinpassed Edges of L2 on both s/f at both sides to 5-8mm cont obsd in F/c.Dross Patches of L3 on both s/f at F/w H&T discont obsd in F/c.Flow Mark of L2 on both s/f at F/w Cont obsd in F/c. K B" | CRM1CGL2 | N |  | 2023-12-28T23:39:51.000+0000 | 0.2086343 | S_GICW | NA | N | C
3020 | GI | 23C56F2000 | 23C56F0000 | 1 | 1 | 1150 | 1150 | ZAP130 | ZAP130 | 508 | Jsw MI Chennai Steel Service Center | Jsw MI Chennai Steel Service Center | SMS1CAS3-COND1-HSM1-CRM1PTM1-CRM1CGL2-CRM1APL8 | HSM1-CRM1PTM1-CRM1CGL2 | 8-14 | 10.409 | 205-280 | 280 | 30-60 | 40.9 | 40-55 | 55 | N |  | Pass | ACT YS 285 OK AS PER PDQC | Ok | Unskinpassed Edges of L2 on both s/f at both sides to 5-8mm cont obsd in F/c.Dross Patches of L3 on both s/f at F/w H&T discont obsd in F/c.Flow Mark of L2 on both s/f at F/w Cont obsd in F/c. K B | P1 |  |  |  | "Unskinpassed Edges of L2 on both s/f at both sides to 5-8mm cont obsd in F/c.Dross Patches of L3 on both s/f at F/w H&T discont obsd in F/c.Flow Mark of L2 on both s/f at F/w Cont obsd in F/c. K B" | CRM1CGL2 | N |  | 2023-12-28T23:40:06.000+0000 | 0.2084375 | S_GICW | NA | N | C
3021 | GI | 23C55FZ000 | 23C55FZ000 | 0.6 | 0.6 | 1420 | 1420 | ZAP221 | ZAP221 | 610 | Bombay Coated & Special Steels PVT. | Bombay Coated & Special Steels PVT. | SMS2CAS8-COND2-HSM2-CRM1PTM1-CRM1CGL2-CRM1APL8 | HSM2-CRM1PTM1-CRM1CGL2 | 6-18 | 13.9 | 120-180 | 134 | 36-55 | 47.93 | 30-50 | 33 | N |  | Pass | OK | Ok | CCO from 275-120gsm. SPM band of L2 on both sf at both edges to 70-110mm width cont in f/c. Unskin pass of L2 on both s/f at both edges to 5mm width cont in f/c.Dross spot & patches of L2/3 on both s/f at f/w h&t discont obsd in f/c. | P1 |  |  |  | CCO from 275-120gsm. SPM band of L2 on both sf at both edges to 70-110mm width cont in f/c. Unskin pass of L2 on both s/f at both edges to 5mm width cont in f/c.Dross spot & patches of L2/3 on both s/f at f/w h&t discont obsd in f/c. | CRM1CGL2 | N |  | 2023-12-28T10:01:52.000+0000 | 0.1208796 | S_GICW |  | N | B
3022 | ZM | 23C57H2000 | 23C57H0000 | 0.8 | 0.8 | 1250 | 1250 | MTU110 | MTU110 | 508 | JSW - MTS | JSW - MTS | SMS1CAS1-COND1-HSM1-CRM1PTM1-CRM1CGL3-CRM1APL8 | HSM1-CRM1PTM1-CRM1CGL3 | 6-24 | 4.14 | 205-380 | 280 | 22-55 | 33 |  |  | N |  | Pass | 0.805 OK | NotOk | Edge buildup found at d/s in f/c, snap shared. Less weight for the same. Blow mark of L3/2 unfeelable on top s/f f/w cont in f/c.Dross spots and patches of L3 on both s/f H&t cont obsd in f/c. | RW | Edge Overcoating | CRM1CGL3 | SPCLCRS1 | Rewind for build up correction, Edge buildup found at d/s in f/c, snap shared. Less weight for the same. Blow mark of L3/2 unfeelable on top s/f f/w cont in f/c.Dross spots and patches of L3 on both s/f H&t cont obsd in f/c. | CRM1CGL3 | N |  | 2023-12-29T21:12:23.000+0000 | 0.5801157 | S_ZMCW | NA | N | B
3023 | ZM | 23C57H3000 | 23C57H0000 | 0.8 | 0.8 | 1250 | 1250 | MTU110 | MTU110 | 508 | JSW - MTS | JSW - MTS | SMS1CAS1-COND1-HSM1-CRM1PTM1-CRM1CGL3-CRM1APL8 | HSM1-CRM1PTM1-CRM1CGL3 | 6-24 | 7.295 | 205-380 | 280 | 22-55 | 33 |  |  | N |  | Pass | 0.805 OK | NotOk | Splash marks surface of L4/5 on top s/f at both edges to 300mm cont obsd from id 780-930mtr,video shared in team cgl group. Blow mark of L3/2 unfeelable on top s/f f/w cont in f/c.Dross spots and patches of L3/2 on both s/f H&t discont obsd in f/c. | RW | Splash Mark | CRM1CGL3 | SPCLCRS1 | Salavge ID 780mtr as OK, Splash marks surface of L4/5 on top s/f at both edges to 300mm cont obsd from id 780-930mtr,video shared in team cgl group. Blow mark of L3/2 unfeelable on top s/f f/w cont in f/c.Dross spots and patches of L3/2 on both s/f H&t discont obsd in f/c. | CRM1CGL3 | N |  | 2023-12-29T21:12:52.000+0000 | 0.5800579 | S_ZMCW | NA | N | B
3024 | ZM | 23C57H4000 | 23C57H0000 | 0.8 | 0.8 | 1250 | 1250 | MTU110 | MTU110 | 508 | JSW - MTS | JSW - MTS | SMS1CAS1-COND1-HSM1-CRM1PTM1-CRM1CGL3-CRM1APL8 | HSM1-CRM1PTM1-CRM1CGL3 | 6-24 | 7.75 | 200- | 280 | 22- | 33.3 |  |  | N |  | Pass | OK | Ok | Blow mark of L3/2 unfeelable on both s/f f/w H&T cont in f/c.Dross spots and patches of L3/2 on both s/f H&t discont obsd in f/c.Insp by Sai. A Sai | P1 |  |  |  | K | CRM1CGL3 | N |  | 2023-12-30T15:22:32.000+0000 | 1.134664 | S_ZMCW | NA | N | B
3025 | GI | 23C36D1000 | 23C36D0000 | 2 | 2 | 1050 | 1050 | ZGN110 | ZGN110 | 508 | Vishal Precision Steel Tubes & Stri | Vishal Precision Steel Tubes & Stri | SMS1CAS1-COND1-HSM1-CRM1PTM1-CRM1CGL2-CRM1APL8 | HSM2-CRM1PTM1-CRM1CGL3 | 8-14 | 9.905 | 240-400 | 363 | 20-50 | 34.3 |  |  | Y |  |  | ok 1.985 | Ok | CCO 80-120gsm. Liner and logo print ok. Dross patches of L2 on both s/f at f/w h&t discont obsd in f/c. | P1 |  |  |  | autoClrRemarks | CRM1CGL3 | N |  | 2023-12-18T18:06:42.000+0000 | 0.06729167 | S_GICW | NA | N | C
3026 | GI | 23C36D2000 | 23C36D0000 | 2 | 2 | 1050 | 1050 | ZGN110 | ZGN110 | 508 | Vishal Precision Steel Tubes & Stri | Vishal Precision Steel Tubes & Stri | SMS1CAS1-COND1-HSM1-CRM1PTM1-CRM1CGL2-CRM1APL8 | HSM2-CRM1PTM1-CRM1CGL3 | 8-14 | 8.605 | 240-400 | 363 | 20-50 | 34.31 |  |  | Y |  |  | ok 1.985 | Ok | Liner and logo print ok. Dross patches of L2 on both s/f at f/w h&t discont obsd in f/c. | P1 |  |  |  | autoClrRemarks | CRM1CGL3 | N |  | 2023-12-18T18:06:54.000+0000 | 0.06778935 | S_GICW | NA | N | C
3027 | PPGL | 23C34M1100 | 23C34M1000 | 0.4 | 0.4 | 1220 | 1220 | LPR955 | LPR955 | 508 | JSW MTS PRAGATI PLUS | JSW MTS PRAGATI PLUS | SMS1CAS1-COND1-HSM1-CRM1PTM1-CRM1CGL2-CRM1CCL1-CRM1APL9 | HSM1-CRM1PTM1-CRM1CGL2-CRM1CCL1 | 3-5 | 4.887 | 550-700 | 700 |  |  | 80-95 | 95 | Y | CB |  | ok | Ok | Pickup roll mark of L3 on bottom ms/f at o/s to 400 mm cont obsd in f/c approx 1.5 mtr pitch.stretch of L2/3 3obsd on both /f in f/w in f/c .Dross spots and patches of L3 obsd both s/f at f/w H&T in f/c .Liner Marking Found ok as SO JSW Pragati + 0.4 MM AZ70 (ISI) 15965 BIS Approved OK Manju | P1 |  |  |  | autoClrRemarks | CRM1CCL1 | N |  | 2023-12-18T15:17:12.000+0000 | 0.02998843 | S_PPGLCW | FN | N | C
3028 | PPGL | 23C34M1200 | 23C34M1000 | 0.4 | 0.4 | 1220 | 1220 | LPR955 | LPR955 | 508 | JSW MTS PRAGATI PLUS | JSW MTS PRAGATI PLUS | SMS1CAS1-COND1-HSM1-CRM1PTM1-CRM1CGL2-CRM1CCL1-CRM1APL9 | HSM1-CRM1PTM1-CRM1CGL2-CRM1CCL1 | 3-5 | 4.932 | 550-700 | 700 |  |  | 80-95 | 95 | Y | CB |  | ok | Ok | Pickup roll mark of L3 on bottom ms/f at o/s to 400 mm cont obsd in f/c approx 1.5 mtr pitch.stretch of L2/3 3obsd on both /f in f/w in f/c .Dross spots and patches of L3 obsd both s/f at f/w H&T in f/c .Liner Marking Found ok as SO JSW Pragati + 0.4 MM AZ70 (ISI) 15965 BIS Approved OK Manju | P1 |  |  |  | autoClrRemarks | CRM1CCL1 | N |  | 2023-12-18T15:16:50.000+0000 | 0.02832176 | S_PPGLCW | FN | N | C
3029 | PPGL | 23C34M1300 | 23C34M1000 | 0.4 | 0.4 | 1220 | 1220 | LPR955 | LPR955 | 508 | JSW MTS PRAGATI PLUS | JSW MTS PRAGATI PLUS | SMS1CAS1-COND1-HSM1-CRM1PTM1-CRM1CGL2-CRM1CCL1-CRM1APL9 | HSM1-CRM1PTM1-CRM1CGL2-CRM1CCL1 | 3-5 | 4.277 | 550-700 | 700 |  |  | 80-95 | 95 | Y | CB |  | ok | Ok | Pickup roll mark of L3 on bottom ms/f at o/s to 400 mm cont obsd in f/c approx 1.5 mtr pitch.stretch of L2/3 3obsd on both /f in f/w in f/c .Dross spots and patches of L3 obsd both s/f at f/w H&T in f/c .Liner Marking Found ok as SO JSW Pragati + 0.4 MM AZ70 (ISI) 15965 BIS Approved SPR OK Manju | P1 |  |  |  | autoClrRemarks | CRM1CCL1 | N |  | 2023-12-18T15:16:34.000+0000 | 0.02699074 | S_PPGLCW | FN | N | C
3030 | PPGL | 23C34M2100 | 23C34M2000 | 0.4 | 0.4 | 1220 | 1220 | LPR955 | LPR955 | 508 | JSW MTS PRAGATI PLUS | JSW MTS PRAGATI PLUS | SMS1CAS1-COND1-HSM1-CRM1PTM1-CRM1CGL2-CRM1CCL1-CRM1APL9 | HSM1-CRM1PTM1-CRM1CGL2-CRM1CCL1 | 3-5 | 3.832 | 550-700 | 700 |  |  | 80-95 | 95 | Y | CB |  | ok | Ok | Pickup roll mark of L3 on bottom ms/f at o/s to 400 mm cont obsd in f/c approx 1.5 mtr pitch.stretch of L2/3 3obsd on both /f in f/w in f/c .Dross spots and patches of L3 obsd both s/f at f/w H&T in f/c .Liner Marking Found ok as SO JSW Pragati + 0.4 MM AZ70 (ISI) 15965 BIS Approved OK Manju | P1 |  |  |  | autoClrRemarks | CRM1CCL1 | N |  | 2023-12-18T15:26:10.000+0000 | 0.006643519 | S_PPGLCW | FN | N | C
3031 | PPGL | 23C34M2200 | 23C34M2000 | 0.4 | 0.4 | 1220 | 1220 | LPR955 | LPR955 | 508 | JSW MTS PRAGATI PLUS | JSW MTS PRAGATI PLUS | SMS1CAS1-COND1-HSM1-CRM1PTM1-CRM1CGL2-CRM1CCL1-CRM1APL9 | HSM1-CRM1PTM1-CRM1CGL2-CRM1CCL1 | 3-5 | 3.632 | 550-700 | 700 |  |  | 80-95 | 95 | Y | CB |  | ok | Ok | Pickup roll mark of L3 on bottom ms/f at o/s to 400 mm cont obsd in f/c approx 1.5 mtr pitch.stretch of L2/3 3obsd on both /f in f/w in f/c .Dross spots and patches of L3 obsd both s/f at f/w H&T in f/c .Liner Marking Found ok as SO JSW Pragati + 0.4 MM AZ70 (ISI) 15965 BIS Approved SPR OK Manju | P1 |  |  |  | autoClrRemarks | CRM1CCL1 | N |  | 2023-12-18T15:23:22.000+0000 | 0.003680556 | S_PPGLCW | FN | N | C
3032 | GI | 23C2SX1000 | 23C2SX0000 | 0.8 | 0.8 | 1170 | 1170 | ZPL925 | ZPL925 | 508 | Sandeep Udyog | Sandeep Udyog | SMS1CAS1-COND1-HSM1-CRM1PTM1-CRM1CGL2-CRM1APL8 | HSM2-CRM1PTM1-CRM1CGL3 | 5-15 | 9.805 | 255-360 | 286 | 20-40 | 38 |  |  | N |  |  | Coating ok as per L2 & 0.801mm | Ok | Unskinpass of L2 obsd cont on both s/f in edges of 5-6mm in f/c. Stretch Mark of L2 on both s/f at f/w cont obsd in f/c.Dross patches of L2 on both s/f at f/w h&t discont obsd in f/c. | P1 |  |  |  | autoClrRemarks | CRM1CGL3 | N |  | 2023-12-18T18:35:33.000+0000 | 0.2666782 | S_GICW | NA | N | C
3033 | GI | 23C2SX2000 | 23C2SX0000 | 0.8 | 0.8 | 1170 | 1170 | ZPL925 | ZPL925 | 508 | Sandeep Udyog | Sandeep Udyog | SMS1CAS1-COND1-HSM1-CRM1PTM1-CRM1CGL2-CRM1APL8 | HSM2-CRM1PTM1-CRM1CGL3 | 5-15 | 9.005 | 255-360 | 286 | 20-40 | 37 |  |  | N |  |  | Coating ok as per L2 & 0.801mm | Ok | Unskinpass of L2 obsd cont on both s/f in edges of 5-6mm in f/c. Stretch Mark of L2 on both s/f at f/w cont obsd in f/c.Dross patches of L2 on both s/f at f/w h&t discont obsd in f/c. | P1 |  |  |  | autoClrRemarks | CRM1CGL3 | N |  | 2023-12-18T18:35:38.000+0000 | 0.2663542 | S_GICW | NA | N | C
3034 | GI | 23C2PP1000 | 23C2PP0000 | 0.8 | 0.8 | 1170 | 1170 | ZPL925 | ZPL925 | 508 | Sandeep Udyog | Sandeep Udyog | SMS1CAS1-COND1-HSM1-CRM1PTM1-CRM1CGL2-CRM1APL8 | HSM2-CRM1PTM1-CRM1CGL3 | 5-15 | 9.83 | 255-360 | 295 | 20-40 | 37.6 |  |  | N |  |  | OK | Ok | Unskinpass of L2 obsd cont on both s/f in edges of 5-6mm in f/c. Stretch Mark of L2 on both s/f at f/w cont obsd in f/c.Dross patches of L2 on both s/f at f/w h&t discont obsd in f/c. | P1 |  |  |  | autoClrRemarks | CRM1CGL3 | N |  | 2023-12-18T15:16:57.000+0000 | 0.06831019 | S_GICW | NA | N | C
3035 | GI | 23C2PP2000 | 23C2PP0000 | 0.8 | 0.8 | 1170 | 1170 | ZPL925 | ZPL925 | 508 | Sandeep Udyog | Sandeep Udyog | SMS1CAS1-COND1-HSM1-CRM1PTM1-CRM1CGL2-CRM1APL8 | HSM2-CRM1PTM1-CRM1CGL3 | 5-15 | 8.77 | 255-360 | 296 | 20-40 | 37.6 |  |  | N |  |  | OK | Ok | Unskinpass of L2 obsd cont on both s/f in edges of 5-6mm in f/c. Stretch Mark of L2 on both s/f at f/w cont obsd in f/c. Dross patches of L2 on both s/f at f/w h&t discont obsd in f/c. | P1 |  |  |  | autoClrRemarks | CRM1CGL3 | N |  | 2023-12-18T15:26:17.000+0000 | 0.07515046 | S_GICW | NA | N | C
3036 | GI | 23C2TR1000 | 23C2TR0000 | 0.8 | 0.8 | 1170 | 1170 | ZPL925 | ZPL925 | 508 | Sandeep Udyog | Sandeep Udyog | SMS1CAS1-COND1-HSM1-CRM1PTM1-CRM1CGL2-CRM1APL8 | HSM2-CRM1PTM1-CRM1CGL3 | 5-15 | 9.815 | 255-360 | 290 | 20-40 | 37.6 |  |  | N |  |  | OK | Ok | Unskinpass of L2 obsd cont on both s/f in edges of 5-6mm in f/c. Stretch Mark of L2 on both s/f at f/w cont obsd in f/c.Dross patches of L2 on both s/f at f/w h&t discont obsd in f/c. | P1 |  |  |  | autoClrRemarks | CRM1CGL3 | N |  | 2023-12-18T13:33:42.000+0000 | 0.004988426 | S_GICW | NA | N | C
3037 | GI | 23C2TR2000 | 23C2TR0000 | 0.8 | 0.8 | 1170 | 1170 | ZPL925 | ZPL925 | 508 | Sandeep Udyog | Sandeep Udyog | SMS1CAS1-COND1-HSM1-CRM1PTM1-CRM1CGL2-CRM1APL8 | HSM2-CRM1PTM1-CRM1CGL3 | 5-15 | 9.245 | 255-360 | 290 | 20-40 | 37.6 |  |  | N |  |  | OK | Ok | Unskinpass of L2 obsd cont on both s/f in edges of 5-6mm in f/c. Stretch Mark of L2 on both s/f at f/w cont obsd in f/c.Dross patches of L2 on both s/f at f/w h&t discont obsd in f/c. | P1 |  |  |  | autoClrRemarks | CRM1CGL3 | N |  | 2023-12-18T13:33:52.000+0000 | 0.00474537 | S_GICW | NA | N | C
3038 | GI | 23C39N1000 | 23C39N0000 | 1 | 1 | 1200 | 1200 | ZST935 | ZST935 | 610 | Metalwerks International Private Li | Metalwerks International Private Li | SMS1CAS1-COND2-HSM2-CRM1PTM1-CRM1CGL2-CRM1APL8 | HSM1-CRM1PTM1-CRM1CGL3 | 10-25 | 11.765 | 350-490 | 443 | 21-50 | 24.1 |  |  | N |  |  | OK | Ok | Angle mark of L2/3 on both s/f at both edges to 30mm cont obsd in f/c. Flow mark of L3 on both s/f at f/w cont obsd in f/c. Flow mark of L3 on both s/f at f/w cont obsd in f/c. Pitting mark of L2 on both s/f at f/w h&t Long interval obsd in f/c. Unskin pass edges of L2/3 on both s/f at both edges to 3-4mm obsd in f/c. | P1 |  |  |  | autoClrRemarks | CRM1CGL3 | N |  | 2023-12-20T22:01:26.000+0000 | 0.01434028 | S_GICW |  | N | A
3039 | GI | 23C39N2000 | 23C39N0000 | 1 | 1 | 1200 | 1200 | ZST935 | ZST935 | 610 | Metalwerks International Private Li | Metalwerks International Private Li | SMS1CAS1-COND2-HSM2-CRM1PTM1-CRM1CGL2-CRM1APL8 | HSM1-CRM1PTM1-CRM1CGL3 | 10-25 | 12.56 | 350-490 | 443 | 21-50 | 24.1 |  |  | N |  |  | OK | Ok | Angle mark of L2/3 on both s/f at both edges to 30mm cont obsd in f/c. Flow mark of L3 on both s/f at f/w cont obsd in f/c. Flow mark of L3 on both s/f at f/w cont obsd in f/c. Pitting mark of L2 on both s/f at f/w h&t Long interval obsd in f/c. Unskin pass edges of L2/3 on both s/f at both edges to 3-4mm obsd in f/c. | P1 |  |  |  | autoClrRemarks | CRM1CGL3 | N |  | 2023-12-20T22:01:15.000+0000 | 0.01385417 | S_GICW |  | N | A
3040 | GI | 23C39V0000 | 23C39V0000 | 1 | 1 | 1200 | 1200 | ZST935 | ZST935 | 610 | Metalwerks International Private Li | Metalwerks International Private Li | SMS1CAS1-COND2-HSM2-CRM1PTM1-CRM1CGL2-CRM1APL8 | HSM1-CRM1PTM1-CRM1CGL3 | 10-25 | 24.105 | 350-490 | 412 | 21-50 | 23.8 |  |  | N |  |  | OK | Ok | Angle mark of L2/3 on both s/f at both edges to 30mm cont obsd in f/c. Flow mark of L3 on both s/f at f/w cont obsd in f/c. Flow mark of L3 on both s/f at f/w cont obsd in f/c. Pitting mark of L2 on both s/f at f/w h&t Long interval obsd in f/c. Unskin pass edges of L2/3 on both s/f at both edges to 3-4mm obsd in f/c. | P1 |  |  |  | autoClrRemarks | CRM1CGL3 | N |  | 2023-12-20T22:01:32.000+0000 | 0.01478009 | S_GICW |  | N | A
3041 | PPGL | 23C3AG1000 | 23C3AG0000 | 0.4 | 0.4 | 1220 | 1220 | LPR955 | LPR955 | 508 | JSW MTS PRAGATI PLUS | JSW MTS PRAGATI PLUS | SMS1CAS1-COND1-HSM1-CRM1PTM1-CRM1CGL2-CRM1CCL1-CRM1APL9 | HSM1-CRM1PTM1-CRM1CGL2-CRM1CCL1 | 3-5 | 4.672 | 550-700 | 683 |  |  | 80-95 | 94 | Y | CB |  | ok | Ok | Multiple Dent of L3 on top to bottom impression at f/w H/T cont long intervel obsd in f/c Approx 1 mtr pitch ( From input ) .Pickup roll mark of L3 on bottom ms/f at o/s to 400 mm cont obsd in f/c approx 1.5 mtr pitch.stretch of L2/3 3obsd on both /f in f/w in f/c .Dross spots and patches of L3 obsd both s/f at f/w H&T in f/c .Liner Marking Found ok as SO JSW Pragati + 0.4 MM AZ70 (ISI) 15965 BIS Approved .Paint lumps of L2 on bottom s/f at H/T discont obsd in /f c OK Manju | P1 |  |  |  | autoClrRemarks | CRM1CCL1 | N |  | 2023-12-18T18:28:12.000+0000 | 0.02967593 | S_PPGLCW | FN | N | C
3042 | PPGL | 23C3AG2000 | 23C3AG0000 | 0.4 | 0.4 | 1220 | 1220 | LPR955 | LPR955 | 508 | JSW MTS PRAGATI PLUS | JSW MTS PRAGATI PLUS | SMS1CAS1-COND1-HSM1-CRM1PTM1-CRM1CGL2-CRM1CCL1-CRM1APL9 | HSM1-CRM1PTM1-CRM1CGL2-CRM1CCL1 | 3-5 | 4.642 | 550-700 | 683 |  |  | 80-95 | 94 | Y | CB |  | ok | Ok | Multiple Dent of L3 on top to bottom impression at f/w H/T cont long intervel obsd in f/c Approx 1 mtr pitch ( From input ) .Pickup roll mark of L3 on bottom ms/f at o/s to 400 mm cont obsd in f/c approx 1.5 mtr pitch.stretch of L2/3 3obsd on both /f in f/w in f/c .Dross spots and patches of L3 obsd both s/f at f/w H&T in f/c .Liner Marking Found ok as SO JSW Pragati + 0.4 MM AZ70 (ISI) 15965 BIS Approved OK Manju | P1 |  |  |  | autoClrRemarks | CRM1CCL1 | N |  | 2023-12-18T18:28:05.000+0000 | 0.02831019 | S_PPGLCW | FN | N | C
3043 | PPGL | 23C3AG3000 | 23C3AG0000 | 0.4 | 0.4 | 1220 | 1220 | LPR955 | LPR955 | 508 | JSW MTS PRAGATI PLUS | JSW MTS PRAGATI PLUS | SMS1CAS1-COND1-HSM1-CRM1PTM1-CRM1CGL2-CRM1CCL1-CRM1APL9 | HSM1-CRM1PTM1-CRM1CGL2-CRM1CCL1 | 3-5 | 4.682 | 550-700 | 683 |  |  | 80-95 | 94 | Y | CB |  | ok | Ok | Multiple Dent of L3 on top to bottom impression at f/w H/T cont long intervel obsd in f/c Approx 1 mtr pitch ( From input ) .Pickup roll mark of L3 on bottom ms/f at o/s to 400 mm cont obsd in f/c approx 1.5 mtr pitch.stretch of L2/3 3obsd on both /f in f/w in f/c .Dross spots and patches of L3 obsd both s/f at f/w H&T in f/c .Liner Marking Found ok as SO JSW Pragati + 0.4 MM AZ70 (ISI) 15965 BIS Approved OK Manju | P1 |  |  |  | autoClrRemarks | CRM1CCL1 | N |  | 2023-12-18T18:28:26.000+0000 | 0.02730324 | S_PPGLCW | FN | N | C
3044 | PPGL | 23C3AG4000 | 23C3AG0000 | 0.4 | 0.4 | 1220 | 1220 | LPR955 | LPR955 | 508 | JSW MTS PRAGATI PLUS | JSW MTS PRAGATI PLUS | SMS1CAS1-COND1-HSM1-CRM1PTM1-CRM1CGL2-CRM1CCL1-CRM1APL9 | HSM1-CRM1PTM1-CRM1CGL2-CRM1CCL1 | 3-5 | 4.672 | 550-700 | 683 |  |  | 80-95 | 94 | Y | CB |  | ok | Ok | Multiple Dent of L3 on top to bottom impression at f/w H/T cont long intervel obsd in f/c Approx 1 mtr pitch ( From input ) .Pickup roll mark of L3 on bottom ms/f at o/s to 400 mm cont obsd in f/c approx 1.5 mtr pitch.stretch of L2/3 3obsd on both /f in f/w in f/c .Dross spots and patches of L3 obsd both s/f at f/w H&T in f/c .Liner Marking Found ok as SO JSW Pragati + 0.4 MM AZ70 (ISI) 15965 BIS Approved OK Manju | P1 |  |  |  | autoClrRemarks | CRM1CCL1 | N |  | 2023-12-18T18:27:58.000+0000 | 0.02581019 | S_PPGLCW | FN | N | C
3045 | PPGL | 23C3AG5000 | 23C3AG0000 | 0.4 | 0.4 | 1220 | 1220 | LPR955 | LPR955 | 508 | JSW MTS PRAGATI PLUS | JSW MTS PRAGATI PLUS | SMS1CAS1-COND1-HSM1-CRM1PTM1-CRM1CGL2-CRM1CCL1-CRM1APL9 | HSM1-CRM1PTM1-CRM1CGL2-CRM1CCL1 | 3-5 | 3.697 | 550-700 | 683 |  |  | 80-95 | 94 | Y | CB |  | ok | Ok | Multiple Dent of L3 on top to bottom impression at f/w H/T cont long intervel obsd in f/c Approx 1 mtr pitch ( From input ) .Pickup roll mark of L3 on bottom ms/f at o/s to 400 mm cont obsd in f/c approx 1.5 mtr pitch.stretch of L2/3 3obsd on both /f in f/w in f/c .Dross spots and patches of L3 obsd both s/f at f/w H&T in f/c .Liner Marking Found ok as SO JSW Pragati + 0.4 MM AZ70 (ISI) 15965 BIS Approved SPR OK Manju | P1 |  |  |  | autoClrRemarks | CRM1CCL1 | N |  | 2023-12-18T18:28:19.000+0000 | 0.02454861 | S_PPGLCW | FN | N | C
3046 | GI | 23C24P0000 | 23C24P0000 | 0.8 | 0.8 | 1235 | 1235 | ZPK001 | ZPK001 | 508 | JSW GI PACKING | JSW GI PACKING | SMS1CAS1-COND1-HSM1-CRM1PTM1-CRM1CGL3-CRM1APL8 | HSM1-CRM1PTM1-CRM1CGL2 | 5-30 | 21.033 | 120-600 | 358 | 10-60 | 35 | 30-60 | 58.3 | N |  | Pass | Dummy prop | Ok | Logo & Liner found ok. Dross spot & patches of L3 on both s/f at f/w H&T cont obsd in f/c. Strech mark of L2 on both s/f at f/w cont obsd in f/c. | P1 |  |  |  | ok | CRM1CGL2 | N |  | 2023-12-25T18:05:07.000+0000 | 0.0372338 | S_GICW | FN | N | C
3047 | PPGL | 23C3AD1000 | 23C3AD0000 | 0.5 | 0.5 | 1220 | 1220 | LPR955 | LPR955 | 508 | JSW MTS PRAGATI PLUS | JSW MTS PRAGATI PLUS | SMS1CAS1-COND1-HSM1-CRM1PTM1-CRM1CGL2-CRM1CCL1-CRM1APL9 | HSM1-CRM1PTM1-CRM1CGL2-CRM1CCL1 | 3-5 | 4.762 | 550-700 | 660 |  |  | 80-95 | 93 | Y | CB |  | ok | Ok | Dross lines of L3(in running light feelable) on both s/f H&T discont long int obsd in f/c,Blisters of L3 on bottom s/f at full width cont obsd in f/c,dross patch of L3 on both s/f H&t discont obsd in f/c,fold mark of L3 at both sides c/w int obsd in f/c, dent of L3 at opr/s int obsd at 2520mm ptch in f/c,from input,strech mark of L3 on both s/f cont obsd in f/c, Water mark and Liner Marking Found ok as SO JSW Pragati + 0.5 MM AZ70 (ISI) 15965 BIS Approved OK Rajiv | P1 |  |  |  | autoClrRemarks | CRM1CCL1 | N |  | 2023-12-19T06:17:09.000+0000 | 0.1003472 | S_PPGLCW | FN | N | A
3048 | PPGL | 23C3AD2000 | 23C3AD0000 | 0.5 | 0.5 | 1220 | 1220 | LPR955 | LPR955 | 508 | JSW MTS PRAGATI PLUS | JSW MTS PRAGATI PLUS | SMS1CAS1-COND1-HSM1-CRM1PTM1-CRM1CGL2-CRM1CCL1-CRM1APL9 | HSM1-CRM1PTM1-CRM1CGL2-CRM1CCL1 | 3-5 | 4.757 | 550-700 | 660 |  |  | 80-95 | 93 | Y | CB |  | ok | Ok | Dross lines of L3(in running light feelable) on both s/f H&T discont long int obsd in f/c,Blisters of L3 on bottom s/f at full width cont obsd in f/c,dross patch of L3 on both s/f H&t discont obsd in f/c,fold mark of L3 at both sides c/w int obsd in f/c, dent of L3 at opr/s int obsd at 2520mm ptch in f/c,from input,strech mark of L3 on both s/f cont obsd in f/c, Water mark and Liner Marking Found ok as SO JSW Pragati + 0.5 MM AZ70 (ISI) 15965 BIS Approved OK Rajiv | P1 |  |  |  | autoClrRemarks | CRM1CCL1 | N |  | 2023-12-19T06:16:55.000+0000 | 0.0396875 | S_PPGLCW | FN | N | A
3049 | PPGL | 23C3AD3000 | 23C3AD0000 | 0.5 | 0.5 | 1220 | 1220 | LPR955 | LPR955 | 508 | JSW MTS PRAGATI PLUS | JSW MTS PRAGATI PLUS | SMS1CAS1-COND1-HSM1-CRM1PTM1-CRM1CGL2-CRM1CCL1-CRM1APL9 | HSM1-CRM1PTM1-CRM1CGL2-CRM1CCL1 | 3-5 | 4.747 | 550-700 | 660 |  |  | 80-95 | 93 | Y | CB |  | ok | Ok | Dross lines of L3(in running light feelable) on both s/f H&T discont long int obsd in f/c,Blisters of L3 on bottom s/f at full width cont obsd in f/c,dross patch of L3 on both s/f H&t discont obsd in f/c,fold mark of L3 at both sides c/w int obsd in f/c, dent of L3 at opr/s int obsd in f/c,from input,strech mark of L3 on both s/f cont obsd in f/c, Pickup roll mark of L3 on bottom s/f at c/w cont obsd in f/c, approx 2 mtr pitch,Water mark and Liner Marking Found ok as SO JSW Pragati + 0.5 MM AZ70 (ISI) 15965 BIS Approved OK KEERTHI | P1 |  |  |  | autoClrRemarks | CRM1CCL1 | N |  | 2023-12-19T06:17:02.000+0000 | 0.03878472 | S_PPGLCW | FN | N | A
3050 | PPGL | 23C3AD4000 | 23C3AD0000 | 0.5 | 0.5 | 1220 | 1220 | LPR955 | LPR955 | 508 | JSW MTS PRAGATI PLUS | JSW MTS PRAGATI PLUS | SMS1CAS1-COND1-HSM1-CRM1PTM1-CRM1CGL2-CRM1CCL1-CRM1APL9 | HSM1-CRM1PTM1-CRM1CGL2-CRM1CCL1 | 3-5 | 4.187 | 550-700 | 660 |  |  | 80-95 | 93 | Y | CB |  | ok | Ok | Dross lines of L3(in running light feelable) on both s/f H&T discont long int obsd in f/c,Blisters of L3 on bottom s/f at full width cont obsd in f/c,dross patch of L3 on both s/f H&t discont obsd in f/c,fold mark of L3 at both sides c/w int obsd in f/c, dent of L3 at opr/s int obsd in f/c,from input,strech mark of L3 on both s/f cont obsd in f/c,Pickup roll mark of L3 on bottom s/f at c/w cont obsd in f/c, approx 2 mtr pitch, Water mark and Liner Marking Found ok as SO JSW Pragati + 0.5 MM AZ70 (ISI) 15965 BIS Approved OK | P1 |  |  |  | autoClrRemarks | CRM1CCL1 | N |  | 2023-12-19T06:17:15.000+0000 | 0.0340625 | S_PPGLCW | FN | N | A
3051 | PPGL | 23C3AD5000 | 23C3AD0000 | 0.5 | 0.5 | 1220 | 1220 | LPR955 | LPR955 | 508 | JSW MTS PRAGATI PLUS | JSW MTS PRAGATI PLUS | SMS1CAS1-COND1-HSM1-CRM1PTM1-CRM1CGL2-CRM1CCL1-CRM1APL9 | HSM1-CRM1PTM1-CRM1CGL2-CRM1CCL1 | 3-5 | 3.622 | 550-700 | 660 |  |  | 80-95 | 93 | Y | CB |  | ok | Ok | Dross lines of L3(in running light feelable) on both s/f H&T discont long int obsd in f/c,Blisters of L3 on bottom s/f at full width cont obsd in f/c,dross patch of L3 on both s/f H&t discont obsd in f/c,fold mark of L3 at both sides c/w int obsd in f/c, dent of L3 at opr/s int obsd in f/c,from input,strech mark of L3 on both s/f cont obsd in f/c,Pickup roll mark of L3 on bottom s/f at c/w cont obsd in f/c, approx 2 mtr pitch, Water mark and Liner Marking Found ok as SO JSW Pragati + 0.5 MM AZ70 (ISI) 15965 BIS Approved SPR OK KEERTHI | P1 |  |  |  | autoClrRemarks | CRM1CCL1 | N |  | 2023-12-19T07:42:37.000+0000 | 0.2334838 | S_PPGLCW | FN | N | A
3052 | GI | 23C3CW1000 | 23C3CW0000 | 0.5 | 0.5 | 1270 | 1270 | ZPL130 | ZPL130 | 508 | Dynamic Steel | Dynamic Steel | SMS1CAS3-COND2-HSM2-CRM1PTM1-CRM1CGL2-CRM1APL8 | HSM2-CRM1PTM1-CRM1CGL3 | 8-14 | 13.51 | 140-280 | 244 | 30-60 | 38 | 40-55 | 55 | N |  | Pass | ok .501 | NotOk | W/O SPM s/f obsd in ID 6mtr.Dross Carry of L3 on top s/f at f/w h&t discont obsd in f/c.Nozzle Line of L3/2 unfeelable on bottom s/f ,L2 unfeelable on top s/f at d/s to 110mm & o/s to 60mmcont obsd in f/c.Snap Shared.Unskin pass Edges of L3/2 on both s/f at both edges to 8-9mm obsd in f/c. | P1 | No Defect | CRM1CGL3 |  | Salvaged as per mail from Oprn- W/O SPM s/f obsd in ID 6mtr.Dross Carry of L3 on top s/f at f/w h&t discont obsd in f/c.Nozzle Line of L3/2 unfeelable on bottom s/f ,L2 unfeelable on top s/f at d/s to 110mm & o/s to 60mmcont obsd in f/c.Snap Shared.Unskin pass Edges of L3/2 on both s/f at both edges to 8-9mm obsd in f/c. | CRM1CGL3 | N |  | 2023-12-20T11:31:22.000+0000 | 1.553426 | S_GICW | NA | N | A
3053 | GI | 23C3CW2000 | 23C3CW0000 | 0.5 | 0.5 | 1270 | 1270 | ZPL130 | ZPL130 | 508 | Dynamic Steel | Dynamic Steel | SMS1CAS3-COND2-HSM2-CRM1PTM1-CRM1CGL2-CRM1APL8 | HSM2-CRM1PTM1-CRM1CGL3 | 8-14 | 11.48 | 140-280 | 244 | 30-60 | 38 | 40-55 | 55 | N |  | Pass | ok .501 | NotOk | W/O SPM s/f obsd in OD 12mtr.Dross spots & carry of L3 Lightlyfeelable on top s/f at c/w cont obsd in ID 1200-1950mtr.(Informed to center)Nozzle Line of L3/2 unfeelable on bottom s/f ,L2 unfeelable on top s/f at d/s to 110mm & o/s to 60mmcont obsd in f/c.Snap Shared.Unskin pass Edges of L3/2 on both s/f at both edges to 8-9mm obsd in f/c. | P1 | Scrap Not Cut/Scrap Carry | CRM1CGL3 |  | Salvaged as per Mail from Oprn-W/O SPM s/f obsd in OD 12mtr.Dross spots & carry of L3 Lightlyfeelable on top s/f at c/w cont obsd in ID 1200-1950mtr.(Informed to center)Nozzle Line of L3/2 unfeelable on bottom s/f ,L2 unfeelable on top s/f at d/s to 110mm & o/s to 60mmcont obsd in f/c.Snap Shared.Unskin pass Edges of L3/2 on both s/f at both edges to 8-9mm obsd in f/c. | CRM1CGL3 | N |  | 2023-12-20T11:32:12.000+0000 | 1.553391 | S_GICW | NA | N | A
3054 | GI | 23C34U1000 | 23C34U0000 | 0.5 | 0.5 | 1250 | 1250 | ZGN110 | ZSP001 | 508 | Steel Centre | NCO | SMS1CAS1-COND1-HSM1-CRM1PTM1-CRM1CGL2-CRM1APL8 | HSM1-CRM1PTM1-CRM1CGL3 | 9.9-14 | 10.965 | 140-450 | 299 | 10-60 | 32 |  |  | Y |  | Pass | ok 0.505 | NotOk | U/W.,Heavy Dross Patches Carry with Lightly uncoated of L4 NailFeelable on bottom s/f at o/s to c/w h&t cont obsd in ID 580mtr & again 810-2050mtr.Dross Patches Carry with Lightly Uncoated of L3 on top s/f at o/s to c/w cont obsd in ID 800-950mtr,& again 1300-1500mtr.Snap Shared, (23C25R Sample colleted(Informed to center & Shown to Malki sir).Ink bleeding & improper Logo obsd in ID upto 1600mtr.Logo & Liner ok. | N2 | Dross Patches | CRM1CGL3 |  | ZSP001 U/W.,Heavy Dross Patches Carry with Lightly uncoated of L4 NailFeelable on bottom s/f at o/s to c/w h&t cont obsd in ID 580mtr & again 810-2050mtr.Dross Patches Carry with Lightly Uncoated of L3 on top s/f at o/s to c/w cont obsd in ID 800-950mtr,& again 1300-1500mtr.Snap Shared, (23C25R Sample colleted(Informed to center & Shown to Malki sir).Ink bleeding & improper Logo obsd in ID upto 1600mtr.Logo & Liner ok. | CRM1CGL3 | Y | Plan Deviation | 2023-12-19T23:37:23.000+0000 | 1.03772 | S_GICW | NA | N | A
3055 | GI | 23C34U2000 | 23C34U0000 | 0.5 | 0.5 | 1250 | 1250 | ZGN110 | ZNP001 | 508 | Steel Centre | NCO | SMS1CAS1-COND1-HSM1-CRM1PTM1-CRM1CGL2-CRM1APL8 | HSM1-CRM1PTM1-CRM1CGL3 | 9.9-14 | 4.855 | 140-450 | 299 | 10-60 | 32 |  |  | Y |  | Pass | ok 0.505 | NotOk | U/W.,Heavy Uncoated Patches of L5 (50-60mm dia) on both s/f at f/w cont obsd ID 630-800 & again 900-980mtr.Remeaning Length Dross Patches with Uncoated of L3/4 on both s/f at f/w cont obsd in f/c.Snap Shared in TE Group. | N2 | Uncoated Patches | CRM1CGL3 |  | ZNP001 U/W.,Heavy Uncoated Patches of L5 (50-60mm dia) on both s/f at f/w cont obsd ID 630-800 & again 900-980mtr.Remeaning Length Dross Patches with Uncoated of L3/4 on both s/f at f/w cont obsd in f/c.Snap Shared in TE Group. | CRM1CGL3 | Y | Plan Deviation | 2023-12-19T04:33:37.000+0000 | 0.2427778 | S_GICW | NA | N | A
3056 | GI | 23C34U3000 | 23C34U0000 | 0.5 | 0.5 | 1250 | 1250 | ZGN110 | ZNP001 | 508 | Steel Centre | NCO | SMS1CAS1-COND1-HSM1-CRM1PTM1-CRM1CGL2-CRM1APL8 | HSM1-CRM1PTM1-CRM1CGL3 | 9.9-14 | 5.795 | 140-450 | 299 | 10-60 | 32 |  |  | Y |  | Pass | ok 0.505 | NotOk | U/W.,Dross Patches Carry with Lightly uncoated of L4 NailFeelable on bottom s/f at o/s to c/w h&t cont obsd in ID 580mtr,after that L3/4 obsd in f/c.Snap Shared, (23C25R Sample colleted)(Informed to center & Shown to Malki sir).Logo & Liner ok. | N2 | Uncoated Patches | CRM1CGL3 |  | ZNP001 U/W.,Dross Patches Carry with Lightly uncoated of L4 NailFeelable on bottom s/f at o/s to c/w h&t cont obsd in ID 580mtr,after that L3/4 obsd in f/c.Snap Shared, (23C25R Sample colleted)(Informed to center & Shown to Malki sir).Logo & Liner ok. | CRM1CGL3 | Y | Plan Deviation | 2023-12-19T04:32:13.000+0000 | 0.241088 | S_GICW | NA | N | A
3057 | GI | 23C25R1000 | 23C25R0000 | 0.5 | 0.5 | 1220 | 1220 | ZGN110 | ZSP001 | 508 | Steel Centre | NCO | SMS1CAS1-COND1-HSM1-CRM1PTM1-CRM1CGL2-CRM1APL8 | HSM1-CRM1PTM1-CRM1CGL3 | 9.9-14 | 10.42 | 140-450 | 278 | 10-60 | 33 |  |  | Y |  | Pass | OK | NotOk | U/W.,Dross Patches with Uncoated of L4 NailFeelable on bottom s/f at f/w h&t cont obsd in f/c.(Sample colleted)(Informed to center & Shown to Malki sir).Logo & Liner ok. | N2 | Uncoated Patches | CRM1CGL3 |  | ZSP001 U/W.,Dross Patches with Uncoated of L4 NailFeelable on bottom s/f at f/w h&t cont obsd in f/c.(Sample colleted)(Informed to center & Shown to Malki sir).Logo & Liner ok. | CRM1CGL3 | Y | Plan Deviation | 2023-12-19T13:59:29.000+0000 | 0.5905208 | S_GICW | NA | N | A
3058 | GI | 23C25R2000 | 23C25R0000 | 0.5 | 0.5 | 1220 | 1220 | ZGN110 | ZSP001 | 508 | Steel Centre | NCO | SMS1CAS1-COND1-HSM1-CRM1PTM1-CRM1CGL2-CRM1APL8 | HSM1-CRM1PTM1-CRM1CGL3 | 9.9-14 | 12.14 | 140-450 | 278 | 10-60 | 33 |  |  | Y |  | Pass | OK | NotOk | U/W.,Dross Patches with Uncoated of L4 NailFeelable on both s/f at f/w h&t cont obsd in ID 700mtr & 1200-1600 & 1800-2450mtr.(Sample colleted)(Informed to center & Shown to Malkit sir).Logo & Liner ok. | N2 | Uncoated Patches | CRM1CGL3 |  | ZSP001 U/W.,Dross Patches with Uncoated of L4 NailFeelable on both s/f at f/w h&t cont obsd in ID 700mtr & 1200-1600 & 1800-2450mtr.(Sample colleted)(Informed to center & Shown to Malkit sir).Logo & Liner ok. | CRM1CGL3 | Y | Plan Deviation | 2023-12-19T14:01:59.000+0000 | 0.5783449 | S_GICW | NA | N | A
3059 | PPGL | 23C39A1000 | 23C39A0000 | 0.5 | 0.5 | 1220 | 1220 | LPR955 | LPR955 | 508 | JSW MTS PRAGATI PLUS | JSW MTS PRAGATI PLUS | SMS1CAS1-COND1-HSM1-CRM1PTM1-CRM1CGL2-CRM1CCL1-CRM1APL9 | HSM1-CRM1PTM1-CRM1CGL2-CRM1CCL1 | 3-5 | 4.792 | 550-700 | 670 |  |  | 80-95 | 94 | Y | CB |  | ok | Ok | Liner Marking Found ok as SO JSW Pragati + 0.5 MM AZ70 (ISI) 15965 BIS Approved.Edge waviness of L3 on both at o/s cont obsd in f/c 3-4 height. Multiple Dent of L3 on top to bottom impression at f/w H/T cont long intervel obsd in f/c Approx 1 mtr pitch ( From input ).Pickup roll mark of L3 on bottom ms/f at o/s to 400 mm cont obsd in f/c approx 1.5 mtr pitch.stretch of L2/3 3obsd on both /f in f/w in f/c .Dross spots and patches of L3 obsd both s/f at f/w H&T in f/c OK Manju | P1 |  |  |  | autoClrRemarks | CRM1CCL1 | N |  | 2023-12-18T15:17:04.000+0000 | 0.0384838 | S_PPGLCW | FN | N | C
3060 | PPGL | 23C39A2000 | 23C39A0000 | 0.5 | 0.5 | 1220 | 1220 | LPR955 | LPR955 | 508 | JSW MTS PRAGATI PLUS | JSW MTS PRAGATI PLUS | SMS1CAS1-COND1-HSM1-CRM1PTM1-CRM1CGL2-CRM1CCL1-CRM1APL9 | HSM1-CRM1PTM1-CRM1CGL2-CRM1CCL1 | 3-5 | 4.762 | 550-700 | 670 |  |  | 80-95 | 94 | Y | CB |  | ok | Ok | Liner Marking Found ok as SO JSW Pragati + 0.5 MM AZ70 (ISI) 15965 BIS Approved.Edge waviness of L3 on both at o/s cont obsd in f/c 3-4 height. Multiple Dent of L3 on top to bottom impression at f/w H/T cont long intervel obsd in f/c Approx 1 mtr pitch ( From input ).Pickup roll mark of L3 on bottom ms/f at o/s to 400 mm cont obsd in f/c approx 1.5 mtr pitch.stretch of L2/3 3obsd on both /f in f/w in f/c .Dross spots and patches of L3 obsd both s/f at f/w H&T in f/c OK Manju | P1 |  |  |  | autoClrRemarks | CRM1CCL1 | N |  | 2023-12-18T20:18:26.000+0000 | 0.2463889 | S_PPGLCW | FN | N | C
3061 | PPGL | 23C39A3000 | 23C39A0000 | 0.5 | 0.5 | 1220 | 1220 | LPR955 | LPR955 | 508 | JSW MTS PRAGATI PLUS | JSW MTS PRAGATI PLUS | SMS1CAS1-COND1-HSM1-CRM1PTM1-CRM1CGL2-CRM1CCL1-CRM1APL9 | HSM1-CRM1PTM1-CRM1CGL2-CRM1CCL1 | 3-5 | 4.757 | 550-700 | 670 |  |  | 80-95 | 94 | Y | CB |  | ok | Ok | Liner Marking Found ok as SO JSW Pragati + 0.5 MM AZ70 (ISI) 15965 BIS Approved.Edge waviness of L3 on both at o/s cont obsd in f/c 3-4 height. Multiple Dent of L3 on top to bottom impression at f/w H/T cont long intervel obsd in f/c Approx 1 mtr pitch ( From input ).Pickup roll mark of L3 on bottom ms/f at o/s to 400 mm cont obsd in f/c approx 1.5 mtr pitch.stretch of L2/3 3obsd on both /f in f/w in f/c .Dross spots and patches of L3 obsd both s/f at f/w H&T in f/c OK Manju | P1 |  |  |  | autoClrRemarks | CRM1CCL1 | N |  | 2023-12-18T15:14:47.000+0000 | 0.03340278 | S_PPGLCW | FN | N | C
3062 | PPGL | 23C39A4000 | 23C39A0000 | 0.5 | 0.5 | 1220 | 1220 | LPR955 | LPR955 | 508 | JSW MTS PRAGATI PLUS | JSW MTS PRAGATI PLUS | SMS1CAS1-COND1-HSM1-CRM1PTM1-CRM1CGL2-CRM1CCL1-CRM1APL9 | HSM1-CRM1PTM1-CRM1CGL2-CRM1CCL1 | 3-5 | 3.782 | 550-700 | 670 |  |  | 80-95 | 94 | Y | CB |  | ok | Ok | Liner Marking Found ok as SO JSW Pragati + 0.5 MM AZ70 (ISI) 15965 BIS Approved.Edge waviness of L3 on both at o/s cont obsd in f/c 3-4 height. Multiple Dent of L3 on top to bottom impression at f/w H/T cont long intervel obsd in f/c Approx 1 mtr pitch ( From input ).Pickup roll mark of L3 on bottom ms/f at o/s to 400 mm cont obsd in f/c approx 1.5 mtr pitch.stretch of L2/3 3obsd on both /f in f/w in f/c .Dross spots and patches of L3 obsd both s/f at f/w H&T in f/c OK Manju | P1 |  |  |  | autoClrRemarks | CRM1CCL1 | N |  | 2023-12-18T15:15:56.000+0000 | 0.03283565 | S_PPGLCW | FN | N | C
3063 | PPGL | 23C39A5000 | 23C39A0000 | 0.5 | 0.5 | 1220 | 1220 | LPR955 | LPR955 | 508 | JSW MTS PRAGATI PLUS | JSW MTS PRAGATI PLUS | SMS1CAS1-COND1-HSM1-CRM1PTM1-CRM1CGL2-CRM1CCL1-CRM1APL9 | HSM1-CRM1PTM1-CRM1CGL2-CRM1CCL1 | 3-5 | 3.857 | 550-700 | 670 |  |  | 80-95 | 94 | Y | CB |  | ok | Ok | Liner Marking Found ok as SO JSW Pragati + 0.5 MM AZ70 (ISI) 15965 BIS Approved.Edge waviness of L3 on both at o/s cont obsd in f/c 3-4 height. Multiple Dent of L3 on top to bottom impression at f/w H/T cont long intervel obsd in f/c Approx 1 mtr pitch ( From input ).Pickup roll mark of L3 on bottom ms/f at o/s to 400 mm cont obsd in f/c approx 1.5 mtr pitch.stretch of L2/3 3obsd on both /f in f/w in f/c .Dross spots and patches of L3 obsd both s/f at f/w H&T in f/c SPR OK Manju | P1 |  |  |  | autoClrRemarks | CRM1CCL1 | N |  | 2023-12-18T15:15:02.000+0000 | 0.03065972 | S_PPGLCW | FN | N | C
3064 | PPGL | 23C32Y1000 | 23C32Y0000 | 0.5 | 0.5 | 1220 | 1220 | LCO955 | LCO955 | 508 | JSW MTS COLOURON PLUS | JSW MTS COLOURON PLUS | SMS1CAS1-COND1-HSM1-CRM1PTM1-CRM1CGL2-CRM1CCL1-CRM1APL9 | HSM1-CRM1PTM1-CRM1CGL2-CRM1CCL1 | 3-5 | 4.597 | 550-700 | 670 |  |  | 80-95 | 92 | Y | CB |  | OK | Ok | Water Mark and Liner Marking Print Found Ok As per So Jsw Colouron+ 0.5mm AZ-150 VJ D/M/Y BIS Aproved.Pickup Roll mark of L3 on bott s/f at c/w cont obsd at aproxx 1.1 mtrs pitch in F/c.Dross Patches and spots of L3 on both s/f at F/w Cont obsd at f/w H&T in F/c.Roll Grinding Mark of L2 on bott s/f at F/w Cont obsd in F/c. Ok Ajay | P1 |  |  |  | autoClrRemarks | CRM1CCL1 | N |  | 2023-12-20T08:25:29.000+0000 | 0.02503472 | S_PPGLCW |  | N | B
3065 | PPGL | 23C32Y2000 | 23C32Y0000 | 0.5 | 0.5 | 1220 | 1220 | LCO955 | LCO955 | 508 | JSW MTS COLOURON PLUS | JSW MTS COLOURON PLUS | SMS1CAS1-COND1-HSM1-CRM1PTM1-CRM1CGL2-CRM1CCL1-CRM1APL9 | HSM1-CRM1PTM1-CRM1CGL2-CRM1CCL1 | 3-5 | 4.577 | 550-700 | 670 |  |  | 80-95 | 92 | Y | CB |  | OK | Ok | Water Mark and Liner Marking Print Found Ok As per So Jsw Colouron+ 0.5mm AZ-150 VJ D/M/Y BIS Aproved.Pickup Roll mark of L3 on bott s/f at c/w cont obsd at aproxx 1.1 mtrs pitch in F/c.Dross Patches and spots of L3 on both s/f at F/w Cont obsd at f/w H&T in F/c.Roll Grinding Mark of L2 on bott s/f at F/w Cont obsd in F/c. Ok Ajay | P1 |  |  |  | autoClrRemarks | CRM1CCL1 | N |  | 2023-12-20T08:38:39.000+0000 | 0.03275463 | S_PPGLCW |  | N | B
3066 | PPGL | 23C32Y3000 | 23C32Y0000 | 0.5 | 0.5 | 1220 | 1220 | LCO955 | LCO955 | 508 | JSW MTS COLOURON PLUS | JSW MTS COLOURON PLUS | SMS1CAS1-COND1-HSM1-CRM1PTM1-CRM1CGL2-CRM1CCL1-CRM1APL9 | HSM1-CRM1PTM1-CRM1CGL2-CRM1CCL1 | 3-5 | 4.592 | 550-700 | 670 |  |  | 80-95 | 92 | Y | CB |  | ok | Ok | Water Mark and Liner Marking Print Found Ok As per So Jsw Colouron+ 0.5mm AZ-150 VJ D/M/Y BIS Aproved.Pickup Roll mark of L3 on bott s/f at c/w cont obsd at aproxx 1.1 mtrs pitch in F/c.Dross Patches and spots of L3 on both s/f at F/w Cont obsd at f/w H&T in F/c.Roll Grinding Mark of L2 on bott s/f at F/w Cont obsd in F/c. Ok Ajay | P1 |  |  |  | autoClrRemarks | CRM1CCL1 | N |  | 2023-12-20T10:34:27.000+0000 | 0.1120602 | S_PPGLCW |  | N | B
3067 | PPGL | 23C32Y4000 | 23C32Y0000 | 0.5 | 0.5 | 1220 | 1220 | LCO955 | LCO955 | 508 | JSW MTS COLOURON PLUS | JSW MTS COLOURON PLUS | SMS1CAS1-COND1-HSM1-CRM1PTM1-CRM1CGL2-CRM1CCL1-CRM1APL9 | HSM1-CRM1PTM1-CRM1CGL2-CRM1CCL1 | 3-5 | 4.562 | 550-700 | 670 |  |  | 80-95 | 92 | Y | CB |  | ok | Ok | Water Mark and Liner Marking Print Found Ok As per So Jsw Colouron+ 0.5mm AZ-150 VJ D/M/Y BIS Aproved.Pickup Roll mark of L3 on bott s/f at c/w cont obsd at aproxx 1.1 mtrs pitch in F/c.Dross Patches and spots of L3 on both s/f at F/w Cont obsd at f/w H&T in F/c.Roll Grinding Mark of L2 on bott s/f at F/w Cont obsd in F/c. Ok Ajay | P1 |  |  |  | autoClrRemarks | CRM1CCL1 | N |  | 2023-12-20T10:34:20.000+0000 | 0.1107407 | S_PPGLCW |  | N | B
3068 | PPGL | 23C32Y5000 | 23C32Y0000 | 0.5 | 0.5 | 1220 | 1220 | LCO955 | LCO955 | 508 | JSW MTS COLOURON PLUS | JSW MTS COLOURON PLUS | SMS1CAS1-COND1-HSM1-CRM1PTM1-CRM1CGL2-CRM1CCL1-CRM1APL9 | HSM1-CRM1PTM1-CRM1CGL2-CRM1CCL1 | 3-5 | 4.177 | 550-700 | 670 |  |  | 80-95 | 92 | Y | CB |  | ok | Ok | Water Mark and Liner Marking Print Found Ok As per So Jsw Colouron+ 0.5mm AZ-150 VJ D/M/Y BIS Aproved.Pickup Roll mark of L3 on bott s/f at c/w cont obsd at aproxx 1.1 mtrs pitch in F/c.Dross Patches and spots of L3 on both s/f at F/w Cont obsd at f/w H&T in F/c.Roll Grinding Mark of L2 on bott s/f at F/w Cont obsd in F/c.SPR. Ok Ajay | P1 |  |  |  | autoClrRemarks | CRM1CCL1 | N |  | 2023-12-20T10:34:12.000+0000 | 0.1090856 | S_PPGLCW |  | N | B
3069 | PPGL | 23C34H1100 | 23C34H1000 | 0.45 | 0.45 | 1220 | 1220 | LCO955 | LCO955 | 508 | JSW MTS COLOURON PLUS | JSW MTS COLOURON PLUS | SMS1CAS1-COND1-HSM1-CRM1PTM1-CRM1CGL2-CRM1CCL1-CRM1APL9 | HSM1-CRM1PTM1-CRM1CGL2-CRM1CCL1 | 3-5 | 3.424 | 550-700 | 680 |  |  | 80-95 | 94 | Y | M |  | ok | Ok | edge wavy of L3 at opr/s cont obsd in f/c,Dross line of L3 on top s/f at centre cont obs in f/c,Pickup Roll mark of L3 on bott s/f at c/w cont obsd at aproxx 1.1 mtrs pitch in F/c.improper finishing of L2 on bottom s/f at full width cont obsd in f/c due to uneven coating on bottom surface from input coil,fold mark of L3 at both sides c/w discont obsd in f/c,g/f short of L3 at both sides 3-4mm cont obsd in f/c,Water Mark and Liner Marking Print Found Ok As Per SO Jsw coloroun+ 0.45mm AZ-150 ISI 156965 BIS Aproved OK Rajiv | P1 |  |  |  | autoClrRemarks | CRM1CCL1 | N |  | 2023-12-19T19:48:42.000+0000 | 0.02072917 | S_PPGLCW | FN | N | C
3070 | PPGL | 23C34H1200 | 23C34H1000 | 0.45 | 0.45 | 1220 | 1220 | LCO955 | LCO955 | 508 | JSW MTS COLOURON PLUS | JSW MTS COLOURON PLUS | SMS1CAS1-COND1-HSM1-CRM1PTM1-CRM1CGL2-CRM1CCL1-CRM1APL9 | HSM1-CRM1PTM1-CRM1CGL2-CRM1CCL1 | 3-5 | 3.424 | 550-700 | 680 |  |  | 80-95 | 94 | Y | M |  | ok | Ok | edge wavy of L3 at opr/s cont obsd in f/c,Dross line of L3 on top s/f at centre cont obs in f/c,Pickup Roll mark of L3 on bott s/f at c/w cont obsd at aproxx 1.1 mtrs pitch in F/c.improper finishing of L2 on bottom s/f at full width cont obsd in f/c due to uneven coating on bottom surface from input coil,fold mark of L3 at both sides c/w discont obsd in f/c,g/f short of L3 at both sides 3-4mm cont obsd in f/c,Water Mark and Liner Marking Print Found Ok As Per SO Jsw coloroun+ 0.45mm AZ-150 ISI 156965 BIS Aproved OK Rajiv | P1 |  |  |  | autoClrRemarks | CRM1CCL1 | N |  | 2023-12-19T19:37:33.000+0000 | 0.0121412 | S_PPGLCW | FN | N | C
3071 | PPGL | 23C34H1300 | 23C34H1000 | 0.45 | 0.45 | 1220 | 1220 | LCO955 | LCO955 | 508 | JSW MTS COLOURON PLUS | JSW MTS COLOURON PLUS | SMS1CAS1-COND1-HSM1-CRM1PTM1-CRM1CGL2-CRM1CCL1-CRM1APL9 | HSM1-CRM1PTM1-CRM1CGL2-CRM1CCL1 | 3-5 | 3.5 | 550-700 | 680 |  |  | 80-95 | 94 | Y | M |  | ok | Ok | g/f joint of L4 obsd ID 13mtr to 18 mtrs,edge wavy of L3 at opr/s cont obsd in f/c,Dross line of L3 on top s/f at centre cont obs in f/c,Pickup Roll mark of L3 on bott s/f at c/w cont obsd at aproxx 1.1 mtrs pitch in F/c.improper finishing of L2 on bottom s/f at full width cont obsd in f/c due to uneven coating on bottom surface from input coil,fold mark of L3 at both sides c/w discont obsd in f/c,g/f short of L3 at both sides 3-4mm cont obsd in f/c,Water Mark and Liner Marking Print Found Ok As Per SO Jsw coloroun+ 0.45mm AZ-150 ISI 156965 BIS Aproved spr OK Rajiv | P1 |  |  |  | autoClrRemarks | CRM1CCL1 | N |  | 2023-12-19T19:37:11.000+0000 | 0.01091435 | S_PPGLCW | FN | N | A
3072 | PPGL | 23C34H2100 | 23C34H2000 | 0.45 | 0.45 | 1220 | 1220 | LCO955 | LCO955 | 508 | JSW MTS COLOURON PLUS | JSW MTS COLOURON PLUS | SMS1CAS1-COND1-HSM1-CRM1PTM1-CRM1CGL2-CRM1CCL1-CRM1APL9 | HSM1-CRM1PTM1-CRM1CGL2-CRM1CCL1 | 3-5 | 4.234 | 550-700 | 680 |  |  | 80-95 | 94 | Y | M |  | ok | Ok | Water Mark and Liner Marking Print Found Ok As per So Jsw Colouron+ 0.45 mm AZ-150 VJ D/M/Y BIS Aproved.Flow Mark of L2 on both s/f at F/w Cont obsd in F/c.Pickup Roll mark of L3 on bott s/f at c/w cont obsd at aproxx 1.1 mtrs pitch in F/c.Dross Patches and spots of L3 on both s/f at F/w Cont obsd at f/w H&T in F/c.Roll Grinding Mark of L2 on bott s/f at F/w Cont obsd in F/c. Ok Ajay | P1 |  |  |  | autoClrRemarks | CRM1CCL1 | N |  | 2023-12-21T17:39:02.000+0000 | 0.009305556 | S_PPGLCW | FN | N | C
3073 | PPGL | 23C34H2200 | 23C34H2000 | 0.45 | 0.45 | 1220 | 1220 | LCO955 | LCO955 | 508 | JSW MTS COLOURON PLUS | JSW MTS COLOURON PLUS | SMS1CAS1-COND1-HSM1-CRM1PTM1-CRM1CGL2-CRM1CCL1-CRM1APL9 | HSM1-CRM1PTM1-CRM1CGL2-CRM1CCL1 | 3-5 | 4.234 | 550-700 | 680 |  |  | 80-95 | 94 | Y | M |  | ok | Ok | Water Mark and Liner Marking Print Found Ok As per So Jsw Colouron+ 0.45 mm AZ-150 VJ D/M/Y BIS Aproved.Flow Mark of L2 on both s/f at F/w Cont obsd in F/c.Pickup Roll mark of L3 on bott s/f at c/w cont obsd at aproxx 1.1 mtrs pitch in F/c.Dross Patches and spots of L3 on both s/f at F/w Cont obsd at f/w H&T in F/c.Roll Grinding Mark of L2 on bott s/f at F/w Cont obsd in F/c. Ok Ajay | P1 |  |  |  | autoClrRemarks | CRM1CCL1 | N |  | 2023-12-21T17:38:10.000+0000 | 0.007719907 | S_PPGLCW | FN | N | C
3074 | PPGL | 23C34H2300 | 23C34H2000 | 0.45 | 0.45 | 1220 | 1220 | LCO955 | LCO955 | 508 | JSW MTS COLOURON PLUS | JSW MTS COLOURON PLUS | SMS1CAS1-COND1-HSM1-CRM1PTM1-CRM1CGL2-CRM1CCL1-CRM1APL9 | HSM1-CRM1PTM1-CRM1CGL2-CRM1CCL1 | 3-5 | 3.905 | 550-700 | 680 |  |  | 80-95 | 94 | Y | M |  | ok | Ok | Water Mark and Liner Marking Print Found Ok As per So Jsw Colouron+ 0.45 mm AZ-150 VJ D/M/Y BIS Aproved.Uncoated Patches of 8-9 mm dia on bott s/f at f/w H&T discont obsd at long intervalsd in F/c.Flow Mark of L2 on both s/f at F/w Cont obsd in F/c.Pickup Roll mark of L3 on bott s/f at c/w cont obsd at aproxx 1.1 mtrs pitch in F/c.Dross Patches and spots of L3 on both s/f at F/w Cont obsd at f/w H&T in F/c.Roll Grinding Mark of L2 on bott s/f at F/w Cont obsd in F/c.SPR. Ok Ajay | P1 |  |  |  | autoClrRemarks | CRM1CCL1 | N |  | 2023-12-21T17:37:54.000+0000 | 0.006527778 | S_PPGLCW | FN | N | C
3075 | PPGL | 23C3AN1000 | 23C3AN0000 | 0.45 | 0.45 | 1220 | 1220 | LCO955 | LCO955 | 508 | JSW MTS COLOURON PLUS | JSW MTS COLOURON PLUS | SMS1CAS1-COND1-HSM1-CRM1PTM1-CRM1CGL2-CRM1CCL1-CRM1APL9 | HSM1-CRM1PTM1-CRM1CGL2-CRM1CCL1 | 3-5 | 3.894 | 550-700 | 690 |  |  | 80-95 | 93.2 | Y | M |  | OK | Ok | Roll Grinding Mark of L2/3 on bott s/f at f/w cont obsd in f/c. Short GF of L3 on top s/f at both sides to 6-9 mm cont obsd in F/c.Pickup Roll mark of L3 on bott s/f at c/w cont obsd at aproxx 1.1 mtrs pitch in F/c.Dross Patches and spots of L3 on both s/f at F/w Cont obsd at f/w H&T in F/c..Water Mark and Liner Marking Print Found Ok As per So Jsw Colouron+ 0.45mm AZ-150 VJ D/M/Y BIS Aproved Ok karthik | P1 |  |  |  | autoClrRemarks | CRM1CCL1 | N |  | 2023-12-22T20:31:14.000+0000 | 0.01054398 | S_PPGLCW | FN | N | C
3076 | PPGL | 23C3AN2000 | 23C3AN0000 | 0.45 | 0.45 | 1220 | 1220 | LCO955 | LCO955 | 508 | JSW MTS COLOURON PLUS | JSW MTS COLOURON PLUS | SMS1CAS1-COND1-HSM1-CRM1PTM1-CRM1CGL2-CRM1CCL1-CRM1APL9 | HSM1-CRM1PTM1-CRM1CGL2-CRM1CCL1 | 3-5 | 3.924 | 550-700 | 690 |  |  | 80-95 | 93.2 | Y | M |  | OK | Ok | Roll Grinding Mark of L2/3 on bott s/f at f/w cont obsd in f/c. Short GF of L3 on top s/f at both sides to 6-9 mm cont obsd in F/c.Pickup Roll mark of L3 on bott s/f at c/w cont obsd at aproxx 1.1 mtrs pitch in F/c.Dross Patches and spots of L3 on both s/f at F/w Cont obsd at f/w H&T in F/c..Water Mark and Liner Marking Print Found Ok As per So Jsw Colouron+ 0.45mm AZ-150 VJ D/M/Y BIS Aproved Ok karthik | P1 |  |  |  | autoClrRemarks | CRM1CCL1 | N |  | 2023-12-22T20:31:26.000+0000 | 0.009768519 | S_PPGLCW | FN | N | C
3077 | PPGL | 23C3AN3000 | 23C3AN0000 | 0.45 | 0.45 | 1220 | 1220 | LCO955 | LCO955 | 508 | JSW MTS COLOURON PLUS | JSW MTS COLOURON PLUS | SMS1CAS1-COND1-HSM1-CRM1PTM1-CRM1CGL2-CRM1CCL1-CRM1APL9 | HSM1-CRM1PTM1-CRM1CGL2-CRM1CCL1 | 3-5 | 3.904 | 550-700 | 690 |  |  | 80-95 | 93.2 | Y | M |  | OK | Ok | Roll Grinding Mark of L2/3 on bott s/f at f/w cont obsd in f/c. Short GF of L3 on top s/f at both sides to 6-9 mm cont obsd in F/c.Pickup Roll mark of L3 on bott s/f at c/w cont obsd at aproxx 1.1 mtrs pitch in F/c.Dross Patches and spots of L3 on both s/f at F/w Cont obsd at f/w H&T in F/c..Water Mark and Liner Marking Print Found Ok As per So Jsw Colouron+ 0.45mm AZ-150 VJ D/M/Y BIS Aproved Ok karthik | P1 |  |  |  | autoClrRemarks | CRM1CCL1 | N |  | 2023-12-22T20:31:59.000+0000 | 0.009201389 | S_PPGLCW | FN | N | C
3078 | PPGL | 23C3AN4000 | 23C3AN0000 | 0.45 | 0.45 | 1220 | 1220 | LCO955 | LCO955 | 508 | JSW MTS COLOURON PLUS | JSW MTS COLOURON PLUS | SMS1CAS1-COND1-HSM1-CRM1PTM1-CRM1CGL2-CRM1CCL1-CRM1APL9 | HSM1-CRM1PTM1-CRM1CGL2-CRM1CCL1 | 3-5 | 3.469 | 550-700 | 690 |  |  | 80-95 | 93.2 | Y | M |  | OK | Ok | W/o G/f obsd from ID 865 to 870mtrs Dent of L3 on top-bott impress at o/s cont obsd in f/c.Roll Grinding Mark of L3 on bott s/f at f/w cont obsd in f/c. Short GF of L3 on top s/f at both sides to 6-9 mm cont obsd in F/c.Pickup Roll mark of L3 on bott s/f at c/w cont obsd at aproxx 1.1 mtrs pitch in F/c.Dross Patches and spots of L3 on both s/f at F/w Cont obsd at f/w H&T in F/c..Water Mark and Liner Marking Print Found Ok As per So Jsw Colouron+ 0.45mm AZ-150 VJ D/M/Y BIS Aproved Ok karthik | P1 |  |  |  | autoClrRemarks | CRM1CCL1 | N |  | 2023-12-22T20:31:32.000+0000 | 0.008113426 | S_PPGLCW | FN | N | C
3079 | PPGL | 23C3AN5000 | 23C3AN0000 | 0.45 | 0.45 | 1220 | 1220 | LCO955 | LCO955 | 508 | JSW MTS COLOURON PLUS | JSW MTS COLOURON PLUS | SMS1CAS1-COND1-HSM1-CRM1PTM1-CRM1CGL2-CRM1CCL1-CRM1APL9 | HSM1-CRM1PTM1-CRM1CGL2-CRM1CCL1 | 3-5 | 4.304 | 550-700 | 690 |  |  | 80-95 | 93.2 | Y | M |  | OK | Ok | Roll Grinding Mark of L2/3 on bott s/f at f/w cont obsd in f/c. Short GF of L3 on top s/f at both sides to 6-9 mm cont obsd in F/c.Pickup Roll mark of L3 on bott s/f at c/w cont obsd at aproxx 1.1 mtrs pitch in F/c.Dross Patches and spots of L3 on both s/f at F/w Cont obsd at f/w H&T in F/c..Water Mark and Liner Marking Print Found Ok As per So Jsw Colouron+ 0.45mm AZ-150 VJ D/M/Y BIS Aproved SPR Ok karthik | P1 |  |  |  | autoClrRemarks | CRM1CCL1 | N |  | 2023-12-22T20:31:08.000+0000 | 0.006550926 | S_PPGLCW | FN | N | C
3080 | PPGL | 23C39R1000 | 23C39R0000 | 0.45 | 0.45 | 1220 | 1220 | LCO955 | LCO955 | 508 | JSW MTS COLOURON PLUS | JSW MTS COLOURON PLUS | SMS1CAS1-COND1-HSM1-CRM1PTM1-CRM1CGL2-CRM1CCL1-CRM1APL9 | HSM1-CRM1PTM1-CRM1CGL2-CRM1CCL1 | 3-5 | 4.944 | 550-700 | 660 |  |  | 80-95 | 93 | Y | M |  | OK | Ok | Water Mark and Liner Marking Print Found Ok As Per SO Jsw coloroun+ 0.45mm AZ-150 ISI 156965 BIS Aproved VJ D/M/Y.G/F Wrinkles of L3 on top s/f at H/T discont obsd in f/c .Short G/f of 5-6 mm on both sides cont obsd in F/c.Pickup Roll mark of L3 on bott s/f at c/w cont obsd at aproxx 1.1 mtrs pitch in F/c.Dross Patches and spots of L3 on both s/f at F/w Cont obsd at f/w H&T in F/c.Roll Grinding Mark of L3 on bott s/f at F/w Cont obsd in F/c. | P1 |  |  |  | autoClrRemarks | CRM1CCL1 | N |  | 2023-12-19T15:35:53.000+0000 | 0.01636574 | S_PPGLCW | FN | N | C
3081 | PPGL | 23C39R2000 | 23C39R0000 | 0.45 | 0.45 | 1220 | 1220 | LCO955 | LCO955 | 508 | JSW MTS COLOURON PLUS | JSW MTS COLOURON PLUS | SMS1CAS1-COND1-HSM1-CRM1PTM1-CRM1CGL2-CRM1CCL1-CRM1APL9 | HSM1-CRM1PTM1-CRM1CGL2-CRM1CCL1 | 3-5 | 4.874 | 550-700 | 660 |  |  | 80-95 | 93 | Y | M |  | OK | Ok | Water Mark and Liner Marking Print Found Ok As Per SO Jsw coloroun+ 0.45mm AZ-150 ISI 156965 BIS Aproved VJ D/M/Y.G/F Wrinkles of L3 on top s/f at H/T discont obsd in f/c .Short G/f of 5-6 mm on both sides cont obsd in F/c.Pickup Roll mark of L3 on bott s/f at c/w cont obsd at aproxx 1.1 mtrs pitch in F/c.Dross Patches and spots of L3 on both s/f at F/w Cont obsd at f/w H&T in F/c.Roll Grinding Mark of L3 on bott s/f at F/w Cont obsd in F/c. | P1 |  |  |  | autoClrRemarks | CRM1CCL1 | N |  | 2023-12-19T15:36:23.000+0000 | 0.01594907 | S_PPGLCW | FN | N | C
3082 | PPGL | 23C39R3000 | 23C39R0000 | 0.45 | 0.45 | 1220 | 1220 | LCO955 | LCO955 | 508 | JSW MTS COLOURON PLUS | JSW MTS COLOURON PLUS | SMS1CAS1-COND1-HSM1-CRM1PTM1-CRM1CGL2-CRM1CCL1-CRM1APL9 | HSM1-CRM1PTM1-CRM1CGL2-CRM1CCL1 | 3-5 | 4.949 | 550-700 | 660 |  |  | 80-95 | 93 | Y | M |  | OK | Ok | Water Mark and Liner Marking Print Found Ok As Per SO Jsw coloroun+ 0.45mm AZ-150 ISI 156965 BIS Aproved VJ D/M/Y.G/F Wrinkles of L3 on top s/f at H/T discont obsd in f/c .Short G/f of 5-6 mm on both sides cont obsd in F/c.Pickup Roll mark of L3 on bott s/f at c/w cont obsd at aproxx 1.1 mtrs pitch in F/c.Dross Patches and spots of L3 on both s/f at F/w Cont obsd at f/w H&T in F/c.Roll Grinding Mark of L3 on bott s/f at F/w Cont obsd in F/c. | P1 |  |  |  | autoClrRemarks | CRM1CCL1 | N |  | 2023-12-21T05:18:09.000+0000 | 1.605046 | S_PPGLCW | FN | N | C
3083 | PPGL | 23C39R4000 | 23C39R0000 | 0.45 | 0.45 | 1220 | 1220 | LCO955 | LCO955 | 508 | JSW MTS COLOURON PLUS | JSW MTS COLOURON PLUS | SMS1CAS1-COND1-HSM1-CRM1PTM1-CRM1CGL2-CRM1CCL1-CRM1APL9 | HSM1-CRM1PTM1-CRM1CGL2-CRM1CCL1 | 3-5 | 4.064 | 550-700 | 660 |  |  | 80-95 | 93 | Y | M |  | OK | Ok | Water Mark and Liner Marking Print Found Ok As Per SO Jsw coloroun+ 0.45mm AZ-150 ISI 156965 BIS Aproved VJ D/M/Y.G/F Wrinkles of L3 on top s/f at H/T discont obsd in f/c .Short G/f of 5-6 mm on both sides cont obsd in F/c.Pickup Roll mark of L3 on bott s/f at c/w cont obsd at aproxx 1.1 mtrs pitch in F/c.Dross Patches and spots of L3 on both s/f at F/w Cont obsd at f/w H&T in F/c.Roll Grinding Mark of L3 on bott s/f at F/w Cont obsd in F/c. | P1 |  |  |  | autoClrRemarks | CRM1CCL1 | N |  | 2023-12-19T15:36:39.000+0000 | 0.01420139 | S_PPGLCW | FN | N | C
3084 | PPGL | 23C39R5000 | 23C39R0000 | 0.45 | 0.45 | 1220 | 1220 | LCO955 | LCO955 | 508 | JSW MTS COLOURON PLUS | JSW MTS COLOURON PLUS | SMS1CAS1-COND1-HSM1-CRM1PTM1-CRM1CGL2-CRM1CCL1-CRM1APL9 | HSM1-CRM1PTM1-CRM1CGL2-CRM1CCL1 | 3-5 | 3.835 | 550-700 | 660 |  |  | 80-95 | 93 | Y | M |  | OK | Ok | Water Mark and Liner Marking Print Found Ok As Per SO Jsw coloroun+ 0.45mm AZ-150 ISI 156965 BIS Aproved VJ D/M/Y.G/F Wrinkles of L3 on top s/f at H/T discont obsd in f/c .Short G/f of 5-6 mm on both sides cont obsd in F/c.Pickup Roll mark of L3 on bott s/f at c/w cont obsd at aproxx 1.1 mtrs pitch in F/c.Dross Patches and spots of L3 on both s/f at F/w Cont obsd at f/w H&T in F/c.Roll Grinding Mark of L3 on bott s/f at F/w Cont obsd in F/c.SPR. | P1 |  |  |  | autoClrRemarks | CRM1CCL1 | N |  | 2023-12-21T05:18:16.000+0000 | 1.604028 | S_PPGLCW | FN | N | C
3085 | PPGL | 23C34R1000 | 23C34R0000 | 0.45 | 0.45 | 1220 | 1220 | LCO955 | LCO955 | 508 | JSW MTS COLOURON PLUS | JSW MTS COLOURON PLUS | SMS1CAS1-COND1-HSM1-CRM1PTM1-CRM1CGL2-CRM1CCL1-CRM1APL9 | HSM1-CRM1PTM1-CRM1CGL2-CRM1CCL1 | 3-5 | 4.104 | 550-700 | 690 |  |  | 80-95 | 94 | Y | M |  | ok | Ok | Dross lines of L3(in running light feelable) on both s/f H&T discont long int obsd in f/c,Blisters of L3 on bottom s/f at full width cont obsd in f/c,dross patch of L3 on both s/f H&t discont obsd in f/c,fold mark of L3 at both sides c/w int obsd in f/c, dent of L3 at opr/s int obsd in f/c,from input,strech mark of L3 on both s/f cont obsd in f/c, Pickup roll mark of L3 on bottom s/f at c/w cont obsd in f/c, approx 2 mtr pitch,Liner marking and water mark found ok as per TDC jsw coloron+ 0.45mm AZ150 ISI 15965 BIS approved. OK NISHMITHA | P1 |  |  |  | autoClrRemarks | CRM1CCL1 | N |  | 2023-12-19T06:08:28.000+0000 | 0.1269676 | S_PPGLCW | FN | N | A
3086 | PPGL | 23C34R2000 | 23C34R0000 | 0.45 | 0.45 | 1220 | 1220 | LCO955 | LCO955 | 508 | JSW MTS COLOURON PLUS | JSW MTS COLOURON PLUS | SMS1CAS1-COND1-HSM1-CRM1PTM1-CRM1CGL2-CRM1CCL1-CRM1APL9 | HSM1-CRM1PTM1-CRM1CGL2-CRM1CCL1 | 3-5 | 4.104 | 550-700 | 690 |  |  | 80-95 | 94 | Y | M |  | ok | Ok | GF Joint from 1044 to 1047mtr.Uncoated Dent of L3/L4 from top to bot impression at dist of 870-950 mtr(1 to 3 places) obsd in f/c.Dross lines of L3(in running light feelable) on both s/f H&T discont long int obsd in f/c,Blisters of L3 on bottom s/f at full width cont obsd in f/c,dross patch of L3 on both s/f H&t discont obsd in f/c,fold mark of L3 at both sides c/w int obsd in f/c,ickup roll mark of L3 on bottom s/f at c/w cont obsd in f/c, approx 2 mtr pitch,Liner marking and water mark found ok as per TDC jsw coloron+ 0.45mm AZ150 ISI 15965 BIS approved. OK NISHMITHA | P1 |  |  |  | autoClrRemarks | CRM1CCL1 | N |  | 2023-12-19T06:08:46.000+0000 | 0.1246991 | S_PPGLCW | FN | N | A
3087 | PPGL | 23C34R3000 | 23C34R0000 | 0.45 | 0.45 | 1220 | 1220 | LCO955 | LCO955 | 508 | JSW MTS COLOURON PLUS | JSW MTS COLOURON PLUS | SMS1CAS1-COND1-HSM1-CRM1PTM1-CRM1CGL2-CRM1CCL1-CRM1APL9 | HSM1-CRM1PTM1-CRM1CGL2-CRM1CCL1 | 3-5 | 4.114 | 550-700 | 690 |  |  | 80-95 | 94 | Y | M |  | ok | Ok | Dent of L3/L4 from Bot to top impression at distcont of f/w H&T(1 to 3 places) obsd in f/c.Dross lines of L3(in running light feelable) on both s/f H&T discont long int obsd in f/c,Blisters of L3 on bottom s/f at full width cont obsd in f/c,dross patch of L3 on both s/f H&t discont obsd in f/c,fold mark of L3 at both sides c/w int obsd in f/c,ickup roll mark of L3 on bottom s/f at c/w cont obsd in f/c, approx 2 mtr pitch,Liner marking and water mark found ok as per TDC jsw coloron+ 0.45mm AZ150 ISI 15965 BIS approved. OK NISHMITHA | P1 |  |  |  | autoClrRemarks | CRM1CCL1 | N |  | 2023-12-19T06:09:18.000+0000 | 0.1236806 | S_PPGLCW | FN | N | A
3088 | PPGL | 23C34R4000 | 23C34R0000 | 0.45 | 0.45 | 1220 | 1220 | LCO955 | LCO955 | 508 | JSW MTS COLOURON PLUS | JSW MTS COLOURON PLUS | SMS1CAS1-COND1-HSM1-CRM1PTM1-CRM1CGL2-CRM1CCL1-CRM1APL9 | HSM1-CRM1PTM1-CRM1CGL2-CRM1CCL1 | 3-5 | 3.889 | 550-700 | 690 |  |  | 80-95 | 94 | Y | M |  | ok | Ok | Dent of L3/L4 from Bot to top impression at distcont of f/w H&T(1 to 3 places) obsd in f/c.Dross lines of L3(in running light feelable) on both s/f H&T discont long int obsd in f/c,Blisters of L3 on bottom s/f at full width cont obsd in f/c,dross patch of L3 on both s/f H&t discont obsd in f/c,fold mark of L3 at both sides c/w int obsd in f/c,ickup roll mark of L3 on bottom s/f at c/w cont obsd in f/c, approx 2 mtr pitch,Liner marking and water mark found ok as per TDC jsw coloron+ 0.45mm AZ150 ISI 15965 BIS approved. OK NISHMITHA | P1 |  |  |  | autoClrRemarks | CRM1CCL1 | N |  | 2023-12-19T06:08:59.000+0000 | 0.1214468 | S_PPGLCW | FN | N | A
3089 | PPGL | 23C34R5000 | 23C34R0000 | 0.45 | 0.45 | 1220 | 1220 | LCO955 | LCO955 | 508 | JSW MTS COLOURON PLUS | JSW MTS COLOURON PLUS | SMS1CAS1-COND1-HSM1-CRM1PTM1-CRM1CGL2-CRM1CCL1-CRM1APL9 | HSM1-CRM1PTM1-CRM1CGL2-CRM1CCL1 | 3-5 | 3.349 | 550-700 | 690 |  |  | 80-95 | 94 | Y | M |  | ok | Ok | Dent of L3/L4 from Bot to top impression at distcont of f/w H&T(1 to 3 places) obsd in f/c.Dross lines of L3(in running light feelable) on both s/f H&T discont long int obsd in f/c,Blisters of L3 on bottom s/f at full width cont obsd in f/c,dross patch of L3 on both s/f H&t discont obsd in f/c,fold mark of L3 at both sides c/w int obsd in f/c,ickup roll mark of L3 on bottom s/f at c/w cont obsd in f/c, approx 2 mtr pitch,Liner marking and water mark found ok as per TDC jsw coloron+ 0.45mm AZ150 ISI 15965 BIS approved.SPR OK NISHMITHA | P1 |  |  |  | autoClrRemarks | CRM1CCL1 | N |  | 2023-12-19T06:09:05.000+0000 | 0.09666667 | S_PPGLCW | FN | N | A
3090 | PPGL | 23C34G1000 | 23C34G0000 | 0.45 | 0.45 | 1220 | 1220 | LCO955 | LCO955 | 508 | JSW MTS COLOURON PLUS | JSW MTS COLOURON PLUS | SMS1CAS1-COND1-HSM1-CRM1PTM1-CRM1CGL2-CRM1CCL1-CRM1APL9 | HSM1-CRM1PTM1-CRM1CGL2-CRM1CCL1 | 3-5 | 4.75 | 550-700 | 680 |  |  | 80-95 | 93 | Y | M |  | OK | Ok | Water Mark and Liner Marking Print Found Ok As per So Jsw Colouron+ 0.45 mm AZ-150 VJ D/M/Y BIS Aproved G.Pickup Roll mark of L3 on bott s/f at c/w cont obsd at aproxx 1.1 mtrs pitch in F/c.Dross Patches and spots of L3 on both s/f at F/w Cont obsd at f/w H&T in F/c.Roll Grinding Mark of L2 on bott s/f at F/w Cont obsd in F/c.Flow Mark of L2 on both s/f at F/w Cont obsd in F/c OK Manju | P1 |  |  |  | autoClrRemarks | CRM1CCL1 | N |  | 2023-12-22T00:19:51.000+0000 | 0.01362269 | S_PPGLCW | FN | N | A
3091 | PPGL | 23C34G2000 | 23C34G0000 | 0.45 | 0.45 | 1220 | 1220 | LCO955 | LCO955 | 508 | JSW MTS COLOURON PLUS | JSW MTS COLOURON PLUS | SMS1CAS1-COND1-HSM1-CRM1PTM1-CRM1CGL2-CRM1CCL1-CRM1APL9 | HSM1-CRM1PTM1-CRM1CGL2-CRM1CCL1 | 3-5 | 4.994 | 550-700 | 680 |  |  | 80-95 | 93 | Y | M |  | OK | Ok | Water Mark and Liner Marking Print Found Ok As per So Jsw Colouron+ 0.45 mm AZ-150 VJ D/M/Y BIS Aproved G.Pickup Roll mark of L3 on bott s/f at c/w cont obsd at aproxx 1.1 mtrs pitch in F/c.Dross Patches and spots of L3 on both s/f at F/w Cont obsd at f/w H&T in F/c.Roll Grinding Mark of L2 on bott s/f at F/w Cont obsd in F/c.Flow Mark of L2 on both s/f at F/w Cont obsd in F/c OK Manju | P1 |  |  |  | autoClrRemarks | CRM1CCL1 | N |  | 2023-12-24T02:46:59.000+0000 | 2.173067 | S_PPGLCW | FN | N | A
3092 | PPGL | 23C34G3000 | 23C34G0000 | 0.45 | 0.45 | 1220 | 1220 | LCO955 | LCO955 | 508 | JSW MTS COLOURON PLUS | JSW MTS COLOURON PLUS | SMS1CAS1-COND1-HSM1-CRM1PTM1-CRM1CGL2-CRM1CCL1-CRM1APL9 | HSM1-CRM1PTM1-CRM1CGL2-CRM1CCL1 | 3-5 | 4.139 | 550-700 | 680 |  |  | 80-95 | 93 | Y | M |  | OK | Ok | Water Mark and Liner Marking Print Found Ok As per So Jsw Colouron+ 0.45 mm AZ-150 VJ D/M/Y BIS Aproved G.Pickup Roll mark of L3 on bott s/f at c/w cont obsd at aproxx 1.1 mtrs pitch in F/c.Dross Patches and spots of L3 on both s/f at F/w Cont obsd at f/w H&T in F/c.Roll Grinding Mark of L2 on bott s/f at F/w Cont obsd in F/c.Flow Mark of L2 on both s/f at F/w Cont obsd in F/c OK Manju | P1 |  |  |  | autoClrRemarks | CRM1CCL1 | N |  | 2023-12-22T00:27:58.000+0000 | 0.01805556 | S_PPGLCW | FN | N | A
3093 | PPGL | 23C34G4000 | 23C34G0000 | 0.45 | 0.45 | 1220 | 1220 | LCO955 | LCO955 | 508 | JSW MTS COLOURON PLUS | JSW MTS COLOURON PLUS | SMS1CAS1-COND1-HSM1-CRM1PTM1-CRM1CGL2-CRM1CCL1-CRM1APL9 | HSM1-CRM1PTM1-CRM1CGL2-CRM1CCL1 | 3-5 | 3.969 | 550-700 | 680 |  |  | 80-95 | 93 | Y | M |  | OK | Ok | Water Mark and Liner Marking Print Found Ok As per So Jsw Colouron+ 0.45 mm AZ-150 VJ D/M/Y BIS Aproved G.Pickup Roll mark of L3 on bott s/f at c/w cont obsd at aproxx 1.1 mtrs pitch in F/c.Dross Patches and spots of L3 on both s/f at F/w Cont obsd at f/w H&T in F/c.Roll Grinding Mark of L2 on bott s/f at F/w Cont obsd in F/c.Flow Mark of L2 on both s/f at F/w Cont obsd in F/c OK Manju | P1 |  |  |  | autoClrRemarks | CRM1CCL1 | N |  | 2023-12-22T00:28:05.000+0000 | 0.01756944 | S_PPGLCW | FN | N | A
3094 | PPGL | 23C34G5000 | 23C34G0000 | 0.45 | 0.45 | 1220 | 1220 | LCO955 | LCO955 | 508 | JSW MTS COLOURON PLUS | JSW MTS COLOURON PLUS | SMS1CAS1-COND1-HSM1-CRM1PTM1-CRM1CGL2-CRM1CCL1-CRM1APL9 | HSM1-CRM1PTM1-CRM1CGL2-CRM1CCL1 | 3-5 | 3.594 | 550-700 | 680 |  |  | 80-95 | 93 | Y | M |  | OK | Ok | Water Mark and Liner Marking Print Found Ok As per So Jsw Colouron+ 0.45 mm AZ-150 VJ D/M/Y BIS Aproved G.Pickup Roll mark of L3 on bott s/f at c/w cont obsd at aproxx 1.1 mtrs pitch in F/c.Dross Patches and spots of L3 on both s/f at F/w Cont obsd at f/w H&T in F/c.Roll Grinding Mark of L2 on bott s/f at F/w Cont obsd in F/c.Flow Mark of L2 on both s/f at F/w Cont obsd in F/c OK Manju | P1 |  |  |  | autoClrRemarks | CRM1CCL1 | N |  | 2023-12-22T00:28:11.000+0000 | 0.0169213 | S_PPGLCW | FN | N | A
3095 | PPGL | 23C3AJ1000 | 23C3AJ0000 | 0.45 | 0.45 | 1220 | 1220 | LCO955 | LCO955 | 508 | JSW MTS COLOURON PLUS | JSW MTS COLOURON PLUS | SMS1CAS1-COND1-HSM1-CRM1PTM1-CRM1CGL2-CRM1CCL1-CRM1APL9 | HSM1-CRM1PTM1-CRM1CGL2-CRM1CCL1 | 3-5 | 4.894 | 550-700 | 680 |  |  | 80-95 | 95 | Y | M |  | OK | Ok | Uncoated Patches of 7-8 mm dia on bott s/f at f/w H&T discont obsd at Long Intervals in F/c.Due to Dross Dent.Water Mark and Liner Marking Print Found Ok As Per SO Jsw coloroun+ 0.45mm AZ-150 ISI 156965 BIS Aproved VJ D/M/Y.Short G/f of 5-6 mm on both sides cont obsd in F/c.Pickup Roll mark of L3 on bott s/f at c/w cont obsd at aproxx 1.1 mtrs pitch in F/c.Dross Patches and spots of L3 on both s/f at F/w Cont obsd at f/w H&T in F/c.Roll Grinding Mark of L3 on bott s/f at F/w Cont obsd in F/c. | P1 |  |  |  | autoClrRemarks | CRM1CCL1 | N |  | 2023-12-20T05:46:48.000+0000 | 0.6033102 | S_PPGLCW | FN | N | C
3096 | PPGL | 23C3AJ2000 | 23C3AJ0000 | 0.45 | 0.45 | 1220 | 1220 | LCO955 | LCO955 | 508 | JSW MTS COLOURON PLUS | JSW MTS COLOURON PLUS | SMS1CAS1-COND1-HSM1-CRM1PTM1-CRM1CGL2-CRM1CCL1-CRM1APL9 | HSM1-CRM1PTM1-CRM1CGL2-CRM1CCL1 | 3-5 | 4.954 | 550-700 | 680 |  |  | 80-95 | 95 | Y | M |  | OK | Ok | Uncoated Patches of 7-8 mm dia on bott s/f at f/w H&T discont obsd at Long Intervals in F/c.Due to Dross Dent.Water Mark and Liner Marking Print Found Ok As Per SO Jsw coloroun+ 0.45mm AZ-150 ISI 156965 BIS Aproved VJ D/M/Y.Short G/f of 5-6 mm on both sides cont obsd in F/c.Pickup Roll mark of L3 on bott s/f at c/w cont obsd at aproxx 1.1 mtrs pitch in F/c.Dross Patches and spots of L3 on both s/f at F/w Cont obsd at f/w H&T in F/c.Roll Grinding Mark of L3 on bott s/f at F/w Cont obsd in F/c. | P1 |  |  |  | autoClrRemarks | CRM1CCL1 | N |  | 2023-12-20T05:46:43.000+0000 | 0.6026389 | S_PPGLCW | FN | N | C
3097 | PPGL | 23C3AJ3000 | 23C3AJ0000 | 0.45 | 0.45 | 1220 | 1220 | LCO955 | LCO955 | 508 | JSW MTS COLOURON PLUS | JSW MTS COLOURON PLUS | SMS1CAS1-COND1-HSM1-CRM1PTM1-CRM1CGL2-CRM1CCL1-CRM1APL9 | HSM1-CRM1PTM1-CRM1CGL2-CRM1CCL1 | 3-5 | 4.894 | 550-700 | 680 |  |  | 80-95 | 95 | Y | M |  | OK | Ok | Uncoated Patches of 7-8 mm dia on bott s/f at f/w H&T discont obsd at Long Intervals in F/c.Due to Dross Dent.Water Mark and Liner Marking Print Found Ok As Per SO Jsw coloroun+ 0.45mm AZ-150 ISI 156965 BIS Aproved VJ D/M/Y.Short G/f of 5-6 mm on both sides cont obsd in F/c.Pickup Roll mark of L3 on bott s/f at c/w cont obsd at aproxx 1.1 mtrs pitch in F/c.Dross Patches and spots of L3 on both s/f at F/w Cont obsd at f/w H&T in F/c.Roll Grinding Mark of L3 on bott s/f at F/w Cont obsd in F/c. | P1 |  |  |  | autoClrRemarks | CRM1CCL1 | N |  | 2023-12-20T05:46:37.000+0000 | 0.6019792 | S_PPGLCW | FN | N | C
3098 | PPGL | 23C3AJ4000 | 23C3AJ0000 | 0.45 | 0.45 | 1220 | 1220 | LCO955 | LCO955 | 508 | JSW MTS COLOURON PLUS | JSW MTS COLOURON PLUS | SMS1CAS1-COND1-HSM1-CRM1PTM1-CRM1CGL2-CRM1CCL1-CRM1APL9 | HSM1-CRM1PTM1-CRM1CGL2-CRM1CCL1 | 3-5 | 4.544 | 550-700 | 680 |  |  | 80-95 | 95 | Y | M |  | OK | Ok | Uncoated Patches of 7-8 mm dia on bott s/f at f/w H&T discont obsd at Long Intervals in F/c.Due to Dross Dent.Water Mark and Liner Marking Print Found Ok As Per SO Jsw coloroun+ 0.45mm AZ-150 ISI 156965 BIS Aproved VJ D/M/Y.Short G/f of 5-6 mm on both sides cont obsd in F/c.Pickup Roll mark of L3 on bott s/f at c/w cont obsd at aproxx 1.1 mtrs pitch in F/c.Dross Patches and spots of L3 on both s/f at F/w Cont obsd at f/w H&T in F/c.Roll Grinding Mark of L3 on bott s/f at F/w Cont obsd in F/c. | P1 |  |  |  | autoClrRemarks | CRM1CCL1 | N |  | 2023-12-20T05:46:30.000+0000 | 0.6011574 | S_PPGLCW | FN | N | C
3099 | PPGL | 23C3AJ5000 | 23C3AJ0000 | 0.45 | 0.45 | 1220 | 1220 | LCO955 | CH_S1 | 508 | JSW MTS COLOURON PLUS | NCO | SMS1CAS1-COND1-HSM1-CRM1PTM1-CRM1CGL2-CRM1CCL1-CRM1APL9 | HSM1-CRM1PTM1-CRM1CGL2-CRM1CCL1 | 3-5 | 2.264 | 550-700 | 680 |  |  | - | 95 | Y | M | Pass | OK | NotOk | Uncoated Patches of 13-14 mm dia on bott s/f at f/w H&T cont obsd at 3-4 mtrs Intervals in F/c.Due to Dross Dent from input.Water Mark and Liner Marking Print Found Ok As Per SO Jsw coloroun+ 0.45mm AZ-150 ISI 156965 BIS Aproved VJ D/M/Y.Short G/f of 5-6 mm on both sides cont obsd in F/c.Pickup Roll mark of L3 on bott s/f at c/w cont obsd at aproxx 1.1 mtrs pitch in F/c.Dross Patches and spots of L3 on both s/f at F/w Cont obsd at f/w H&T in F/c.Roll Grinding Mark of L3 on bott s/f at F/w Cont obsd in F/c. | N2 | Uncoated Spots | CRM1CCL1 |  | CH_S1 Uncoated Patches of 13-14 mm dia on bott s/f at f/w H&T cont obsd at 3-4 mtrs Intervals in F/c.Due to Dross Dent from input.Water Mark and Liner Marking Print Found Ok As Per SO Jsw coloroun+ 0.45mm AZ-150 ISI 156965 BIS Aproved VJ D/M/Y.Short G/f of 5-6 mm on both sides cont obsd in F/c.Pickup Roll mark of L3 on bott s/f at c/w cont obsd at aproxx 1.1 mtrs pitch in F/c.Dross Patches and spots of L3 on both s/f at F/w Cont obsd at f/w H&T in F/c.Roll Grinding Mark of L3 on bott s/f at F/w Cont obsd in F/c. | CRM1CCL1 | Y | Plan Deviation | 2023-12-21T04:35:07.000+0000 | 0.9525579 | S_PPGLCW | FN | N | C
3100 | PPGL | 23C33Z1000 | 23C33Z0000 | 0.45 | 0.45 | 1220 | 1220 | LCO955 | LCO955 | 508 | JSW MTS COLOURON PLUS | JSW MTS COLOURON PLUS | SMS1CAS1-COND1-HSM1-CRM1PTM1-CRM1CGL2-CRM1CCL1-CRM1APL9 | HSM1-CRM1PTM1-CRM1CGL2-CRM1CCL1 | 3-5 | 4.859 | 550-700 | 689 |  |  | 80-95 | 94 | Y | M |  | ok | Ok | GF joint obsd from 102 mtr to 107 mtr.Spangle of L3(in running light feelable) on top s/f contobsd in f/c.fold mark of L3 at both sides c/w int obsd in f/c,Blisters of L3 on bottom s/f at full width cont obsd in f/c.Dross lines of L3 on both s/f H&T discont long int obsd in f/c,dross patch of L3 on both s/f H&t discont obsd in f/c.dent of L3 at opr/s int obsd in f/c,from input,strech mark of L3 on both s/f cont obsd in f/c, Pickup roll mark of L3 on bottom s/f at c/w cont obsd in f/c, approx 2 mtr pitch,Liner marking and water mark found ok as per TDC jsw coloron+ 0.45mm AZ150 ISI 15965 BIS approved. OK NISHMITHA | P1 |  |  |  | autoClrRemarks | CRM1CCL1 | N |  | 2023-12-19T09:48:09.000+0000 | 0.147338 | S_PPGLCW | FN | N | B
3101 | PPGL | 23C33Z2000 | 23C33Z0000 | 0.45 | 0.45 | 1220 | 1220 | LCO955 | LCO955 | 508 | JSW MTS COLOURON PLUS | JSW MTS COLOURON PLUS | SMS1CAS1-COND1-HSM1-CRM1PTM1-CRM1CGL2-CRM1CCL1-CRM1APL9 | HSM1-CRM1PTM1-CRM1CGL2-CRM1CCL1 | 3-5 | 4.879 | 550-700 | 689 |  |  | 80-95 | 94 | Y | M |  | ok | Ok | Spangle of L3(in running light feelable) on top s/f contobsd in f/c.fold mark of L3 at both sides c/w int obsd in f/c,Blisters of L3 on bottom s/f at full width cont obsd in f/c.Dross lines of L3 on both s/f H&T discont long int obsd in f/c,dross patch of L3 on both s/f H&t discont obsd in f/c.dent of L3 at opr/s int obsd in f/c,from input,strech mark of L3 on both s/f cont obsd in f/c, Pickup roll mark of L3 on bottom s/f at c/w cont obsd in f/c, approx 2 mtr pitch,Liner marking and water mark found ok as per TDC jsw coloron+ 0.45mm AZ150 ISI 15965 BIS approved. OK NISHMITHA | P1 |  |  |  | autoClrRemarks | CRM1CCL1 | N |  | 2023-12-19T09:39:55.000+0000 | 0.1398495 | S_PPGLCW | FN | N | B
3102 | PPGL | 23C33Z3000 | 23C33Z0000 | 0.45 | 0.4 | 1220 | 1220 | LCO955 | NPF-CRGL | 508 | JSW MTS COLOURON PLUS | NCO | SMS1CAS1-COND1-HSM1-CRM1PTM1-CRM1CGL2-CRM1CCL1-CRM1APL9 | HSM1-CRM1PTM1-CRM1CGL2 | 12.084-20.14 | 3.869 | 250-650 | 690 |  |  | - | 94 |  |  | Pass | OK | NotOk | Line stoppage material of L5 obsd in f/c. | N2 | Line stoppage | CRM1CGL2 |  | Line stoppage material of L5 obsd in f/c. | CRM1CGL2 | Y | Down Gradation | 2023-12-25T07:08:40.000+0000 | 0.3065162 | S_GLCW | FN | N | B
3103 | PPGL | 23C33Z4000 | 23C33Z0000 | 0.45 | 0.45 | 1220 | 1220 | LCO955 | CH_S1 | 508 | JSW MTS COLOURON PLUS | NCO | SMS1CAS1-COND1-HSM1-CRM1PTM1-CRM1CGL2-CRM1CCL1-CRM1APL9 | HSM1-CRM1PTM1-CRM1CGL2-CRM1CCL1 | 3-5 | 4.894 | 550-700 | 689 |  |  | - | 94 | Y | M | Pass | OK | NotOk | Alkali patches of L4/5 on bot s/f obsd from ID70 mtr in f/w after that obsd OK.Spangle of L3(in running light feelable) on top s/f contobsd in f/c.fold mark of L3 at both sides c/w int obsd in f/c,Blisters of L3 on bottom s/f at full width cont obsd in f/c.Dross lines of L3 on both s/f H&T discont long int obsd in f/c,dross patch of L3 on both s/f H&t discont obsd in f/c.dent of L3 at opr/s int obsd in f/c,from input,strech mark of L3 on both s/f cont obsd in f/c, Pickup roll mark of L3 on bottom s/f at c/w cont obsd in f/c, approx 2 mtr pitch,Liner marking and water mark found ok as per TDC jsw coloron+ 0.45mm AZ150 ISI 15965 BIS approved.Deta E obsd 1.97 on bot s/f slightly shade variations | N2 | Alkali Patches | CRM1CCL1 |  | CH_S1 Alkali patches of L4/5 on bot s/f obsd from ID70 mtr in f/w after that obsd OK.Spangle of L3(in running light feelable) on top s/f contobsd in f/c.fold mark of L3 at both sides c/w int obsd in f/c,Blisters of L3 on bottom s/f at full width cont obsd in f/c.Dross lines of L3 on both s/f H&T discont long int obsd in f/c,dross patch of L3 on both s/f H&t discont obsd in f/c.dent of L3 at opr/s int obsd in f/c,from input,strech mark of L3 on both s/f cont obsd in f/c, Pickup roll mark of L3 on bottom s/f at c/w cont obsd in f/c, approx 2 mtr pitch,Liner marking and water mark found ok as per TDC jsw coloron+ 0.45mm AZ150 ISI 15965 BIS approved.Deta E obsd 1.97 on bot s/f slightly shade variations | CRM1CCL1 | Y | Plan Deviation | 2023-12-21T04:26:02.000+0000 | 1.791586 | S_PPGLCW | FN | N | B
3104 | PPGL | 23C33Z5000 | 23C33Z0000 | 0.45 | 0.45 | 1220 | 1220 | LCO955 | LCO955 | 508 | JSW MTS COLOURON PLUS | JSW MTS COLOURON PLUS | SMS1CAS1-COND1-HSM1-CRM1PTM1-CRM1CGL2-CRM1CCL1-CRM1APL9 | HSM1-CRM1PTM1-CRM1CGL2-CRM1CCL1 | 3-5 | 4.374 | 550-700 | 689 |  |  | 80-95 | 94 | Y | M |  | ok | Ok | GF joint from 370 to 374 mtr obsd.Spangle of L3(in running light feelable) on top s/f contobsd in f/c.fold mark of L3 at both sides c/w int obsd in f/c,Blisters of L3 on bottom s/f at full width cont obsd in f/c.Dross lines of L3 on both s/f H&T discont long int obsd in f/c,dross patch of L3 on both s/f H&t discont obsd in f/c.dent of L3 at opr/s int obsd in f/c,from input,strech mark of L3 on both s/f cont obsd in f/c, Pickup roll mark of L3 on bottom s/f at c/w cont obsd in f/c, approx 2 mtr pitch,Liner marking and water mark found ok as per TDC jsw coloron+ 0.45mm AZ150 ISI 15965 BIS approved.Deta E obsd 1.53 on bot s/f slightly shade variations.SPR OK NISHMITHA | P1 |  |  |  | autoClrRemarks | CRM1CCL1 | N |  | 2023-12-19T09:40:03.000+0000 | 0.1127894 | S_PPGLCW | FN | N | B
3105 | PPGL | 23C3AM1000 | 23C3AM0000 | 0.45 | 0.45 | 1220 | 1220 | LCO955 | LCO955 | 508 | JSW MTS COLOURON PLUS | JSW MTS COLOURON PLUS | SMS1CAS1-COND1-HSM1-CRM1PTM1-CRM1CGL2-CRM1CCL1-CRM1APL9 | HSM1-CRM1PTM1-CRM1CGL2-CRM1CCL1 | 3-5 | 4.949 | 550-700 | 680 |  |  | 80-95 | 94 | Y | M |  | ok | Ok | Uncoated Patches of 5-6 mm dia on bott s/f at f/w H&T discont obsd at Long Intervals in F/c.Due to Dross Dent.Water Mark and Liner Marking Print Found Ok As Per SO Jsw coloroun+ 0.45mm AZ-150 ISI 156965 BIS Aproved VJ D/M/Y.Short G/f of 5-6 mm on both sides cont obsd in F/c.Pickup Roll mark of L3 on bott s/f at c/w cont obsd at aproxx 1.1 mtrs pitch in F/c.Dross Patches and spots of L3 on both s/f at F/w Cont obsd at f/w H&T in F/c.Roll Grinding Mark of L3 on bott s/f at F/w Cont obsd in F/c. Ok Ajay | P1 |  |  |  | autoClrRemarks | CRM1CCL1 | N |  | 2023-12-19T19:48:26.000+0000 | 0.1037963 | S_PPGLCW | FN | N | C
3106 | PPGL | 23C3AM2000 | 23C3AM0000 | 0.45 | 0.45 | 1220 | 1220 | LCO955 | LCO955 | 508 | JSW MTS COLOURON PLUS | JSW MTS COLOURON PLUS | SMS1CAS1-COND1-HSM1-CRM1PTM1-CRM1CGL2-CRM1CCL1-CRM1APL9 | HSM1-CRM1PTM1-CRM1CGL2-CRM1CCL1 | 3-5 | 4.91 | 550-700 | 680 |  |  | 80-95 | 94 | Y | M |  | ok | Ok | Uncoated Patches of 5-6 mm dia on bott s/f at f/w H&T discont obsd at Long Intervals in F/c.Due to Dross Dent.Water Mark and Liner Marking Print Found Ok As Per SO Jsw coloroun+ 0.45mm AZ-150 ISI 156965 BIS Aproved VJ D/M/Y.Short G/f of 5-6 mm on both sides cont obsd in F/c.Pickup Roll mark of L3 on bott s/f at c/w cont obsd at aproxx 1.1 mtrs pitch in F/c.Dross Patches and spots of L3 on both s/f at F/w Cont obsd at f/w H&T in F/c.Roll Grinding Mark of L3 on bott s/f at F/w Cont obsd in F/c. Ok Ajay | P1 |  |  |  | autoClrRemarks | CRM1CCL1 | N |  | 2023-12-19T19:49:35.000+0000 | 0.07840278 | S_PPGLCW | FN | N | C
3107 | PPGL | 23C3AM3000 | 23C3AM0000 | 0.45 | 0.45 | 1220 | 1220 | LCO955 | LCO955 | 508 | JSW MTS COLOURON PLUS | JSW MTS COLOURON PLUS | SMS1CAS1-COND1-HSM1-CRM1PTM1-CRM1CGL2-CRM1CCL1-CRM1APL9 | HSM1-CRM1PTM1-CRM1CGL2-CRM1CCL1 | 3-5 | 4.89 | 550-700 | 680 |  |  | 80-95 | 94 | Y | M |  | ok | Ok | Uncoated Patches of 5-6 mm dia on bott s/f at f/w H&T discont obsd at Long Intervals in F/c.Due to Dross Dent.Water Mark and Liner Marking Print Found Ok As Per SO Jsw coloroun+ 0.45mm AZ-150 ISI 156965 BIS Aproved VJ D/M/Y.Short G/f of 5-6 mm on both sides cont obsd in F/c.Pickup Roll mark of L3 on bott s/f at c/w cont obsd at aproxx 1.1 mtrs pitch in F/c.Dross Patches and spots of L3 on both s/f at F/w Cont obsd at f/w H&T in F/c.Roll Grinding Mark of L3 on bott s/f at F/w Cont obsd in F/c. Ok Ajay | P1 |  |  |  | autoClrRemarks | CRM1CCL1 | N |  | 2023-12-19T19:48:03.000+0000 | 0.07643519 | S_PPGLCW | FN | N | C
3108 | PPGL | 23C3AM4000 | 23C3AM0000 | 0.45 | 0.45 | 1220 | 1220 | LCO955 | LCO955 | 508 | JSW MTS COLOURON PLUS | JSW MTS COLOURON PLUS | SMS1CAS1-COND1-HSM1-CRM1PTM1-CRM1CGL2-CRM1CCL1-CRM1APL9 | HSM1-CRM1PTM1-CRM1CGL2-CRM1CCL1 | 3-5 | 4.724 | 550-700 | 680 |  |  | 80-95 | 94 | Y | M |  | ok | Ok | Uncoated Patches of 5-6 mm dia on bott s/f at f/w H&T discont obsd at Long Intervals in F/c.Due to Dross Dent.Water Mark and Liner Marking Print Found Ok As Per SO Jsw coloroun+ 0.45mm AZ-150 ISI 156965 BIS Aproved VJ D/M/Y.Short G/f of 5-6 mm on both sides cont obsd in F/c.Pickup Roll mark of L3 on bott s/f at c/w cont obsd at aproxx 1.1 mtrs pitch in F/c.Dross Patches and spots of L3 on both s/f at F/w Cont obsd at f/w H&T in F/c.Roll Grinding Mark of L3 on bott s/f at F/w Cont obsd in F/c. Ok Ajay | P1 |  |  |  | autoClrRemarks | CRM1CCL1 | N |  | 2023-12-19T19:49:26.000+0000 | 0.07668981 | S_PPGLCW | FN | N | C
3109 | PPGL | 23C3AM5000 | 23C3AM0000 | 0.45 | 0.45 | 1220 | 1220 | LCO955 | LCO955 | 508 | JSW MTS COLOURON PLUS | JSW MTS COLOURON PLUS | SMS1CAS1-COND1-HSM1-CRM1PTM1-CRM1CGL2-CRM1CCL1-CRM1APL9 | HSM1-CRM1PTM1-CRM1CGL2-CRM1CCL1 | 3-5 | 3.384 | 550-700 | 680 |  |  | 80-95 | 94 | Y | M |  | ok | Ok | Uncoated Patches of 5-6 mm dia on bott s/f at f/w H&T discont obsd at Long Intervals in F/c.Due to Dross Dent.Water Mark and Liner Marking Print Found Ok As Per SO Jsw coloroun+ 0.45mm AZ-150 ISI 156965 BIS Aproved VJ D/M/Y.Short G/f of 5-6 mm on both sides cont obsd in F/c.Pickup Roll mark of L3 on bott s/f at c/w cont obsd at aproxx 1.1 mtrs pitch in F/c.Dross Patches and spots of L3 on both s/f at F/w Cont obsd at f/w H&T in F/c.Roll Grinding Mark of L3 on bott s/f at F/w Cont obsd in F/c.SPR. Ok Ajay | P1 |  |  |  | autoClrRemarks | CRM1CCL1 | N |  | 2023-12-19T19:49:10.000+0000 | 0.07571759 | S_PPGLCW | FN | N | C
3110 | PPGL | 23C32Z1100 | 23C32Z1000 | 0.45 | 0.45 | 1220 | 1220 | LCO955 | LCO955 | 508 | JSW MTS COLOURON PLUS | JSW MTS COLOURON PLUS | SMS1CAS1-COND1-HSM1-CRM1PTM1-CRM1CGL2-CRM1CCL1-CRM1APL9 | HSM1-CRM1PTM1-CRM1CGL2-CRM1CCL1 | 3-5 | 4.834 | 550-700 | 687 |  |  | 80-95 | 93 | Y | M |  | OK | Ok | Roll Grinding Mark of L3 on bott s/f at f/w cont obsd in f/c.Short GF of L3 on top s/f at both sides to 6-9 mm cont obsd in F/c.Pickup Roll mark of L3 on bott s/f at c/w cont obsd at aproxx 1.1 mtrs pitch in F/c.Dross Patches and spots of L3 on both s/f at F/w Cont obsd at f/w H&T in F/c.Water Mark and Liner Marking Print Found Ok As per So Jsw Colouron+ 0.45mm AZ-150 VJ D/M/Y BIS Aproved Ok karthik | P1 |  |  |  | autoClrRemarks | CRM1CCL1 | N |  | 2023-12-22T18:29:21.000+0000 | 0.01496528 | S_PPGLCW |  | N | C
3111 | PPGL | 23C32Z1200 | 23C32Z1000 | 0.45 | 0.45 | 1220 | 1220 | LCO955 | LCO955 | 508 | JSW MTS COLOURON PLUS | JSW MTS COLOURON PLUS | SMS1CAS1-COND1-HSM1-CRM1PTM1-CRM1CGL2-CRM1CCL1-CRM1APL9 | HSM1-CRM1PTM1-CRM1CGL2-CRM1CCL1 | 3-5 | 4.759 | 550-700 | 687 |  |  | 80-95 | 93 | Y | M |  | OK | Ok | Roll Grinding Mark of L3 on bott s/f at f/w cont obsd in f/c. Short GF of L3 on top s/f at both sides to 6-9 mm cont obsd in F/c.Pickup Roll mark of L3 on bott s/f at c/w cont obsd at aproxx 1.1 mtrs pitch in F/c.Dross Patches and spots of L3 on both s/f at F/w Cont obsd at f/w H&T in F/c..Water Mark and Liner Marking Print Found Ok As per So Jsw Colouron+ 0.45mm AZ-150 VJ D/M/Y BIS Aproved Ok karthik | P1 |  |  |  | autoClrRemarks | CRM1CCL1 | N |  | 2023-12-22T18:29:08.000+0000 | 0.0141088 | S_PPGLCW |  | N | C
3112 | PPGL | 23C32Z1300 | 23C32Z1000 | 0.45 | 0.45 | 1220 | 1220 | LCO955 | LCO955 | 508 | JSW MTS COLOURON PLUS | JSW MTS COLOURON PLUS | SMS1CAS1-COND1-HSM1-CRM1PTM1-CRM1CGL2-CRM1CCL1-CRM1APL9 | HSM1-CRM1PTM1-CRM1CGL2-CRM1CCL1 | 3-5 | 3.354 | 550-700 | 687 |  |  | 80-95 | 93 | Y | M |  | OK | Ok | Short GF of L3 on top s/f at both sides to 6-9 mm cont obsd in F/c.Pickup Roll mark of L3 on bott s/f at c/w cont obsd at aproxx 1.1 mtrs pitch in F/c.Dross Patches and spots of L3 on both s/f at F/w Cont obsd at f/w H&T in F/c.Roll Grinding Mark of L2 on bott s/f at F/w Cont obsd in F/c.Water Mark and Liner Marking Print Found Ok As per So Jsw Colouron+ 0.45mm AZ-150 VJ D/M/Y BIS Aproved Ok karthik | P1 |  |  |  | autoClrRemarks | CRM1CCL1 | N |  | 2023-12-22T18:29:28.000+0000 | 0.01349537 | S_PPGLCW |  | N | C
3113 | PPGL | 23C32Z1400 | 23C32Z1000 | 0.45 | 0.45 | 1220 | 1220 | LCO955 | LCO955 | 508 | JSW MTS COLOURON PLUS | JSW MTS COLOURON PLUS | SMS1CAS1-COND1-HSM1-CRM1PTM1-CRM1CGL2-CRM1CCL1-CRM1APL9 | HSM1-CRM1PTM1-CRM1CGL2-CRM1CCL1 | 3-5 | 3.179 | 550-700 | 687 |  |  | 80-95 | 93 | Y | M |  | OK | Ok | Short GF of L3 on top s/f at both sides to 6-9 mm cont obsd in F/c.Pickup Roll mark of L3 on bott s/f at c/w cont obsd at aproxx 1.1 mtrs pitch in F/c.Dross Patches and spots of L3 on both s/f at F/w Cont obsd at f/w H&T in F/c.Roll Grinding Mark of L2 on bott s/f at F/w Cont obsd in F/c.Water Mark and Liner Marking Print Found Ok As per So Jsw Colouron+ 0.45mm AZ-150 VJ D/M/Y BIS Aproved Ok karthik | P1 |  |  |  | autoClrRemarks | CRM1CCL1 | N |  | 2023-12-22T18:29:35.000+0000 | 0.01290509 | S_PPGLCW |  | N | C
3114 | PPGL | 23C32Z1500 | 23C32Z1000 | 0.45 | 0.45 | 1220 | 1220 | LCO955 | LCO955 | 508 | JSW MTS COLOURON PLUS | JSW MTS COLOURON PLUS | SMS1CAS1-COND1-HSM1-CRM1PTM1-CRM1CGL2-CRM1CCL1-CRM1APL9 | HSM1-CRM1PTM1-CRM1CGL2-CRM1CCL1 | 3-5 | 3.439 | 550-700 | 687 |  |  | 80-95 | 93 | Y | M |  | OK | Ok | Roll Grinding Mark Short GF of L3 on top s/f at both sides to 6-9 mm cont obsd in F/c.Pickup Roll mark of L3 on bott s/f at c/w cont obsd at aproxx 1.1 mtrs pitch in F/c.Dross Patches and spots of L3 on both s/f at F/w Cont obsd at f/w H&T in F/c.Roll Grinding Mark of L2 on bott s/f at F/w Cont obsd in F/c.Water Mark and Liner Marking Print Found Ok As per So Jsw Colouron+ 0.45mm AZ-150 VJ D/M/Y BIS Aproved SPR Ok karthik | P1 |  |  |  | autoClrRemarks | CRM1CCL1 | N |  | 2023-12-22T18:29:15.000+0000 | 0.011875 | S_PPGLCW |  | N | C
3115 | GI | 23C28P1000 | 23C28P0000 | 0.5 | 0.5 | 1220 | 1220 | ZGN110 | ZGN110 | 508 | Sree Arumuga Steel Traders | Sree Arumuga Steel Traders | SMS1CAS1-COND1-HSM1-CRM1PTM1-CRM1CGL2-CRM1APL8 | HSM1-CRM1PTM1-CRM1CGL3 | 9.9-14 | 10.6 | - | 335 | - | 22 |  |  | Y |  | Fail | LOW EL 17.4 | Ok | Dross spots of L3 on both s/f at f/w h&t discont obsd in f/c. Stretch mark of L2 on both s/f at f/w cont obsd in f/c. Liner & Logo print OK. | P1 |  |  |  | Dross spots of L3 on both s/f at f/w h&t discont obsd in f/c. Stretch mark of L2 on both s/f at f/w cont obsd in f/c. Liner & Logo print OK. | CRM1CGL3 | N |  | 2023-12-21T11:19:18.000+0000 | 0.2163657 | S_GICW |  | N | B
3116 | GI | 23C28P2000 | 23C28P0000 | 0.5 | 0.5 | 1220 | 1220 | ZGN110 | ZGN110 | 508 | Sree Arumuga Steel Traders | Sree Arumuga Steel Traders | SMS1CAS1-COND1-HSM1-CRM1PTM1-CRM1CGL2-CRM1APL8 | HSM1-CRM1PTM1-CRM1CGL3 | 9.9-14 | 10.145 | - | 335 | - | 22 |  |  | Y |  | Fail | LOW EL 17.4 | Ok | Dross spots of L3 on both s/f at f/w h&t discont obsd in f/c. Stretch mark of L2 on both s/f at f/w cont obsd in f/c. Liner & Logo print OK. | P1 |  |  |  | Prop ok as per PDQC | CRM1CGL3 | N |  | 2023-12-21T11:20:27.000+0000 | 0.2168056 | S_GICW |  | N | B
3117 | PPGL | 23C36Z1000 | 23C36Z0000 | 0.45 | 0.45 | 1220 | 1220 | LCO955 | LCO955 | 508 | JSW MTS COLOURON PLUS | JSW MTS COLOURON PLUS | SMS1CAS1-COND1-HSM1-CRM1PTM1-CRM1CGL2-CRM1CCL1-CRM1APL9 | HSM1-CRM1PTM1-CRM1CGL2-CRM1CCL1 | 3-5 | 2.124 | 550- | 680 |  |  | - | 94 | Y | M | Pass | ok | Ok | Over Baked Portion Has Been Salvaged.Water Mark and Liner Marking Print Found Ok As Per SO Jsw coloroun+ 0.45mm AZ-150 ISI 156965 BIS Aproved VJ D/M/Y.Short G/f of 5-6 mm on both sides cont obsd in F/c.Pickup Roll mark of L3 on bott s/f at c/w cont obsd at aproxx 1.1 mtrs pitch in F/c.Dross Patches and spots of L3 on both s/f at F/w Cont obsd at f/w H&T in F/c.Roll Grinding Mark of L3 on bott s/f at F/w Cont obsd in F/c. | P1 |  |  |  | CSD OK Over Baked Portion Has Been Salvaged.Water Mark and Liner Marking Print Found Ok As Per SO Jsw coloroun+ 0.45mm AZ-150 ISI 156965 BIS Aproved VJ D/M/Y.Short G/f of 5-6 mm on both sides cont obsd in F/c.Pickup Roll mark of L3 on bott s/f at c/w cont obsd at aproxx 1.1 mtrs pitch in F/c.Dross Patches and spots of L3 on both s/f at F/w Cont obsd at f/w H&T in F/c.Roll Grinding Mark of L3 on bott s/f at F/w Cont obsd in F/c. | CRM1CCL1 | N |  | 2023-12-20T04:30:09.000+0000 | 0.510463 | S_PPGLCW | FN | N | C
3118 | PPGL | 23C36Z2000 | 23C36Z0000 | 0.45 | 0.45 | 1220 | 1220 | LCO955 | LCO955 | 508 | JSW MTS COLOURON PLUS | JSW MTS COLOURON PLUS | SMS1CAS1-COND1-HSM1-CRM1PTM1-CRM1CGL2-CRM1CCL1-CRM1APL9 | HSM1-CRM1PTM1-CRM1CGL2-CRM1CCL1 | 3-5 | 3.989 | 550-700 | 680 |  |  | 80-95 | 94 | Y | M |  | ok | Ok | .Water Mark and Liner Marking Print Found Ok As Per SO Jsw coloroun+ 0.45mm AZ-150 ISI 156965 BIS Aproved VJ D/M/Y.Short G/f of 5-6 mm on both sides cont obsd in F/c.Pickup Roll mark of L3 on bott s/f at c/w cont obsd at aproxx 1.1 mtrs pitch in F/c.Dross Patches and spots of L3 on both s/f at F/w Cont obsd at f/w H&T in F/c.Roll Grinding Mark of L3 on bott s/f at F/w Cont obsd in F/c. | P1 |  |  |  | autoClrRemarks | CRM1CCL1 | N |  | 2023-12-19T19:37:41.000+0000 | 0.1400463 | S_PPGLCW | FN | N | C
3119 | PPGL | 23C36Z3000 | 23C36Z0000 | 0.45 | 0.45 | 1220 | 1220 | LCO955 | LCO955 | 508 | JSW MTS COLOURON PLUS | JSW MTS COLOURON PLUS | SMS1CAS1-COND1-HSM1-CRM1PTM1-CRM1CGL2-CRM1CCL1-CRM1APL9 | HSM1-CRM1PTM1-CRM1CGL2-CRM1CCL1 | 3-5 | 4.048 | 550-700 | 680 |  |  | 80-95 | 94 | Y | M |  | ok | Ok | .Water Mark and Liner Marking Print Found Ok As Per SO Jsw coloroun+ 0.45mm AZ-150 ISI 156965 BIS Aproved VJ D/M/Y.Short G/f of 5-6 mm on both sides cont obsd in F/c.Pickup Roll mark of L3 on bott s/f at c/w cont obsd at aproxx 1.1 mtrs pitch in F/c.Dross Patches and spots of L3 on both s/f at F/w Cont obsd at f/w H&T in F/c.Roll Grinding Mark of L3 on bott s/f at F/w Cont obsd in F/c. | P1 |  |  |  | autoClrRemarks | CRM1CCL1 | N |  | 2023-12-19T19:37:04.000+0000 | 0.1390394 | S_PPGLCW | FN | N | C
3120 | PPGL | 23C36Z4000 | 23C36Z0000 | 0.45 | 0.45 | 1220 | 1220 | LCO955 | LCO955 | 508 | JSW MTS COLOURON PLUS | JSW MTS COLOURON PLUS | SMS1CAS1-COND1-HSM1-CRM1PTM1-CRM1CGL2-CRM1CCL1-CRM1APL9 | HSM1-CRM1PTM1-CRM1CGL2-CRM1CCL1 | 3-5 | 4.039 | 550-700 | 680 |  |  | 80-95 | 94 | Y | M |  | ok | Ok | .Water Mark and Liner Marking Print Found Ok As Per SO Jsw coloroun+ 0.45mm AZ-150 ISI 156965 BIS Aproved VJ D/M/Y.Short G/f of 5-6 mm on both sides cont obsd in F/c.Pickup Roll mark of L3 on bott s/f at c/w cont obsd at aproxx 1.1 mtrs pitch in F/c.Dross Patches and spots of L3 on both s/f at F/w Cont obsd at f/w H&T in F/c.Roll Grinding Mark of L3 on bott s/f at F/w Cont obsd in F/c. | P1 |  |  |  | autoClrRemarks | CRM1CCL1 | N |  | 2023-12-19T19:49:18.000+0000 | 0.1469676 | S_PPGLCW | FN | N | C
3121 | PPGL | 23C36Z5000 | 23C36Z0000 | 0.45 | 0.45 | 1220 | 1220 | LCO955 | LCO955 | 508 | JSW MTS COLOURON PLUS | JSW MTS COLOURON PLUS | SMS1CAS1-COND1-HSM1-CRM1PTM1-CRM1CGL2-CRM1CCL1-CRM1APL9 | HSM1-CRM1PTM1-CRM1CGL2-CRM1CCL1 | 3-5 | 4.098 | 550-700 | 680 |  |  | 80-95 | 94 | Y | M |  | ok | Ok | .Water Mark and Liner Marking Print Found Ok As Per SO Jsw coloroun+ 0.45mm AZ-150 ISI 156965 BIS Aproved VJ D/M/Y.Short G/f of 5-6 mm on both sides cont obsd in F/c.Pickup Roll mark of L3 on bott s/f at c/w cont obsd at aproxx 1.1 mtrs pitch in F/c.Dross Patches and spots of L3 on both s/f at F/w Cont obsd at f/w H&T in F/c.Roll Grinding Mark of L3 on bott s/f at F/w Cont obsd in F/c. SPR. | P1 |  |  |  | autoClrRemarks | CRM1CCL1 | N |  | 2023-12-19T19:48:18.000+0000 | 0.1456366 | S_PPGLCW | FN | N | C
3122 | PPGL | 23C36Z6000 | 23C36Z0000 | 0.45 | 0.45 | 1220 | 1220 | LCO955 | LCO955 | 508 | JSW MTS COLOURON PLUS | JSW MTS COLOURON PLUS | SMS1CAS1-COND1-HSM1-CRM1PTM1-CRM1CGL2-CRM1CCL1-CRM1APL9 | HSM1-CRM1PTM1-CRM1CGL2-CRM1CCL1 | 3-5 | 3.74 | 550-700 | 680 |  |  | 80-95 | 94 | Y | M |  | ok | Ok | .Water Mark and Liner Marking Print Found Ok As Per SO Jsw coloroun+ 0.45mm AZ-150 ISI 156965 BIS Aproved VJ D/M/Y.Short G/f of 5-6 mm on both sides cont obsd in F/c.Pickup Roll mark of L3 on bott s/f at c/w cont obsd at aproxx 1.1 mtrs pitch in F/c.Dross Patches and spots of L3 on both s/f at F/w Cont obsd at f/w H&T in F/c.Roll Grinding Mark of L3 on bott s/f at F/w Cont obsd in F/c. SPR. Ok Ajay | P1 |  |  |  | autoClrRemarks | CRM1CCL1 | N |  | 2023-12-20T02:42:55.000+0000 | 0.009814815 | S_PPGLCW | FN | N | C
3123 | PPGL | 23C34P1000 | 23C34P0000 | 0.45 | 0.45 | 1220 | 1220 | LCO955 | LCO955 | 508 | JSW MTS COLOURON PLUS | JSW MTS COLOURON PLUS | SMS1CAS1-COND1-HSM1-CRM1PTM1-CRM1CGL2-CRM1CCL1-CRM1APL9 | HSM1-CRM1PTM1-CRM1CGL2-CRM1CCL1 | 3-5 | 4.914 | 550-700 | 660 |  |  | 80-95 | 94 | Y | M |  | ok | Ok | Liner marking and water mark found ok as per TDC jsw coloron+ 0.45mm AZ150 ISI 15965 BIS approved.Pigment mark of L3 on bott s/f at c/w to o/s dis cont obsd in f/c.Dross Lines & patches of L2 unfeelable on both s/f at f/w h&t cont obsd in f/c.Strech mark of L2 cont obsd on both s/f H&T at F/W in F/C. Pickup roll mark of L3 on bottom s/f at c/w cont obsd in f/c, approx 2 mtr pitch, OK KEERTHI | P1 |  |  |  | autoClrRemarks | CRM1CCL1 | N |  | 2023-12-19T05:58:11.000+0000 | 0.1440046 | S_PPGLCW | FN | N | A
3124 | PPGL | 23C34P2000 | 23C34P0000 | 0.45 | 0.45 | 1220 | 1220 | LCO955 | LCO955 | 508 | JSW MTS COLOURON PLUS | JSW MTS COLOURON PLUS | SMS1CAS1-COND1-HSM1-CRM1PTM1-CRM1CGL2-CRM1CCL1-CRM1APL9 | HSM1-CRM1PTM1-CRM1CGL2-CRM1CCL1 | 3-5 | 4.829 | 550-700 | 660 |  |  | 80-95 | 94 | Y | M |  | ok | Ok | Liner marking and water mark found ok as per TDC jsw coloron+ 0.45mm AZ150 ISI 15965 BIS approved.Heavy Dent of L3/L4 from bott to top impression at dist of 1010-1350 mtr(3 to 4 places) obsd in f/c.Pigment mark of L3 on bott s/f at c/w dis cont obsd in f/c. Dross Lines & patches of L2 unfeelable on both s/f at f/w h&t cont obsd in f/c.Strech mark of L2 cont obsd on both s/f H&T at F/W in F/C. Pickup roll mark of L3 on bottom s/f at c/w cont obsd in f/c, approx 2 mtr pitch, OK KEERTHI | P1 |  |  |  | autoClrRemarks | CRM1CCL1 | N |  | 2023-12-19T05:58:17.000+0000 | 0.1427315 | S_PPGLCW | FN | N | A
3125 | PPGL | 23C34P3000 | 23C34P0000 | 0.45 | 0.45 | 1220 | 1220 | LCO955 | LCO955 | 508 | JSW MTS COLOURON PLUS | JSW MTS COLOURON PLUS | SMS1CAS1-COND1-HSM1-CRM1PTM1-CRM1CGL2-CRM1CCL1-CRM1APL9 | HSM1-CRM1PTM1-CRM1CGL2-CRM1CCL1 | 3-5 | 4.864 | 550-700 | 660 |  |  | 80-95 | 94 | Y | M |  | ok | Ok | Liner marking and water mark found ok as per TDC jsw coloron+ 0.45mm AZ150 ISI 15965 BIS approved. G/F Cut and joint of L3 at one Place at a dist of (777-785 mtr ) obsd in f/c.Pigment mark of L3 on bott s/f at c/w dis cont obsd in f/c. Dross Lines & patches of L2 unfeelable on both s/f at f/w h&t cont obsd in f/c.Strech mark of L2 cont obsd on both s/f H&T at F/W in F/C. Pickup roll mark of L3 on bottom s/f at c/w cont obsd in f/c, approx 2 mtr pitch, OK KEERTHI | P1 |  |  |  | autoClrRemarks | CRM1CCL1 | N |  | 2023-12-19T05:58:35.000+0000 | 0.141956 | S_PPGLCW | FN | N | A
3126 | PPGL | 23C34P4000 | 23C34P0000 | 0.45 | 0.45 | 1220 | 1220 | LCO955 | LCO955 | 508 | JSW MTS COLOURON PLUS | JSW MTS COLOURON PLUS | SMS1CAS1-COND1-HSM1-CRM1PTM1-CRM1CGL2-CRM1CCL1-CRM1APL9 | HSM1-CRM1PTM1-CRM1CGL2-CRM1CCL1 | 3-5 | 4.894 | 550-700 | 660 |  |  | 80-95 | 94 | Y | M |  | ok | Ok | Liner marking and water mark found ok as per TDC jsw coloron+ 0.45mm AZ150 ISI 15965 BIS approved.Heavy Dent of L3/L4 from bott to top impression at dist of 1010-1350 mtr(3 to 4 places) obsd in f/c.Pigment mark of L3 on bott s/f at c/w dis cont obsd in f/c. Dross Lines & patches of L2 unfeelable on both s/f at f/w h&t cont obsd in f/c.Strech mark of L2 cont obsd on both s/f H&T at F/W in F/C. Pickup roll mark of L3 on bottom s/f at c/w cont obsd in f/c, approx 2 mtr pitch, OK KEERTHI | P1 |  |  |  | autoClrRemarks | CRM1CCL1 | N |  | 2023-12-19T05:59:02.000+0000 | 0.1409954 | S_PPGLCW | FN | N | A
3127 | PPGL | 23C34P5000 | 23C34P0000 | 0.45 | 0.45 | 1220 | 1220 | LCO955 | LCO955 | 508 | JSW MTS COLOURON PLUS | JSW MTS COLOURON PLUS | SMS1CAS1-COND1-HSM1-CRM1PTM1-CRM1CGL2-CRM1CCL1-CRM1APL9 | HSM1-CRM1PTM1-CRM1CGL2-CRM1CCL1 | 3-5 | 3.109 | 550-700 | 660 |  |  | 80-95 | 94 | Y | M |  | ok | Ok | Liner marking and water mark found ok as per TDC jsw coloron+ 0.45mm AZ150 ISI 15965 BIS approved.Heavy Dent of L3/L4 from bott to top impression at dist of 1010-1350 mtr(3 to 4 places) obsd in f/c.Pigment mark of L3 on bott s/f at c/w dis cont obsd in f/c. Dross Lines & patches of L2 unfeelable on both s/f at f/w h&t cont obsd in f/c.Strech mark of L2 cont obsd on both s/f H&T at F/W in F/C.Pickup roll mark of L3 on bottom s/f at c/w cont obsd in f/c, approx 2 mtr pitch, SPR OK KEERTHI | P1 |  |  |  | autoClrRemarks | CRM1CCL1 | N |  | 2023-12-19T05:58:48.000+0000 | 0.139456 | S_PPGLCW | FN | N | A
3128 | GI | 23A6RP1000 | 23A6RP0000 | 0.6 | 0.6 | 1155 | 1155 | ZAP130 | ZAP130 | 508 | Jsw MI Chennai Steel Service Center | Jsw MI Chennai Steel Service Center | SMS1CAS3-COND1-HSM1-CRM1PTM1-CRM1CGL2-CRM1APL8 | HSM1-CRM1PTM1-CRM1CGL3 | 8-14 | 10.14 | 205-280 | 253 | 30-60 | 30 | 40-55 | 53 | N |  | Pass |  | NotOk | U/w Done, From ID to 50Mtr Spm Disengue After that ok,Un Skin Pass of L2 on Both S/f & Both Edges to 7-8MM Cont obsd in F/c. Dross Spots of L2 on Both S/f Cont obsd in F/c. Oiling Done.Insp by Shivanand | RW | Without SPM/TLL | CRM1CGL3 | SPCLCRS1 | Salvage ID 50mtr at SPCL U/w Done, From ID to 50Mtr Spm Disengue After that ok,Un Skin Pass of L2 on Both S/f & Both Edges to 7-8MM Cont obsd in F/c. Dross Spots of L2 on Both S/f Cont obsd in F/c. Oiling Done.Insp by Shivanand | CRM1CGL3 | N |  | 2023-12-30T14:57:02.000+0000 | 59.26306 | S_GICW | FN | N | B
3129 | PPGL | 23C3HG0000 | 23C3HG0000 | 0.45 | 0.403 | 1220 | 1220 | LCO955 | LCO955 | 508 | JSW MTS COLOURON PLUS | JSW MTS COLOURON PLUS | SMS1CAS1-COND1-HSM1-CRM1PTM1-CRM1CGL2-CRM1CCL1-CRM1APL9 | HSM1-CRM1PTM1-CRM1CGL2 | 12.084-20.14 | 22.771 | 550- | 610 |  |  | - | 94.6 | N |  | Pass | OK | Ok | U/w Heavy fold of L4 in ID to 30mtr (salvage).Edge wavy of L3 at d/s discont obsd in f/c.Stretch mark of L3 obsd on both s/f cont obsd in f/c.Whitish Line of L2 on bot s/f at d/s to 300mm cont obsd in f/c.Spangle variation of L2 obsd on both s/f at c/w in f/c. Dross spots and patches of L2/3 obsd on both s/f at f/w H&T cont obsd in f/c.Coil Processed With SPM & Without Passivation & Oiling.ins by Mohit | P1 |  |  |  | Salavge ID 30mtrs,U/w Heavy fold of L4 in ID to 30mtr (salvage).Edge wavy of L3 at d/s discont obsd in f/c.Stretch mark of L3 obsd on both s/f cont obsd in f/c.Whitish Line of L2 on bot s/f at d/s to 300mm cont obsd in f/c.Spangle variation of L2 obsd on both s/f at c/w in f/c. Dross spots and patches of L2/3 obsd on both s/f at f/w H&T cont obsd in f/c.Coil Processed With SPM & Without Passivation & Oiling.ins by Mohit | CRM1CGL2 | N |  | 2023-12-20T21:58:46.000+0000 | 0.1385301 | S_GLCW | FN | N | C
3130 | PPGL | 23C3GK1000 | 23C3GK0000 | 0.35 | 0.311 | 1220 | 1220 | LID955 | LFH955 | 508 | JSW MTS ACCIL | NCO | SMS1CAS1-COND1-HSM1-CRM1PTM1-CRM1CGL2-CRM1CCL1-CRM1APL9 | HSM1-CRM1PTM1-CRM1CGL2 | 12.084-20.14 | 9.552 | 550- | 695 |  |  |  |  | N |  | Pass | ok 0.313 | NotOk | Fold Type Scratches of L4 Feelable on top-bottom impression cont obsd in ID 400mtr & OD 170mtr,L3 obsd in ID 1650-900mtr.Snap Shared & Informed to Center).Dross spots & patches of L2/3 on both s/f a f/w in f/c.Coil Processed with SPM,without passivation & oiling.Wavi not obsd.Oven Strip tempr 85 C. | N1 | Scratches | CRM1CGL2 |  | N1 Plan for LFH955 Fold Type Scratches of L4 Feelable on top-bottom impression cont obsd in ID 400mtr & OD 170mtr,L3 obsd in ID 1650-900mtr.Snap Shared & Informed to Center).Dross spots & patches of L2/3 on both s/f a f/w in f/c.Coil Processed with SPM,without passivation & oiling.Wavi not obsd.Oven Strip tempr 85 C. | CRM1CGL2 | N1 | Prime | 2023-12-22T02:00:02.000+0000 | 0.7836111 | S_GLCW |  | N | A
3131 | PPGL | 23C3GK2000 | 23C3GK0000 | 0.35 | 0.311 | 1220 | 1220 | LID955 | LID955 | 508 | JSW MTS ACCIL | JSW MTS ACCIL | SMS1CAS1-COND1-HSM1-CRM1PTM1-CRM1CGL2-CRM1CCL1-CRM1APL9 | HSM1-CRM1PTM1-CRM1CGL2 | 12.084-20.14 | 12.653 | 550- | 695 |  |  |  |  | N |  | Pass | ok 0.313 | NotOk | Fold Type Scratches of L4 Feelable on top-bottom impression cont obsd in ID 430-2000mtr.Snap Shared & Informed to Center).Dross spots & patches of L2/3 on both s/f a f/w in f/c.Coil Processed with SPM,without passivation & oiling.Wavi not obsd.Oven Strip tempr 85 C. | P1 | Folding | CRM1CGL2 |  | Process with Higher coating Fold Type Scratches of L4 Feelable on top-bottom impression cont obsd in ID 430-2000mtr.Snap Shared & Informed to Center).Dross spots & patches of L2/3 on both s/f a f/w in f/c.Coil Processed with SPM,without passivation & oiling.Wavi not obsd.Oven Strip tempr 85 C. | CRM1CGL2 | N |  | 2023-12-22T01:59:37.000+0000 | 0.7829514 | S_GLCW |  | N | B
3132 | GI | 23C3RT1000 | 23C3RT0000 | 0.8 | 0.8 | 1250 | 1250 | ZGN110 | ZGN110 | 508 | Steel Centre | Steel Centre | SMS1CAS1-COND1-HSM1-CRM1PTM1-CRM1CGL2-CRM1APL8 | HSM1-CRM1PTM1-CRM1CGL3 | 9.9-14 | 10.055 | 240-400 | 314 | 20-50 | 40.1 |  |  | Y |  | Pass | OK | Ok | Dross patches of L2 on both s/f at f/w h&t discont obsd in f/c.Stretch mark of L2/3 on both s/f at f/w cont obsd in f/c.Logo liner Ok | P1 |  |  |  | ok | CRM1CGL3 | N |  | 2023-12-22T22:34:08.000+0000 | 0.1616667 | S_GICW |  | N | C
3133 | GI | 23C3RT2000 | 23C3RT0000 | 0.8 | 0.8 | 1250 | 1250 | ZGN110 | ZGN110 | 508 | Steel Centre | Steel Centre | SMS1CAS1-COND1-HSM1-CRM1PTM1-CRM1CGL2-CRM1APL8 | HSM1-CRM1PTM1-CRM1CGL3 | 9.9-14 | 9.35 | - | 314 | - | 40.1 |  |  | Y |  | Pass | OK | Ok | Dross patches of L2 on both s/f at f/w h&t discont obsd in f/c.Stretch mark of L2/3 on both s/f at f/w cont obsd in f/c.Logo liner Ok | P1 |  |  |  | ok | CRM1CGL3 | N |  | 2023-12-22T22:39:32.000+0000 | 0.1737731 | S_GICW |  | N | C
3134 | PPGL | 23C3QB1000 | 23C3QB0000 | 0.5 | 0.5 | 1220 | 1220 | LID955 | LID955 | 508 | JSW MTS ACCIL | JSW MTS ACCIL | SMS1CAS1-COND1-HSM1-CRM1PTM1-CRM1CGL2-CRM1CCL1-CRM1APL9 | HSM1-CRM1PTM1-CRM1CGL2-CRM1CCL1 | 3-5 | 4.702 | 550-700 | 699 |  |  | 80-98 | 97 | Y | CB |  | ok | Ok | Water Mark and Liner Marking Print Found Ok As per So indradanush AZ-70 ISI 15965 BIS Aproved.Edge Waviness of L2 at o/s of 1-2 mm height cont obsd in F/c.Folding Mark of L2 on bott s/f at o/s cont obsd in F/c.Pickup Roll mark of L3 on bott s/f at c/w to 200 mm cont obsd at aproxx 1.1 mtrs pitch in F/c.Dross Patches and spots of L3 on both s/f at F/w Cont obsd at f/w H&T in F/c. Ok Ajay | P1 |  |  |  | autoClrRemarks | CRM1CCL1 | N |  | 2023-12-21T12:55:28.000+0000 | 0.07251157 | S_PPGLCW | FN | N | B
3135 | PPGL | 23C3QB2000 | 23C3QB0000 | 0.5 | 0.5 | 1220 | 1220 | LID955 | LID955 | 508 | JSW MTS ACCIL | JSW MTS ACCIL | SMS1CAS1-COND1-HSM1-CRM1PTM1-CRM1CGL2-CRM1CCL1-CRM1APL9 | HSM1-CRM1PTM1-CRM1CGL2-CRM1CCL1 | 3-5 | 4.707 | 550-700 | 699 |  |  | 80-98 | 97 | Y | CB |  | ok | Ok | Water Mark and Liner Marking Print Found Ok As per So indradanush AZ-70 ISI 15965 BIS Aproved.Edge Waviness of L2 at o/s of 1-2 mm height cont obsd in F/c.Folding Mark of L2 on bott s/f at o/s cont obsd in F/c.Pickup Roll mark of L3 on bott s/f at c/w to 200 mm cont obsd at aproxx 1.1 mtrs pitch in F/c.Dross Patches and spots of L3 on both s/f at F/w Cont obsd at f/w H&T in F/c. Ok Ajay | P1 |  |  |  | autoClrRemarks | CRM1CCL1 | N |  | 2023-12-21T12:55:53.000+0000 | 0.07212963 | S_PPGLCW | FN | N | B
3136 | PPGL | 23C3QB3000 | 23C3QB0000 | 0.5 | 0.5 | 1220 | 1220 | LID955 | LID955 | 508 | JSW MTS ACCIL | JSW MTS ACCIL | SMS1CAS1-COND1-HSM1-CRM1PTM1-CRM1CGL2-CRM1CCL1-CRM1APL9 | HSM1-CRM1PTM1-CRM1CGL2-CRM1CCL1 | 3-5 | 4.692 | 550-700 | 699 |  |  | 80-98 | 97 | Y | CB |  | ok | Ok | Water Mark and Liner Marking Print Found Ok As per So indradanush AZ-70 ISI 15965 BIS Aproved.Edge Waviness of L2 at o/s of 1-2 mm height cont obsd in F/c.Folding Mark of L2 on bott s/f at o/s cont obsd in F/c.Pickup Roll mark of L3 on bott s/f at c/w to 200 mm cont obsd at aproxx 1.1 mtrs pitch in F/c.Dross Patches and spots of L3 on both s/f at F/w Cont obsd at f/w H&T in F/c. Ok Ajay | P1 |  |  |  | autoClrRemarks | CRM1CCL1 | N |  | 2023-12-21T12:55:16.000+0000 | 0.07096065 | S_PPGLCW | FN | N | B
3137 | PPGL | 23C3QB4000 | 23C3QB0000 | 0.5 | 0.5 | 1220 | 1220 | LID955 | LID955 | 508 | JSW MTS ACCIL | JSW MTS ACCIL | SMS1CAS1-COND1-HSM1-CRM1PTM1-CRM1CGL2-CRM1CCL1-CRM1APL9 | HSM1-CRM1PTM1-CRM1CGL2-CRM1CCL1 | 3-5 | 3.997 | 550-700 | 699 |  |  | 80-98 | 97 | Y | CB |  | ok | Ok | Water Mark and Liner Marking Print Found Ok As per So indradanush AZ-70 ISI 15965 BIS Aproved.Edge Waviness of L2 at o/s of 1-2 mm height cont obsd in F/c.Folding Mark of L2 on bott s/f at o/s cont obsd in F/c.Pickup Roll mark of L3 on bott s/f at c/w to 200 mm cont obsd at aproxx 1.1 mtrs pitch in F/c.Dross Patches and spots of L3 on both s/f at F/w Cont obsd at f/w H&T in F/c. Ok Ajay | P1 |  |  |  | autoClrRemarks | CRM1CCL1 | N |  | 2023-12-21T12:55:10.000+0000 | 0.06961806 | S_PPGLCW | FN | N | B
3138 | PPGL | 23C3QB5000 | 23C3QB0000 | 0.5 | 0.5 | 1220 | 1220 | LID955 | LID955 | 508 | JSW MTS ACCIL | JSW MTS ACCIL | SMS1CAS1-COND1-HSM1-CRM1PTM1-CRM1CGL2-CRM1CCL1-CRM1APL9 | HSM1-CRM1PTM1-CRM1CGL2-CRM1CCL1 | 3-5 | 3.762 | 550-700 | 699 |  |  | 80-98 | 97 | Y | CB |  | ok | Ok | Water Mark and Liner Marking Print Found Ok As per So indradanush AZ-70 ISI 15965 BIS Aproved.Edge Waviness of L2 at o/s of 1-2 mm height cont obsd in F/c.Folding Mark of L2 on bott s/f at o/s cont obsd in F/c.Pickup Roll mark of L3 on bott s/f at c/w to 200 mm cont obsd at aproxx 1.1 mtrs pitch in F/c.Dross Patches and spots of L3 on both s/f at F/w Cont obsd at f/w H&T in F/c.SPR. Ok Ajay | P1 |  |  |  | autoClrRemarks | CRM1CCL1 | N |  | 2023-12-21T14:32:37.000+0000 | 0.1384144 | S_PPGLCW | FN | N | B
3139 | PPGL | 23C3KH1000 | 23C3KH0000 | 0.45 | 0.403 | 1220 | 1220 | LCO955 | LCO955 | 508 | JSW MTS COLOURON PLUS | JSW MTS COLOURON PLUS | SMS1CAS1-COND1-HSM1-CRM1PTM1-CRM1CGL2-CRM1CCL1-CRM1APL9 | HSM1-CRM1PTM1-CRM1CGL2 | 12.084-20.14 | 5.635 | 550- | 690 |  |  | - | 95 | N |  | Pass | OK | NotOk | O/W,Fold mark of L4/3 on both s/f at d/s edge to 230 mm obsd ID 37-42 mtr. Edge wavey of L4/3 on both s/f at d/s cont obsd in ID 0 to 257 mtr (snap shared in TE group infrom to centre & praveen sir). Spangle variation of L2 obsd on both s/f at c/w in f/c. Dross spots and patches of L2/3 obsd on both s/f at f/w H&T cont obsd in f/c.Coil Processed With SPM & Without Passivation & Oiling.Insp by RITWICK. | P1 | Folding | CRM1CGL2 |  | salvage ID42mtrs at CCL,Divert ID257mtrs if not at CCL O/W,Fold mark of L4/3 on both s/f at d/s edge to 230 mm obsd ID 37-42 mtr. Edge wavey of L4/3 on both s/f at d/s cont obsd in ID 0 to 257 mtr (snap shared in TE group infrom to centre & praveen sir). Spangle variation of L2 obsd on both s/f at c/w in f/c. Dross spots and patches of L2/3 obsd on both s/f at f/w H&T cont obsd in f/c.Coil Processed With SPM & Without Passivation & Oiling.Insp by RITWICK. | CRM1CGL2 | N |  | 2023-12-23T17:10:14.000+0000 | 0.190787 | S_GLCW |  | N | C
3140 | PPGL | 23C3KH2000 | 23C3KH0000 | 0.45 | 0.403 | 1220 | 1220 | LCO955 | LCO955 | 508 | JSW MTS COLOURON PLUS | JSW MTS COLOURON PLUS | SMS1CAS1-COND1-HSM1-CRM1PTM1-CRM1CGL2-CRM1CCL1-CRM1APL9 | HSM1-CRM1PTM1-CRM1CGL2 | 12.084-20.14 | 16.78 | 550-700 | 690 |  |  | 80-95 | 95 | N |  | Pass | Prop ok as per 1st part | NotOk | O/W, HOLE of L4 at c/w obsd in ID 594 mtr. Welding bit is present in the coil OD to 5-7 mtr ( infrom to exit for OD salvage BUT TH) the coil .Edge wavy of L3 on both s/f at d/s discont obsd in f/c . Spangle variation of L2 obsd on both s/f at c/w in f/c. Dross spots and patches of L2/3 obsd on both s/f at f/w H&T cont obsd in f/c.Coil Processed With SPM & Without Passivation & Oiling.Insp by RITWICK. | P1 | Hole | CRM1CGL2 |  | Salvage weld & Hole portion at CCL O/W, HOLE of L4 at c/w obsd in ID 594 mtr. Welding bit is present in the coil OD to 5-7 mtr ( infrom to exit for OD salvage BUT TH) the coil .Edge wavy of L3 on both s/f at d/s discont obsd in f/c . Spangle variation of L2 obsd on both s/f at c/w in f/c. Dross spots and patches of L2/3 obsd on both s/f at f/w H&T cont obsd in f/c.Coil Processed With SPM & Without Passivation & Oiling.Insp by RITWICK. | CRM1CGL2 | N |  | 2023-12-23T16:16:55.000+0000 | 0.1534028 | S_GLCW |  | N | C
3141 | PPGL | 23C3DS0000 | 23C3DS0000 | 0.35 | 0.311 | 1220 | 1220 | LID955 | LID955 | 508 | JSW MTS ACCIL | JSW MTS ACCIL | SMS1CAS1-COND1-HSM1-CRM1PTM1-CRM1CGL2-CRM1CCL1-CRM1APL9 | HSM1-CRM1PTM1-CRM1CGL2 | 12.084-20.14 | 21.953 | 550- | 665 |  |  |  |  | N |  | Pass | ok 0.312 | Ok | U/W.,Stretch mark of L3 Unfeelable on top s/f at f/w cont obsd in 2300mtr to f/c.Before Coating Scratchs of L2/3 on bottom s/f at o/s to 100mm discont obsd in f/c.Dross spots & patches of L2/3 on both s/f a f/w h&t discont obsd in f/c.Spangle Variation of L2/3 on both s/f at f/w in f/c.Coil Processed with SPM,without passivation & oiling.Wavi not obsd.Oven Strip tempr 85 C.From ID upto 5600mtr Insp by Srikanth,after that Ramu. | P1 |  |  |  | U/W.,Stretch mark of L3 Unfeelable on top s/f at f/w cont obsd in 2300mtr to f/c.Before Coating Scratchs of L2/3 on bottom s/f at o/s to 100mm discont obsd in f/c.Dross spots & patches of L2/3 on both s/f a f/w h&t discont obsd in f/c.Spangle Variation of L2/3 on both s/f at f/w in f/c.Coil Processed with SPM,without passivation & oiling.Wavi not obsd.Oven Strip tempr 85 C.From ID upto 5600mtr Insp by Srikanth,after that Ramu. | CRM1CGL2 | N |  | 2023-12-21T12:58:24.000+0000 | 0.2226042 | S_GLCW |  | N | B
3142 | PPGL | 23C3HF0000 | 23C3HF0000 | 0.45 | 0.403 | 1220 | 1220 | LCO955 | LCO955 | 508 | JSW MTS COLOURON PLUS | JSW MTS COLOURON PLUS | SMS1CAS1-COND1-HSM1-CRM1PTM1-CRM1CGL2-CRM1CCL1-CRM1APL9 | HSM1-CRM1PTM1-CRM1CGL2 | 12.084-20.14 | 22.385 | 550- | 690 |  |  | - | 95 | N |  | Pass | OK | NotOk | O/W.Fold mark of L4/3 on both s/f at d/s edge to 230 mm obsd ID 33-39 mtr( NEED TO SALVAGE ID ).(Snap shared in TE goup infrom to centre & te, operation incharge)Edge wavy of L2 on both s/f at d/s discont obsd in f/c . Spangle variation of L2 obsd on both s/f at c/w in f/c. Dross spots and patches of L2/3 obsd on both s/f at f/w H&T cont obsd in f/c.Coil Processed With SPM (OD 700 MTR WITHOUT SPM) & Without Passivation & Oiling.Insp by RITWICK. | P1 | Folding | CRM1CGL2 |  | Salvage ID 39mtr at CCL. O/W.Fold mark of L4/3 on both s/f at d/s edge to 230 mm obsd ID 33-39 mtr( NEED TO SALVAGE ID ).(Snap shared in TE goup infrom to centre & te, operation incharge)Edge wavy of L2 on both s/f at d/s discont obsd in f/c . Spangle variation of L2 obsd on both s/f at c/w in f/c. Dross spots and patches of L2/3 obsd on both s/f at f/w H&T cont obsd in f/c.Coil Processed With SPM (OD 700 MTR WITHOUT SPM) & Without Passivation & Oiling.Insp by RITWICK. | CRM1CGL2 | N |  | 2023-12-21T12:53:51.000+0000 | 0.5133565 | S_GLCW |  | N | A
3143 | PPGL | 23C3GD0000 | 23C3GD0000 | 0.35 | 0.311 | 1220 | 1220 | LID955 | LID955 | 508 | JSW MTS ACCIL | JSW MTS ACCIL | SMS1CAS1-COND1-HSM1-CRM1PTM1-CRM1CGL2-CRM1CCL1-CRM1APL9 | HSM1-CRM1PTM1-CRM1CGL2 | 12.084-20.14 | 19.844 | 550- | 620 |  |  |  |  | N |  | Pass | ok 0.315 | Ok | U/W.,Edge over Coating of L3 Lightlyfeelable on both s/f at d/s to 10mm cont obsd in ID 3800-4100mtr & L2/3 obsd on bottom s/f at d/s to 5mm obsd in ID 3500-3700mtr.Dross spots & patches of L2/3 on both s/f a f/w h&t discont obsd in f/c.Stretch mark of L2 on both s/f at f/w cont obsd in Coil Processed with SPM,without passivation & oiling.Wavi not obsd.Oven Strip tempr 85 C. | P1 |  |  |  | U/W.,Edge over Coating of L3 Lightlyfeelable on both s/f at d/s to 10mm cont obsd in ID 3800-4100mtr & L2/3 obsd on bottom s/f at d/s to 5mm obsd in ID 3500-3700mtr.Dross spots & patches of L2/3 on both s/f a f/w h&t discont obsd in f/c.Stretch mark of L2 on both s/f at f/w cont obsd in Coil Processed with SPM,without passivation & oiling.Wavi not obsd.Oven Strip tempr 85 C. | CRM1CGL2 | N |  | 2023-12-21T12:58:57.000+0000 | 0.2415509 | S_GLCW |  | N | B
3144 | PPGL | 23C3MX1000 | 23C3MX0000 | 0.5 | 0.5 | 1220 | 1220 | LID955 | LID955 | 508 | JSW MTS ACCIL | JSW MTS ACCIL | SMS1CAS1-COND1-HSM1-CRM1PTM1-CRM1CGL2-CRM1CCL1-CRM1APL9 | HSM1-CRM1PTM1-CRM1CGL2-CRM1CCL1 | 3-5 | 4.687 | 550- | 672 |  |  | - | 97 | Y | CB | Pass | ok | Ok | Water Mark and Liner Marking Print Found Ok As per So indradanush AZ-70 ISI 15965 BIS Aproved.Pickup Roll mark of L3 on bott s/f at o/s to 350 mm inner cont obsd at aproxx 1.1 mtrs pitch in F/c. & Roll damage mark L3 in b/c o/s side to 220 mm inner.Edge wavy L3 in both side cont obsd in full coil. Dross Patches and spots of L3 on both s/f at F/w Cont obsd at f/w H&T in F/c. OK HARISH | P1 |  |  |  | Coating wt ok asper CGL clearance Water Mark and Liner Marking Print Found Ok As per So indradanush AZ-70 ISI 15965 BIS Aproved.Pickup Roll mark of L3 on bott s/f at o/s to 350 mm inner cont obsd at aproxx 1.1 mtrs pitch in F/c. & Roll damage mark L3 in b/c o/s side to 220 mm inner.Edge wavy L3 in both side cont obsd in full coil. Dross Patches and spots of L3 on both s/f at F/w Cont obsd at f/w H&T in F/c. OK HARISH | CRM1CCL1 | N |  | 2023-12-24T04:03:49.000+0000 | 1.972164 | S_PPGLCW | FN | N | B
3145 | PPGL | 23C3MX2000 | 23C3MX0000 | 0.5 | 0.5 | 1220 | 1220 | LID955 | LID955 | 508 | JSW MTS ACCIL | JSW MTS ACCIL | SMS1CAS1-COND1-HSM1-CRM1PTM1-CRM1CGL2-CRM1CCL1-CRM1APL9 | HSM1-CRM1PTM1-CRM1CGL2-CRM1CCL1 | 3-5 | 4.687 | 550- | 672 | - |  | - | 97 | Y | CB | Pass | ok | Ok | Water Mark and Liner Marking Print Found Ok As per So indradanush AZ-70 ISI 15965 BIS Aproved.Pickup Roll mark of L3 on bott s/f at o/s to 350 mm inner cont obsd at aproxx 1.1 mtrs pitch in F/c. & Roll damage mark L3 in b/c o/s side to 220 mm inner.Edge wavy L3 in both side cont obsd in full coil. Dross Patches and spots of L3 on both s/f at F/w Cont obsd at f/w H&T in F/c. OK HARISH | P1 |  |  |  | Coating wt ok asper CGL clearance Water Mark and Liner Marking Print Found Ok As per So indradanush AZ-70 ISI 15965 BIS Aproved.Pickup Roll mark of L3 on bott s/f at o/s to 350 mm inner cont obsd at aproxx 1.1 mtrs pitch in F/c. & Roll damage mark L3 in b/c o/s side to 220 mm inner.Edge wavy L3 in both side cont obsd in full coil. Dross Patches and spots of L3 on both s/f at F/w Cont obsd at f/w H&T in F/c. OK HARISH | CRM1CCL1 | N |  | 2023-12-24T04:47:15.000+0000 | 2.000231 | S_PPGLCW | FN | N | B
3146 | PPGL | 23C3MX3000 | 23C3MX0000 | 0.5 | 0.5 | 1220 | 1220 | LID955 | LID955 | 508 | JSW MTS ACCIL | JSW MTS ACCIL | SMS1CAS1-COND1-HSM1-CRM1PTM1-CRM1CGL2-CRM1CCL1-CRM1APL9 | HSM1-CRM1PTM1-CRM1CGL2-CRM1CCL1 | 3-5 | 4.687 | 550- | 672 |  |  | - | 97 | Y | CB | Pass | ok | Ok | Water Mark and Liner Marking Print Found Ok As per So indradanush AZ-70 ISI 15965 BIS Aproved.Pickup Roll mark of L3 on bott s/f at o/s to 350 mm inner cont obsd at aproxx 1.1 mtrs pitch in F/c. & Roll damage mark L3 in b/c o/s side to 220 mm inner.Edge wavy L3 in both side cont obsd in full coil. Dross Patches and spots of L3 on both s/f at F/w Cont obsd at f/w H&T in F/c. OK HARISH | P1 |  |  |  | Coating wt ok asper CGL clearance,Water Mark and Liner Marking Print Found Ok As per So indradanush AZ-70 ISI 15965 BIS Aproved.Pickup Roll mark of L3 on bott s/f at o/s to 350 mm inner cont obsd at aproxx 1.1 mtrs pitch in F/c. & Roll damage mark L3 in b/c o/s side to 220 mm inner.Edge wavy L3 in both side cont obsd in full coil. Dross Patches and spots of L3 on both s/f at F/w Cont obsd at f/w H&T in F/c. OK HARISH | CRM1CCL1 | N |  | 2023-12-24T04:48:15.000+0000 | 1.999491 | S_PPGLCW | FN | N | B
3147 | PPGL | 23C3MX4000 | 23C3MX0000 | 0.5 | 0.5 | 1220 | 1220 | LID955 | LID955 | 508 | JSW MTS ACCIL | JSW MTS ACCIL | SMS1CAS1-COND1-HSM1-CRM1PTM1-CRM1CGL2-CRM1CCL1-CRM1APL9 | HSM1-CRM1PTM1-CRM1CGL2-CRM1CCL1 | 3-5 | 4.142 | 550- | 672 |  |  | - | 97 | Y | CB | Pass | ok | Ok | Water Mark and Liner Marking Print Found Ok As per So indradanush AZ-70 ISI 15965 BIS Aproved.Pickup Roll mark of L3 on bott s/f at o/s to 350 mm inner cont obsd at aproxx 1.1 mtrs pitch in F/c. & Roll damage mark L3 in b/c o/s side to 220 mm inner.Edge wavy L3 in both side cont obsd in full coil. Dross Patches and spots of L3 on both s/f at F/w Cont obsd at f/w H&T in F/c. OK HARISH | P1 |  |  |  | Coating wt ok asper CGL clearance Water Mark and Liner Marking Print Found Ok As per So indradanush AZ-70 ISI 15965 BIS Aproved.Pickup Roll mark of L3 on bott s/f at o/s to 350 mm inner cont obsd at aproxx 1.1 mtrs pitch in F/c. & Roll damage mark L3 in b/c o/s side to 220 mm inner.Edge wavy L3 in both side cont obsd in full coil. Dross Patches and spots of L3 on both s/f at F/w Cont obsd at f/w H&T in F/c. OK HARISH | CRM1CCL1 | N |  | 2023-12-24T04:49:34.000+0000 | 1.997025 | S_PPGLCW | FN | N | B
3148 | PPGL | 23C3MX5000 | 23C3MX0000 | 0.5 | 0.5 | 1220 | 1220 | LID955 | LID955 | 508 | JSW MTS ACCIL | JSW MTS ACCIL | SMS1CAS1-COND1-HSM1-CRM1PTM1-CRM1CGL2-CRM1CCL1-CRM1APL9 | HSM1-CRM1PTM1-CRM1CGL2-CRM1CCL1 | 3-5 | 3.982 | 550- | 672 |  |  | - | 97 | Y | CB | Pass | ok | Ok | Water Mark and Liner Marking Print Found Ok As per So indradanush AZ-70 ISI 15965 BIS Aproved.Pickup Roll mark of L3 on bott s/f at o/s to 350 mm inner cont obsd at aproxx 1.1 mtrs pitch in F/c. & Roll damage mark L3 in b/c o/s side to 220 mm inner.Edge wavy L3 in both side cont obsd in full coil. Dross Patches and spots of L3 on both s/f at F/w Cont obsd at f/w H&T in F/c. OK HARISH | P1 |  |  |  | Coating wt ok asper CGL clearance Water Mark and Liner Marking Print Found Ok As per So indradanush AZ-70 ISI 15965 BIS Aproved.Pickup Roll mark of L3 on bott s/f at o/s to 350 mm inner cont obsd at aproxx 1.1 mtrs pitch in F/c. & Roll damage mark L3 in b/c o/s side to 220 mm inner.Edge wavy L3 in both side cont obsd in full coil. Dross Patches and spots of L3 on both s/f at F/w Cont obsd at f/w H&T in F/c. OK HARISH | CRM1CCL1 | N |  | 2023-12-24T04:50:20.000+0000 | 1.995625 | S_PPGLCW | FN | N | B
3149 | PPGL | 23C3JQ1000 | 23C3JQ0000 | 0.35 | 0.311 | 1220 | 1220 | LID955 | LID955 | 508 | JSW MTS ACCIL | JSW MTS ACCIL | SMS1CAS1-COND1-HSM1-CRM1PTM1-CRM1CGL2-CRM1CCL1-CRM1APL9 | HSM1-CRM1PTM1-CRM1CGL2 | 12.084-20.14 | 15.738 | 550- | 680 |  |  |  |  | N |  | Pass | ok 0.314 | Ok | Edge over Coating of L2/3 Lightlyfeelable on top s/f at d/s to 5mm discont obsd in ID 380-660mtr. Before Scratchs of L2/3 on top s/f at o/s to 250mm discont Long interal obsd in ID 2900mtr to f/c.Dross spots & patches of L2/3 on both s/f a f/w in f/c.Coil Processed with SPM,without passivation & oiling.Wavi not obsd.Oven Strip tempr 85 C. | P1 |  |  |  | Edge over Coating of L2/3 Lightlyfeelable on top s/f at d/s to 5mm discont obsd in ID 380-660mtr. Before Scratchs of L2/3 on top s/f at o/s to 250mm discont Long interal obsd in ID 2900mtr to f/c.Dross spots & patches of L2/3 on both s/f a f/w in f/c.Coil Processed with SPM,without passivation & oiling.Wavi not obsd.Oven Strip tempr 85 C. | CRM1CGL2 | N |  | 2023-12-21T12:56:57.000+0000 | 0.2408796 | S_GLCW |  | N | B
3150 | PPGL | 23C3JQ2000 | 23C3JQ0000 | 0.35 | 0.311 | 1220 | 1220 | LID955 | LID955 | 508 | JSW MTS ACCIL | JSW MTS ACCIL | SMS1CAS1-COND1-HSM1-CRM1PTM1-CRM1CGL2-CRM1CCL1-CRM1APL9 | HSM1-CRM1PTM1-CRM1CGL2 | 12.084-20.14 | 4.441 | 550- | 680 |  |  |  |  | N |  | Pass | ok 0.314 | Ok | Before Scratchs of L2/3 on top s/f at o/s to 250mm discont Long interal obsd in ID 2900mtr to f/c.Dross spots & patches of L2/3 on both s/f a f/w h&t discont obsd in f/c.Coil Processed with SPM,without passivation & oiling.Wavi not obsd.Oven Strip tempr 85 C. | P1 |  |  |  | K | CRM1CGL2 | N |  | 2023-12-22T02:00:37.000+0000 | 0.7847338 | S_GLCW |  | N | B
3151 | PPGL | 23C3HS0000 | 23C3HS0000 | 0.45 | 0.403 | 1220 | 1220 | LCO955 | LCO955 | 508 | JSW MTS COLOURON PLUS | JSW MTS COLOURON PLUS | SMS1CAS1-COND1-HSM1-CRM1PTM1-CRM1CGL2-CRM1CCL1-CRM1APL9 | HSM1-CRM1PTM1-CRM1CGL2 | 12.084-20.14 | 22.568 | 550- | 676 |  |  | - | 95 | N |  | Pass | OK | Ok | O/W.Edge wavy of L2 on both s/f at d/s discont obsd in f/c . Spangle variation of L2 obsd on both s/f at c/w in f/c. Dross spots and patches of L2/3 obsd on both s/f at f/w H&T cont obsd in f/c.Coil Processed Without Passivation & Oiling.Insp by RITWICK. | P1 |  |  |  | K | CRM1CGL2 | N |  | 2023-12-21T07:01:37.000+0000 | 0.289919 | S_GLCW | FN | N | A
3152 | PPGL | 23C3HL0000 | 23C3HL0000 | 0.45 | 0.403 | 1220 | 1220 | LCO955 | LCO955 | 508 | JSW MTS COLOURON PLUS | JSW MTS COLOURON PLUS | SMS1CAS1-COND1-HSM1-CRM1PTM1-CRM1CGL2-CRM1CCL1-CRM1APL9 | HSM1-CRM1PTM1-CRM1CGL2 | 12.084-20.14 | 20.871 | 550- | 630 |  |  | - | 94.2 | N |  | Pass | OK | NotOk | O/W.CCO 70-150 GSM.Fold mark of L4/3 on both s/f at d/s edge to 230 mm obsd ID 33-39 mtr( NEED TO SALVAGE ID ).(Snap shared in TE goup infrom to centre & te, operation incharge)Edge wavy of L2 on both s/f at d/s discont obsd in f/c . Spangle variation of L2 obsd on both s/f at c/w in f/c. Dross spots and patches of L2/3 obsd on both s/f at f/w H&T cont obsd in f/c.Coil Processed With SPM & Without Passivation & Oiling.Insp by RITWICK. | P1 | Folding | CRM1CGL2 |  | Salvage ID40mtrs at CCL O/W.CCO 70-150 GSM.Fold mark of L4/3 on both s/f at d/s edge to 230 mm obsd ID 33-39 mtr( NEED TO SALVAGE ID ).(Snap shared in TE goup infrom to centre & te, operation incharge)Edge wavy of L2 on both s/f at d/s discont obsd in f/c . Spangle variation of L2 obsd on both s/f at c/w in f/c. Dross spots and patches of L2/3 obsd on both s/f at f/w H&T cont obsd in f/c.Coil Processed With SPM & Without Passivation & Oiling.Insp by RITWICK. | CRM1CGL2 | N |  | 2023-12-21T06:59:21.000+0000 | 0.3904514 | S_GLCW |  | N | A
3153 | PPGL | 23C3FZ0000 | 23C3FZ0000 | 0.35 | 0.311 | 1220 | 1220 | LID955 | LID955 | 508 | JSW MTS ACCIL | JSW MTS ACCIL | SMS1CAS1-COND1-HSM1-CRM1PTM1-CRM1CGL2-CRM1CCL1-CRM1APL9 | HSM1-CRM1PTM1-CRM1CGL2 | 12.084-20.14 | 22.292 | 550- | 690 |  |  |  |  | N |  | Pass | ok 0.308 | Ok | U/W.,Stretch mark of L3 Unfeelable on top s/f at f/w cont obsd in OD 700mtr.Dross spots & patches of L2/3 on both s/f a f/w h&t discont obsd in f/c.Spangle Variation of L2/3 on both s/f at f/w in f/c.Coil Processed with SPM,without passivation & oiling.Wavi not obsd.Oven Strip tempr 85 C. | P1 |  |  |  | U/W.,Stretch mark of L3 Unfeelable on top s/f at f/w cont obsd in OD 700mtr.Dross spots & patches of L2/3 on both s/f a f/w h&t discont obsd in f/c.Spangle Variation of L2/3 on both s/f at f/w in f/c.Coil Processed with SPM,without passivation & oiling.Wavi not obsd.Oven Strip tempr 85 C. | CRM1CGL2 | N |  | 2023-12-21T12:57:45.000+0000 | 0.2228819 | S_GLCW |  | N | B
3154 | PPGL | 23C3JK1000 | 23C3JK0000 | 0.45 | 0.403 | 1220 | 1220 | LCO955 | LCO955 | 508 | JSW MTS COLOURON PLUS | JSW MTS COLOURON PLUS | SMS1CAS1-COND1-HSM1-CRM1PTM1-CRM1CGL2-CRM1CCL1-CRM1APL9 | HSM1-CRM1PTM1-CRM1CGL2 | 12.084-20.14 | 12.175 | 550-700 | 690 |  |  | 80-95 | 95 | N |  | Pass | OK | NotOk | U/w, Fold mark of L4/3 on both s/f at d/s edge to 230 mm obsd ID 45-49 mtr. Edge wavey of L4/3 on both s/f at d/s cont obsd in ID 78 - 345 mtr. ( Need to ID salvage)( snap shared in TE group and infrom to centre)Spangle variation of L2 obsd on both s/f at c/w in f/c. Dross spots and patches of L2/3 obsd on both s/f at f/w H&T cont obsd in f/c.Coil Processed With SPM & Without Passivation & Oiling. insp by RITWICK. | P1 | Waviness | CRM1CGL3 |  | Salavge ID49mtrs at CCL divert ID345mtrs if not ok at CCL, U/w, Fold mark of L4/3 on both s/f at d/s edge to 230 mm obsd ID 45-49 mtr. Edge wavey of L4/3 on both s/f at d/s cont obsd in ID 78 - 345 mtr. ( Need to ID salvage)( snap shared in TE group and infrom to centre)Spangle variation of L2 obsd on both s/f at c/w in f/c. Dross spots and patches of L2/3 obsd on both s/f at f/w H&T cont obsd in f/c.Coil Processed With SPM & Without Passivation & Oiling. insp by RITWICK. | CRM1CGL2 | N |  | 2023-12-20T21:53:04.000+0000 | 0.1142361 | S_GLCW | FN | N | C
3155 | PPGL | 23C3JK2000 | 23C3JK0000 | 0.45 | 0.4 | 1220 | 1220 | LCO955 | ASP401 | 508 | JSW MTS COLOURON PLUS | NCO | SMS1CAS1-COND1-HSM1-CRM1PTM1-CRM1CGL2-CRM1CCL1-CRM1APL9 | HSM1-CRM1PTM1-CRM1CGL2 | 12.084-20.14 | 4.169 | 350-700 | 690 |  |  | - | 95 | N |  | Pass | OK | NotOk | U/w,V-Notch(Snap shared in TE group).Edge wavy of L3 on both s/f at d/s discont obsd in f/c . Spangle variation of L2 obsd on both s/f at c/w in f/c. Dross spots and patches of L2/3 obsd on both s/f at f/w H&T cont obsd in f/c.Coil Processed With SPM & Without Passivation & Oiling. Insp by RITWICK. | N2 | Folding | CRM1CGL2 |  | ASP401 U/w,V-Notch(Snap shared in TE group).Edge wavy of L3 on both s/f at d/s discont obsd in f/c . Spangle variation of L2 obsd on both s/f at c/w in f/c. Dross spots and patches of L2/3 obsd on both s/f at f/w H&T cont obsd in f/c.Coil Processed With SPM & Without Passivation & Oiling. Insp by RITWICK. | CRM1CGL2 | Y | Down Gradation | 2023-12-21T12:52:17.000+0000 | 0.7390509 | S_GLCW | FN | N | C
3156 | PPGL | 23C3JK3000 | 23C3JK0000 | 0.45 | 0.403 | 1220 | 1220 | LCO955 | LCO955 | 508 | JSW MTS COLOURON PLUS | JSW MTS COLOURON PLUS | SMS1CAS1-COND1-HSM1-CRM1PTM1-CRM1CGL2-CRM1CCL1-CRM1APL9 | HSM1-CRM1PTM1-CRM1CGL2 | 12.084-20.14 | 6.493 | 550- | 690 |  |  | - | 95 | N |  | Pass | OK | Ok | U/W.Edge wavy of L2 on both s/f at d/s discont obsd in f/c . Spangle variation of L2 obsd on both s/f at c/w in f/c. Dross spots and patches of L2/3 obsd on both s/f at f/w H&T cont obsd in f/c.Coil Processed With SPM & Without Passivation & Oiling.Insp by RITWICK. | P1 |  |  |  | can be ok,U/W.Edge wavy of L2 on both s/f at d/s discont obsd in f/c . Spangle variation of L2 obsd on both s/f at c/w in f/c. Dross spots and patches of L2/3 obsd on both s/f at f/w H&T cont obsd in f/c.Coil Processed With SPM & Without Passivation & Oiling.Insp by RITWICK. | CRM1CGL2 | N |  | 2023-12-20T21:59:50.000+0000 | 0.1196528 | S_GLCW | FN | N | C
3157 | PPGL | 23C3HU1000 | 23C3HU0000 | 0.35 | 0.311 | 1220 | 1220 | LID955 | LID955 | 508 | JSW MTS ACCIL | JSW MTS ACCIL | SMS1CAS1-COND1-HSM1-CRM1PTM1-CRM1CGL2-CRM1CCL1-CRM1APL9 | HSM1-CRM1PTM1-CRM1CGL2 | 12.084-20.14 | 15.585 | 550- | 555 | - |  |  |  | N |  | Fail | LOW TS & 0.315mm | Ok | Salvage ID 35mtr at CCL,Hole of L5 obsd on d/s to 300mm in 1 place ID 35mtr.Stretch mark of L3 on both s/f at f/w cont obsd in ID 200mtr.Dross spots & patches of L2/3 on both s/f a f/w h&t discont obsd in f/c.Spangle Variation of L2/3 on both s/f at f/w in f/c.Coil Processed with SPM,without passivation & oiling.Wavi not obsd.Oven Strip tempr 85 C. | P1 |  |  |  | PROP OK AS PER PDQC Salvage ID 35mtr at CCL,Hole of L5 obsd on d/s to 300mm in 1 place ID 35mtr.Stretch mark of L3 on both s/f at f/w cont obsd in ID 200mtr.Dross spots & patches of L2/3 on both s/f a f/w h&t discont obsd in f/c.Spangle Variation of L2/3 on both s/f at f/w in f/c.Coil Processed with SPM,without passivation & oiling.Wavi not obsd.Oven Strip tempr 85 C. | CRM1CGL2 | N |  | 2023-12-22T09:37:19.000+0000 | 1.099711 | S_GLCW |  | N | B
3158 | PPGL | 23C3HU2000 | 23C3HU0000 | 0.35 | 0.311 | 1220 | 1220 | LID955 | LID955 | 508 | JSW MTS ACCIL | JSW MTS ACCIL | SMS1CAS1-COND1-HSM1-CRM1PTM1-CRM1CGL2-CRM1CCL1-CRM1APL9 | HSM1-CRM1PTM1-CRM1CGL2 | 12.084-20.14 | 6.844 | 550- | 555 | - |  |  |  | N |  | Fail | LOW TS & 0.315mm | Ok | Dross spots & patches of L2/3 on both s/f a f/w h&t discont obsd in f/c.Stretch mark of L2 on both s/f at f/w cont obsd in Coil Processed with SPM,without passivation & oiling.Wavi not obsd.Oven Strip tempr 85 C. | P1 |  |  |  | PROP OK AS PER PDQC Dross spots & patches of L2/3 on both s/f a f/w h&t discont obsd in f/c.Stretch mark of L2 on both s/f at f/w cont obsd in Coil Processed with SPM,without passivation & oiling.Wavi not obsd.Oven Strip tempr 85 C. | CRM1CGL2 | N |  | 2023-12-22T09:38:08.000+0000 | 1.099907 | S_GLCW |  | N | B
3159 | PPGL | 23C3FP1000 | 23C3FP0000 | 0.45 | 0.45 | 1220 | 1220 | LCO955 | LCO955 | 508 | JSW MTS COLOURON PLUS | JSW MTS COLOURON PLUS | SMS1CAS1-COND1-HSM1-CRM1PTM1-CRM1CGL2-CRM1CCL1-CRM1APL9 | HSM1-CRM1PTM1-CRM1CGL2-CRM1CCL1 | 3-5 | 4.779 | 550-700 | 555 |  |  | 80-95 | 94 | Y | M | Pass | OK | Ok | liner marking and water mark found ok as per TDC jsw coloron+ 0.45mm AZ150 ISI 15965 BIS approved. dross patch of L3 on both s/f H&t discont obsd in f/c, strech mark of L3 on both s/f cont obsd in f/c,pickup roll mark of L2/3 on bottom s/f at centre int obsd in f/c, improper finishing of L2 on bottom s/f at full width cont obsd in f/c, OK Harish | P1 |  |  |  | ok | CRM1CCL1 | N |  | 2023-12-25T18:19:43.000+0000 | 0.5921759 | S_PPGLCW | FN | N | A
3160 | PPGL | 23C3FP2000 | 23C3FP0000 | 0.45 | 0.45 | 1220 | 1220 | LCO955 | LCO955 | 508 | JSW MTS COLOURON PLUS | JSW MTS COLOURON PLUS | SMS1CAS1-COND1-HSM1-CRM1PTM1-CRM1CGL2-CRM1CCL1-CRM1APL9 | HSM1-CRM1PTM1-CRM1CGL2-CRM1CCL1 | 3-5 | 3.134 | 550-700 | 555 |  |  | 80-95 | 94 | Y | M | Pass | OK | Ok | liner marking and water mark found ok as per TDC jsw coloron+ 0.45mm AZ150 ISI 15965 BIS approved. dross patch of L3 on both s/f H&t discont obsd in f/c, strech mark of L3 on both s/f cont obsd in f/c,pickup roll mark of L2/3 on bottom s/f at centre int obsd in f/c, improper finishing of L2 on bottom s/f at full width cont obsd in f/c, OK Harish | P1 |  |  |  | ok | CRM1CCL1 | N |  | 2023-12-25T18:20:09.000+0000 | 0.5876736 | S_PPGLCW | FN | N | A
3161 | PPGL | 23C3FP4000 | 23C3FP0000 | 0.45 | 0.45 | 1220 | 1220 | LCO955 | LCO955 | 508 | JSW MTS COLOURON PLUS | JSW MTS COLOURON PLUS | SMS1CAS1-COND1-HSM1-CRM1PTM1-CRM1CGL2-CRM1CCL1-CRM1APL9 | HSM1-CRM1PTM1-CRM1CGL2-CRM1CCL1 | 3-5 | 4.814 | 550-700 | 555 |  |  | 80-95 | 94 | Y | M | Pass | OK | Ok | Liner marking and water mark found ok as per TDC jsw coloron+ 0.45mm AZ150 ISI 15965 BIS approved.Dross spots of L3 on both s/f at H/T discont obsd in f/c .Stretch mark of L3 on both s/f at f/w cont obsd in f/c . OK Manju | P1 |  |  |  | ok | CRM1CCL1 | N |  | 2023-12-25T18:21:14.000+0000 | 0.5580324 | S_PPGLCW | FN | N | A
3162 | PPGL | 23C3FP3000 | 23C3FP0000 | 0.45 | 0.45 | 1220 | 1220 | LCO955 | LCO955 | 508 | JSW MTS COLOURON PLUS | JSW MTS COLOURON PLUS | SMS1CAS1-COND1-HSM1-CRM1PTM1-CRM1CGL2-CRM1CCL1-CRM1APL9 | HSM1-CRM1PTM1-CRM1CGL2-CRM1CCL1 | 3-5 | 4.864 | 550-700 | 555 |  |  | 80-95 | 94 | Y | M | Pass | OK | Ok | liner marking and water mark found ok as per TDC jsw coloron+ 0.45mm AZ150 ISI 15965 BIS approved. dross patch of L3 on both s/f H&t discont obsd in f/c, strech mark of L3 on both s/f cont obsd in f/c,pickup roll mark of L2/3 on bottom s/f at centre int obsd in f/c, improper finishing of L2 on bottom s/f at full width cont obsd in f/c, OK Harish | P1 |  |  |  | ok | CRM1CCL1 | N |  | 2023-12-25T18:20:35.000+0000 | 0.5855093 | S_PPGLCW | FN | N | A
3163 | PPGL | 23C3FP5000 | 23C3FP0000 | 0.45 | 0.45 | 1220 | 1220 | LCO955 | LCO955 | 508 | JSW MTS COLOURON PLUS | JSW MTS COLOURON PLUS | SMS1CAS1-COND1-HSM1-CRM1PTM1-CRM1CGL2-CRM1CCL1-CRM1APL9 | HSM1-CRM1PTM1-CRM1CGL2-CRM1CCL1 | 3-5 | 5.099 | 550- | 555 |  |  | - | 94 | Y | M | Pass | OK | Ok | Liner marking and water mark found ok as per TDC jsw coloron+ 0.45mm AZ150 ISI 15965 BIS approved.Dross spots of L3 on both s/f at H/T discont obsd in f/c .Stretch mark of L3 on both s/f at f/w cont obsd in f/c .SPR OK Manju | P1 |  |  |  | ok | CRM1CCL1 | N |  | 2023-12-25T18:21:59.000+0000 | 0.5575579 | S_PPGLCW | FN | N | A
3164 | PPGL | 23C3JS0000 | 23C3JS0000 | 0.45 | 0.403 | 1220 | 1220 | LCO955 | LCO955 | 508 | JSW MTS COLOURON PLUS | JSW MTS COLOURON PLUS | SMS1CAS1-COND1-HSM1-CRM1PTM1-CRM1CGL2-CRM1CCL1-CRM1APL9 | HSM1-CRM1PTM1-CRM1CGL2 | 12.084-20.14 | 22.602 | 550- | 639 |  |  | - | 95 | N |  | Pass | OK | Ok | O/W. COIL Processed with out SPM ID to 1295 mtr (Infrom to centre & shown to praveen sir).Edge wavy of L2 on both s/f at d/s discont obsd in f/c . Spangle variation of L2 obsd on both s/f at c/w in f/c. Dross spots and patches of L2/3 obsd on both s/f at f/w H&T cont obsd in f/c.Coil Processed Without Passivation & Oiling.Insp by RITWICK. | P1 |  |  |  | K | CRM1CGL2 | N |  | 2023-12-21T07:00:57.000+0000 | 0.3504282 | S_GLCW | FN | N | A
3165 | PPGL | 23C3SC1000 | 23C3SC0000 | 0.4 | 0.4 | 1220 | 1220 | LID955 | LID955 | 508 | JSW MTS ACCIL | JSW MTS ACCIL | SMS1CAS1-COND1-HSM1-CRM1PTM1-CRM1CGL2-CRM1CCL1-CRM1APL9 | HSM1-CRM1PTM1-CRM1CGL2-CRM1CCL1 | 3-5 | 4.712 | 550-700 | 687 |  |  | 80-98 | 98 | Y | CB | Pass | ok | NotOk | Folding Mark of L4 on top s/f (top-bott) at c/w cont obsd in F/c.Snap Shared and Sample Has been Collected.Flow Lines of L4 on top s/f at f/w cont obsd in F/c.Sample Has been Collected.Shade Variation of L2 on top s/f at f/w cont obsd in F/c.860 Mtrs Processed without Presence of TE.Water Mark and Liner Marking Print Found Ok As per So indradanush AZ-70 ISI 15965 BIS Aproved.Pickup Roll mark of L3 on bott s/f at o/s to 200 mm cont obsd at aproxx 1.1 mtrs pitch in F/c.Dross Patches and spots of L3 on both s/f at F/w Cont obsd at f/w H&T in F/c. Not Ok Ajay | P1 | Folding | CRM1CCL1 |  | Can be ok Folding Mark/Flow Lines Folding Mark of L4 on top s/f (top-bott) at c/w cont obsd in F/c.Snap Shared and Sample Has been Collected.Flow Lines of L4 on top s/f at f/w cont obsd in F/c.Sample Has been Collected.Shade Variation of L2 on top s/f at f/w cont obsd in F/c.860 Mtrs Processed without Presence of TE.Water Mark and Liner Marking Print Found Ok As per So indradanush AZ-70 ISI 15965 BIS Aproved.Pickup Roll mark of L3 on bott s/f at o/s to 200 mm cont obsd at aproxx 1.1 mtrs pitch in F/c.Dross Patches and spots of L3 on both s/f at F/w Cont obsd at f/w H&T in F/c. Not Ok | CRM1CCL1 | N |  | 2023-12-23T04:53:19.000+0000 | 0.6839815 | S_PPGLCW | FN | N | B
3166 | PPGL | 23C3SC2000 | 23C3SC0000 | 0.4 | 0.4 | 1220 | 1220 | LID955 | LID955 | 508 | JSW MTS ACCIL | JSW MTS ACCIL | SMS1CAS1-COND1-HSM1-CRM1PTM1-CRM1CGL2-CRM1CCL1-CRM1APL9 | HSM1-CRM1PTM1-CRM1CGL2-CRM1CCL1 | 3-5 | 4.607 | 550-700 | 687 |  |  | 80-98 | 98 | Y | CB | Pass | OK | NotOk | Folding Mark of L4 on top s/f (top-bott) at c/w cont obsd in F/c.Snap Shared and Sample Has been Collected.Flow Lines of L4 on top s/f at f/w cont obsd in F/c.Sample Has been Collected.Shade Variation of L2 on top s/f at f/w cont obsd in F/c.Water Mark and Liner Marking Print Found Ok As per So indradanush AZ-70 ISI 15965 BIS Aproved.Pickup Roll mark of L3 on bott s/f at o/s to 200 mm cont obsd at aproxx 1.1 mtrs pitch in F/c.Dross Patches and spots of L3 on both s/f at F/w Cont obsd at f/w H&T in F/c. Not Ok Ajay | P1 | Shade Variation | CRM1CCL1 |  | Can be ok Folding Mark/Flow Lines Folding Mark of L4 on top s/f (top-bott) at c/w cont obsd in F/c.Snap Shared and Sample Has been Collected.Flow Lines of L4 on top s/f at f/w cont obsd in F/c.Sample Has been Collected.Shade Variation of L2 on top s/f at f/w cont obsd in F/c.Water Mark and Liner Marking Print Found Ok As per So indradanush AZ-70 ISI 15965 BIS Aproved.Pickup Roll mark of L3 on bott s/f at o/s to 200 mm cont obsd at aproxx 1.1 mtrs pitch in F/c.Dross Patches and spots of L3 on both s/f at F/w Cont obsd at f/w H&T in F/c. Not Ok | CRM1CCL1 | N |  | 2023-12-23T04:54:02.000+0000 | 0.6834606 | S_PPGLCW | FN | N | B
3167 | PPGL | 23C3SC3000 | 23C3SC0000 | 0.4 | 0.4 | 1220 | 1220 | LID955 | LID955 | 508 | JSW MTS ACCIL | JSW MTS ACCIL | SMS1CAS1-COND1-HSM1-CRM1PTM1-CRM1CGL2-CRM1CCL1-CRM1APL9 | HSM1-CRM1PTM1-CRM1CGL2-CRM1CCL1 | 3-5 | 4.592 | 550-700 | 687 |  |  | 80-98 | 98 | Y | CB | Pass | OK | NotOk | Folding Mark of L4 on top s/f (top-bott) at c/w cont obsd in F/c.Snap Shared and Sample Has been Collected.Shade Variation of L4 on top s/f at f/w cont obsd in F/c.Delta E Obsd High and coating also obsd High.Sample Has been Collected.Flow Lines of L3 on top s/f at f/w cont obsd in F/c.Water Mark and Liner Marking Print Found Ok As per So indradanush AZ-70 ISI 15965 BIS Aproved.Pickup Roll mark of L3 on bott s/f at o/s to 200 mm cont obsd at aproxx 1.1 mtrs pitch in F/c.Dross Patches and spots of L3 on both s/f at F/w Cont obsd at f/w H&T in F/c. Not Ok Ajay | P1 | Folding | CRM1CCL1 |  | Can be ok Folding Mark/Shade Variation Folding Mark of L4 on top s/f (top-bott) at c/w cont obsd in F/c.Snap Shared and Sample Has been Collected.Shade Variation of L4 on top s/f at f/w cont obsd in F/c.Delta E Obsd High and coating also obsd High.Sample Has been Collected.Flow Lines of L3 on top s/f at f/w cont obsd in F/c.Water Mark and Liner Marking Print Found Ok As per So indradanush AZ-70 ISI 15965 BIS Aproved.Pickup Roll mark of L3 on bott s/f at o/s to 200 mm cont obsd at aproxx 1.1 mtrs pitch in F/c.Dross Patches and spots of L3 on both s/f at F/w Cont obsd at f/w H&T in F/c. Not Ok Ajay | CRM1CCL1 | N |  | 2023-12-23T04:55:00.000+0000 | 0.6830093 | S_PPGLCW | FN | N | B
3168 | PPGL | 23C3SC4000 | 23C3SC0000 | 0.4 | 0.4 | 1220 | 1220 | LID955 | LID955 | 508 | JSW MTS ACCIL | JSW MTS ACCIL | SMS1CAS1-COND1-HSM1-CRM1PTM1-CRM1CGL2-CRM1CCL1-CRM1APL9 | HSM1-CRM1PTM1-CRM1CGL2-CRM1CCL1 | 3-5 | 4.417 | 550-700 | 687 |  |  | 80-98 | 98 | Y | CB | Pass | OK | NotOk | Folding Mark of L4 on top s/f (top-bott) at c/w cont obsd in F/c.Snap Shared and Sample Has been Collected.Shade Variation of L4 on top s/f at f/w cont obsd in F/c.Delta E Obsd High and coating also obsd High.Sample Has been Collected.Flow Lines of L3 on top s/f at f/w cont obsd in F/c.Water Mark and Liner Marking Print Found Ok As per So indradanush AZ-70 ISI 15965 BIS Aproved.Pickup Roll mark of L3 on bott s/f at o/s to 200 mm cont obsd at aproxx 1.1 mtrs pitch in F/c.Dross Patches and spots of L3 on both s/f at F/w Cont obsd at f/w H&T in F/c. Not Ok Ajay | P1 | Folding | CRM1CCL1 |  | Can be ok Folding Mark/Shade Variation Folding Mark of L4 on top s/f (top-bott) at c/w cont obsd in F/c.Snap Shared and Sample Has been Collected.Shade Variation of L4 on top s/f at f/w cont obsd in F/c.Delta E Obsd High and coating also obsd High.Sample Has been Collected.Flow Lines of L3 on top s/f at f/w cont obsd in F/c.Water Mark and Liner Marking Print Found Ok As per So indradanush AZ-70 ISI 15965 BIS Aproved.Pickup Roll mark of L3 on bott s/f at o/s to 200 mm cont obsd at aproxx 1.1 mtrs pitch in F/c.Dross Patches and spots of L3 on both s/f at F/w Cont obsd at f/w H&T in F/c. Not Ok | CRM1CCL1 | N |  | 2023-12-23T04:55:59.000+0000 | 0.6827662 | S_PPGLCW | FN | N | B
3169 | PPGL | 23C3SC5000 | 23C3SC0000 | 0.4 | 0.4 | 1220 | 1220 | LID955 | LID955 | 508 | JSW MTS ACCIL | JSW MTS ACCIL | SMS1CAS1-COND1-HSM1-CRM1PTM1-CRM1CGL2-CRM1CCL1-CRM1APL9 | HSM1-CRM1PTM1-CRM1CGL2-CRM1CCL1 | 3-5 | 3.8 | 550-700 | 687 |  |  | 80-98 | 98 | Y | CB | Pass | K | NotOk | Folding Mark of L4 on top s/f (top-bott) at c/w cont obsd in F/c.Snap Shared and Sample Has been Collected.Shade Variation of L3 on top s/f at f/w cont obsd in F/c.Flow Lines of L3 on top s/f at f/w cont obsd in F/c.Water Mark and Liner Marking Print Found Ok As per So indradanush AZ-70 ISI 15965 BIS Aproved.Pickup Roll mark of L3 on bott s/f at o/s to 200 mm cont obsd at aproxx 1.1 mtrs pitch in F/c.Dross Patches and spots of L3 on both s/f at F/w Cont obsd at f/w H&T in F/c.SPR Not Ok Ajay | P1 | Folding | CRM1CCL1 |  | Can be ok Folding Mark Folding Mark of L4 on top s/f (top-bott) at c/w cont obsd in F/c.Snap Shared and Sample Has been Collected.Shade Variation of L3 on top s/f at f/w cont obsd in F/c.Flow Lines of L3 on top s/f at f/w cont obsd in F/c.Water Mark and Liner Marking Print Found Ok As per So indradanush AZ-70 ISI 15965 BIS Aproved.Pickup Roll mark of L3 on bott s/f at o/s to 200 mm cont obsd at aproxx 1.1 mtrs pitch in F/c.Dross Patches and spots of L3 on both s/f at F/w Cont obsd at f/w H&T in F/c.SPR Not Ok | CRM1CCL1 | N |  | 2023-12-23T04:56:51.000+0000 | 0.5928704 | S_PPGLCW | FN | N | B
3170 | PPGL | 23C3HW0000 | 23C3HW0000 | 0.35 | 0.311 | 1220 | 1220 | LID955 | LID955 | 508 | JSW MTS ACCIL | JSW MTS ACCIL | SMS1CAS1-COND1-HSM1-CRM1PTM1-CRM1CGL2-CRM1CCL1-CRM1APL9 | HSM1-CRM1PTM1-CRM1CGL2 | 12.084-20.14 | 22.396 | 550- | 680 |  |  |  |  | N |  | Pass | ok | Ok | Salvage ID 20mtr at CCL,Hole of L5 obsd on d/s to 300mm in 1 place ID 20mtr.Stretch mark of L3 Unfeelable on top s/f at f/w cont obsd ID 2100mtr & again 640-670mtr.Before Coating Scratchs of L2/3 on bottom s/f at c/w discont obsd in f/c.Dross spots & patches of L2/3 on both s/f a f/w h&t discont obsd in f/c.Coil Processed with SPM,without passivation & oiling.Wavi not obsd.Oven Strip tempr 85 C. | P1 |  |  |  | ok | CRM1CGL2 | N |  | 2023-12-29T20:57:00.000+0000 | 0.430544 | S_GLCW |  | N | B
3171 | PPGL | 23C3KJ0000 | 23C3KJ0000 | 0.45 | 0.403 | 1220 | 1220 | LCO955 | LCO955 | 508 | JSW MTS COLOURON PLUS | JSW MTS COLOURON PLUS | SMS1CAS1-COND1-HSM1-CRM1PTM1-CRM1CGL2-CRM1CCL1-CRM1APL9 | HSM1-CRM1PTM1-CRM1CGL2 | 12.084-20.14 | 22.962 | 550- | 633 |  |  | - | 95 | N |  | Pass | OK | Ok | O/W.Whites Cary patches of L3 on top s/f at d/s edge to c/w H&T cont obsd in f/c(infrom to kapil sir). Edge wavy of L2 on both s/f at d/s discont obsd in f/c . Spangle variation of L2 obsd on both s/f at c/w in f/c. Dross spots and patches of L3 obsd on both s/f at f/w H&T cont obsd in f/c.Coil Processed Without Passivation & Oiling.Insp by RITWICK. | P1 |  |  |  | K | CRM1CGL2 | N |  | 2023-12-21T07:02:00.000+0000 | 0.2883565 | S_GLCW | FN | N | A
3172 | PPGL | 23C3DT0000 | 23C3DT0000 | 0.35 | 0.311 | 1220 | 1220 | LID955 | LID955 | 508 | JSW MTS ACCIL | JSW MTS ACCIL | SMS1CAS1-COND1-HSM1-CRM1PTM1-CRM1CGL2-CRM1CCL1-CRM1APL9 | HSM1-CRM1PTM1-CRM1CGL2 | 12.084-20.14 | 21.901 | 550- | 688.5 |  |  |  |  | N |  | Pass | ok | NotOk | U/W.,Dross Dent of L4 Feelable on both s/f at c/w cont obsd in ID 3700-3900mtr.Video Shared in TE Group.(Informed to Center).Stretch mark of L2/3 Unfeelable on top s/f at f/w cont obsd f/c.Before Coating Scratchs of L2/3 on bottom s/f at o/s to 100mm discont obsd in f/c.Dross spots & patches of L2/3 on both s/f a f/w h&t discont obsd in f/c.Coil Processed with SPM,without passivation & oiling.Wavi not obsd.Oven Strip tempr 85 C. | P1 | Dross Patches | CRM1CGL2 |  | Divert Dent portion if not ok, U/W.,Dross Dent of L4 Feelable on both s/f at c/w cont obsd in ID 3700-3900mtr.Video Shared in TE Group.(Informed to Center).Stretch mark of L2/3 Unfeelable on top s/f at f/w cont obsd f/c.Before Coating Scratchs of L2/3 on bottom s/f at o/s to 100mm discont obsd in f/c.Dross spots & patches of L2/3 on both s/f a f/w h&t discont obsd in f/c.Coil Processed with SPM,without passivation & oiling.Wavi not obsd.Oven Strip tempr 85 C. | CRM1CGL2 | N |  | 2023-12-29T20:56:45.000+0000 | 0.4115741 | S_GLCW |  | N | B
3173 | PPGL | 23C3KX0000 | 23C3KX0000 | 0.45 | 0.403 | 1220 | 1220 | LCO955 | LCO955 | 508 | JSW MTS COLOURON PLUS | JSW MTS COLOURON PLUS | SMS1CAS1-COND1-HSM1-CRM1PTM1-CRM1CGL2-CRM1CCL1-CRM1APL9 | HSM1-CRM1PTM1-CRM1CGL2 | 12.084-20.14 | 21.945 | 550- | 690 |  |  | - | 94.6 | N |  | Pass | OK | Ok | O/W.Whites Cary patches of L3 on top s/f at d/s edge to c/w H&T cont obsd in f/c(infrom to kapil sir). Edge wavy of L2 on both s/f at d/s discont obsd in f/c . Spangle variation of L2 obsd on both s/f at c/w in f/c. Dross spots and patches of L2/3 obsd on both s/f at f/w H&T cont obsd in f/c.Coil Processed Without Passivation & Oiling.Insp by RITWICK. | P1 |  |  |  | K | CRM1CGL2 | N |  | 2023-12-21T07:02:26.000+0000 | 0.2901157 | S_GLCW | FN | N | A
3174 | PPGL | 23C3VH1000 | 23C3VH0000 | 0.4 | 0.4 | 1220 | 1220 | LID955 | LID955 | 508 | JSW MTS ACCIL | JSW MTS ACCIL | SMS1CAS1-COND1-HSM1-CRM1PTM1-CRM1CGL2-CRM1CCL1-CRM1APL9 | HSM1-CRM1PTM1-CRM1CGL2-CRM1CCL1 | 3-5 | 4.677 | 550-700 | 690 | - | 35 | 80-98 | 95.3 | Y | CB | Pass | ok | Ok | uncoated dent of L2/3 at d/s int obsd at 2520mm pitch in full coil from input, dross patch of L3(in running light feelable) on bottom s/f H&T discont long int obsd in f/c,strech mark of L3 on both s/f cont obsd in f/c,pickup roll mark of L3 on bottom s/f at opr/s int obsd in f/c, dross spots of L3 on both s/f H&T discont obsd in f/c, fold and dent of L3 both sides c/w discont obsd in f/c,Liner marking and water mark found ok as per TDC indradhanush AZ70 ISI 15965 BIS approved OK Rajiv | P1 |  |  |  | K | CRM1CCL1 | N |  | 2023-12-21T07:02:57.000+0000 | 0.05844907 | S_PPGLCW | FN | N | A
3175 | PPGL | 23C3VH2000 | 23C3VH0000 | 0.4 | 0.4 | 1220 | 1220 | LID955 | LID955 | 508 | JSW MTS ACCIL | JSW MTS ACCIL | SMS1CAS1-COND1-HSM1-CRM1PTM1-CRM1CGL2-CRM1CCL1-CRM1APL9 | HSM1-CRM1PTM1-CRM1CGL2-CRM1CCL1 | 3-5 | 4.697 | 550-700 | 690 |  |  | 80-98 | 95.3 | Y | CB | Pass | ok | Ok | uncoated dent of L2/3 at d/s int obsd at 2520mm pitch in full coil from input,pickup roll mark of L3 on bottom s/f at opr/s int obsd in f/c, dross patch of L3(in running light feelable) on bottom s/f H&T discont long int obsd in f/c,strech mark of L3 on both s/f cont obsd in f/c, dross spots of L3 on both s/f H&T discont obsd in f/c, fold and dent of L3 both sides c/w discont obsd in f/c,Liner marking and water mark found ok as per TDC indradhanush AZ70 ISI 15965 BIS approved OK Rajiv | P1 |  |  |  | K | CRM1CCL1 | N |  | 2023-12-21T07:03:14.000+0000 | 0.05710648 | S_PPGLCW | FN | N | A
3176 | PPGL | 23C3VH3000 | 23C3VH0000 | 0.4 | 0.4 | 1220 | 1220 | LID955 | LID955 | 508 | JSW MTS ACCIL | JSW MTS ACCIL | SMS1CAS1-COND1-HSM1-CRM1PTM1-CRM1CGL2-CRM1CCL1-CRM1APL9 | HSM1-CRM1PTM1-CRM1CGL2-CRM1CCL1 | 3-5 | 4.697 | 550-700 | 690 |  |  | 80-98 | 95.3 | Y | CB | Pass | ok | Ok | dross spots of L3 on both s/f H&T discont obsd in f/c, uncoated dent of L2/3 at d/s int obsd at 2520mm pitch in full coil from input, dross patch of L3(in running light feelable) on bottom s/f H&T discont long int obsd in f/c,strech mark of L3 on both s/f cont obsd in f/c,pickup roll mark of L3 on bottom s/f at opr/s int obsd in f/c,fold and dent of L3 both sides c/w discont obsd in f/c,Liner marking and water mark found ok as per TDC indradhanush AZ70 ISI 15965 BIS approved OK Rajiv | P1 |  |  |  | K | CRM1CCL1 | N |  | 2023-12-21T07:04:01.000+0000 | 0.05638889 | S_PPGLCW | FN | N | A
3177 | PPGL | 23C3VH4000 | 23C3VH0000 | 0.4 | 0.4 | 1220 | 1220 | LID955 | LID955 | 508 | JSW MTS ACCIL | JSW MTS ACCIL | SMS1CAS1-COND1-HSM1-CRM1PTM1-CRM1CGL2-CRM1CCL1-CRM1APL9 | HSM1-CRM1PTM1-CRM1CGL2-CRM1CCL1 | 3-5 | 4.482 | 550-700 | 690 |  |  | 80-98 | 95.3 | Y | CB |  | ok | Ok | uncoated dent of L2/3 at d/s int obsd at 2520mm pitch in full coil from input,pickup roll mark of L3 on bottom s/f at opr/s int obsd in f/c, dross patch of L3(in running light feelable) on bottom s/f H&T discont long int obsd in f/c,strech mark of L3 on both s/f cont obsd in f/c, dross spots of L3 on both s/f H&T discont obsd in f/c, fold and dent of L3 both sides c/w discont obsd in f/c,Liner marking and water mark found ok as per TDC indradhanush AZ70 ISI 15965 BIS approved OK Rajiv | P1 |  |  |  | autoClrRemarks | CRM1CCL1 | N |  | 2023-12-21T06:03:01.000+0000 | 0.01221065 | S_PPGLCW | FN | N | A
3178 | PPGL | 23C3VH5000 | 23C3VH0000 | 0.4 | 0.4 | 1220 | 1220 | LID955 | LID955 | 508 | JSW MTS ACCIL | JSW MTS ACCIL | SMS1CAS1-COND1-HSM1-CRM1PTM1-CRM1CGL2-CRM1CCL1-CRM1APL9 | HSM1-CRM1PTM1-CRM1CGL2-CRM1CCL1 | 3-5 | 3.627 | 550-700 | 690 |  |  | 80-98 | 95.3 | Y | CB |  | ok | Ok | dross spots of L3 on both s/f H&T discont obsd in f/c, uncoated dent of L2/3 at d/s int obsd at 2520mm pitch in full coil from input, dross patch of L3(in running light feelable) on bottom s/f H&T discont long int obsd in f/c,strech mark of L3 on both s/f cont obsd in f/c,pickup roll mark of L3 on bottom s/f at opr/s int obsd in f/c,fold and dent of L3 both sides c/w discont obsd in f/c,Liner marking and water mark found ok as per TDC indradhanush AZ70 ISI 15965 BIS approved spr OK Rajiv | P1 |  |  |  | autoClrRemarks | CRM1CCL1 | N |  | 2023-12-21T06:03:09.000+0000 | 0.01115741 | S_PPGLCW | FN | N | A
3179 | PPGL | 23C3RM0000 | 23C3RM0000 | 0.45 | 0.406 | 1220 | 1220 | LID955 | LID955 | 508 | JSW MTS ACCIL | JSW MTS ACCIL | SMS1CAS1-COND1-HSM1-CRM1PTM1-CRM1CGL2-CRM1CCL1-CRM1APL9 | HSM1-CRM1PTM1-CRM1CGL2 | 12.084-20.14 | 22.038 | 550- | 690 |  |  | - | 98 | N |  | Pass | OK | Ok | O/W.Pock mark of L3 on both s/f at f/w H&T cont obsd in f/c.Whites Cary patches of L3 on top s/f at d/s edge to c/w H&T cont obsd in f/c(infrom to kapil sir). Edge wavy of L2 on both s/f at d/s discont obsd in f/c . Spangle variation of L2 obsd on both s/f at c/w in f/c. Dross spots and patches of L2/3 obsd on both s/f at f/w H&T cont obsd in f/c.Coil Processed Without Passivation & Oiling.Insp by RITWICK. | P1 |  |  |  | k | CRM1CGL2 | N |  | 2023-12-21T05:42:09.000+0000 | 0.1877315 | S_GLCW | FN | N | A
3180 | PPGL | 23C3WZ0000 | 23C3WZ0000 | 0.45 | 0.406 | 1220 | 1220 | LID955 | LID955 | 508 | JSW MTS ACCIL | JSW MTS ACCIL | SMS1CAS1-COND1-HSM1-CRM1PTM1-CRM1CGL2-CRM1CCL1-CRM1APL9 | HSM1-CRM1PTM1-CRM1CGL2 | 12.084-20.14 | 22.08 | 550- | 690 |  |  | - | 97.9 | N |  | Pass | OK | NotOk | O/W.CCO 150 to 70 GSM. Fold mark of L4/3 on both s/f at d/s edge to 230 mm obsd ID 27-34 mtr( ask to exit for salvage ID but they are deny ). Edge wavey of L4/3 on both s/f at d/s cont obsd in ID 0 to 230 mtr after that severity L2 cont obsd in F/c.Pock mark of L4/3 on both s/f at f/w cont obsd in f/c . Edge wavy of L2 on both s/f at d/s discont obsd in f/c . Spangle variation of L2 obsd on both s/f at c/w in f/c. Dross spots and patches of L2/3 obsd on both s/f at f/w H&T cont obsd in f/c.Coil Processed With SPM & Without Passivation & Oiling.Insp by RITWICK. | P1 | Folding | CRM1CGL2 |  | Salvage ID34mtrs at CCL,Divert ID230mtrs if not at CCL O/W.CCO 150 to 70 GSM. Fold mark of L4/3 on both s/f at d/s edge to 230 mm obsd ID 27-34 mtr( ask to exit for salvage ID but they are deny ). Edge wavey of L4/3 on both s/f at d/s cont obsd in ID 0 to 230 mtr after that severity L2 cont obsd in F/c.Pock mark of L4/3 on both s/f at f/w cont obsd in f/c . Edge wavy of L2 on both s/f at d/s discont obsd in f/c . Spangle variation of L2 obsd on both s/f at c/w in f/c. Dross spots and patches of L2/3 obsd on both s/f at f/w H&T cont obsd in f/c.Coil Processed With SPM & Without Passivation & Oiling.Insp by RITWICK. | CRM1CGL2 | N |  | 2023-12-21T06:58:17.000+0000 | 0.4122801 | S_GLCW | FN | N | A
3181 | PPGL | 23C3MQ1100 | 23C3MQ1000 | 0.45 | 0.45 | 1220 | 1220 | LFH955 | CH_S1 | 508 | JSW - MTS | NCO | SMS1CAS1-COND1-HSM1-CRM1PTM1-CRM1CGL2-CRM1CCL1-CRM1APL9 | HSM1-CRM1PTM1-CRM1CGL2-CRM1CCL1 | 3-5 | 3.717 | 550-700 | 618 |  |  | - | 95 | N | CB | Pass | ok | NotOk | Edge Over Coating of L4 on both edges in d/s to 15-18mm cont obsd in f/c Dross Patches of L3 on both s/f Dis cont opbsd in f/c Stretch Mark of L3 on top s/f in f/w cont obsd in f/c PRocessed as Per TDc LFH955 Withour Liner Marking Not ok Nizam | N2 | Rough surface | CRM1CGL2 |  | CH_S1 AS per discussed with PER Vikas sir, Edge Over Coating of L4 on both edges in d/s to 15-18mm cont obsd in f/c Dross Patches of L3 on both s/f Dis cont opbsd in f/c Stretch Mark of L3 on top s/f in f/w cont obsd in f/c PRocessed as Per TDc LFH955 Withour Liner Marking Not ok Nizam | CRM1CCL1 | Y | Plan Deviation | 2023-12-28T06:36:21.000+0000 | 0.01010417 | S_PPGLCW |  | N | C
3182 | PPGL | 23C3MQ1200 | 23C3MQ1000 | 0.45 | 0.45 | 1220 | 1220 | LFH955 | CH_S1 | 508 | JSW - MTS | NCO | SMS1CAS1-COND1-HSM1-CRM1PTM1-CRM1CGL2-CRM1CCL1-CRM1APL9 | HSM1-CRM1PTM1-CRM1CGL2-CRM1CCL1 | 3-5 | 3.712 | 550-700 | 618 |  |  | - | 95 | N | CB | Pass | ok | NotOk | Edge Over Coating of L4 on both edges in d/s to 15-18mm cont obsd in f/c Dross Patches of L3 on both s/f Dis cont opbsd in f/c Stretch Mark of L3 on top s/f in f/w cont obsd in f/c PRocessed as Per TDc LFH955 Withour Liner Marking Not ok Nizam | N2 | Rough surface | CRM1CGL2 |  | CH_S1 as per discussed with vikas sir,Edge Over Coating of L4 on both edges in d/s to 15-18mm cont obsd in f/c Dross Patches of L3 on both s/f Dis cont opbsd in f/c Stretch Mark of L3 on top s/f in f/w cont obsd in f/c PRocessed as Per TDc LFH955 Withour Liner Marking Not ok Nizam | CRM1CCL1 | Y | Plan Deviation | 2023-12-28T06:42:10.000+0000 | 0.01309028 | S_PPGLCW |  | N | C
3183 | PPGL | 23C3MQ1300 | 23C3MQ1000 | 0.45 | 0.45 | 1220 | 1220 | LFH955 | CH_S1 | 508 | JSW - MTS | NCO | SMS1CAS1-COND1-HSM1-CRM1PTM1-CRM1CGL2-CRM1CCL1-CRM1APL9 | HSM1-CRM1PTM1-CRM1CGL2-CRM1CCL1 | 3-5 | 4.057 | 550-700 | 618 |  |  | - | 95 | N | CB | Pass | ok | NotOk | Edge Over Coating of L4 on both edges in d/s to 15-18mm cont obsd in f/c Dross Patches of L3 on both s/f Dis cont opbsd in f/c Stretch Mark of L3 on top s/f in f/w cont obsd in f/c PRocessed as Per TDc LFH955 Withour Liner Marking Not ok Nizam | N2 | Rough surface | CRM1CGL2 |  | CH_S1 as per discussed with vikas sir,Edge Over Coating of L4 on both edges in d/s to 15-18mm cont obsd in f/c Dross Patches of L3 on both s/f Dis cont opbsd in f/c Stretch Mark of L3 on top s/f in f/w cont obsd in f/c PRocessed as Per TDc LFH955 Withour Liner Marking Not ok Nizam | CRM1CCL1 | Y | Plan Deviation | 2023-12-28T06:37:18.000+0000 | 0.008657407 | S_PPGLCW |  | N | C
3184 | PPGL | 23C3MQ1400 | 23C3MQ1000 | 0.45 | 0.45 | 1220 | 1220 | LFH955 | CH_S1 | 508 | JSW - MTS | NCO | SMS1CAS1-COND1-HSM1-CRM1PTM1-CRM1CGL2-CRM1CCL1-CRM1APL9 | HSM1-CRM1PTM1-CRM1CGL2-CRM1CCL1 | 3-5 | 4.02 | 550-700 | 618 |  |  | - | 95 | N | CB | Pass | ok | NotOk | Edge Over Coating of L4 on both edges in d/s to 15-18mm cont obsd in f/c Dross Patches of L3 on both s/f Dis cont opbsd in f/c Stretch Mark of L3 on top s/f in f/w cont obsd in f/c PRocessed as Per TDc LFH955 Withour Liner Marking (SPR) Not ok Nizam | N2 | Rough surface | CRM1CGL2 |  | CH_S1 as per discussed with vikas sir,Edge Over Coating of L4 on both edges in d/s to 15-18mm cont obsd in f/c Dross Patches of L3 on both s/f Dis cont opbsd in f/c Stretch Mark of L3 on top s/f in f/w cont obsd in f/c PRocessed as Per TDc LFH955 Withour Liner Marking (SPR) Not ok Nizam | CRM1CCL1 | Y | Plan Deviation | 2023-12-28T06:38:33.000+0000 | 0.008530093 | S_PPGLCW |  | N | C
3185 | PPGL | 23C3MQ2100 | 23C3MQ2000 | 0.45 | 0.45 | 1220 | 1220 | LCO955 | CH_S1 | 508 | JSW MTS COLOURON PLUS | NCO | SMS1CAS1-COND1-HSM1-CRM1PTM1-CRM1CGL2-CRM1CCL1-CRM1APL9 | HSM1-CRM1PTM1-CRM1CGL2-CRM1CCL1 | 3-5 | 3.845 | 550-700 | 618 |  |  | - | 95 | Y | M | Pass | OK | NotOk | Water Mark and Liner Marking Print Found Ok As per So Jsw Colouron+ 0.45 mm AZ-150 VJ D/M/Y BIS Aproved Uncoated dent of L4 on bottom to top imression at o/s to 160 mm cont obsd in f/c approx 2 mtr pitch Snap shared .Pickup Roll mark of L3 on bott s/f at c/w cont obsd at aproxx 1.1 mtrs pitch in F/c.Dross Patches and spots of L3 on both s/f at F/w Cont obsd at f/w H&T in F/c.Roll Grinding Mark of L2 on bott s/f at F/w Cont obsd in F/c.Flow Mark of L2 on both s/f at F/w Cont obsd in F/c Not ok Manju | N2 | Uncoated Spots | CRM1CGL2 |  | CH_S1 U/C DENT Water Mark and Liner Marking Print Found Ok As per So Jsw Colouron+ 0.45 mm AZ-150 VJ D/M/Y BIS Aproved. Uncoated dent of L4 on bottom to top imression at o/s to 160 mm cont obsd in f/c approx 2 mtr pitch 2-3 mm dia Snap shared .Pickup Roll mark of L3 on bott s/f at c/w cont obsd at aproxx 1.1 mtrs pitch in F/c.Dross Patches and spots of L3 on both s/f at F/w Cont obsd at f/w H&T in F/c.Roll Grinding Mark of L2 on bott s/f at F/w Cont obsd in F/c.Flow Mark of L2 on both s/f at F/w Cont obsd in F/c Not ok Manju | CRM1CCL1 | Y | Plan Deviation | 2023-12-22T04:29:34.000+0000 | 0.1899074 | S_PPGLCW | FN | N | A
3186 | PPGL | 23C3MQ2200 | 23C3MQ2000 | 0.45 | 0.45 | 1220 | 1220 | LCO955 | CH_S1 | 508 | JSW MTS COLOURON PLUS | NCO | SMS1CAS1-COND1-HSM1-CRM1PTM1-CRM1CGL2-CRM1CCL1-CRM1APL9 | HSM1-CRM1PTM1-CRM1CGL2-CRM1CCL1 | 3-5 | 3.389 | 550-700 | 618 |  |  | - | 95 | Y | M | Pass | OK | NotOk | Water Mark and Liner Marking Print Found Ok As per So Jsw Colouron+ 0.45 mm AZ-150 VJ D/M/Y BIS Aproved Uncoated dent of L4 on bottom to top imression at o/s to 160 mm cont obsd in f/c approx 2 mtr pitch 2-3 mm dia Snap shared .Pickup Roll mark of L3 on bott s/f at c/w cont obsd at aproxx 1.1 mtrs pitch in F/c.Dross Patches and spots of L3 on both s/f at F/w Cont obsd at f/w H&T in F/c.Roll Grinding Mark of L2 on bott s/f at F/w Cont obsd in F/c.Flow Mark of L2 on both s/f at F/w Cont obsd in F/c SPR Not ok Manju | N2 | Uncoated Spots | CRM1CGL2 |  | CH_S1 U/C DENT Water Mark and Liner Marking Print Found Ok As per So Jsw Colouron+ 0.45 mm AZ-150 VJ D/M/Y BIS Aproved Uncoated dent of L4 on bottom to top imression at o/s to 160 mm cont obsd in f/c approx 2 mtr pitch 2-3 mm dia Snap shared .Pickup Roll mark of L3 on bott s/f at c/w cont obsd at aproxx 1.1 mtrs pitch in F/c.Dross Patches and spots of L3 on both s/f at F/w Cont obsd at f/w H&T in F/c.Roll Grinding Mark of L2 on bott s/f at F/w Cont obsd in F/c.Flow Mark of L2 on both s/f at F/w Cont obsd in F/c SPR Not ok Manju | CRM1CCL1 | Y | Plan Deviation | 2023-12-22T04:32:11.000+0000 | 0.1908681 | S_PPGLCW | FN | N | A
3187 | PPGL | 23C3HG1000 | 23C3HG0000 | 0.45 | 0.45 | 1220 | 1220 | LCO955 | LCO955 | 508 | JSW MTS COLOURON PLUS | JSW MTS COLOURON PLUS | SMS1CAS1-COND1-HSM1-CRM1PTM1-CRM1CGL2-CRM1CCL1-CRM1APL9 | HSM1-CRM1PTM1-CRM1CGL2-CRM1CCL1 | 3-5 | 4.864 | 550-700 | 610 |  |  | 80-95 | 94.6 | Y | M |  | OK | Ok | Water Mark and Liner Marking Print Found Ok As per So Jsw Colouron+ 0.45 mm AZ-150 VJ D/M/Y BIS Aproved.Edge waviness of L3 on both s/f at o/s cont obsd in f/c 3-4 mm height .Pickup Roll mark of L3 on bott s/f at c/w cont obsd at aproxx 1.1 mtrs pitch in F/c.Dross Patches and spots of L3 on both s/f at F/w Cont obsd at f/w H&T in F/c.Roll Grinding Mark of L2 on bott s/f at F/w Cont obsd in F/c.Flow Mark of L2 on both s/f at F/w Cont obsd in F/c. OK Manju | P1 |  |  |  | autoClrRemarks | CRM1CCL1 | N |  | 2023-12-21T21:56:21.000+0000 | 0.115463 | S_PPGLCW | FN | N | C
3188 | PPGL | 23C3HG2000 | 23C3HG0000 | 0.45 | 0.45 | 1220 | 1220 | LCO955 | LCO955 | 508 | JSW MTS COLOURON PLUS | JSW MTS COLOURON PLUS | SMS1CAS1-COND1-HSM1-CRM1PTM1-CRM1CGL2-CRM1CCL1-CRM1APL9 | HSM1-CRM1PTM1-CRM1CGL2-CRM1CCL1 | 3-5 | 4.849 | 550-700 | 610 |  |  | 80-95 | 94.6 | Y | M |  | ok | Ok | Water Mark and Liner Marking Print Found Ok As per So Jsw Colouron+ 0.45 mm AZ-150 VJ D/M/Y BIS Aproved.Edge waviness of L3 on both s/f at o/s cont obsd in f/c 3-4 mm height .Pickup Roll mark of L3 on bott s/f at c/w cont obsd at aproxx 1.1 mtrs pitch in F/c.Dross Patches and spots of L3 on both s/f at F/w Cont obsd at f/w H&T in F/c.Roll Grinding Mark of L2 on bott s/f at F/w Cont obsd in F/c.Flow Mark of L2 on both s/f at F/w Cont obsd in F/c. OK Manju | P1 |  |  |  | autoClrRemarks | CRM1CCL1 | N |  | 2023-12-21T23:30:11.000+0000 | 0.1799074 | S_PPGLCW | FN | N | C
3189 | PPGL | 23C3HG3000 | 23C3HG0000 | 0.45 | 0.45 | 1220 | 1220 | LCO955 | LCO955 | 508 | JSW MTS COLOURON PLUS | JSW MTS COLOURON PLUS | SMS1CAS1-COND1-HSM1-CRM1PTM1-CRM1CGL2-CRM1CCL1-CRM1APL9 | HSM1-CRM1PTM1-CRM1CGL2-CRM1CCL1 | 3-5 | 4.669 | 550-700 | 610 |  |  | 80-95 | 94.6 | Y | M |  | OK | Ok | Water Mark and Liner Marking Print Found Ok As per So Jsw Colouron+ 0.45 mm AZ-150 VJ D/M/Y BIS Aproved.Edge waviness of L3 on both s/f at o/s cont obsd in f/c 3-4 mm height .Pickup Roll mark of L3 on bott s/f at c/w cont obsd at aproxx 1.1 mtrs pitch in F/c.Dross Patches and spots of L3 on both s/f at F/w Cont obsd at f/w H&T in F/c.Roll Grinding Mark of L2 on bott s/f at F/w Cont obsd in F/c.Flow Mark of L2 on both s/f at F/w Cont obsd in F/c. OK Manju | P1 |  |  |  | autoClrRemarks | CRM1CCL1 | N |  | 2023-12-21T21:56:50.000+0000 | 0.1145602 | S_PPGLCW | FN | N | C
3190 | PPGL | 23C3HG4000 | 23C3HG0000 | 0.45 | 0.45 | 1220 | 1220 | LCO955 | LCO955 | 508 | JSW MTS COLOURON PLUS | JSW MTS COLOURON PLUS | SMS1CAS1-COND1-HSM1-CRM1PTM1-CRM1CGL2-CRM1CCL1-CRM1APL9 | HSM1-CRM1PTM1-CRM1CGL2-CRM1CCL1 | 3-5 | 4.324 | 550-700 | 610 |  |  | 80-95 | 94.6 | Y | M |  | OK | Ok | Water Mark and Liner Marking Print Found Ok As per So Jsw Colouron+ 0.45 mm AZ-150 VJ D/M/Y BIS Aproved.Edge waviness of L3 on both s/f at o/s cont obsd in f/c 3-4 mm height .Pickup Roll mark of L3 on bott s/f at c/w cont obsd at aproxx 1.1 mtrs pitch in F/c.Dross Patches and spots of L3 on both s/f at F/w Cont obsd at f/w H&T in F/c.Roll Grinding Mark of L2 on bott s/f at F/w Cont obsd in F/c.Flow Mark of L2 on both s/f at F/w Cont obsd in F/c. OK Manju | P1 |  |  |  | autoClrRemarks | CRM1CCL1 | N |  | 2023-12-21T21:56:28.000+0000 | 0.1137037 | S_PPGLCW | FN | N | C
3191 | PPGL | 23C3HG5000 | 23C3HG0000 | 0.45 | 0.45 | 1220 | 1220 | LCO955 | LCO955 | 508 | JSW MTS COLOURON PLUS | JSW MTS COLOURON PLUS | SMS1CAS1-COND1-HSM1-CRM1PTM1-CRM1CGL2-CRM1CCL1-CRM1APL9 | HSM1-CRM1PTM1-CRM1CGL2-CRM1CCL1 | 3-5 | 4.099 | 550-700 | 610 |  |  | 80-95 | 94.6 | Y | M |  | OK | Ok | Water Mark and Liner Marking Print Found Ok As per So Jsw Colouron+ 0.45 mm AZ-150 VJ D/M/Y BIS Aproved.Edge waviness of L3 on both s/f at both side cont obsd in f/c 3-4 mm height .Pickup Roll mark of L3 on bott s/f at c/w cont obsd at aproxx 1.1 mtrs pitch in F/c.Dross Patches and spots of L3 on both s/f at F/w Cont obsd at f/w H&T in F/c.Roll Grinding Mark of L2 on bott s/f at F/w Cont obsd in F/c.Flow Mark of L2 on both s/f at F/w Cont obsd in F/c. SPR OK Manju | P1 |  |  |  | autoClrRemarks | CRM1CCL1 | N |  | 2023-12-21T21:56:35.000+0000 | 0.1130671 | S_PPGLCW | FN | N | C
3192 | PPGL | 23C3JK1100 | 23C3JK1000 | 0.45 | 0.45 | 1220 | 1220 | LCO955 | LCO955 | 508 | JSW MTS COLOURON PLUS | JSW MTS COLOURON PLUS | SMS1CAS1-COND1-HSM1-CRM1PTM1-CRM1CGL2-CRM1CCL1-CRM1APL9 | HSM1-CRM1PTM1-CRM1CGL2-CRM1CCL1 | 3-5 | 4.024 | 550-700 | 690 |  |  | 80-95 | 95 | Y | M |  | OK | Ok | Water Mark and Liner Marking Print Found Ok As per So Jsw Colouron+ 0.45 mm AZ-150 VJ D/M/Y BIS Aproved.Edge Waviness of L2 of 2-3 mm height cont obsd in F/c.Flow Mark of L2 on both s/f at F/w Cont obsd in F/c.Pickup Roll mark of L3 on bott s/f at c/w cont obsd at aproxx 1.1 mtrs pitch in F/c.Dross Patches and spots of L3 on both s/f at F/w Cont obsd at f/w H&T in F/c.Roll Grinding Mark of L2 on bott s/f at F/w Cont obsd in F/c. Ok Ajay | P1 |  |  |  | autoClrRemarks | CRM1CCL1 | N |  | 2023-12-21T16:10:52.000+0000 | 0.03039352 | S_PPGLCW | FN | N | C
3193 | PPGL | 23C3JK1200 | 23C3JK1000 | 0.45 | 0.45 | 1220 | 1220 | LCO955 | LCO955 | 508 | JSW MTS COLOURON PLUS | JSW MTS COLOURON PLUS | SMS1CAS1-COND1-HSM1-CRM1PTM1-CRM1CGL2-CRM1CCL1-CRM1APL9 | HSM1-CRM1PTM1-CRM1CGL2-CRM1CCL1 | 3-5 | 4.019 | 550-700 | 690 |  |  | 80-95 | 95 | Y | M |  | OK | Ok | Water Mark and Liner Marking Print Found Ok As per So Jsw Colouron+ 0.45 mm AZ-150 VJ D/M/Y BIS Aproved.Edge Waviness of L2 of 2-3 mm height cont obsd in F/c.Flow Mark of L2 on both s/f at F/w Cont obsd in F/c.Pickup Roll mark of L3 on bott s/f at c/w cont obsd at aproxx 1.1 mtrs pitch in F/c.Dross Patches and spots of L3 on both s/f at F/w Cont obsd at f/w H&T in F/c.Roll Grinding Mark of L2 on bott s/f at F/w Cont obsd in F/c. Ok Ajay | P1 |  |  |  | autoClrRemarks | CRM1CCL1 | N |  | 2023-12-21T16:10:58.000+0000 | 0.0293287 | S_PPGLCW | FN | N | C
3194 | PPGL | 23C3JK1300 | 23C3JK1000 | 0.45 | 0.45 | 1220 | 1220 | LCO955 | LCO955 | 508 | JSW MTS COLOURON PLUS | JSW MTS COLOURON PLUS | SMS1CAS1-COND1-HSM1-CRM1PTM1-CRM1CGL2-CRM1CCL1-CRM1APL9 | HSM1-CRM1PTM1-CRM1CGL2-CRM1CCL1 | 3-5 | 4.08 | 550-700 | 690 |  |  | 80-95 | 95 | Y | M |  | OK | Ok | Water Mark and Liner Marking Print Found Ok As per So Jsw Colouron+ 0.45 mm AZ-150 VJ D/M/Y BIS Aproved.Edge Waviness of L2 of 2-3 mm height at o/s cont obsd in F/c.Flow Mark of L2 on both s/f at F/w Cont obsd in F/c.Pickup Roll mark of L3 on bott s/f at c/w cont obsd at aproxx 1.1 mtrs pitch in F/c.Dross Patches and spots of L3 on both s/f at F/w Cont obsd at f/w H&T in F/c.Roll Grinding Mark of L2 on bott s/f at F/w Cont obsd in F/c. Ok Ajay | P1 |  |  |  | autoClrRemarks | CRM1CCL1 | N |  | 2023-12-21T16:11:04.000+0000 | 0.01773148 | S_PPGLCW | FN | N | C
3195 | PPGL | 23C3JK3100 | 23C3JK3000 | 0.45 | 0.45 | 1220 | 1220 | LCO955 | LCO955 | 508 | JSW MTS COLOURON PLUS | JSW MTS COLOURON PLUS | SMS1CAS1-COND1-HSM1-CRM1PTM1-CRM1CGL2-CRM1CCL1-CRM1APL9 | HSM1-CRM1PTM1-CRM1CGL2-CRM1CCL1 | 3-5 | 3.269 | 550-700 | 690 |  |  | 80-95 | 95 | Y | M | Pass | OK | Ok | Water Mark and Liner Marking Print Found Ok As per So Jsw Colouron+ 0.45 mm AZ-150 VJ D/M/Y BIS Aproved.Pickup Roll mark of L3 on bott s/f at c/w cont obsd at aproxx 1.1 mtrs pitch in F/c.Dross Patches and spots of L3 on both s/f at F/w Cont obsd at f/w H&T in F/c.Roll Grinding Mark of L2 on bott s/f at F/w Cont obsd in F/c.Flow Mark of L2 on both s/f at F/w Cont obsd in F/c. OK Manju | P1 |  |  |  | K | CRM1CCL1 | N |  | 2023-12-25T04:49:14.000+0000 | 3.403495 | S_PPGLCW | FN | N | C
3196 | PPGL | 23C3JK3200 | 23C3JK3000 | 0.45 | 0.45 | 1220 | 1220 | LCO955 | LCO955 | 508 | JSW MTS COLOURON PLUS | JSW MTS COLOURON PLUS | SMS1CAS1-COND1-HSM1-CRM1PTM1-CRM1CGL2-CRM1CCL1-CRM1APL9 | HSM1-CRM1PTM1-CRM1CGL2-CRM1CCL1 | 3-5 | 3.134 | 550-700 | 690 |  |  | 80-95 | 95 | Y | M |  | OK | Ok | Water Mark and Liner Marking Print Found Ok As per So Jsw Colouron+ 0.45 mm AZ-150 VJ D/M/Y BIS Aproved.Pickup Roll mark of L3 on bott s/f at c/w cont obsd at aproxx 1.1 mtrs pitch in F/c.Dross Patches and spots of L3 on both s/f at F/w Cont obsd at f/w H&T in F/c.Roll Grinding Mark of L2 on bott s/f at F/w Cont obsd in F/c.Flow Mark of L2 on both s/f at F/w Cont obsd in F/c. SPR Manju | P1 |  |  |  | autoClrRemarks | CRM1CCL1 | N |  | 2023-12-21T21:56:42.000+0000 | 0.1163657 | S_PPGLCW | FN | N | C
3197 | PPGL | 23C3KH1100 | 23C3KH1000 | 0.45 | 0.45 | 1220 | 1220 | LCO955 | LCO955 | 508 | JSW MTS COLOURON PLUS | JSW MTS COLOURON PLUS | SMS1CAS1-COND1-HSM1-CRM1PTM1-CRM1CGL2-CRM1CCL1-CRM1APL9 | HSM1-CRM1PTM1-CRM1CGL2-CRM1CCL1 | 3-5 | 3.044 | 550-700 | 690 |  |  | 80-95 | 95 | Y | M | Pass | OK | Ok | Liner marking and water mark found ok as per TDC jsw coloron+ 0.45mm AZ150 ISI 15965 BIS approved.Edge waviness of L3 on both s/f at o/s cont obsd in f/c 2--3 mm height.Dross spots of L3 on both s/f at H/T discont obsd in f/c .Stretch mark of L3 on both s/f at f/w cont obsd in f/c .Pickup Roll mark of L3 on bott s/f at o/s to 310 mm cont obsd at aproxx 1.5 mtrs pitch in F/c. OK Manju | P1 |  |  |  | ok | CRM1CCL1 | N |  | 2023-12-25T18:31:16.000+0000 | 0.5568287 | S_PPGLCW |  | N | B
3198 | PPGL | 23C3KH1200 | 23C3KH1000 | 0.45 | 0.45 | 1220 | 1220 | LCO955 | CH_S1 | 508 | JSW MTS COLOURON PLUS | NCO | SMS1CAS1-COND1-HSM1-CRM1PTM1-CRM1CGL2-CRM1CCL1-CRM1APL9 | HSM1-CRM1PTM1-CRM1CGL2-CRM1CCL1 | 3-5 | 2.61 | 550-700 | 690 |  |  | - | 95 | Y | M | Pass | OK | NotOk | Liner marking and water mark found ok as per TDC jsw coloron+ 0.45mm AZ150 ISI 15965 BIS approved.Less weight obsd due to input coil weight 5.6 MT .Edge uncoated spots of L3 on bottom s/f at o/s to 20 mm cont obsd in f.c .Edge waviness of L3/4 on both s/f at o/s cont obsd in f/c 5-6 mm height .Dross spots of L3 on both s/f at H/T discont obsd in f/c .Stretch mark of L3 on both s/f at f/w cont obsd in f/c .Pickup Roll mark of L3 on bott s/f at o/s to 310 mm cont obsd at aproxx 1.5 mtrs pitch in F/c. Not ok Manju | N2 | Waviness | CRM1CGL2 |  | CH_S1 Less weight/Edge uncoated spots Liner marking and water mark found ok as per TDC jsw coloron+ 0.45mm AZ150 ISI 15965 BIS approved.Less weight obsd due to input coil weight 5.6 MT .Edge uncoated spots of L3 on bottom s/f at o/s to 20 mm cont obsd in f.c .Edge waviness of L3/4 on both s/f at o/s cont obsd in f/c 5-6 mm height .Dross spots of L3 on both s/f at H/T discont obsd in f/c .Stretch mark of L3 on both s/f at f/w cont obsd in f/c .Pickup Roll mark of L3 on bott s/f at o/s to 310 mm cont obsd at aproxx 1.5 mtrs pitch in F/c. Not ok | CRM1CCL1 | Y | Plan Deviation | 2023-12-26T04:37:52.000+0000 | 0.9718403 | S_PPGLCW |  | N | B
3199 | PPGL | 23C3WZ1000 | 23C3WZ0000 | 0.45 | 0.45 | 1220 | 1220 | LID955 | LID955 | 508 | JSW MTS ACCIL | JSW MTS ACCIL | SMS1CAS1-COND1-HSM1-CRM1PTM1-CRM1CGL2-CRM1CCL1-CRM1APL9 | HSM1-CRM1PTM1-CRM1CGL2-CRM1CCL1 | 3-5 | 4.662 | 550-700 | 690 |  |  | 80-98 | 97.9 | Y | CB |  | OK | Ok | Water Mark and Liner Marking Print Found Ok As per So indradanush AZ-70 ISI 15965 BIS Aproved.Pickup Roll mark of L3 on bott s/f at o/s to 350 mm inner cont obsd at aproxx 1.1 mtrs pitch in F/c. & Roll damage mark L3 in b/c o/s side to 220 mm inner.Edge wavy L3 in both side cont obsd in full coil. Dross Patches and spots of L3 on both s/f at F/w Cont obsd at f/w H&T in F/c. Pock mark L3 in bottom surface cont obsd in full coil. OK HARISH | P1 |  |  |  | autoClrRemarks | CRM1CCL1 | N |  | 2023-12-22T06:59:46.000+0000 | 0.02875 | S_PPGLCW | FN | N | B
3200 | PPGL | 23C3WZ2000 | 23C3WZ0000 | 0.45 | 0.45 | 1220 | 1220 | LID955 | LID955 | 508 | JSW MTS ACCIL | JSW MTS ACCIL | SMS1CAS1-COND1-HSM1-CRM1PTM1-CRM1CGL2-CRM1CCL1-CRM1APL9 | HSM1-CRM1PTM1-CRM1CGL2-CRM1CCL1 | 3-5 | 4.637 | 550-700 | 690 |  |  | 80-98 | 97.9 | Y | CB |  | OK | Ok | Water Mark and Liner Marking Print Found Ok As per So indradanush AZ-70 ISI 15965 BIS Aproved.Pickup Roll mark of L3 on bott s/f at o/s to 350 mm inner cont obsd at aproxx 1.1 mtrs pitch in F/c. & Roll damage mark L3 in b/c o/s side to 220 mm inner.Edge wavy L3 in both side cont obsd in full coil. Dross Patches and spots of L3 on both s/f at F/w Cont obsd at f/w H&T in F/c. Pock mark L3 in bottom surface cont obsd in full coil. OK HARISH | P1 |  |  |  | autoClrRemarks | CRM1CCL1 | N |  | 2023-12-22T06:59:53.000+0000 | 0.02680556 | S_PPGLCW | FN | N | B
3201 | PPGL | 23C3WZ3000 | 23C3WZ0000 | 0.45 | 0.45 | 1220 | 1220 | LID955 | LID955 | 508 | JSW MTS ACCIL | JSW MTS ACCIL | SMS1CAS1-COND1-HSM1-CRM1PTM1-CRM1CGL2-CRM1CCL1-CRM1APL9 | HSM1-CRM1PTM1-CRM1CGL2-CRM1CCL1 | 3-5 | 4.652 | 550-700 | 690 |  |  | 80-98 | 97.9 | Y | CB |  | OK | Ok | Water Mark and Liner Marking Print Found Ok As per So indradanush AZ-70 ISI 15965 BIS Aproved.Pickup Roll mark of L3 on bott s/f at o/s to 350 mm inner cont obsd at aproxx 1.1 mtrs pitch in F/c. & Roll damage mark L3 in b/c o/s side to 220 mm inner.Edge wavy L3 in both side cont obsd in full coil. Dross Patches and spots of L3 on both s/f at F/w Cont obsd at f/w H&T in F/c. Pock mark L3 in bottom surface cont obsd in full coil. OK HARISH | P1 |  |  |  | autoClrRemarks | CRM1CCL1 | N |  | 2023-12-22T06:59:59.000+0000 | 0.0191088 | S_PPGLCW | FN | N | B
3202 | PPGL | 23C3WZ4000 | 23C3WZ0000 | 0.45 | 0.45 | 1220 | 1220 | LID955 | LID955 | 508 | JSW MTS ACCIL | JSW MTS ACCIL | SMS1CAS1-COND1-HSM1-CRM1PTM1-CRM1CGL2-CRM1CCL1-CRM1APL9 | HSM1-CRM1PTM1-CRM1CGL2-CRM1CCL1 | 3-5 | 4.262 | 550-700 | 690 |  |  | 80-98 | 97.9 | Y | CB |  | OK | Ok | Water Mark and Liner Marking Print Found Ok As per So indradanush AZ-70 ISI 15965 BIS Aproved.Pickup Roll mark of L3 on bott s/f at o/s to 350 mm inner cont obsd at aproxx 1.1 mtrs pitch in F/c. & Roll damage mark L3 in b/c o/s side to 220 mm inner.Edge wavy L3 in both side cont obsd in full coil. Dross Patches and spots of L3 on both s/f at F/w Cont obsd at f/w H&T in F/c. Pock mark L3/4 in bottom surface cont obsd in full coil. OK HARISH | P1 |  |  |  | autoClrRemarks | CRM1CCL1 | N |  | 2023-12-22T07:43:29.000+0000 | 0.04806713 | S_PPGLCW | FN | N | B
3203 | PPGL | 23C3WZ5000 | 23C3WZ0000 | 0.45 | 0.45 | 1220 | 1220 | LID955 | LID955 | 508 | JSW MTS ACCIL | JSW MTS ACCIL | SMS1CAS1-COND1-HSM1-CRM1PTM1-CRM1CGL2-CRM1CCL1-CRM1APL9 | HSM1-CRM1PTM1-CRM1CGL2-CRM1CCL1 | 3-5 | 3.872 | 550-700 | 690 |  |  | 80-98 | 97.9 | Y | CB |  | OK | Ok | Water Mark and Liner Marking Print Found Ok As per So indradanush AZ-70 ISI 15965 BIS Aproved.Pickup Roll mark of L3 on bott s/f at o/s to 350 mm inner cont obsd at aproxx 1.1 mtrs pitch in F/c. & Roll damage mark L3 in b/c o/s side to 220 mm inner.Edge wavy L3 in both side cont obsd in full coil. Dross Patches and spots of L3 on both s/f at F/w Cont obsd at f/w H&T in F/c. Pock mark L3/4 in bottom surface cont obsd in full coil.SPR OK HARISH | P1 |  |  |  | autoClrRemarks | CRM1CCL1 | N |  | 2023-12-22T07:43:24.000+0000 | 0.04644676 | S_PPGLCW | FN | N | B
3204 | PPGL | 23C3HL1000 | 23C3HL0000 | 0.45 | 0.45 | 1220 | 1220 | LCO955 | LCO955 | 508 | JSW MTS COLOURON PLUS | JSW MTS COLOURON PLUS | SMS1CAS1-COND1-HSM1-CRM1PTM1-CRM1CGL2-CRM1CCL1-CRM1APL9 | HSM1-CRM1PTM1-CRM1CGL2-CRM1CCL1 | 3-5 | 4.499 | 550-700 | 630 |  |  | 80-95 | 94.2 | Y | M |  | ok | Ok | Water Mark and Liner Marking Print Found Ok As per So Jsw Colouron+ 0.45 mm AZ-150 VJ D/M/Y BIS Aproved.Pickup Roll mark of L3 on bott s/f at c/w cont obsd at aproxx 1.1 mtrs pitch in F/c.Dross Patches and spots of L3 on both s/f at F/w Cont obsd at f/w H&T in F/c.Roll Grinding Mark of L2 on bott s/f at F/w Cont obsd in F/c. Ok Ajay | P1 |  |  |  | autoClrRemarks | CRM1CCL1 | N |  | 2023-12-21T13:50:33.000+0000 | 0.01832176 | S_PPGLCW |  | N | C
3205 | PPGL | 23C3HL2000 | 23C3HL0000 | 0.45 | 0.45 | 1220 | 1220 | LCO955 | LCO955 | 508 | JSW MTS COLOURON PLUS | JSW MTS COLOURON PLUS | SMS1CAS1-COND1-HSM1-CRM1PTM1-CRM1CGL2-CRM1CCL1-CRM1APL9 | HSM1-CRM1PTM1-CRM1CGL2-CRM1CCL1 | 3-5 | 4.494 | 550-700 | 630 |  |  | 80-95 | 94.2 | Y | M |  | ok | Ok | Water Mark and Liner Marking Print Found Ok As per So Jsw Colouron+ 0.45 mm AZ-150 VJ D/M/Y BIS Aproved.Pickup Roll mark of L3 on bott s/f at c/w cont obsd at aproxx 1.1 mtrs pitch in F/c.Dross Patches and spots of L3 on both s/f at F/w Cont obsd at f/w H&T in F/c.Roll Grinding Mark of L2 on bott s/f at F/w Cont obsd in F/c. Ok Ajay | P1 |  |  |  | autoClrRemarks | CRM1CCL1 | N |  | 2023-12-21T13:50:01.000+0000 | 0.01590278 | S_PPGLCW |  | N | C
3206 | PPGL | 23C3HL3000 | 23C3HL0000 | 0.45 | 0.45 | 1220 | 1220 | LCO955 | LCO955 | 508 | JSW MTS COLOURON PLUS | JSW MTS COLOURON PLUS | SMS1CAS1-COND1-HSM1-CRM1PTM1-CRM1CGL2-CRM1CCL1-CRM1APL9 | HSM1-CRM1PTM1-CRM1CGL2-CRM1CCL1 | 3-5 | 4.489 | 550-700 | 630 |  |  | 80-95 | 94.2 | Y | M |  | ok | Ok | Water Mark and Liner Marking Print Found Ok As per So Jsw Colouron+ 0.45 mm AZ-150 VJ D/M/Y BIS Aproved.Pickup Roll mark of L3 on bott s/f at c/w cont obsd at aproxx 1.1 mtrs pitch in F/c.Dross Patches and spots of L3 on both s/f at F/w Cont obsd at f/w H&T in F/c.Roll Grinding Mark of L2 on bott s/f at F/w Cont obsd in F/c. Ok Ajay | P1 |  |  |  | autoClrRemarks | CRM1CCL1 | N |  | 2023-12-21T13:49:54.000+0000 | 0.01459491 | S_PPGLCW |  | N | C
3207 | PPGL | 23C3HL4000 | 23C3HL0000 | 0.45 | 0.45 | 1220 | 1220 | LCO955 | LCO955 | 508 | JSW MTS COLOURON PLUS | JSW MTS COLOURON PLUS | SMS1CAS1-COND1-HSM1-CRM1PTM1-CRM1CGL2-CRM1CCL1-CRM1APL9 | HSM1-CRM1PTM1-CRM1CGL2-CRM1CCL1 | 3-5 | 3.704 | 550-700 | 630 |  |  | 80-95 | 94.2 | Y | M |  | ok | Ok | Water Mark and Liner Marking Print Found Ok As per So Jsw Colouron+ 0.45 mm AZ-150 VJ D/M/Y BIS Aproved.Pickup Roll mark of L3 on bott s/f at c/w cont obsd at aproxx 1.1 mtrs pitch in F/c.Dross Patches and spots of L3 on both s/f at F/w Cont obsd at f/w H&T in F/c.Roll Grinding Mark of L2 on bott s/f at F/w Cont obsd in F/c. Ok Ajay | P1 |  |  |  | autoClrRemarks | CRM1CCL1 | N |  | 2023-12-21T13:51:24.000+0000 | 0.01403935 | S_PPGLCW |  | N | C
3208 | PPGL | 23C3HL5000 | 23C3HL0000 | 0.45 | 0.45 | 1220 | 1220 | LCO955 | LCO955 | 508 | JSW MTS COLOURON PLUS | JSW MTS COLOURON PLUS | SMS1CAS1-COND1-HSM1-CRM1PTM1-CRM1CGL2-CRM1CCL1-CRM1APL9 | HSM1-CRM1PTM1-CRM1CGL2-CRM1CCL1 | 3-5 | 3.6 | 550-700 | 630 |  |  | 80-95 | 94.2 | Y | M |  | ok | Ok | Water Mark and Liner Marking Print Found Ok As per So Jsw Colouron+ 0.45 mm AZ-150 VJ D/M/Y BIS Aproved.Pickup Roll mark of L3 on bott s/f at c/w cont obsd at aproxx 1.1 mtrs pitch in F/c.Dross Patches and spots of L3 on both s/f at F/w Cont obsd at f/w H&T in F/c.Roll Grinding Mark of L2 on bott s/f at F/w Cont obsd in F/c.SPR. Ok Ajay | P1 |  |  |  | autoClrRemarks | CRM1CCL1 | N |  | 2023-12-21T13:50:41.000+0000 | 0.01184028 | S_PPGLCW |  | N | C
3209 | PPGL | 23C3JS1000 | 23C3JS0000 | 0.45 | 0.45 | 1220 | 1220 | LCO955 | LCO955 | 508 | JSW MTS COLOURON PLUS | JSW MTS COLOURON PLUS | SMS1CAS1-COND1-HSM1-CRM1PTM1-CRM1CGL2-CRM1CCL1-CRM1APL9 | HSM1-CRM1PTM1-CRM1CGL2-CRM1CCL1 | 3-5 | 4.764 | 550-700 | 639 |  |  | 80-95 | 95 | Y | M |  | ok | Ok | Water Mark and Liner Marking Print Found Ok As per So Jsw Colouron+ 0.45 mm AZ-150 VJ D/M/Y BIS Aproved.Flow Mark of L2 on both s/f at F/w Cont obsd in F/c.Pickup Roll mark of L3 on bott s/f at c/w cont obsd at aproxx 1.1 mtrs pitch in F/c.Dross Patches and spots of L3 on both s/f at F/w Cont obsd at f/w H&T in F/c.Roll Grinding Mark of L2 on bott s/f at F/w Cont obsd in F/c. Ok Ajay | P1 |  |  |  | autoClrRemarks | CRM1CCL1 | N |  | 2023-12-21T17:38:47.000+0000 | 0.01821759 | S_PPGLCW | FN | N | C
3210 | PPGL | 23C3JS2000 | 23C3JS0000 | 0.45 | 0.45 | 1220 | 1220 | LCO955 | LCO955 | 508 | JSW MTS COLOURON PLUS | JSW MTS COLOURON PLUS | SMS1CAS1-COND1-HSM1-CRM1PTM1-CRM1CGL2-CRM1CCL1-CRM1APL9 | HSM1-CRM1PTM1-CRM1CGL2-CRM1CCL1 | 3-5 | 4.619 | 550-700 | 639 |  |  | 80-95 | 95 | Y | M |  | ok | Ok | Water Mark and Liner Marking Print Found Ok As per So Jsw Colouron+ 0.45 mm AZ-150 VJ D/M/Y BIS Aproved.Flow Mark of L2 on both s/f at F/w Cont obsd in F/c.Pickup Roll mark of L3 on bott s/f at c/w cont obsd at aproxx 1.1 mtrs pitch in F/c.Dross Patches and spots of L3 on both s/f at F/w Cont obsd at f/w H&T in F/c.Roll Grinding Mark of L2 on bott s/f at F/w Cont obsd in F/c. Ok Ajay | P1 |  |  |  | autoClrRemarks | CRM1CCL1 | N |  | 2023-12-21T17:37:41.000+0000 | 0.01659722 | S_PPGLCW | FN | N | C
3211 | PPGL | 23C3JS3000 | 23C3JS0000 | 0.45 | 0.45 | 1220 | 1220 | LCO955 | LCO955 | 508 | JSW MTS COLOURON PLUS | JSW MTS COLOURON PLUS | SMS1CAS1-COND1-HSM1-CRM1PTM1-CRM1CGL2-CRM1CCL1-CRM1APL9 | HSM1-CRM1PTM1-CRM1CGL2-CRM1CCL1 | 3-5 | 4.779 | 550-700 | 639 |  |  | 80-95 | 95 | Y | M |  | ok | Ok | Water Mark and Liner Marking Print Found Ok As per So Jsw Colouron+ 0.45 mm AZ-150 VJ D/M/Y BIS Aproved.Flow Mark of L2 on both s/f at F/w Cont obsd in F/c.Pickup Roll mark of L3 on bott s/f at c/w cont obsd at aproxx 1.1 mtrs pitch in F/c.Dross Patches and spots of L3 on both s/f at F/w Cont obsd at f/w H&T in F/c.Roll Grinding Mark of L2 on bott s/f at F/w Cont obsd in F/c. Ok Ajay | P1 |  |  |  | autoClrRemarks | CRM1CCL1 | N |  | 2023-12-21T17:38:39.000+0000 | 0.01565972 | S_PPGLCW | FN | N | C
3212 | PPGL | 23C3JS4000 | 23C3JS0000 | 0.45 | 0.45 | 1220 | 1220 | LCO955 | LCO955 | 508 | JSW MTS COLOURON PLUS | JSW MTS COLOURON PLUS | SMS1CAS1-COND1-HSM1-CRM1PTM1-CRM1CGL2-CRM1CCL1-CRM1APL9 | HSM1-CRM1PTM1-CRM1CGL2-CRM1CCL1 | 3-5 | 4.459 | 550-700 | 639 |  |  | 80-95 | 95 | Y | M |  | ok | Ok | Water Mark and Liner Marking Print Found Ok As per So Jsw Colouron+ 0.45 mm AZ-150 VJ D/M/Y BIS Aproved.Flow Mark of L2 on both s/f at F/w Cont obsd in F/c.Pickup Roll mark of L3 on bott s/f at c/w cont obsd at aproxx 1.1 mtrs pitch in F/c.Dross Patches and spots of L3 on both s/f at F/w Cont obsd at f/w H&T in F/c.Roll Grinding Mark of L2 on bott s/f at F/w Cont obsd in F/c. Ok Ajay | P1 |  |  |  | autoClrRemarks | CRM1CCL1 | N |  | 2023-12-21T17:38:02.000+0000 | 0.01090278 | S_PPGLCW | FN | N | C
3213 | PPGL | 23C3JS5000 | 23C3JS0000 | 0.45 | 0.45 | 1220 | 1220 | LCO955 | LCO955 | 508 | JSW MTS COLOURON PLUS | JSW MTS COLOURON PLUS | SMS1CAS1-COND1-HSM1-CRM1PTM1-CRM1CGL2-CRM1CCL1-CRM1APL9 | HSM1-CRM1PTM1-CRM1CGL2-CRM1CCL1 | 3-5 | 4.041 | 550-700 | 639 |  |  | 80-95 | 95 | Y | M |  | ok | Ok | Water Mark and Liner Marking Print Found Ok As per So Jsw Colouron+ 0.45 mm AZ-150 VJ D/M/Y BIS Aproved.Flow Mark of L2 on both s/f at F/w Cont obsd in F/c.Pickup Roll mark of L3 on bott s/f at c/w cont obsd at aproxx 1.1 mtrs pitch in F/c.Dross Patches and spots of L3 on both s/f at F/w Cont obsd at f/w H&T in F/c.Roll Grinding Mark of L2 on bott s/f at F/w Cont obsd in F/c.SPR. Ok Ajay | P1 |  |  |  | autoClrRemarks | CRM1CCL1 | N |  | 2023-12-21T17:38:31.000+0000 | 0.01024306 | S_PPGLCW | FN | N | C
3214 | PPGL | 23C3GF1000 | 23C3GF0000 | 0.35 | 0.311 | 1220 | 1220 | LID955 | LFH955 | 508 | JSW MTS ACCIL | NCO | SMS1CAS1-COND1-HSM1-CRM1PTM1-CRM1CGL2-CRM1CCL1-CRM1APL9 | HSM1-CRM1PTM1-CRM1CGL2 | 12.084-20.14 | 6.46 | 550- | 691 |  |  |  |  | N |  | Pass | OK | NotOk | Heat buckling( FOLD MARK) of L4 on both s/f at c/w cont obsd in f/c (snap shared in TE group infrom to centre). Pock Mark of L2 lightly feelable on Bottom S/f at d/s edges to 150 mm H&T Discont obsd in F/c.Dross Spots of L2 on Both S/f H&T Discont obsd in F/c. Coil Processed With SPM & Without Passivation & Oliling.Oven Strip temp 69C. INS by RITWICK. | N1 | Folding | CRM1CGL2 |  | N1 for LFH955 Heat buckling( FOLD MARK) of L4 on both s/f at c/w cont obsd in f/c (snap shared in TE group infrom to centre). Pock Mark of L2 lightly feelable on Bottom S/f at d/s edges to 150 mm H&T Discont obsd in F/c.Dross Spots of L2 on Both S/f H&T Discont obsd in F/c. Coil Processed With SPM & Without Passivation & Oliling.Oven Strip temp 69C. INS by RITWICK. | CRM1CGL2 | N1 | Prime | 2023-12-25T04:39:31.000+0000 | 0.2721296 | S_GLCW |  | N | C
3215 | PPGL | 23C3GF2000 | 23C3GF0000 | 0.35 | 0.311 | 1220 | 1220 | LID955 | LID955 | 508 | JSW MTS ACCIL | JSW MTS ACCIL | SMS1CAS1-COND1-HSM1-CRM1PTM1-CRM1CGL2-CRM1CCL1-CRM1APL9 | HSM1-CRM1PTM1-CRM1CGL2 | 12.084-20.14 | 15.99 | 550- | 691 |  |  |  |  | N |  | Pass | OK | Ok | Pock Mark of L2 lightly feelable on Bottom S/f at d/s edges to 150 mm H&T Discont obsd in F/c.Dross Spots of L2 on Both S/f H&T Discont obsd in F/c. Strech Mark of L2/3 on Both S/f Cont obsd in F/C . Coil Processed With SPM & Without Passivation & Oliling.Oven Strip temp 59C. INS by RITWICK. | P1 |  |  |  | Pock Mark of L2 lightly feelable on Bottom S/f at d/s edges to 150 mm H&T Discont obsd in F/c.Dross Spots of L2 on Both S/f H&T Discont obsd in F/c. Strech Mark of L2/3 on Both S/f Cont obsd in F/C . Coil Processed With SPM & Without Passivation & Oliling.Oven Strip temp 59C. INS by RITWICK. | CRM1CGL2 | N |  | 2023-12-24T23:24:01.000+0000 | 0.05267361 | S_GLCW |  | N | C
3216 | PPGL | 23C3GA1000 | 23C3GA0000 | 0.35 | 0.311 | 1220 | 1220 | LID955 | LID955 | 508 | JSW MTS ACCIL | JSW MTS ACCIL | SMS1CAS1-COND1-HSM1-CRM1PTM1-CRM1CGL2-CRM1CCL1-CRM1APL9 | HSM1-CRM1PTM1-CRM1CGL2 | 12.084-20.14 | 12.503 | 550- | 700 |  |  |  |  | N |  | Pass | OK AS PER PDQC PRASHANT SIR | Ok | Pock Mark of L2 lightly feelable on Bottom S/f at d/s edges to 150 mm H&T Discont obsd in F/c.Dross Spots of L2 on Both S/f H&T Discont obsd in F/c. Strech Mark of L2/3 on Both S/f Cont obsd in F/C . Coil Processed With SPM & Without Passivation & Oliling.Oven Strip temp 59C. INS by RITWICK. | P1 |  |  |  | Pock Mark of L2 lightly feelable on Bottom S/f at d/s edges to 150 mm H&T Discont obsd in F/c.Dross Spots of L2 on Both S/f H&T Discont obsd in F/c. Strech Mark of L2/3 on Both S/f Cont obsd in F/C . Coil Processed With SPM & Without Passivation & Oliling.Oven Strip temp 59C. INS by RITWICK. | CRM1CGL2 | N |  | 2023-12-24T23:23:28.000+0000 | 0.05084491 | S_GLCW |  | N | C
3217 | PPGL | 23C3GA2000 | 23C3GA0000 | 0.35 | 0.311 | 1220 | 1220 | LID955 | LID955 | 508 | JSW MTS ACCIL | JSW MTS ACCIL | SMS1CAS1-COND1-HSM1-CRM1PTM1-CRM1CGL2-CRM1CCL1-CRM1APL9 | HSM1-CRM1PTM1-CRM1CGL2 | 12.084-20.14 | 9.86 | 550- | 700 |  |  |  |  | N |  | Pass | OK AS PER PDQC PRASHANT SIR | Ok | Pock Mark of L2 lightly feelable on Bottom S/f at d/s edges to 150 mm H&T Discont obsd in F/c.Dross Spots of L2 on Both S/f H&T Discont obsd in F/c. Strech Mark of L2/3 on Both S/f Cont obsd in F/C . Coil Processed With SPM & Without Passivation & Oliling.Oven Strip temp 59C. INS by RITWICK. | P1 |  |  |  | Pock Mark of L2 lightly feelable on Bottom S/f at d/s edges to 150 mm H&T Discont obsd in F/c.Dross Spots of L2 on Both S/f H&T Discont obsd in F/c. Strech Mark of L2/3 on Both S/f Cont obsd in F/C . Coil Processed With SPM & Without Passivation & Oliling.Oven Strip temp 59C. INS by RITWICK. | CRM1CGL2 | N |  | 2023-12-24T23:22:55.000+0000 | 0.05010417 | S_GLCW |  | N | C
3218 | PPGL | 23C3FY1000 | 23C3FY0000 | 0.35 | 0.311 | 1220 | 1220 | LID955 | LID955 | 508 | JSW MTS ACCIL | JSW MTS ACCIL | SMS1CAS1-COND1-HSM1-CRM1PTM1-CRM1CGL2-CRM1CCL1-CRM1APL9 | HSM1-CRM1PTM1-CRM1CGL2 | 12.084-20.14 | 9.6 | 550- | 673 |  |  |  |  | N |  | Pass | OK | Ok | Nozzle clearing mark of L4 on bottom s/f at f/w obsd ID 0-30 mtr (need salvage ID 30 mtr). Pock Mark of L2 lightly feelable on Bottom S/f d/s edges to 150 mm H&T Discont obsd in F/c.Dross Spots of L2 on Both S/f H&T Discont obsd in F/c. Strech Mark of L2/3 on Both S/f Cont obsd in F/C . Coil Processed With SPM & Without Passivation & Oliling.Oven Strip temp 69C. INS by RITWICK. | P1 |  |  |  | Nozzle clearing mark of L4 on bottom s/f at f/w obsd ID 0-30 mtr (need salvage ID 30 mtr). Pock Mark of L2 lightly feelable on Bottom S/f d/s edges to 150 mm H&T Discont obsd in F/c.Dross Spots of L2 on Both S/f H&T Discont obsd in F/c. Strech Mark of L2/3 on Both S/f Cont obsd in F/C . Coil Processed With SPM & Without Passivation & Oliling.Oven Strip temp 69C. INS by RITWICK. | CRM1CGL2 | N |  | 2023-12-24T23:06:41.000+0000 | 0.03702546 | S_GLCW |  | N | C
3219 | PPGL | 23C3FY2000 | 23C3FY0000 | 0.35 | 0.311 | 1220 | 1220 | LID955 | LFH955 | 508 | JSW MTS ACCIL | NCO | SMS1CAS1-COND1-HSM1-CRM1PTM1-CRM1CGL2-CRM1CCL1-CRM1APL9 | HSM1-CRM1PTM1-CRM1CGL2 | 12.084-20.14 | 10.13 | 550- | 673 |  |  |  |  | N |  | Pass | OK | NotOk | Heat buckling ( FOLD MARK)of L4 on both s/f at c/w cont obsd in f/c (snap shared in TE group infrom to centre). Pock Mark of L2 lightly feelable on Bottom S/f at d/s edges to 150 mm H&T Discont obsd in F/c.Dross Spots of L2 on Both S/f H&T Discont obsd in F/c. Coil Processed With SPM & Without Passivation & Oliling.Oven Strip temp 69C. INS by RITWICK. | N1 | Folding | CRM1CGL2 |  | N1 for LFH955 Heat buckling ( FOLD MARK)of L4 on both s/f at c/w cont obsd in f/c (snap shared in TE group infrom to centre). Pock Mark of L2 lightly feelable on Bottom S/f at d/s edges to 150 mm H&T Discont obsd in F/c.Dross Spots of L2 on Both S/f H&T Discont obsd in F/c. Coil Processed With SPM & Without Passivation & Oliling.Oven Strip temp 69C. INS by RITWICK. | CRM1CGL2 | N1 | Prime | 2023-12-25T04:38:12.000+0000 | 0.266875 | S_GLCW |  | N | C
3220 | PPGL | 23C3FY3000 | 23C3FY0000 | 0.35 | 0.311 | 1220 | 1220 | LID955 | NPF-CRGL | 508 | JSW MTS ACCIL | NCO | SMS1CAS1-COND1-HSM1-CRM1PTM1-CRM1CGL2-CRM1CCL1-CRM1APL9 | HSM1-CRM1PTM1-CRM1CGL2 | 12.084-20.14 | 2.3 | - | 673 |  |  |  |  | N |  | Pass | OK | NotOk | Line stopage metrial of L5 on both s/f at f/w cont obsd in f/c . Heat buckling at c/w cont obsd in f/c. | N2 | Line stoppage | CRM1CGL2 |  | Line stopage metrial of L5 on both s/f at f/w cont obsd in f/c . Heat buckling at c/w cont obsd in f/c. | CRM1CGL2 | Y | Down Gradation | 2023-12-24T23:10:51.000+0000 | 0.03918981 | S_GLCW |  | N | C
3221 | PPGL | 23C3FK0000 | 23C3FK0000 | 0.35 | 0.311 | 1220 | 1220 | LID955 | LID955 | 508 | JSW MTS ACCIL | JSW MTS ACCIL | SMS1CAS1-COND1-HSM1-CRM1PTM1-CRM1CGL2-CRM1CCL1-CRM1APL9 | HSM1-CRM1PTM1-CRM1CGL2 | 12.084-20.14 | 21.423 | 550- | 690 |  |  |  |  | N |  | Pass | OK | Ok | U/W done . Dent of L4 bottom to top obsd at c/w from id 6500 to 6600mtrs .Fold mark of L2/3 light visible obsd DISCONT on top s/f c/w in f/c . Dross lines of L3/4 top to bottom s/f at o/s from id 4050 to 4110mtrs .Pock Mark of L2 lightly feelable on both s/f at f/w H&T Discont obsd in F/c.Dross Spots of L2 on Both S/f H&T Discont obsd in F/c. Strech Mark of L2/3 on Both S/f Cont obsd in F/C . Coil Processed With SPM & Without Passivation & Oliling.Oven Strip temp 59C. | P1 |  |  |  | k | CRM1CGL2 | N |  | 2023-12-25T05:50:18.000+0000 | 0.2923611 | S_GLCW |  | N | A
3222 | PPGL | 23C3FX1000 | 23C3FX0000 | 0.35 | 0.311 | 1220 | 1220 | LID955 | LID955 | 508 | JSW MTS ACCIL | JSW MTS ACCIL | SMS1CAS1-COND1-HSM1-CRM1PTM1-CRM1CGL2-CRM1CCL1-CRM1APL9 | HSM1-CRM1PTM1-CRM1CGL2 | 12.084-20.14 | 13.84 | 550- | 700 | - | 5 |  |  | N |  | Pass | OK | Ok | Pock Mark of L2 lightly feelable on both s/f at f/w H&T Discont obsd in F/c.Dross Spots of L2 on Both S/f H&T Discont obsd in F/c. Strech Mark of L2/3 on Both S/f Cont obsd in F/C . Coil Processed With SPM & Without Passivation & Oliling.Oven Strip temp 59C. INS by RITWICK. | P1 |  |  |  | Pock Mark of L2 lightly feelable on both s/f at f/w H&T Discont obsd in F/c.Dross Spots of L2 on Both S/f H&T Discont obsd in F/c. Strech Mark of L2/3 on Both S/f Cont obsd in F/C . Coil Processed With SPM & Without Passivation & Oliling.Oven Strip temp 59C. INS by RITWICK. | CRM1CGL2 | N |  | 2023-12-24T23:12:56.000+0000 | 0.0175 | S_GLCW |  | N | C
3223 | PPGL | 23C3FX2000 | 23C3FX0000 | 0.35 | 0.311 | 1220 | 1220 | LID955 | LID955 | 508 | JSW MTS ACCIL | JSW MTS ACCIL | SMS1CAS1-COND1-HSM1-CRM1PTM1-CRM1CGL2-CRM1CCL1-CRM1APL9 | HSM1-CRM1PTM1-CRM1CGL2 | 12.084-20.14 | 5.8 | 550- | 700 |  |  |  |  | N |  | Pass | OK | Ok | Dent of L4 on botttom to top at c/w from id 920 o 922mtrs (obsd at 2 no of place ) . Pock Mark of L2 lightly feelable on both s/f at f/w H&T Discont obsd in F/c.Dross Spots of L2 on Both S/f H&T Discont obsd in F/c. Strech Mark of L2/3 on Both S/f Cont obsd in F/C . Coil Processed With SPM & Without Passivation & Oliling.Oven Strip temp 59C. INS by RITWICK. | P1 |  |  |  | Dent of L4 on botttom to top at c/w from id 920 o 922mtrs (obsd at 2 no of place ) . Pock Mark of L2 lightly feelable on both s/f at f/w H&T Discont obsd in F/c.Dross Spots of L2 on Both S/f H&T Discont obsd in F/c. Strech Mark of L2/3 on Both S/f Cont obsd in F/C . Coil Processed With SPM & Without Passivation & Oliling.Oven Strip temp 59C. INS by RITWICK. | CRM1CGL2 | N |  | 2023-12-24T23:15:08.000+0000 | 0.01865741 | S_GLCW |  | N | C
3224 | GL | 23C3FX3000 | 23C3FX0000 | 0.8 | 0.311 | 1250 | 1220 | ASP001 | NPF-CRGL | 508 | JSW - PROCESS DIVERSION | NCO | SMS1CAS1-COND1-HSM1-CRM1PTM1-CRM1CGL2-CRM1APL8 | HSM1-CRM1PTM1-CRM1CGL2 | 2-15 | 2.1 | 550- | 700 |  |  |  |  | N |  |  | OK | NotOk | Line stoppage material obsd from id 100mtrs .Motel s/f of L3/4 obsd on both s/f in f/w from id 80 to 300. Heat buckel of L4/5 obsd on both s/f from id 300 to 380mtrs . | N5 | Line stoppage | CRM1CGL2 |  | loose, improper build up | CRM1CGL2 | N5 | Down Gradation | 2023-12-25T11:13:18.000+0000 | 0.5170255 | 9CRGLBABYCOILS |  | N | C
3225 | PPGL | 23C39C0000 | 23C39C0000 | 0.35 | 0.311 | 1220 | 1220 | LID955 | LID955 | 508 | JSW MTS ACCIL | JSW MTS ACCIL | SMS1CAS1-COND1-HSM1-CRM1PTM1-CRM1CGL2-CRM1CCL1-CRM1APL9 | HSM1-CRM1PTM1-CRM1CGL2 | 12.084-20.14 | 22.296 | 550- | 682 |  |  |  |  | N |  | Pass | OK | Ok | U/W done . Fold mark of L3/4 obsd on top s/f at c/w from id 2200 to 2400mtrs .Pock Mark of L2 lightly feelable on both s/f at f/w H&T Discont obsd in F/c.Dross Spots of L2 on Both S/f H&T Discont obsd in F/c. Strech Mark of L2/3 on Both S/f Cont obsd in F/C . Coil Processed With SPM & Without Passivation & Oliling.Oven Strip temp 59C. Insd by Naveen KP. | P1 |  |  |  | k | CRM1CGL2 | N |  | 2023-12-25T05:19:13.000+0000 | 0.2103704 | S_GLCW |  | N | A
3226 | PPGL | 23C36Q0000 | 23C36Q0000 | 0.35 | 0.311 | 1220 | 1220 | LID955 | LID955 | 508 | JSW MTS ACCIL | JSW MTS ACCIL | SMS1CAS1-COND1-HSM1-CRM1PTM1-CRM1CGL2-CRM1CCL1-CRM1APL9 | HSM1-CRM1PTM1-CRM1CGL2 | 12.084-20.14 | 22.435 | 550- | 610 |  |  |  |  | N |  | Pass | k | NotOk | Weld point notch obsd in od 10mtrs . Pock Mark of L2 lightly feelable on both s/f at f/w H&T Discont obsd in F/c.Dross Spots of L2 on Both S/f H&T Discont obsd in F/c. Strech Mark of L2/3 on Both S/f Cont obsd in F/C . Coil Processed With SPM & Without Passivation & Oliling.Oven Strip temp 59C. | P1 | No Defect | CRM1CGL2 |  | Salvage OD 10mtrs at CCL Weld point notch obsd in od 10mtrs . Pock Mark of L2 lightly feelable on both s/f at f/w H&T Discont obsd in F/c.Dross Spots of L2 on Both S/f H&T Discont obsd in F/c. Strech Mark of L2/3 on Both S/f Cont obsd in F/C . Coil Processed With SPM & Without Passivation & Oliling.Oven Strip temp 59C. | CRM1CGL2 | N |  | 2023-12-25T05:49:55.000+0000 | 0.3203009 | S_GLCW |  | N | A
3227 | PPGL | 23C35V0000 | 23C35V0000 | 0.35 | 0.311 | 1220 | 1220 | LID955 | LID955 | 508 | JSW MTS ACCIL | JSW MTS ACCIL | SMS1CAS1-COND1-HSM1-CRM1PTM1-CRM1CGL2-CRM1CCL1-CRM1APL9 | HSM1-CRM1PTM1-CRM1CGL2 | 12.084-20.14 | 22.381 | 550- | 615 |  |  |  |  | N |  | Pass | k | Ok | U/W done . Fold mark of L3/4 top to bottom obsd at c/w from id 3020 to 3040mtrs .Dross lines of L3/4 top to bottom s/f at o/s from id 4050 to 4110mtrs .Pock Mark of L2 lightly feelable on both s/f at f/w H&T Discont obsd in F/c.Dross Spots of L2 on Both S/f H&T Discont obsd in F/c. Strech Mark of L2/3 on Both S/f Cont obsd in F/C . Coil Processed With SPM & Without Passivation & Oliling.Oven Strip temp 59C. | P1 |  |  |  | k | CRM1CGL2 | N |  | 2023-12-25T05:51:57.000+0000 | 0.2953125 | S_GLCW |  | N | A
3228 | PPGL | 23C35J1000 | 23C35J0000 | 0.35 | 0.311 | 1220 | 1220 | LID955 | LFH955 | 508 | JSW MTS ACCIL | NCO | SMS1CAS1-COND1-HSM1-CRM1PTM1-CRM1CGL2-CRM1CCL1-CRM1APL9 | HSM1-CRM1PTM1-CRM1CGL2 | 12.084-20.14 | 12.745 | 550- | 700 |  |  |  |  | N |  | Pass | OK | NotOk | ID V Notch obsd . Weld point notch obsd in id 40mtr .Edge waviness of L4 of height 10-15mm aprox obsd on both side from id 80 to 1110mtrs . Pock Mark of L2 lightly feelable on both s/f at f/w H&T Discont obsd in F/c.Dross Spots of L2 on Both S/f H&T Discont obsd in F/c. Strech Mark of L2/3 on Both S/f Cont obsd in F/C . Coil Processed With SPM & Without Passivation & Oliling.Oven Strip temp 59C. | N1 | Edge Cut /Edge Crack | CRM1CGL2 |  | N1 for LFH955 and Salvage ID 40mtr at CCL. ID V Notch obsd . Weld point notch obsd in id 40mtr .Edge waviness of L4 of height 10-15mm aprox obsd on both side from id 80 to 1110mtrs . Pock Mark of L2 lightly feelable on both s/f at f/w H&T Discont obsd in F/c.Dross Spots of L2 on Both S/f H&T Discont obsd in F/c. Strech Mark of L2/3 on Both S/f Cont obsd in F/C . Coil Processed With SPM & Without Passivation & Oliling.Oven Strip temp 59C. | CRM1CGL2 | N1 | Prime | 2023-12-25T05:17:56.000+0000 | 0.2919444 | S_GLCW |  | N | C
3229 | PPGL | 23C35J2000 | 23C35J0000 | 0.35 | 0.311 | 1220 | 1220 | LID955 | LID955 | 508 | JSW MTS ACCIL | JSW MTS ACCIL | SMS1CAS1-COND1-HSM1-CRM1PTM1-CRM1CGL2-CRM1CCL1-CRM1APL9 | HSM1-CRM1PTM1-CRM1CGL2 | 12.084-20.14 | 9.855 | 550- | 720 |  |  |  |  | N |  | Pass | OK | Ok | Motel S/f of L3 on Both S/f Cont obsd From ID 2510-2830Mr AFter that ok, Due to Line Speed Slow 70MPM. Pock Mark of L2 lightly feelable on both s/f at f/w H&T Discont obsd in F/c.Dross Spots of L2 on Both S/f H&T Discont obsd in F/c. Strech Mark of L2/3 on Both S/f Cont obsd in F/C . Coil Processed With SPM & Without Passivation & Oliling.Oven Strip temp 59C. | P1 |  |  |  | k | CRM1CGL2 | N |  | 2023-12-25T05:18:20.000+0000 | 0.2918519 | S_GLCW |  | N | C
3230 | PPGL | 23C33P0000 | 23C33P0000 | 0.35 | 0.311 | 1220 | 1220 | LID955 | LID955 | 508 | JSW MTS ACCIL | JSW MTS ACCIL | SMS1CAS1-COND1-HSM1-CRM1PTM1-CRM1CGL2-CRM1CCL1-CRM1APL9 | HSM1-CRM1PTM1-CRM1CGL2 | 12.084-20.14 | 22.374 | 550- | 710 |  |  |  |  | N |  | Pass | OK | Ok | U/W done . Fold mark of L3 obsd on top s/f at o/s from id 1050 to 1570mtrs ,2100-2400mtrs. .Dross lines of L3/4 top to bottom s/f at o/s from id 4050 to 4110mtrs .Pock Mark of L2 lightly feelable on both s/f at f/w H&T Discont obsd in F/c.Dross Spots of L2 on Both S/f H&T Discont obsd in F/c. Strech Mark of L2/3 on Both S/f Cont obsd in F/C . Coil Processed With SPM & Without Passivation & Oliling.Oven Strip temp 59C. | P1 |  |  |  | k | CRM1CGL2 | N |  | 2023-12-25T05:18:47.000+0000 | 0.2719213 | S_GLCW |  | N | A
3231 | PPGL | 23C3PZ0000 | 23C3PZ0000 | 0.5 | 0.457 | 1220 | 1220 | LID955 | LID955 | 508 | JSW MTS ACCIL | JSW MTS ACCIL | SMS1CAS1-COND1-HSM1-CRM1PTM1-CRM1CGL2-CRM1CCL1-CRM1APL9 | HSM1-CRM1PTM1-CRM1CGL2 | 12.084-20.14 | 22.075 | 550- | 690 |  |  | - | 98 | N |  | Pass | OK | Ok | Dross Spots of L2 on Both S/f H&T Discont obsd in F/c. Strech Mark of L2 on Both S/f Cont obsd F/C. Spangle Varitaion of L2 on Bottom S/f H&T Discont obsd in F/c. Coil Processed With SPM & Without Passivation & Oliling. | P1 |  |  |  | can be ok | CRM1CGL2 | N |  | 2023-12-23T01:07:57.000+0000 | 0.04038194 | S_GLCW | FN | N | A
3232 | PPGL | 23C47C0000 | 23C47C0000 | 0.5 | 0.457 | 1220 | 1220 | LID955 | LID955 | 508 | JSW MTS ACCIL | JSW MTS ACCIL | SMS1CAS1-COND1-HSM1-CRM1PTM1-CRM1CGL2-CRM1CCL1-CRM1APL9 | HSM1-CRM1PTM1-CRM1CGL2 | 12.084-20.14 | 21.82 | 550- | 697 |  |  | - | 97 | N |  | Pass | OK | NotOk | U/W done .Dross lines of L3/4 feelable obsd on both s/f at osin od 200mtrs .Pock Mark of L2 lightly feelable on both s/f at f/w H&T Discont obsd in F/c.Dross Spots of L2 on Both S/f H&T Discont obsd in F/c. Strech Mark of L2/3 on Both S/f Cont obsd in F/C . Coil Processed With SPM & Without Passivation & Oliling.Oven Strip temp 59C. | P1 | Dross Patches | CRM1CGL3 |  | Salvage OD 200mtr. U/W done .Dross lines of L3/4 feelable obsd on both s/f at osin od 200mtrs .Pock Mark of L2 lightly feelable on both s/f at f/w H&T Discont obsd in F/c.Dross Spots of L2 on Both S/f H&T Discont obsd in F/c. Strech Mark of L2/3 on Both S/f Cont obsd in F/C . Coil Processed With SPM & Without Passivation & Oliling.Oven Strip temp 59C. | CRM1CGL2 | N |  | 2023-12-25T05:20:44.000+0000 | 0.2150347 | S_GLCW | FN | N | A
3233 | PPGL | 23C47Z0000 | 23C47Z0000 | 0.5 | 0.457 | 1220 | 1220 | LID955 | LID955 | 508 | JSW MTS ACCIL | JSW MTS ACCIL | SMS1CAS1-COND1-HSM1-CRM1PTM1-CRM1CGL2-CRM1CCL1-CRM1APL9 | HSM1-CRM1PTM1-CRM1CGL2 | 12.084-20.14 | 21.931 | 550- | 667 |  |  | - | 97 | N |  | Fail | high coating | Ok | Strech Mark of L2 on Both S/f Cont obsd F/C. Dross Spots of L2 on Both S/f H&T Discont obsd in F/c. Spangle Varitaion of L2 on Bottom S/f H&T Discont obsd in F/c. Coil Processed With SPM & Without Passivation & Oliling. | P1 |  |  |  | Salavge OD 50mtrs due to Higer coating wt ,Strech Mark of L2 on Both S/f Cont obsd F/C. Dross Spots of L2 on Both S/f H&T Discont obsd in F/c. Spangle Varitaion of L2 on Bottom S/f H&T Discont obsd in F/c. Coil Processed With SPM & Without Passivation & Oliling. | CRM1CGL2 | N |  | 2023-12-23T06:25:16.000+0000 | 0.2600116 | S_GLCW | FN | N | A
3234 | PPGL | 23C48J0000 | 23C48J0000 | 0.5 | 0.457 | 1220 | 1220 | LID955 | LID955 | 508 | JSW MTS ACCIL | JSW MTS ACCIL | SMS1CAS1-COND1-HSM1-CRM1PTM1-CRM1CGL2-CRM1CCL1-CRM1APL9 | HSM1-CRM1PTM1-CRM1CGL2 | 12.084-20.14 | 21.891 | 550- | 680 |  |  | - | 98 | N |  | Pass | OK | Ok | Strech Mark of L2 on Both S/f Cont obsd F/C. Pock Mark of L2/3 on Bottom S/f D/s H&T Discont obsd in F/c. Dross Spots of L2 on Both S/f H&T Discont obsd in F/c. Spangle Varitaion of L2 on Bottom S/f H&T Discont obsd in F/c. Coil Processed With SPM & Without Passivation & Oliling. | P1 |  |  |  | can be ok process with underwind for Pock mark, Strech Mark of L2 on Both S/f Cont obsd F/C. Pock Mark of L2/3 on Bottom S/f D/s H&T Discont obsd in F/c. Dross Spots of L2 on Both S/f H&T Discont obsd in F/c. Spangle Varitaion of L2 on Bottom S/f H&T Discont obsd in F/c. Coil Processed With SPM & Without Passivation & Oliling. | CRM1CGL2 | N |  | 2023-12-23T00:59:27.000+0000 | 0.09581019 | S_GLCW | FN | N | A
3235 | PPGL | 23C3QT0000 | 23C3QT0000 | 0.5 | 0.457 | 1220 | 1220 | LID955 | LID955 | 508 | JSW MTS ACCIL | JSW MTS ACCIL | SMS1CAS1-COND1-HSM1-CRM1PTM1-CRM1CGL2-CRM1CCL1-CRM1APL9 | HSM1-CRM1PTM1-CRM1CGL2 | 12.084-20.14 | 20.299 | 550- | 690 |  |  | - | 98 | N |  | Pass | OK | Ok | U/W done .Dross lines of L3 nailfeelable obsd diiscont on both s/f o/s from id 2900 to 3300mtrs .Pock Mark of L2 lightly feelable on both s/f at f/w H&T Discont obsd in F/c.Dross Spots of L2 on Both S/f H&T Discont obsd in F/c. Strech Mark of L2/3 on Both S/f Cont obsd in F/C . Coil Processed With SPM & Without Passivation & Oliling.Oven Strip temp 59C. Insd by Naveen KP. | P1 |  |  |  | k | CRM1CGL2 | N |  | 2023-12-25T05:21:09.000+0000 | 0.1744676 | S_GLCW |  | N | A
3236 | PPGL | 23C3AA1000 | 23C3AA0000 | 0.47 | 0.47 | 1220 | 1220 | LID925 | LID925 | 508 | JSW MTS ACCIL | JSW MTS ACCIL | SMS1CAS1-COND1-HSM1-CRM1PTM1-CRM1CGL2-CRM1CCL1-CRM1APL9 | HSM1-CRM1PTM1-CRM1CGL2-CRM1CCL1 | 3-5 | 4.765 | 250-380 | 355 | 25-50 | 25 | 45-65 | 64 | Y | CB |  | ok | Ok | Shade Variation of L3 on top s/f at F/w cont obsd in F/c.Water Mark and Liner Marking Print Found Ok As per So indradanush AZ-70 ISI 15965 BIS Aproved.Dross Patches and spots of L3 on both s/f at F/w Cont obsd at f/w H&T in F/c.Roll Grinding Mark of L2 on bott s/f at F/w Cont obsd in F/c. Ok Ajay | P1 |  |  |  | autoClrRemarks | CRM1CCL1 | N |  | 2023-12-20T10:33:59.000+0000 | 0.05033565 | S_PPGLCW | FN | N | B
3237 | PPGL | 23C3AA2000 | 23C3AA0000 | 0.47 | 0.47 | 1220 | 1220 | LID925 | LID925 | 508 | JSW MTS ACCIL | JSW MTS ACCIL | SMS1CAS1-COND1-HSM1-CRM1PTM1-CRM1CGL2-CRM1CCL1-CRM1APL9 | HSM1-CRM1PTM1-CRM1CGL2-CRM1CCL1 | 3-5 | 4.747 | 250-380 | 355 | 25-50 | 25 | 45-65 | 64 | Y | CB |  | ok | Ok | Water Mark and Liner Marking Print Found Ok As per So indradanush AZ-70 ISI 15965 BIS Aproved.Dross Patches and spots of L3 on both s/f at F/w Cont obsd at f/w H&T in F/c.Roll Grinding Mark of L2 on bott s/f at F/w Cont obsd in F/c. Ok Ajay | P1 |  |  |  | autoClrRemarks | CRM1CCL1 | N |  | 2023-12-20T10:33:44.000+0000 | 0.04825231 | S_PPGLCW | FN | N | B
3238 | PPGL | 23C3AA3000 | 23C3AA0000 | 0.47 | 0.47 | 1220 | 1220 | LID925 | LID925 | 508 | JSW MTS ACCIL | JSW MTS ACCIL | SMS1CAS1-COND1-HSM1-CRM1PTM1-CRM1CGL2-CRM1CCL1-CRM1APL9 | HSM1-CRM1PTM1-CRM1CGL2-CRM1CCL1 | 3-5 | 4.742 | 250-380 | 355 | 25-50 | 25 | 45-65 | 64 | Y | CB |  | ok | Ok | Water Mark and Liner Marking Print Found Ok As per So indradanush AZ-70 ISI 15965 BIS Aproved.Dross Patches and spots of L3 on both s/f at F/w Cont obsd at f/w H&T in F/c.Roll Grinding Mark of L2 on bott s/f at F/w Cont obsd in F/c. Ok Ajay | P1 |  |  |  | autoClrRemarks | CRM1CCL1 | N |  | 2023-12-20T10:33:52.000+0000 | 0.04688657 | S_PPGLCW | FN | N | B
3239 | PPGL | 23C3AA4000 | 23C3AA0000 | 0.47 | 0.47 | 1220 | 1220 | LID925 | LID925 | 508 | JSW MTS ACCIL | JSW MTS ACCIL | SMS1CAS1-COND1-HSM1-CRM1PTM1-CRM1CGL2-CRM1CCL1-CRM1APL9 | HSM1-CRM1PTM1-CRM1CGL2-CRM1CCL1 | 3-5 | 4.162 | 250-380 | 355 | 25-50 | 25 | 45-65 | 64 | Y | CB |  | ok | Ok | Water Mark and Liner Marking Print Found Ok As per So indradanush AZ-70 ISI 15965 BIS Aproved.Dross Patches and spots of L3 on both s/f at F/w Cont obsd at f/w H&T in F/c.Roll Grinding Mark of L2 on bott s/f at F/w Cont obsd in F/c. Ok Ajay | P1 |  |  |  | autoClrRemarks | CRM1CCL1 | N |  | 2023-12-20T10:34:05.000+0000 | 0.04572917 | S_PPGLCW | FN | N | B
3240 | PPGL | 23C3AA5000 | 23C3AA0000 | 0.47 | 0.47 | 1220 | 1220 | LID925 | LID925 | 508 | JSW MTS ACCIL | JSW MTS ACCIL | SMS1CAS1-COND1-HSM1-CRM1PTM1-CRM1CGL2-CRM1CCL1-CRM1APL9 | HSM1-CRM1PTM1-CRM1CGL2-CRM1CCL1 | 3-5 | 3.577 | 250-380 | 355 | 25-50 | 25 | 45-65 | 64 | Y | CB |  | ok | Ok | Water Mark and Liner Marking Print Found Ok As per So indradanush AZ-70 ISI 15965 BIS Aproved.Dross Patches and spots of L3 on both s/f at F/w Cont obsd at f/w H&T in F/c.Roll Grinding Mark of L2 on bott s/f at F/w Cont obsd in F/c.SPR. Ok Ajay | P1 |  |  |  | autoClrRemarks | CRM1CCL1 | N |  | 2023-12-20T10:42:19.000+0000 | 0.05009259 | S_PPGLCW | FN | N | B
3241 | GI | 23C3VU0000 | 23C3VU0000 | 1.2 | 1.2 | 1250 | 1250 | ZTU110 | ZTU110 | 508 | Kizhakkethil Steels Pvt Ltd | Kizhakkethil Steels Pvt Ltd | SMS1CAS1-COND1-HSM1-CRM1PTM1-CRM1CGL2-CRM1APL8 | HSM1-CRM1PTM1-CRM1CGL3 | 6-24 | 22.03 | 180-400 | 285 | 20-50 | 42 |  |  | N |  | Pass | 1.201 OK | NotOk | Liner print wrong obsd Req 1.2mm, obsd 1mm. Obsd in id and OD 1.2mm obsd, approx 1600 to 1800mtr. Wrong Liner print obsd, Shown to Coater team. Due to Liner auto mode problem. | P1 | Improper Liner & Logo | CRM1CGL3 |  | CSD OK Liner print wrong obsd Req 1.2mm, obsd 1mm. Obsd in id and OD 1.2mm obsd, approx 1600 to 1800mtr. Wrong Liner print obsd, Shown to Coater team. Due to Liner auto mode problem. | CRM1CGL3 | N |  | 2023-12-25T04:57:05.000+0000 | 4.592535 | S_GICW | NA | N | C
3242 | GI | 23C3NV1000 | 23C3NV0000 | 1.2 | 1.2 | 1250 | 1250 | ZGN110 | ZGN110 | 508 | International Trading Chennai Priva | International Trading Chennai Priva | SMS1CAS1-COND1-HSM1-CRM1PTM1-CRM1CGL2-CRM1APL8 | HSM2-CRM1PTM1-CRM1CGL3 | 8-14 | 11.565 | 240-400 | 311 | 20-50 | 38.35 |  |  | Y |  | Pass | OK | Ok | As per sales order Liner and logo not required. Dross patches of L2 on both s/f at f/w h&t discont obsd in f/c.Strech marks of L2/3 on both s/f cont obsd in f/c | P1 |  |  |  | K | CRM1CGL3 | N |  | 2023-12-22T03:35:26.000+0000 | 0.4986574 | S_GICW |  | N | C
3243 | GI | 23C3SH1000 | 23C3SH0000 | 1 | 1 | 1250 | 1250 | ZGN110 | ZGN110 | 508 | Silcon Steels Pvt Ltd | Silcon Steels Pvt Ltd | SMS1CAS1-COND1-HSM1-CRM1PTM1-CRM1CGL2-CRM1APL8 | HSM1-CRM1PTM1-CRM1CGL3 | 8-14 | 10.34 | 240-400 | 306 | 20-50 | 39.8 |  |  | Y |  |  | OK | Ok | Liner and logo print ok. f/c.Dross spots of L2/3on both s/f at f/w h&t discont obsd in f/c.Stretch mark of L2 on both s/f at f/w cont obsd in f/c. | P1 |  |  |  | autoClrRemarks | CRM1CGL3 | N |  | 2023-12-20T17:00:29.000+0000 | 0.0371875 | S_GICW |  | N | C
3244 | GI | 23C3SH2000 | 23C3SH0000 | 1 | 1 | 1250 | 1250 | ZGN110 | ZGN110 | 508 | Silcon Steels Pvt Ltd | Silcon Steels Pvt Ltd | SMS1CAS1-COND1-HSM1-CRM1PTM1-CRM1CGL2-CRM1APL8 | HSM1-CRM1PTM1-CRM1CGL3 | 8-14 | 10 | 240-400 | 306 | 20-50 | 39.8 |  |  | Y |  |  | OK | Ok | Liner and logo print ok. f/c.Dross spots of L2/3on both s/f at f/w h&t discont obsd in f/c.Stretch mark of L2 on both s/f at f/w cont obsd in f/c. | P1 |  |  |  | autoClrRemarks | CRM1CGL3 | N |  | 2023-12-20T17:00:24.000+0000 | 0.03677083 | S_GICW |  | N | C
3245 | PPGL | 23C32N1000 | 23C32N0000 | 0.45 | 0.45 | 1220 | 1220 | LID925 | LID925 | 508 | JSW MTS ACCIL | JSW MTS ACCIL | SMS1CAS1-COND1-HSM1-CRM1PTM1-CRM1CGL2-CRM1CCL1-CRM1APL9 | HSM1-CRM1PTM1-CRM1CGL2-CRM1CCL1 | 3-5 | 4.737 | 250-380 | 350 | 25-50 | 25 | 45-65 | 65 | Y | CB |  | ok | Ok | Water Mark and Liner Marking Print Found Ok As per So indradanush AZ-70 ISI 15965 BIS Aproved. Shade variation of L3 on top s/f at f/w cont obsd in f/c .Dross Patches and spots of L3 on both s/f at F/w Cont obsd at f/w H&T in F/c.Roll Grinding Mark of L2 on bott s/f at F/w Cont obsd in F/c. OK Manju | P1 |  |  |  | autoClrRemarks | CRM1CCL1 | N |  | 2023-12-20T11:13:20.000+0000 | 0.01724537 | S_PPGLCW | FN | N | B
3246 | PPGL | 23C32N2000 | 23C32N0000 | 0.45 | 0.45 | 1220 | 1220 | LID925 | LID925 | 508 | JSW MTS ACCIL | JSW MTS ACCIL | SMS1CAS1-COND1-HSM1-CRM1PTM1-CRM1CGL2-CRM1CCL1-CRM1APL9 | HSM1-CRM1PTM1-CRM1CGL2-CRM1CCL1 | 3-5 | 4.707 | 250-380 | 350 | 25-50 | 25 | 45-65 | 65 | Y | CB |  | ok | Ok | Water Mark and Liner Marking Print Found Ok As per So indradanush AZ-70 ISI 15965 BIS Aproved. Shade variation of L3 on top s/f at f/w cont obsd in f/c .Dross Patches and spots of L3 on both s/f at F/w Cont obsd at f/w H&T in F/c.Roll Grinding Mark of L2 on bott s/f at F/w Cont obsd in F/c. OK Manju | P1 |  |  |  | autoClrRemarks | CRM1CCL1 | N |  | 2023-12-20T11:13:37.000+0000 | 0.01633102 | S_PPGLCW | FN | N | B
3247 | PPGL | 23C32N3000 | 23C32N0000 | 0.45 | 0.45 | 1220 | 1220 | LID925 | LID925 | 508 | JSW MTS ACCIL | JSW MTS ACCIL | SMS1CAS1-COND1-HSM1-CRM1PTM1-CRM1CGL2-CRM1CCL1-CRM1APL9 | HSM1-CRM1PTM1-CRM1CGL2-CRM1CCL1 | 3-5 | 3.942 | 250-380 | 350 | 25-50 | 25 | 45-65 | 65 | Y | CB |  | ok | Ok | Water Mark and Liner Marking Print Found Ok As per So indradanush AZ-70 ISI 15965 BIS Aproved. Shade variation of L3 on top s/f at f/w cont obsd in f/c .Dross Patches and spots of L3 on both s/f at F/w Cont obsd at f/w H&T in F/c.Roll Grinding Mark of L2 on bott s/f at F/w Cont obsd in F/c. OK Manju | P1 |  |  |  | autoClrRemarks | CRM1CCL1 | N |  | 2023-12-20T11:13:14.000+0000 | 0.01487269 | S_PPGLCW | FN | N | B
3248 | PPGL | 23C32N4000 | 23C32N0000 | 0.45 | 0.45 | 1220 | 1220 | LID925 | LID925 | 508 | JSW MTS ACCIL | JSW MTS ACCIL | SMS1CAS1-COND1-HSM1-CRM1PTM1-CRM1CGL2-CRM1CCL1-CRM1APL9 | HSM1-CRM1PTM1-CRM1CGL2-CRM1CCL1 | 3-5 | 3.962 | 250-380 | 350 | 25-50 | 25 | 45-65 | 65 | Y | CB |  | ok | Ok | Water Mark and Liner Marking Print Found Ok As per So indradanush AZ-70 ISI 15965 BIS Aproved. Dross Patches and spots of L3 on both s/f at F/w Cont obsd at f/w H&T in F/c.Roll Grinding Mark of L2 on bott s/f at F/w Cont obsd in F/c. OK Manju | P1 |  |  |  | autoClrRemarks | CRM1CCL1 | N |  | 2023-12-20T11:13:26.000+0000 | 0.01384259 | S_PPGLCW | FN | N | B
3249 | PPGL | 23C32N5000 | 23C32N0000 | 0.45 | 0.45 | 1220 | 1220 | LID925 | LID925 | 508 | JSW MTS ACCIL | JSW MTS ACCIL | SMS1CAS1-COND1-HSM1-CRM1PTM1-CRM1CGL2-CRM1CCL1-CRM1APL9 | HSM1-CRM1PTM1-CRM1CGL2-CRM1CCL1 | 3-5 | 4.03 | 250-380 | 350 | 25-50 | 25 | 45-65 | 65 | Y | CB |  | ok | Ok | Water Mark and Liner Marking Print Found Ok As per So indradanush AZ-70 ISI 15965 BIS Aproved. Dross Patches and spots of L3 on both s/f at F/w Cont obsd at f/w H&T in F/c.Roll Grinding Mark of L2 on bott s/f at F/w Cont obsd in F/c. SPR OK Manju | P1 |  |  |  | autoClrRemarks | CRM1CCL1 | N |  | 2023-12-20T11:13:32.000+0000 | 0.01261574 | S_PPGLCW | FN | N | B
3250 | GI | 23C3UX1000 | 23C3UX0000 | 0.8 | 0.8 | 1220 | 1220 | ZTU110 | ZTU110 | 508 | Vishal Precision Steel Tubes & Stri | Vishal Precision Steel Tubes & Stri | SMS1CAS1-COND1-HSM1-CRM1PTM1-CRM1CGL3-CRM1APL8 | HSM1-CRM1PTM1-CRM1CGL3 | 6-24 | 12.775 | 180-400 | 303 | 20-50 | 35 |  |  | Y |  |  | ok | Ok | Dross patches of L2 on both s/f at f/w h&t discont obsd in f/c. liner print ok. Insd by Mohit. | P1 |  |  |  | autoClrRemarks | CRM1CGL3 | N |  | 2023-12-22T01:56:31.000+0000 | 0.5083218 | S_GICW |  | N | C
3251 | GI | 23C3UX2000 | 23C3UX0000 | 0.8 | 0.8 | 1220 | 1220 | ZTU110 | ZTU110 | 508 | Vishal Precision Steel Tubes & Stri | Vishal Precision Steel Tubes & Stri | SMS1CAS1-COND1-HSM1-CRM1PTM1-CRM1CGL3-CRM1APL8 | HSM1-CRM1PTM1-CRM1CGL3 | 6-24 | 11.26 | 180-400 | 303 | 20-50 | 35 |  |  | Y |  |  | ok | Ok | Dross patches of L2 on both s/f at f/w h&t discont obsd in f/c.Strech marks of L2/3 on both s/f cont obsd in f/c .liner print ok. Ins by Mohit | P1 |  |  |  | autoClrRemarks | CRM1CGL3 | N |  | 2023-12-22T01:56:36.000+0000 | 0.50875 | S_GICW |  | N | C
3252 | GI | 23C2VB1000 | 23C2VB0000 | 1.2 | 1.2 | 1220 | 1220 | ZGN110 | ZGN110 | 508 | Steel Centre | Steel Centre | SMS1CAS1-COND1-HSM1-CRM1PTM1-CRM1CGL2-CRM1APL8 | HSM1-CRM1PTM1-CRM1CGL3 | 9.9-14 | 11.85 | 240-400 | 536 | 20-50 | 15.6 |  |  | Y |  | Fail | High YS TS EL & 1.202mm | Ok | Dross spots of L2/3on both s/f at f/w h&t discont obsd in f/c.Stretch mark of L2/3 on both s/f at f/w in f/c.Logo & Liner Print ok. | RW | High tensile strength | CRM1CGL3 | SPCLCRS1 | salvage ID 20mtr and Collect recheck Property sample. Dross spots of L2/3on both s/f at f/w h&t discont obsd in f/c.Stretch mark of L2/3 on both s/f at f/w in f/c.Logo & Liner Print ok. | CRM1CGL3 | N |  | 2023-12-25T04:03:22.000+0000 | 4.886701 | S_GICW |  | N | B
3253 | GI | 23C2VB2000 | 23C2VB0000 | 1.2 | 1.2 | 1220 | 1220 | ZGN110 | ZGN110 | 508 | Steel Centre | Steel Centre | SMS1CAS1-COND1-HSM1-CRM1PTM1-CRM1CGL2-CRM1APL8 | HSM1-CRM1PTM1-CRM1CGL3 | 9.9-14 | 10.72 | 240-400 | 536 | 20-50 | 15.61 |  |  | Y |  | Fail | High YS TS EL & 1.202mm | Ok | Dross spots of L2/3on both s/f at f/w h&t discont obsd in f/c.Stretch mark of L2/3 on both s/f at f/w in f/c.Logo & Liner Print ok. | RW | High tensile strength | CRM1CGL3 | SPCLCRS1 | Collect re-check prop sample from ID and OD- Dross spots of L2/3on both s/f at f/w h&t discont obsd in f/c.Stretch mark of L2/3 on both s/f at f/w in f/c.Logo & Liner Print ok. | CRM1CGL3 | N |  | 2023-12-21T11:46:28.000+0000 | 1.20794 | S_GICW |  | N | B
3254 | GI | 23C30U1000 | 23C30U0000 | 1.2 | 1.2 | 1220 | 1220 | ZGN110 | ZGN110 | 508 | Steel Centre | Steel Centre | SMS1CAS1-COND1-HSM1-CRM1PTM1-CRM1CGL2-CRM1APL8 | HSM1-CRM1PTM1-CRM1CGL3 | 9.9-14 | 13.35 | 240-400 | 543 | 20-50 | 16.2 |  |  | Y |  | Fail | HIGH YS TS LOW EL | Ok | Dross spots of L2/3 on both s/f at f/w h&t discont obsd in f/c. Stretch mark of L2 on both s/f at f/w cont obsd in f/c. Liner & Logo print OK. | RW | High tensile strength | CRM1CGL3 | SPCLCRS1 | salvage ID 20mtr and Collect recheck Property sample. Dross spots of L2/3 on both s/f at f/w h&t discont obsd in f/c. Stretch mark of L2 on both s/f at f/w cont obsd in f/c. Liner & Logo print OK. | CRM1CGL3 | N |  | 2023-12-25T04:08:16.000+0000 | 4.147998 | S_GICW |  | N | A
3255 | GI | 23C30U2000 | 23C30U0000 | 1.2 | 1.2 | 1220 | 1220 | ZGN110 | ZGN110 | 508 | Steel Centre | Steel Centre | SMS1CAS1-COND1-HSM1-CRM1PTM1-CRM1CGL2-CRM1APL8 | HSM1-CRM1PTM1-CRM1CGL3 | 9.9-14 | 10.9 | 240-400 | 543 | 20-50 | 16.2 |  |  | Y |  | Fail | HIGH YS TS LOW EL | Ok | Dross spots of L2/3 on both s/f at f/w h&t discont obsd in f/c. Stretch mark of L2 on both s/f at f/w cont obsd in f/c. Liner & Logo print OK. | RW | High tensile strength | CRM1CGL3 | SPCLCRS1 | Please plan at SPCL do retest at OD location-collect re-check prop sample-Dross spots of L2/3 on both s/f at f/w h&t discont obsd in f/c. Stretch mark of L2 on both s/f at f/w cont obsd in f/c. Liner & Logo print OK. | CRM1CGL3 | N |  | 2023-12-21T11:41:30.000+0000 | 0.4623843 | S_GICW |  | N | A
3256 | GI | 23C3QH0000 | 23C3QH0000 | 1 | 1 | 1200 | 1200 | ZST935 | ZST935 | 610 | Metalwerks International Private Li | Metalwerks International Private Li | SMS1CAS1-COND2-HSM2-CRM1PTM1-CRM1CGL2-CRM1APL8 | HSM1-CRM1PTM1-CRM1CGL3 | 10-25 | 24.85 | 350-490 | 399 | 21-50 | 27 |  |  | N |  |  | OK, 1.05 | Ok | Air wiping Mark of L3 nailfeelable on bottom-top s/f o/s to 60mm obsd 2-3place obsd in Od 90-130mtr.Air Angle mark of L2/3 on both s/f at both edges to 45-50mm obsd in f/c.Flow mark of L3 on both s/f at f/w cont obsd in f/c.Pitting mark of L2 unfeelable on bottom s/f at f/w h&t cont obsd in f/c.Unskin pass edges of L2 on both s/f at both edges to 3-4mm obsd in f/c. | P1 |  |  |  | autoClrRemarks | CRM1CGL3 | N |  | 2023-12-20T08:11:46.000+0000 | 0.0001967593 | S_GICW |  | N | B
3257 | GI | 23C3PM1000 | 23C3PM0000 | 1 | 1 | 1200 | 1200 | ZST935 | ZSP401 | 610 | Metalwerks International Private Li | NCO | SMS1CAS1-COND2-HSM2-CRM1PTM1-CRM1CGL2-CRM1APL8 | HSM1-CRM1PTM1-CRM1CGL3 | 10-25 | 5.725 | 140-600 | 291 | 10-60 | 42.3 |  |  | N |  | Fail | LOW CT & LOW YS TS | NotOk | Less Weight obsd.(due to w/o spm S/f Salvaged)Air wiping Mark of L3 nailfeelable on bottom-top s/f o/s to 80mm obsd 3-4place obsd in f/c.Air Angle mark of L2/3 on both s/f at both edges to 45-50mm obsd in f/c.Flow mark of L3 on both s/f at f/w cont obsd in f/c.Pitting mark of L2 unfeelable on bottom s/f at f/w h&t cont obsd in f/c.Unskin pass edges of L2 on both s/f at both edges to 3-4mm obsd in f/c. Insd by Srikanth. | N2 | Low tensile strength | CRM1CGL3 |  | pp fail "Less Weight obsd.(due to w/o spm S/f Salvaged)Air wiping Mark of L3 nailfeelable on bottom-top s/f o/s to 80mm obsd 3-4place obsd in f/c.Air Angle mark of L2/3 on both s/f at both edges to 45-50mm obsd in f/c.Flow mark of L3 on both s/f at f/w cont obsd in f/c.Pitting mark of L2 unfeelable on bottom s/f at f/w h&t cont obsd in f/c.Unskin pass edges of L2 on both s/f at both edges to 3-4mm obsd in f/c. Insd by Srikanth." | CRM1CGL3 | Y | Down Gradation | 2023-12-25T04:05:42.000+0000 | 4.78456 | S_GICW |  | N | B
3258 | GI | 23C3PM2000 | 23C3PM0000 | 1 | 1 | 1200 | 1200 | ZST935 | ZST935 | 610 | Metalwerks International Private Li | Metalwerks International Private Li | SMS1CAS1-COND2-HSM2-CRM1PTM1-CRM1CGL2-CRM1APL8 | HSM1-CRM1PTM1-CRM1CGL3 | 10-25 | 18.355 | [6 empty] | N |  |  |  | NotOk | W/O SPM s/f cont obsd in ID upto 230mtr.SPM Roll mark(Pinch Shade type Blackish mark) of L3 unfeelable bottom s/f at d/s to 200mm & o/s to 200mm cont obsd in ID upto 1400mtr after that L2 severity obsd in f/c.SPM Roll mark(Pinch Snade type Blackish mark) of L3 unfeelable top s/f at d/s to 200mm cont ovbsd in ID upto 1250mtr.Snap Shared & Informed to SPM team & Shown to Bipin sir).Unskin pass edges of L2 on both s/f at both edges to 3-4mm obsd in f/c. Insd by Srikanth. | RW | Without SPM/TLL | CRM1CGL3 | SPCLCRS1 | Salvage ID 230mtrs at SPCL "W/O SPM s/f cont obsd in ID upto 230mtr.SPM Roll mark(Pinch Shade type Blackish mark) of L3 unfeelable bottom s/f at d/s to 200mm & o/s to 200mm cont obsd in ID upto 1400mtr after that L2 severity obsd in f/c.SPM Roll mark(Pinch Snade type Blackish mark) of L3 unfeelable top s/f at d/s to 200mm cont ovbsd in ID upto 1250mtr.Snap Shared & Informed to SPM team & Shown to Bipin sir).Unskin pass edges of L2 on both s/f at both edges to 3-4mm obsd in f/c. Insd by Srikanth." | CRM1CGL3 | N |  | 2023-12-20T15:10:43.000+0000 | 0.2456944 | S_GICW |  | N | B
3259 | GI | 23C3QJ0000 | 23C3QJ0000 | 1 | 1 | 1200 | 1200 | ZST935 | ZST935 | 610 | Metalwerks International Private Li | Metalwerks International Private Li | SMS1CAS1-COND2-HSM2-CRM1PTM1-CRM1CGL2-CRM1APL8 | HSM1-CRM1PTM1-CRM1CGL3 | 10-25 | 23.57 | 350-490 | 392 | 21-50 | 27 |  |  | N |  |  | 1.01 OK | Ok | Air Angle mark of L2/3 on both s/f at both edges to 45-50mm obsd in f/c.Flow mark of L3 on both s/f at f/w cont obsd in f/c.Whitish line of L3 on bot s/f at c/w cont obsd in f/c.Pitting mark of L2 unfeelable on bottom s/f at f/w h&t cont obsd in f/c.Unskin pass edges of L2 on both s/f at both edges to 3-4mm obsd in f/c. ins by Mohit | P1 |  |  |  | autoClrRemarks | CRM1CGL3 | N |  | 2023-12-20T11:27:28.000+0000 | 0.05524306 | S_GICW |  | N | B
3260 | GI | 23C3QN1000 | 23C3QN0000 | 1 | 1 | 1200 | 1200 | ZST935 | ZSP401 | 610 | Metalwerks International Private Li | NCO | SMS1CAS1-COND2-HSM2-CRM1PTM1-CRM1CGL2-CRM1APL8 | HSM1-CRM1PTM1-CRM1CGL3 | 10-25 | 6.44 | 140-600 | 375 | 10-60 | 26 |  |  | N |  | Fail | LOW COATING OBSD | NotOk | Pinch Snade of L5 obsd in ID at 360-370mtr.W/o SPM s/f cont obsd in ID 360-580mtr. Insd by Srikanth. | N2 | Pinching Shade | CRM1CGL3 |  | ZSP401 "Pinch Snade of L5 obsd in ID at 360-370mtr.W/o SPM s/f cont obsd in ID 360-580mtr. Insd by Srikanth." | CRM1CGL3 | Y | Down Gradation | 2023-12-20T15:08:36.000+0000 | 0.2431829 | S_GICW |  | N | B
3261 | GI | 23C3QN2000 | 23C3QN0000 | 1 | 1 | 1200 | 1200 | ZST935 | ZST935 | 610 | Metalwerks International Private Li | Metalwerks International Private Li | SMS1CAS1-COND2-HSM2-CRM1PTM1-CRM1CGL2-CRM1APL8 | HSM1-CRM1PTM1-CRM1CGL3 | 10-25 | 17.565 | 350-490 | 375 | 21-50 | 26 |  |  | N |  | Fail | LOW COATING OBSD | NotOk | SPM Roll Bite Mark( Blakish Band) of L4 Unfeelable on top s/f at f/w cont obsd obsd in ID 800mtr after that L3/2 Severity obsd in f/c.SPM Roll mark(Pinch Shade type Blackish mark) of L3 unfeelable bottom s/f at d/s to 200mm cont obsd in ID upto 800mtr,after that L2 severity obsd in f/c. Snap Shared. Insd by Srikanth. | RW | Roll Marks/Skid marks | CRM1CGL3 | SPCLCRS1 | Salvage ID 800mtrs at SPCL "SPM Roll Bite Mark( Blakish Band) of L4 Unfeelable on top s/f at f/w cont obsd obsd in ID 800mtr after that L3/2 Severity obsd in f/c.SPM Roll mark(Pinch Shade type Blackish mark) of L3 unfeelable bottom s/f at d/s to 200mm cont obsd in ID upto 800mtr,after that L2 severity obsd in f/c. Snap Shared. Insd by Srikanth." | CRM1CGL3 | N |  | 2023-12-20T15:09:38.000+0000 | 0.2427894 | S_GICW |  | N | B
3262 | GI | 23C3RB0000 | 23C3RB0000 | 1 | 1 | 1200 | 1200 | ZST935 | ZST935 | 610 | Metalwerks International Private Li | Metalwerks International Private Li | SMS1CAS1-COND2-HSM2-CRM1PTM1-CRM1CGL2-CRM1APL8 | HSM1-CRM1PTM1-CRM1CGL3 | 10-25 | 24.105 | 350-490 | 392 | 21-50 | 26 |  |  | N |  | Pass | 1.004 OK | NotOk | Edge over coating L4 on both s/f at both edges in OD to 160 mtr(video shared).Air Angle mark of L2/3 on both s/f at both edges to 45-50mm obsd in f/c.Flow mark of L3 on both s/f at f/w cont obsd in f/c.Whitish line of L3 on bot s/f at c/w cont obsd in f/c (video shared ). Ink patches of L2 seen on top s/f from id to 1850-60 mtr ..Pitting mark of L2 unfeelable on bottom s/f at f/w h&t cont obsd in f/c.Unskin pass edges of L2 on both s/f at both edges to 3-4mm obsd in f/c. ins by Mohit | RW | Coating Wt Variation | CRM1CGL3 | SPCLCRS1 | Check waviness salvage OD 160mtrs at SPCL Edge over coating L4 on both s/f at both edges in OD to 160 mtr(video shared).Air Angle mark of L2/3 on both s/f at both edges to 45-50mm obsd in f/c.Flow mark of L3 on both s/f at f/w cont obsd in f/c.Whitish line of L3 on bot s/f at c/w cont obsd in f/c (video shared ). Ink patches of L2 seen on top s/f from id to 1850-60 mtr ..Pitting mark of L2 unfeelable on bottom s/f at f/w h&t cont obsd in f/c.Unskin pass edges of L2 on both s/f at both edges to 3-4mm obsd in f/c. ins by Mohit | CRM1CGL3 | N |  | 2023-12-20T15:01:48.000+0000 | 0.1764005 | S_GICW |  | N | B
3263 | GI | 23C3RC0000 | 23C3RC0000 | 1 | 1 | 1200 | 1200 | ZST935 | ZST935 | 610 | Metalwerks International Private Li | Metalwerks International Private Li | SMS1CAS1-COND2-HSM2-CRM1PTM1-CRM1CGL2-CRM1APL8 | HSM1-CRM1PTM1-CRM1CGL3 | 10-25 | 24.1 | 350-490 | 406 | 21-50 | 26 |  |  | N |  | Fail | lOW COATING OBSD AND BEND TEST FAILED | NotOk | WTF Patches & Bands of L3/4 on top s/f at f/w cont obsd in ID 300-730mtr.Snap Shared In TE Group.SPM Roll Bite Mark(Blakish mark) of L2/3 Unfeelable on top s/f at f/w cont obsd obsd in ID 300mtr.SPM Roll mark(Pinch Shade type Blackish mark) of L3/2 unfeelable bottom s/f at d/s to 200mm cont obsd in ID 300mtr after that L2 severity obsd in f/c. Insd by Srikanth. | RW | WTF/Water Carry Over | CRM1CGL3 | SPCLCRS1 | Salvage ID 730mtrs at SPCL & rest ok "WTF Patches & Bands of L3/4 on top s/f at f/w cont obsd in ID 300-730mtr.Snap Shared In TE Group.SPM Roll Bite Mark(Blakish mark) of L2/3 Unfeelable on top s/f at f/w cont obsd obsd in ID 300mtr.SPM Roll mark(Pinch Shade type Blackish mark) of L3/2 unfeelable bottom s/f at d/s to 200mm cont obsd in ID 300mtr after that L2 severity obsd in f/c. Insd by Srikanth." | CRM1CGL3 | N |  | 2023-12-20T15:07:11.000+0000 | 0.2199769 | S_GICW |  | N | B
3264 | GI | 23C3TL0000 | 23C3TL0000 | 1 | 1 | 1200 | 1200 | ZST935 | ZST935 | 610 | Metalwerks International Private Li | Metalwerks International Private Li | SMS1CAS1-COND2-HSM2-CRM1PTM1-CRM1CGL2-CRM1APL8 | HSM1-CRM1PTM1-CRM1CGL3 | 10-25 | 23.16 | 350-490 | 438 | 21-50 | 25 |  |  | N |  |  | 0.984 OK | Ok | Air Angle mark of L2/3 on both s/f at both edges to 45-50mm obsd in f/c.Flow mark of L3 on both s/f at f/w cont obsd in f/c.Whitish line of L3 on bot s/f at c/w cont obsd in f/c (video shared ). .Pitting mark of L2 unfeelable on bottom s/f at f/w h&t cont obsd in f/c.Unskin pass edges of L2 on both s/f at both edges to 3-4mm obsd in f/c. ins by Mohit | P1 |  |  |  | autoClrRemarks | CRM1CGL3 | N |  | 2023-12-20T15:55:48.000+0000 | 0.2412269 | S_GICW |  | N | B
3265 | GI | 23C3TP1000 | 23C3TP0000 | 1 | 1 | 1200 | 1200 | ZST935 | ZST935 | 610 | Metalwerks International Private Li | Metalwerks International Private Li | SMS1CAS1-COND2-HSM2-CRM1PTM1-CRM1CGL2-CRM1APL8 | HSM1-CRM1PTM1-CRM1CGL3 | 10-25 | 12.745 | 340- | 376 | 21- | 28 |  |  | N |  | Fail | LOW COATING OBSD | Ok | Angle mark of L2/3 on both s/f at both edges to 45-50mm obsd in f/c.Flow mark of L3 on both s/f at f/w cont obsd in f/c.SPM Roll mark(Pinch Shade type Blackish mark) of L2 Angle visiable unfeelable bottom s/f at d/s to 200mm obsd in f/c. Pitting mark of L2 unfeelable on bottom s/f at f/w h&t cont obsd in f/c.Unskin pass edges of L2 on both s/f at both edges to 3-4mm obsd in f/c. Insd by Srikanth. | P1 |  |  |  | Re check Coating ok. "Angle mark of L2/3 on both s/f at both edges to 45-50mm obsd in f/c.Flow mark of L3 on both s/f at f/w cont obsd in f/c.SPM Roll mark(Pinch Shade type Blackish mark) of L2 Angle visiable unfeelable bottom s/f at d/s to 200mm obsd in f/c. Pitting mark of L2 unfeelable on bottom s/f at f/w h&t cont obsd in f/c.Unskin pass edges of L2 on both s/f at both edges to 3-4mm obsd in f/c. Insd by Srikanth." | CRM1CGL3 | N |  | 2023-12-21T05:37:12.000+0000 | 0.8648148 | S_GICW |  | N | B
3266 | GI | 23C3TP2000 | 23C3TP0000 | 1 | 1 | 1200 | 1200 | ZST935 | ZST935 | 610 | Metalwerks International Private Li | Metalwerks International Private Li | SMS1CAS1-COND2-HSM2-CRM1PTM1-CRM1CGL2-CRM1APL8 | HSM1-CRM1PTM1-CRM1CGL3 | 10-25 | 11.25 | 340- | 376 | 21- | 28 |  |  | N |  | Fail | LOW COATING | Ok | Angle mark of L2/3 on both s/f at both edges to 45-50mm obsd in f/c.Flow mark of L3 on both s/f at f/w cont obsd in f/c.SPM Roll mark(Pinch Shade type Blackish mark) of L2 Angle visiable unfeelable bottom s/f at d/s to 200mm obsd in f/c. Pitting mark of L2 unfeelable on bottom s/f at f/w h&t cont obsd in f/c.Unskin pass edges of L2 on both s/f at both edges to 3-4mm obsd in f/c. Insd by Srikanth. | P1 |  |  |  | Re check Coating ok. "Angle mark of L2/3 on both s/f at both edges to 45-50mm obsd in f/c.Flow mark of L3 on both s/f at f/w cont obsd in f/c.SPM Roll mark(Pinch Shade type Blackish mark) of L2 Angle visiable unfeelable bottom s/f at d/s to 200mm obsd in f/c. Pitting mark of L2 unfeelable on bottom s/f at f/w h&t cont obsd in f/c.Unskin pass edges of L2 on both s/f at both edges to 3-4mm obsd in f/c. Insd by Srikanth." | CRM1CGL3 | N |  | 2023-12-21T05:36:31.000+0000 | 0.8636227 | S_GICW |  | N | B
3267 | GI | 23C3UJ1000 | 23C3UJ0000 | 1 | 1 | 1200 | 1200 | ZST935 | ZST935 | 610 | Metalwerks International Private Li | Metalwerks International Private Li | SMS1CAS1-COND2-HSM2-CRM1PTM1-CRM1CGL2-CRM1APL8 | HSM1-CRM1PTM1-CRM1CGL3 | 10-25 | 11.745 | 350-490 | 395 | 21-50 | 26 |  |  | N |  |  | 1.026 OK | Ok | Air wiping Mark of L3 nailfeelable on bottom-top s/f o/s to 80mm obsd 3-4place obsd in F/C.Air Angle mark of L2/3 on both s/f at both edges to 45-50mm obsd in f/c.Flow mark of L3 on both s/f at f/w cont obsd in f/c.Pitting mark of L2 unfeelable on bottom s/f at f/w h&t cont obsd in f/c.Unskin pass edges of L2 on both s/f at both edges to 3-4mm obsd in f/c. | P1 |  |  |  | autoClrRemarks | CRM1CGL3 | N |  | 2023-12-20T11:19:50.000+0000 | 0.1318866 | S_GICW |  | N | B
3268 | GI | 23C3UJ2000 | 23C3UJ0000 | 1 | 1 | 1200 | 1200 | ZST935 | ZST935 | 610 | Metalwerks International Private Li | Metalwerks International Private Li | SMS1CAS1-COND2-HSM2-CRM1PTM1-CRM1CGL2-CRM1APL8 | HSM1-CRM1PTM1-CRM1CGL3 | 10-25 | 12.54 | 350-490 | 395 | 21-50 | 26 |  |  | N |  | Pass | 1.026 OK | NotOk | Air wiping Mark of L4 feelable on bottom-top s/f o/s to 120mm 15-18Places Discont obsd in f/c.Snap Shared & Informed to Center).Air Angle mark of L2/3 on both s/f at both edges to 45-50mm obsd in f/c.Flow mark of L3 on both s/f at f/w cont obsd in f/c.Pitting mark of L2 unfeelable on bottom s/f at f/w h&t cont obsd in f/c.Unskin pass edges of L2 on both s/f at both edges to 3-4mm obsd in f/c. Insd by Srikanth. | P1 | Air Wiping Mark | CRM1CGL3 |  | can be ok First setup coil mail to harsh Air wiping Mark of L4 feelable on bottom-top s/f o/s to 120mm 15-18Places Discont obsd in f/c.Snap Shared & Informed to Center).Air Angle mark of L2/3 on both s/f at both edges to 45-50mm obsd in f/c.Flow mark of L3 on both s/f at f/w cont obsd in f/c.Pitting mark of L2 unfeelable on bottom s/f at f/w h&t cont obsd in f/c.Unskin pass edges of L2 on both s/f at both edges to 3-4mm obsd in f/c. Insd by Srikanth. | CRM1CGL3 | N |  | 2023-12-20T17:11:05.000+0000 | 0.3234028 | S_GICW |  | N | B
3269 | GI | 23C3UK0000 | 23C3UK0000 | 1 | 1 | 1200 | 1200 | ZST935 | ZST935 | 610 | Metalwerks International Private Li | Metalwerks International Private Li | SMS1CAS1-COND2-HSM2-CRM1PTM1-CRM1CGL2-CRM1APL8 | HSM1-CRM1PTM1-CRM1CGL3 | 10-25 | 24.09 | 350-490 | 394 | 21-50 | 26 |  |  | N |  | Fail | LOW COATING OBSD | Ok | Air Angle mark of L2/3 on both s/f at both edges to 45-50mm obsd in f/c.Flow mark of L3 on both s/f at f/w cont obsd in f/c.Pitting mark of L2 unfeelable on bottom s/f at f/w h&t cont obsd in f/c.Unskin pass edges of L2 on both s/f at both edges to 3-4mm obsd in f/c. Insd by Srikanth. | RW | Coating Wt Variation | CRM1CGL3 | SPCLCRS1 | salvage ID 200 mtr and Collect Re coating weight sample. "Air Angle mark of L2/3 on both s/f at both edges to 45-50mm obsd in f/c.Flow mark of L3 on both s/f at f/w cont obsd in f/c.Pitting mark of L2 unfeelable on bottom s/f at f/w h&t cont obsd in f/c.Unskin pass edges of L2 on both s/f at both edges to 3-4mm obsd in f/c. Insd by Srikanth." | CRM1CGL3 | N |  | 2023-12-21T05:39:27.000+0000 | 0.8139352 | S_GICW |  | N | B
3270 | GI | 23C3UL0000 | 23C3UL0000 | 1 | 1 | 1200 | 1200 | ZST935 | ZST935 | 610 | Metalwerks International Private Li | Metalwerks International Private Li | SMS1CAS1-COND2-HSM2-CRM1PTM1-CRM1CGL2-CRM1APL8 | HSM1-CRM1PTM1-CRM1CGL3 | 10-25 | 24.08 | 350-490 | 407 | 21-50 | 26.5 |  |  | N |  |  | OK | Ok | Air wiping Mark of L3 un-feelable on bottom-top s/f o/s to 100mm 10-12 Places discont obsd in f/c. (Informed to Center). Angle mark of L2/3 on both s/f at both edges to 30mm cont obsd in f/c. Flow mark of L3 on both s/f at f/w cont obsd in f/c. Flow mark of L3 on both s/f at f/w cont obsd in f/c. Pitting mark of L2 on both s/f at f/w h&t Long interval obsd in f/c. Unskin passed edges of L2/3 on both s/f at both edges to 3-4mm obsd in f/c. | P1 |  |  |  | autoClrRemarks | CRM1CGL3 | N |  | 2023-12-21T02:51:34.000+0000 | 0.09255787 | S_GICW |  | N | A
3271 | GI | 23C3UM0000 | 23C3UM0000 | 1 | 1 | 1200 | 1200 | ZST935 | ZST935 | 610 | Metalwerks International Private Li | Metalwerks International Private Li | SMS1CAS1-COND2-HSM2-CRM1PTM1-CRM1CGL2-CRM1APL8 | HSM1-CRM1PTM1-CRM1CGL3 | 10-25 | 24.165 | 350-490 | 436 | 21-50 | 21 |  |  | N |  |  | OK | Ok | Angle mark of L2/3 on both s/f at both edges to 30mm cont obsd in f/c. Flow mark of L3 on both s/f at f/w cont obsd in f/c. Flow mark of L3 on both s/f at f/w cont obsd in f/c. Pitting mark of L2 on both s/f at f/w h&t Long interval obsd in f/c. Unskin pass edges of L2/3 on both s/f at both edges to 3-4mm obsd in f/c. | P1 |  |  |  | autoClrRemarks | CRM1CGL3 | N |  | 2023-12-20T23:34:19.000+0000 | 0.06028935 | S_GICW |  | N | A
3272 | GI | 23C3UQ0000 | 23C3UQ0000 | 1 | 1 | 1200 | 1200 | ZST935 | ZST935 | 610 | Metalwerks International Private Li | Metalwerks International Private Li | SMS1CAS1-COND2-HSM2-CRM1PTM1-CRM1CGL2-CRM1APL8 | HSM1-CRM1PTM1-CRM1CGL3 | 10-25 | 24.13 | 350-490 | 438 | 21-50 | 21 |  |  | N |  |  | OK | Ok | Angle mark of L2/3 on both s/f at both edges to 30mm cont obsd in f/c. Flow mark of L3 on both s/f at f/w cont obsd in f/c. Flow mark of L3 on both s/f at f/w cont obsd in f/c. Pitting mark of L2 on both s/f at f/w h&t Long interval obsd in f/c. Unskin pass edges of L2/3 on both s/f at both edges to 3-4mm obsd in f/c. | P1 |  |  |  | autoClrRemarks | CRM1CGL3 | N |  | 2023-12-20T22:15:17.000+0000 | 0.003946759 | S_GICW |  | N | A
3273 | GI | 23C3UR0000 | 23C3UR0000 | 1 | 1 | 1200 | 1200 | ZST935 | ZST935 | 610 | Metalwerks International Private Li | Metalwerks International Private Li | SMS1CAS1-COND2-HSM2-CRM1PTM1-CRM1CGL2-CRM1APL8 | HSM1-CRM1PTM1-CRM1CGL3 | 10-25 | 23.445 | 350-490 | 403 | 21-50 | 26.2 |  |  | N |  |  | OK | Ok | Air wiping Mark of L3 un-feelable on bottom-top s/f o/s to 100mm 10-12 Places discont obsd in f/c. (Informed to Center). Angle mark of L2/3 on both s/f at both edges to 30mm cont obsd in f/c. Flow mark of L3 on both s/f at f/w cont obsd in f/c. Flow mark of L3 on both s/f at f/w cont obsd in f/c. Pitting mark of L2 on both s/f at f/w h&t Long interval obsd in f/c. Unskin passed edges of L2/3 on both s/f at both edges to 3-4mm obsd in f/c. | P1 |  |  |  | autoClrRemarks | CRM1CGL3 | N |  | 2023-12-20T23:50:37.000+0000 | 0.02791667 | S_GICW |  | N | A
3274 | GI | 23C3UT0000 | 23C3UT0000 | 1 | 1 | 1200 | 1200 | ZST935 | ZST935 | 610 | Metalwerks International Private Li | Metalwerks International Private Li | SMS1CAS1-COND2-HSM2-CRM1PTM1-CRM1CGL2-CRM1APL8 | HSM1-CRM1PTM1-CRM1CGL3 | 10-25 | 24.24 | 350-490 | 414 | 21-50 | 26.2 |  |  | N |  |  | OK | Ok | Air wiping Mark of L3 un-feelable on bottom-top s/f o/s to 100mm 10-12 Places discont obsd in f/c. (Informed to Center). Angle mark of L2/3 on both s/f at both edges to 30mm cont obsd in f/c. Flow mark of L3 on both s/f at f/w cont obsd in f/c. Flow mark of L3 on both s/f at f/w cont obsd in f/c. Pitting mark of L2 on both s/f at f/w h&t Long interval obsd in f/c. Unskin passed edges of L2/3 on both s/f at both edges to 3-4mm obsd in f/c. | P1 |  |  |  | autoClrRemarks | CRM1CGL3 | N |  | 2023-12-20T23:50:43.000+0000 | 0.07130787 | S_GICW |  | N | A
3275 | GI | 23C3US0000 | 23C3US0000 | 1 | 1 | 1200 | 1200 | ZST935 | ZST935 | 610 | Metalwerks International Private Li | Metalwerks International Private Li | SMS1CAS1-COND2-HSM2-CRM1PTM1-CRM1CGL2-CRM1APL8 | HSM1-CRM1PTM1-CRM1CGL3 | 10-25 | 24.23 | 350-490 | 412 | 21-50 | 24.1 |  |  | N |  |  | OK | Ok | Air wiping Mark of L3 un-feelable on bottom-top s/f o/s to 100mm 10-12 Places discont obsd in f/c. (Informed to Center). Angle mark of L2/3 on both s/f at both edges to 30mm cont obsd in f/c. Flow mark of L3 on both s/f at f/w cont obsd in f/c. Flow mark of L3 on both s/f at f/w cont obsd in f/c. Pitting mark of L2 on both s/f at f/w h&t Long interval obsd in f/c. Unskin passed edges of L2/3 on both s/f at both edges to 3-4mm obsd in f/c. | P1 |  |  |  | autoClrRemarks | CRM1CGL3 | N |  | 2023-12-20T23:50:56.000+0000 | 0.0277662 | S_GICW |  | N | A
3276 | GI | 23C3UV1000 | 23C3UV0000 | 0.8 | 1 | 1250 | 1200 | ZSP001 | NPF-CRGI | 610 | JSW - PROCESS DIVERSION | NCO | SMS1CAS1-COND1-HSM1-CRM1PTM1-CRM1CGL2-CRM1APL8 | HSM1-CRM1PTM1-CRM1CGL3 | 2-15 | 2.3 | 340-600 | 439 | 21-60 | 21 |  |  | N |  |  | OK | NotOk | Nozzle cleaning mark of L4/5 cont obsd at OD 10 mtr obsd on top s/f. Angle mark of L2/3 on both s/f at both edges to 30mm cont obsd in f/c. Flow mark of L3 on both s/f at f/w cont obsd in f/c. Flow mark of L3 on both s/f at f/w cont obsd in f/c. Pitting mark of L2 on both s/f at f/w h&t Long interval obsd in f/c. Unskin pass edges of L2/3 on both s/f at both edges to 3-4mm obsd in f/c. | N5 | Nozzle Cleaning Mark | CRM1CGL3 |  | telescopic scrap | CRM1CGL3 | N5 | Down Gradation | 2023-12-23T10:36:45.000+0000 | 2.502986 | 9GLTRIMMING |  | N | A
3277 | GI | 23C3UV2000 | 23C3UV0000 | 1 | 1 | 1200 | 1200 | ZST935 | ZST935 | 610 | Metalwerks International Private Li | Metalwerks International Private Li | SMS1CAS1-COND2-HSM2-CRM1PTM1-CRM1CGL2-CRM1APL8 | HSM1-CRM1PTM1-CRM1CGL3 | 10-25 | 21.695 | 350-490 | 439 | 21-50 | 21 |  |  | N |  |  | OK | Ok | Angle mark of L2/3 on both s/f at both edges to 30mm cont obsd in f/c. Flow mark of L3 on both s/f at f/w cont obsd in f/c. Flow mark of L3 on both s/f at f/w cont obsd in f/c. Pitting mark of L2 on both s/f at f/w h&t Long interval obsd in f/c. Unskin pass edges of L2/3 on both s/f at both edges to 3-4mm obsd in f/c. | P1 |  |  |  | autoClrRemarks | CRM1CGL3 | N |  | 2023-12-20T23:34:13.000+0000 | 0.04056713 | S_GICW |  | N | A
3278 | GI | 23C3UU0000 | 23C3UU0000 | 1 | 1 | 1200 | 1200 | ZST935 | ZST935 | 610 | Metalwerks International Private Li | Metalwerks International Private Li | SMS1CAS1-COND2-HSM2-CRM1PTM1-CRM1CGL2-CRM1APL8 | HSM1-CRM1PTM1-CRM1CGL3 | 10-25 | 24.205 | 350-490 | 393 | 21-50 | 26.7 |  |  | N |  |  | OK | Ok | Air wiping Mark of L3 un-feelable on bottom-top s/f o/s to 100mm 10-12 Places discont obsd in f/c. (Informed to Center). Angle mark of L2/3 on both s/f at both edges to 30mm cont obsd in f/c. Flow mark of L3 on both s/f at f/w cont obsd in f/c. Flow mark of L3 on both s/f at f/w cont obsd in f/c. Pitting mark of L2 on both s/f at f/w h&t Long interval obsd in f/c. Unskin passed edges of L2/3 on both s/f at both edges to 3-4mm obsd in f/c. | P1 |  |  |  | autoClrRemarks | CRM1CGL3 | N |  | 2023-12-21T00:30:51.000+0000 | 0.01709491 | S_GICW |  | N | A
3279 | PPGL | 23C3LB1000 | 23C3LB0000 | 0.45 | 0.45 | 1220 | 1220 | LID925 | LID925 | 508 | JSW MTS ACCIL | JSW MTS ACCIL | SMS1CAS1-COND1-HSM1-CRM1PTM1-CRM1CGL2-CRM1CCL1-CRM1APL9 | HSM1-CRM1PTM1-CRM1CGL2-CRM1CCL1 | 3-5 | 4.64 | 250-380 | 284 | 25-50 | 27.7 | 45-65 | 65 | Y | CB |  | ok | Ok | Water Mark and Liner Marking Print Found Ok As per So indradanush AZ-70 ISI 15965 BIS Aproved. Paint lumps of L3 on bottom s/f at H/T discont obsd in ID 70 mtr .Dross Patches and spots of L3 on both s/f at F/w Cont obsd at f/w H&T in F/c.Roll Grinding Mark of L2 on bott s/f at F/w Cont obsd in F/c. OK Manju | P1 |  |  |  | autoClrRemarks | CRM1CCL1 | N |  | 2023-12-20T15:18:36.000+0000 | 0.02364583 | S_PPGLCW | FN | N | B
3280 | PPGL | 23C3LB2000 | 23C3LB0000 | 0.45 | 0.45 | 1220 | 1220 | LID925 | LID925 | 508 | JSW MTS ACCIL | JSW MTS ACCIL | SMS1CAS1-COND1-HSM1-CRM1PTM1-CRM1CGL2-CRM1CCL1-CRM1APL9 | HSM1-CRM1PTM1-CRM1CGL2-CRM1CCL1 | 3-5 | 4.602 | 250-380 | 284 | 25-50 | 27.7 | 45-65 | 65 | Y | CB |  | ok | Ok | Water Mark and Liner Marking Print Found Ok As per So indradanush AZ-70 ISI 15965 BIS Aproved.Dross Patches and spots of L3 on both s/f at F/w Cont obsd at f/w H&T in F/c.Roll Grinding Mark of L2 on bott s/f at F/w Cont obsd in F/c. OK Manju | P1 |  |  |  | autoClrRemarks | CRM1CCL1 | N |  | 2023-12-20T15:18:19.000+0000 | 0.02071759 | S_PPGLCW | FN | N | B
3281 | PPGL | 23C3LB3000 | 23C3LB0000 | 0.45 | 0.45 | 1220 | 1220 | LID925 | LID925 | 508 | JSW MTS ACCIL | JSW MTS ACCIL | SMS1CAS1-COND1-HSM1-CRM1PTM1-CRM1CGL2-CRM1CCL1-CRM1APL9 | HSM1-CRM1PTM1-CRM1CGL2-CRM1CCL1 | 3-5 | 4.627 | 250-380 | 284 | 25-50 | 27.7 | 45-65 | 65 | Y | CB |  | ok | Ok | Water Mark and Liner Marking Print Found Ok As per So indradanush AZ-70 ISI 15965 BIS Aproved.Dross Patches and spots of L3 on both s/f at F/w Cont obsd at f/w H&T in F/c.Roll Grinding Mark of L2 on bott s/f at F/w Cont obsd in F/c. OK Manju | P1 |  |  |  | autoClrRemarks | CRM1CCL1 | N |  | 2023-12-20T15:17:06.000+0000 | 0.01826389 | S_PPGLCW | FN | N | C
3282 | PPGL | 23C3LB4000 | 23C3LB0000 | 0.45 | 0.45 | 1220 | 1220 | LID925 | LID925 | 508 | JSW MTS ACCIL | JSW MTS ACCIL | SMS1CAS1-COND1-HSM1-CRM1PTM1-CRM1CGL2-CRM1CCL1-CRM1APL9 | HSM1-CRM1PTM1-CRM1CGL2-CRM1CCL1 | 3-5 | 4.092 | 250-380 | 284 | 25-50 | 27.7 | 45-65 | 65 | Y | CB |  | ok | Ok | Water Mark and Liner Marking Print Found Ok As per So indradanush AZ-70 ISI 15965 BIS Aproved.Dross Patches and spots of L3 on both s/f at F/w Cont obsd at f/w H&T in F/c.Roll Grinding Mark of L2 on bott s/f at F/w Cont obsd in F/c. OK Manju | P1 |  |  |  | autoClrRemarks | CRM1CCL1 | N |  | 2023-12-20T15:17:00.000+0000 | 0.01709491 | S_PPGLCW | FN | N | C
3283 | PPGL | 23C3LB5000 | 23C3LB0000 | 0.45 | 0.45 | 1220 | 1220 | LID925 | LID925 | 508 | JSW MTS ACCIL | JSW MTS ACCIL | SMS1CAS1-COND1-HSM1-CRM1PTM1-CRM1CGL2-CRM1CCL1-CRM1APL9 | HSM1-CRM1PTM1-CRM1CGL2-CRM1CCL1 | 3-5 | 3.887 | 250-380 | 284 | 25-50 | 27.7 | 45-65 | 65 | Y | CB |  | ok | Ok | Water Mark and Liner Marking Print Found Ok As per So indradanush AZ-70 ISI 15965 BIS Aproved.Dross Patches and spots of L3 on both s/f at F/w Cont obsd at f/w H&T in F/c.Roll Grinding Mark of L2 on bott s/f at F/w Cont obsd in F/c. Spr OK Manju | P1 |  |  |  | autoClrRemarks | CRM1CCL1 | N |  | 2023-12-20T15:17:29.000+0000 | 0.01622685 | S_PPGLCW | FN | N | C
3284 | PPGL | 23C32R1000 | 23C32R0000 | 0.45 | 0.45 | 1220 | 1220 | LID925 | LID925 | 508 | JSW MTS ACCIL | JSW MTS ACCIL | SMS1CAS1-COND1-HSM1-CRM1PTM1-CRM1CGL2-CRM1CCL1-CRM1APL9 | HSM1-CRM1PTM1-CRM1CGL2-CRM1CCL1 | 3-5 | 4.732 | 250-380 | 341 | 25-50 | 25 | 45-65 | 65 | Y | CB |  | ok | Ok | Water Mark and Liner Marking Print Found Ok As per So indradanush AZ-70 ISI 15965 BIS Aproved.Pickup roll mark of L3 on bottom s/f at o/s to 170 mm cont obsd in f/c approx 1.2 mtr pitch. Dross Patches and spots of L3 on both s/f at F/w Cont obsd at f/w H&T in F/c. .Grinding Mark of L2 on bott s/f at F/w Cont obsd in F/c. OK Manju | P1 |  |  |  | autoClrRemarks | CRM1CCL1 | N |  | 2023-12-20T15:08:16.000+0000 | 0.06164352 | S_PPGLCW | FN | N | C
3285 | PPGL | 23C32R2000 | 23C32R0000 | 0.45 | 0.45 | 1220 | 1220 | LID925 | LID925 | 508 | JSW MTS ACCIL | JSW MTS ACCIL | SMS1CAS1-COND1-HSM1-CRM1PTM1-CRM1CGL2-CRM1CCL1-CRM1APL9 | HSM1-CRM1PTM1-CRM1CGL2-CRM1CCL1 | 3-5 | 4.737 | 250-380 | 341 | 25-50 | 25 | 45-65 | 65 | Y | CB |  | ok | Ok | Water Mark and Liner Marking Print Found Ok As per So indradanush AZ-70 ISI 15965 BIS Aproved.Pickup roll mark of L3 on bottom s/f at o/s to 170 mm cont obsd in f/c approx 1.2 mtr pitch. Dross Patches and spots of L3 on both s/f at F/w Cont obsd at f/w H&T in F/c. .Grinding Mark of L2 on bott s/f at F/w Cont obsd in F/c. OK Manju | P1 |  |  |  | autoClrRemarks | CRM1CCL1 | N |  | 2023-12-20T15:08:04.000+0000 | 0.06024306 | S_PPGLCW | FN | N | C
3286 | PPGL | 23C32R3000 | 23C32R0000 | 0.45 | 0.45 | 1220 | 1220 | LID925 | LID925 | 508 | JSW MTS ACCIL | JSW MTS ACCIL | SMS1CAS1-COND1-HSM1-CRM1PTM1-CRM1CGL2-CRM1CCL1-CRM1APL9 | HSM1-CRM1PTM1-CRM1CGL2-CRM1CCL1 | 3-5 | 4.697 | 250-380 | 341 | 25-50 | 25 | 45-65 | 65 | Y | CB |  | ok | Ok | Water Mark and Liner Marking Print Found Ok As per So indradanush AZ-70 ISI 15965 BIS Aproved.Pickup roll mark of L3 on bottom s/f at o/s to 170 mm cont obsd in f/c approx 1.2 mtr pitch. Dross Patches and spots of L3 on both s/f at F/w Cont obsd at f/w H&T in F/c. .Grinding Mark of L2 on bott s/f at F/w Cont obsd in F/c. OK Manju | P1 |  |  |  | autoClrRemarks | CRM1CCL1 | N |  | 2023-12-20T15:07:52.000+0000 | 0.05871528 | S_PPGLCW | FN | N | C
3287 | PPGL | 23C32R4000 | 23C32R0000 | 0.45 | 0.45 | 1220 | 1220 | LID925 | LID925 | 508 | JSW MTS ACCIL | JSW MTS ACCIL | SMS1CAS1-COND1-HSM1-CRM1PTM1-CRM1CGL2-CRM1CCL1-CRM1APL9 | HSM1-CRM1PTM1-CRM1CGL2-CRM1CCL1 | 3-5 | 4.072 | 250-380 | 341 | 25-50 | 25 | 45-65 | 65 | Y | CB |  | ok | Ok | Water Mark and Liner Marking Print Found Ok As per So indradanush AZ-70 ISI 15965 BIS Aproved.Pickup roll mark of L3 on bottom s/f at o/s to 170 mm cont obsd in f/c approx 1.2 mtr pitch. Dross Patches and spots of L3 on both s/f at F/w Cont obsd at f/w H&T in F/c. .Grinding Mark of L2 on bott s/f at F/w Cont obsd in F/c. OK Manju | P1 |  |  |  | autoClrRemarks | CRM1CCL1 | N |  | 2023-12-20T15:07:57.000+0000 | 0.05769676 | S_PPGLCW | FN | N | C
3288 | PPGL | 23C32R5000 | 23C32R0000 | 0.45 | 0.45 | 1220 | 1220 | LID925 | LID925 | 508 | JSW MTS ACCIL | JSW MTS ACCIL | SMS1CAS1-COND1-HSM1-CRM1PTM1-CRM1CGL2-CRM1CCL1-CRM1APL9 | HSM1-CRM1PTM1-CRM1CGL2-CRM1CCL1 | 3-5 | 4.001 | 250-380 | 341 | 25-50 | 25 | 45-65 | 65 | Y | CB |  | ok | Ok | Water Mark and Liner Marking Print Found Ok As per So indradanush AZ-70 ISI 15965 BIS Aproved.Pickup roll mark of L3 on bottom s/f at o/s to 170 mm cont obsd in f/c approx 1.2 mtr pitch. Dross Patches and spots of L3 on both s/f at F/w Cont obsd at f/w H&T in F/c. .Grinding Mark of L2 on bott s/f at F/w Cont obsd in F/c. spr OK Harish | P1 |  |  |  | autoClrRemarks | CRM1CCL1 | N |  | 2023-12-20T15:17:22.000+0000 | 0.06295139 | S_PPGLCW | FN | N | C
3289 | PPGL | 23C3FR1000 | 23C3FR0000 | 0.45 | 0.45 | 1220 | 1220 | LID925 | LID925 | 508 | JSW MTS ACCIL | JSW MTS ACCIL | SMS1CAS1-COND1-HSM1-CRM1PTM1-CRM1CGL2-CRM1CCL1-CRM1APL9 | HSM1-CRM1PTM1-CRM1CGL2-CRM1CCL1 | 3-5 | 4.697 | 250-380 | 331.029 | 25-50 | 26 | 45-65 | 65 | Y | CB |  | ok | Ok | dross patch of L3 on both s/f H&T discont obsd in f/c,fold of L3 at both sides c/w discont obsd in f/c, pickup roll mark of L3 on bottom s/f at opr/s int obsd in f/c, paint lumps of L3 on bottom s/f H&T discont obsd in f/c, Liner marking and water mark found ok as per TDC indradhanush AZ70 ISI 15965 BIS approved OK Rajiv | P1 |  |  |  | autoClrRemarks | CRM1CCL1 | N |  | 2023-12-21T11:43:30.000+0000 | 0.2834259 | S_PPGLCW | FN | N | B
3290 | PPGL | 23C3FR2000 | 23C3FR0000 | 0.45 | 0.45 | 1220 | 1220 | LID925 | LID925 | 508 | JSW MTS ACCIL | JSW MTS ACCIL | SMS1CAS1-COND1-HSM1-CRM1PTM1-CRM1CGL2-CRM1CCL1-CRM1APL9 | HSM1-CRM1PTM1-CRM1CGL2-CRM1CCL1 | 3-5 | 4.707 | 250-380 | 331.029 | 25-50 | 26 | 45-65 | 65 | Y | CB |  | ok | Ok | paint lumps of L3 on bottom s/f H&T discont obsd in f/c,dross patch of L3 on both s/f H&T discont obsd in f/c,fold of L3 at both sides c/w discont obsd in f/c, pickup roll mark of L3 on bottom s/f at opr/s int obsd in f/c, Liner marking and water mark found ok as per TDC indradhanush AZ70 ISI 15965 BIS approved OK Rajiv | P1 |  |  |  | autoClrRemarks | CRM1CCL1 | N |  | 2023-12-21T12:01:17.000+0000 | 0.2946875 | S_PPGLCW | FN | N | B
3291 | PPGL | 23C3FR3000 | 23C3FR0000 | 0.45 | 0.45 | 1220 | 1220 | LID925 | LID925 | 508 | JSW MTS ACCIL | JSW MTS ACCIL | SMS1CAS1-COND1-HSM1-CRM1PTM1-CRM1CGL2-CRM1CCL1-CRM1APL9 | HSM1-CRM1PTM1-CRM1CGL2-CRM1CCL1 | 3-5 | 4.717 | 250-380 | 331.029 | 25-50 | 26 | 45-65 | 65 | Y | CB |  | ok | Ok | dross patch of L3 on both s/f H&T discont obsd in f/c,fold of L3 at both sides c/w discont obsd in f/c, pickup roll mark of L3 on bottom s/f at opr/s int obsd in f/c, paint lumps of L3 on bottom s/f H&T discont obsd in f/c, Liner marking and water mark found ok as per TDC indradhanush AZ70 ISI 15965 BIS approved OK Rajiv | P1 |  |  |  | autoClrRemarks | CRM1CCL1 | N |  | 2023-12-21T12:00:55.000+0000 | 0.2928009 | S_PPGLCW | FN | N | B
3292 | PPGL | 23C3FR4000 | 23C3FR0000 | 0.45 | 0.45 | 1220 | 1220 | LID925 | LID925 | 508 | JSW MTS ACCIL | JSW MTS ACCIL | SMS1CAS1-COND1-HSM1-CRM1PTM1-CRM1CGL2-CRM1CCL1-CRM1APL9 | HSM1-CRM1PTM1-CRM1CGL2-CRM1CCL1 | 3-5 | 3.902 | 250-380 | 331.029 | 25-50 | 26 | 45-65 | 65 | Y | CB |  | ok | Ok | paint lumps of L3 on bottom s/f H&T discont obsd in f/c,dross patch of L3 on both s/f H&T discont obsd in f/c,fold of L3 at both sides c/w discont obsd in f/c, pickup roll mark of L3 on bottom s/f at opr/s int obsd in f/c, Liner marking and water mark found ok as per TDC indradhanush AZ70 ISI 15965 BIS approved OK Rajiv | P1 |  |  |  | autoClrRemarks | CRM1CCL1 | N |  | 2023-12-21T12:01:24.000+0000 | 0.2916435 | S_PPGLCW | FN | N | B
3293 | PPGL | 23C3FR5000 | 23C3FR0000 | 0.45 | 0.45 | 1220 | 1220 | LID925 | LID925 | 508 | JSW MTS ACCIL | JSW MTS ACCIL | SMS1CAS1-COND1-HSM1-CRM1PTM1-CRM1CGL2-CRM1CCL1-CRM1APL9 | HSM1-CRM1PTM1-CRM1CGL2-CRM1CCL1 | 3-5 | 3.652 | 250-380 | 331.029 | 25-50 | 26 | 45-65 | 65 | Y | CB |  | ok | Ok | dross patch of L3 on both s/f H&T discont obsd in f/c,fold of L3 at both sides c/w discont obsd in f/c, pickup roll mark of L3 on bottom s/f at opr/s int obsd in f/c, paint lumps of L3 on bottom s/f H&T discont obsd in f/c, Liner marking and water mark found ok as per TDC indradhanush AZ70 ISI 15965 BIS approved SPR OK Rajiv | P1 |  |  |  | autoClrRemarks | CRM1CCL1 | N |  | 2023-12-21T11:52:45.000+0000 | 0.284537 | S_PPGLCW | FN | N | B
3294 | GI | 23C3UW0000 | 23C3UW0000 | 1 | 1 | 1200 | 1200 | ZST935 | ZST935 | 610 | Metalwerks International Private Li | Metalwerks International Private Li | SMS1CAS1-COND2-HSM2-CRM1PTM1-CRM1CGL2-CRM1APL8 | HSM1-CRM1PTM1-CRM1CGL3 | 10-25 | 24.295 | 350-490 | 381 | 21-50 | 25 |  |  | N |  |  | OK | Ok | Air wiping Mark of L3 un-feelable on bottom-top s/f o/s to 100mm 10-12 Places discont obsd in f/c. (Informed to Center). Angle mark of L2/3 on both s/f at both edges to 30mm cont obsd in f/c. Flow mark of L3 on both s/f at f/w cont obsd in f/c. Flow mark of L3 on both s/f at f/w cont obsd in f/c. Pitting mark of L2 on both s/f at f/w h&t Long interval obsd in f/c. Unskin passed edges of L2/3 on both s/f at both edges to 3-4mm obsd in f/c. | P1 |  |  |  | autoClrRemarks | CRM1CGL3 | N |  | 2023-12-21T00:38:59.000+0000 | 0.0001157407 | S_GICW |  | N | A
3295 | GI | 23C3RL1000 | 23C3RL0000 | 0.6 | 0.6 | 1250 | 1250 | ZGN110 | ZGN110 | 508 | Saro Steel | Saro Steel | SMS1CAS1-COND1-HSM1-CRM1PTM1-CRM1CGL2-CRM1APL8 | HSM1-CRM1PTM1-CRM1CGL3 | 9.9-14 | 11.325 | 240-400 | 289 | 20-50 | 26 |  |  | Y |  |  | ok 0.598 | Ok | Dross patches of L2 on both s/f at f/w h&t discont obsd in f/c. liner and logo print ok. | P1 |  |  |  | autoClrRemarks | CRM1CGL3 | N |  | 2023-12-21T13:34:14.000+0000 | 0.02645833 | S_GICW | NA | N | B
3296 | GI | 23C3RL2000 | 23C3RL0000 | 0.6 | 0.6 | 1250 | 1250 | ZGN110 | ZGN110 | 508 | Saro Steel | Saro Steel | SMS1CAS1-COND1-HSM1-CRM1PTM1-CRM1CGL2-CRM1APL8 | HSM1-CRM1PTM1-CRM1CGL3 | 9.9-14 | 11.13 | 240-400 | 289 | 20-50 | 26 |  |  | Y |  | Pass | ok 0.598 | NotOk | Before coating scratches of L4 light feelable on top s/f at o/s to c/w discont obsd in ID 1600mtr to f/c. Dross patches of L2 on both s/f at f/w h&t discont obsd in f/c. liner and logo print ok. | RW | Scratches | CRM1CGL3 | SPCLCRS1 | Salvage ID 1600 mtr as ok Before coating scratches of L4 light feelable on top s/f at o/s to c/w discont obsd in ID 1600mtr to f/c. Dross patches of L2 on both s/f at f/w h&t discont obsd in f/c. liner and logo print ok. | CRM1CGL3 | N |  | 2023-12-22T09:56:16.000+0000 | 0.8833102 | S_GICW | NA | N | B
3297 | GI | 23C3SL1000 | 23C3SL0000 | 0.8 | 0.8 | 1290 | 1290 | ZPL925 | ZPL925 | 508 | Sandeep Udyog | Sandeep Udyog | SMS1CAS3-COND2-HSM2-CRM1PTM1-CRM1CGL2-CRM1APL8 | HSM2-CRM1PTM1-CRM1CGL3 | 8-14 | 13.795 | 255-360 | 280 | 20-40 | 34.4 |  |  | N |  | Pass | OK | NotOk | Ink patchess of L3 obsd discont(30mtr,50mtr,40mtr….., patchess dia 3-4mm) on top s/f at center ID 1200mtr after that ok again obsd ink patchess ID 1520mtr to f/c(40mtr 50mr.......).(snap shared & many times informed waki -taki but not action from production side).Unskinpass of L2 obsd cont on both s/f in edges of 4-5mm in f/c. Dross patches of L2 on both s/f at f/w h&t discont obsd in f/c. | P1 | Ibk Bleeding | CRM1CGL3 |  | Can be ok Ink patchess of L3 obsd discont(30mtr,50mtr,40mtr….., patchess dia 3-4mm) on top s/f at center ID 1200mtr after that ok again obsd ink patchess ID 1520mtr to f/c(40mtr 50mr.......).(snap shared & many times informed waki -taki but not action from production side).Unskinpass of L2 obsd cont on both s/f in edges of 4-5mm in f/c. Dross patches of L2 on both s/f at f/w h&t discont obsd in f/c. | CRM1CGL3 | N |  | 2023-12-21T11:58:09.000+0000 | 0.368125 | S_GICW | NA | N | A
3298 | GI | 23C3SL2000 | 23C3SL0000 | 0.8 | 0.8 | 1290 | 1290 | ZPL925 | ZPL925 | 508 | Sandeep Udyog | Sandeep Udyog | SMS1CAS3-COND2-HSM2-CRM1PTM1-CRM1CGL2-CRM1APL8 | HSM2-CRM1PTM1-CRM1CGL3 | 8-14 | 11.27 | 255-360 | 280 | 20-40 | 34.4 |  |  | N |  | Pass | OK | NotOk | Ink patchess of L3 obsd discont(50mtr,60mtr,40mtr….., patchess dia 3-4mm) on top s/f at center ID 860mtr after that ok.(snap shared & many times informed waki -taki but not action from production side).Unskinpass of L2 obsd cont on both s/f in edges of 4-5mm in f/c. Dross patches of L2 on both s/f at f/w h&t discont obsd in f/c. | P1 | Ibk Bleeding | CRM1CGL3 |  | Can be ok Ink patchess of L3 obsd discont(50mtr,60mtr,40mtr….., patchess dia 3-4mm) on top s/f at center ID 860mtr after that ok.(snap shared & many times informed waki -taki but not action from production side).Unskinpass of L2 obsd cont on both s/f in edges of 4-5mm in f/c. Dross patches of L2 on both s/f at f/w h&t discont obsd in f/c. | CRM1CGL3 | N |  | 2023-12-21T11:58:39.000+0000 | 0.3676389 | S_GICW | NA | N | A
3299 | CRFH | 23C4DQ0000 | 23162854 | 0.8 | 0.8 | 1250 | 1250 | FH01 | FH01 | 610 | Grip Strapping Technologies Pvt Ltd | Grip Strapping Technologies Pvt Ltd | SMS1CAS1-COND1-HSM1-CRM1PTM1-CRM1APL | HSM1-CRM1PTM1 | 20-28 | 22.64 |  |  |  |  | - | 95 |  |  | Pass | ok |  |  | P1 |  |  |  | K | CRM1PTM1 | N |  | 2023-12-29T04:59:36.000+0000 | 0.2873032 | S_CRFHCW | NA | N | A
3300 | CRFH | 23C4FN0000 | 23162855 | 0.8 | 0.8 | 1250 | 1250 | FH01 | FH01 | 610 | Grip Strapping Technologies Pvt Ltd | Grip Strapping Technologies Pvt Ltd | SMS1CAS1-COND1-HSM1-CRM1PTM1-CRM1APL | HSM1-CRM1PTM1 | 20-28 | 22.45 |  |  |  |  | - | 95 |  |  | Pass | ok |  |  | P1 |  |  |  | K | CRM1PTM1 | N |  | 2023-12-29T04:57:54.000+0000 | 0.2854051 | S_CRFHCW | NA | N | A
3301 | CRFH | 23C52W0000 | 23162926 | 0.8 | 0.8 | 1250 | 1250 | FH01 | FH01 | 610 | Grip Strapping Technologies Pvt Ltd | Grip Strapping Technologies Pvt Ltd | SMS1CAS1-COND1-HSM1-CRM1PTM1-CRM1APL | HSM1-CRM1PTM1 | 20-28 | 22.59 |  |  |  |  | 85-120 | 95 |  |  | Pass | ok |  |  | P1 |  |  |  | K | CRM1PTM1 | N |  | 2023-12-29T04:12:35.000+0000 | 0.2134375 | S_CRFHCW | NA | N | A
3302 | CRFH | 23C4MP0000 | 23162928 | 0.8 | 0.8 | 1250 | 1250 | FH01 | FH01 | 610 | Grip Strapping Technologies Pvt Ltd | Grip Strapping Technologies Pvt Ltd | SMS1CAS1-COND1-HSM1-CRM1PTM1-CRM1APL | HSM1-CRM1PTM1 | 20-28 | 22.75 |  |  |  |  | 85-120 | 95 |  |  | Pass | ok |  |  | P1 |  |  |  | K | CRM1PTM1 | N |  | 2023-12-29T04:51:56.000+0000 | 0.2613773 | S_CRFHCW | NA | N | A
3303 | CRFH | 23C4GF0000 | 23162929 | 0.8 | 0.8 | 1250 | 1250 | FH01 | FH01 | 610 | Grip Strapping Technologies Pvt Ltd | Grip Strapping Technologies Pvt Ltd | SMS1CAS1-COND1-HSM1-CRM1PTM1-CRM1APL | HSM1-CRM1PTM1 | 20-28 | 22.6 |  |  |  |  | 85-120 | 95 |  |  | Pass | ok |  |  | P1 |  |  |  | K | CRM1PTM1 | N |  | 2023-12-29T04:42:59.000+0000 | 0.1686111 | S_CRFHCW | NA | N | A
3304 | CRFH | 23C4JF0000 | 23162935 | 0.65 | 0.65 | 1250 | 1250 | FH01 | FH01 | 610 | Grip Strapping Technologies Pvt Ltd | Grip Strapping Technologies Pvt Ltd | SMS1CAS1-COND1-HSM1-CRM1PTM1-CRM1APL | HSM1-CRM1PTM1 | 20-28 | 22.32 |  |  |  |  | - | 95 |  |  | Pass | ok |  |  | P1 |  |  |  | K | CRM1PTM1 | N |  | 2023-12-29T04:45:42.000+0000 | 0.1954514 | S_CRFHCW | NA | N | A
3305 | GI | 23C3SZ0000 | 23C3SZ0000 | 0.6 | 0.6 | 1300 | 1300 | ZAP130 | ZAP130 | 610 | Jswmi Steel Service Center Pvt Limi | Jswmi Steel Service Center Pvt Limi | SMS1CAS3-COND2-HSM2-CRM1PTM1-CRM1CGL2-CRM1APL8 | HSM2-CRM1PTM1-CRM1CGL3 | 15-30 | 25.38 | -280 | 278 | 27- | 36 | - | 49 | N |  | Fail | high ys | Ok | Dent (obsd from Pinch roll at exit) Manualy salvaged done at exit section. Roll mark of L2 on both s/f at d/s to 300mm width 1270mm pitch cont in f/c. Dross patches of L2 on both s/f at f/w h&t discont obsd in f/c.Strip temp.52*c. Oiling done, | P1 |  |  |  | PROP OK AS PER PQQC Dent (obsd from Pinch roll at exit) Manualy salvaged done at exit section. Roll mark of L2 on both s/f at d/s to 300mm width 1270mm pitch cont in f/c. Dross patches of L2 on both s/f at f/w h&t discont obsd in f/c.Strip temp.52*c. Oiling done, | CRM1CGL3 | N |  | 2023-12-22T09:40:52.000+0000 | 0.8662037 | S_GICW | FN | N | B
3306 | CRFH | 23C4FL0000 | 23162936 | 0.65 | 0.65 | 1250 | 1250 | FH01 | FH01 | 610 | Grip Strapping Technologies Pvt Ltd | Grip Strapping Technologies Pvt Ltd | SMS1CAS1-COND1-HSM1-CRM1PTM1-CRM1APL | HSM1-CRM1PTM1 | 20-28 | 22.64 |  |  |  |  | - | 95 |  |  | Pass | ok |  |  | P1 |  |  |  | K | CRM1PTM1 | N |  | 2023-12-29T04:56:27.000+0000 | 0.2193287 | S_CRFHCW | NA | N | A
3307 | CRFH | 23C4FW0000 | 23162937 | 0.65 | 0.65 | 1250 | 1250 | FH01 | FH01 | 610 | Grip Strapping Technologies Pvt Ltd | Grip Strapping Technologies Pvt Ltd | SMS1CAS1-COND1-HSM1-CRM1PTM1-CRM1APL | HSM1-CRM1PTM1 | 20-28 | 22.61 |  |  |  |  | - | 95 |  |  | Pass | ok |  |  | P1 |  |  |  | K | CRM1PTM1 | N |  | 2023-12-29T04:51:18.000+0000 | 0.2171991 | S_CRFHCW | NA | N | A
3308 | GI | 23C3SM1000 | 23C3SM0000 | 0.6 | 0.6 | 1280 | 1280 | ZAP130 | ZAP130 | 610 | Bombay Coated and Special Steels Pv | Bombay Coated and Special Steels Pv | SMS1CAS3-COND2-HSM2-CRM1PTM1-CRM1CGL2-CRM1APL8 | HSM2-CRM1PTM1-CRM1CGL3 | 6-18 | 13.94 | 205-280 | 278 | 30-60 | 40 | 40-55 | 55 | N |  | Pass | YS OK AS PER pdqc & 0.598mm | NotOk | ID 15mtr improper skinpass after that ok,Oiling done,Unskinpass of L2 obsd cont on both s/f in edges of 2-3mm in f/c.Dross patches of L2 on both s/f at f/w h&t discont obsd in f/c.Strip temp.52*c. Insd by Subhash | P1 | Un-skinpass Edges | CRM1CGL3 |  | Defect Salvaged by Opration. "ID 15mtr improper skinpass after that ok,Oiling done,Unskinpass of L2 obsd cont on both s/f in edges of 2-3mm in f/c.Dross patches of L2 on both s/f at f/w h&t discont obsd in f/c.Strip temp.52*c. Insd by Subhash" | CRM1CGL3 | N |  | 2023-12-25T07:47:22.000+0000 | 3.013727 | S_GICW |  | Y | B
3309 | GI | 23C3SM2000 | 23C3SM0000 | 0.6 | 0.6 | 1280 | 1280 | ZAP130 | ZAP130 | 610 | Bombay Coated and Special Steels Pv | Bombay Coated and Special Steels Pv | SMS1CAS3-COND2-HSM2-CRM1PTM1-CRM1CGL2-CRM1APL8 | HSM2-CRM1PTM1-CRM1CGL3 | 6-18 | 5.03 | -280 | 278 | 27- | 40 | - | 55 | N |  | Pass | YS OK AS PER pdqc & 0.598mm | Ok | Oiling done,Unskinpass of L2 obsd cont on both s/f in edges of 2-3mm in f/c.Dross patches of L2 on both s/f at f/w h&t discont obsd in f/c.Strip temp.52*c. | P1 |  |  |  | CSD OK Oiling done,Unskinpass of L2 obsd cont on both s/f in edges of 2-3mm in f/c.Dross patches of L2 on both s/f at f/w h&t discont obsd in f/c.Strip temp.52*c. | CRM1CGL3 | N |  | 2023-12-25T04:11:45.000+0000 | 2.8636 | S_GICW |  | Y | B
3310 | GI | 23C3SM3000 | 23C3SM0000 | 0.6 | 0.6 | 1280 | 1280 | ZAP130 | ZSP001 | 610 | Bombay Coated and Special Steels Pv | NCO | SMS1CAS3-COND2-HSM2-CRM1PTM1-CRM1CGL2-CRM1APL8 | HSM2-CRM1PTM1-CRM1CGL3 | 6-18 | 3.41 | 140-450 | 278 | 10-60 | 40 | - | 55 | N |  | Pass | YS OK AS PER pdqc & 0.598mm | NotOk | Less wt due to Line stoppage material salvaged. Dent (obsd from Pinch roll at exit) Manualy salvaged done at exit section. Roll mark of L2 on both s/f at d/s to 300mm width 1270mm pitch cont in f/c. Dross patches of L2 on both s/f at f/w h&t discont obsd in f/c.Strip temp.52*c. Oiling done, | N2 | Line stoppage | CRM1CGL3 |  | ZSP001, Less wt due to Line stoppage material salvaged. Dent (obsd from Pinch roll at exit) Manualy salvaged done at exit section. Roll mark of L2 on both s/f at d/s to 300mm width 1270mm pitch cont in f/c. Dross patches of L2 on both s/f at f/w h&t discont obsd in f/c.Strip temp.52*c. Oiling done, | CRM1CGL3 | Y | Down Gradation | 2023-12-26T11:02:08.000+0000 | 4.147593 | S_GICW |  | Y | B
3311 | CRFH | 23C4FD0000 | 23162856 | 0.8 | 0.8 | 1250 | 1250 | FH01 | FH01 | 610 | Grip Strapping Technologies Pvt Ltd | Grip Strapping Technologies Pvt Ltd | SMS1CAS1-COND1-HSM1-CRM1PTM1-CRM1APL | HSM1-CRM1PTM1 | 20-28 | 22.69 |  |  |  |  | - | 95 |  |  | Pass | ok |  |  | P1 |  |  |  | K | CRM1PTM1 | N |  | 2023-12-29T04:50:00.000+0000 | 0.2781134 | S_CRFHCW | NA | N | A
3312 | CRFH | 23C4WM0000 | 23162858 | 0.8 | 0.8 | 1250 | 1250 | FH01 | FH01 | 610 | Grip Strapping Technologies Pvt Ltd | Grip Strapping Technologies Pvt Ltd | SMS1CAS1-COND1-HSM1-CRM1PTM1-CRM1APL | HSM1-CRM1PTM1 | 20-28 | 22.67 |  |  |  |  | - | 95 |  |  | Pass | okm |  |  | P1 |  |  |  | K | CRM1PTM1 | N |  | 2023-12-29T04:41:16.000+0000 | 0.2546991 | S_CRFHCW | NA | N | A
3313 | CRFH | 23C4TP0000 | 23162930 | 0.8 | 0.8 | 1250 | 1250 | FH01 | FH01 | 610 | Grip Strapping Technologies Pvt Ltd | Grip Strapping Technologies Pvt Ltd | SMS1CAS1-COND1-HSM1-CRM1PTM1-CRM1APL | HSM1-CRM1PTM1 | 20-28 | 22.06 |  |  |  |  | - | 95 |  |  | Pass | OK |  |  | P1 |  |  |  | K | CRM1PTM1 | N |  | 2023-12-30T10:10:04.000+0000 | 1.086146 | S_CRFHCW |  | N | A
3314 | CRFH | 23C4FU0000 | 23162932 | 0.8 | 0.8 | 1250 | 1250 | FH01 | FH01 | 610 | Grip Strapping Technologies Pvt Ltd | Grip Strapping Technologies Pvt Ltd | SMS1CAS1-COND1-HSM1-CRM1PTM1-CRM1APL | HSM1-CRM1PTM1 | 20-28 | 22.36 |  |  |  |  | - | 95 |  |  | Pass | ok |  |  | P1 |  |  |  | K | CRM1PTM1 | N |  | 2023-12-29T05:02:15.000+0000 | 0.2475694 | S_CRFHCW | NA | N | A
3315 | GI | 23C3UZ1000 | 23C3UZ0000 | 0.6 | 0.6 | 1280 | 1280 | ZAP130 | ZAP130 | 610 | Bombay Coated and Special Steels Pv | Bombay Coated and Special Steels Pv | SMS1CAS3-COND2-HSM2-CRM1PTM1-CRM1CGL2-CRM1APL8 | HSM2-CRM1PTM1-CRM1CGL3 | 6-18 | 15.31 | 205-280 | 280 | 30-60 | 35.1 | 40-55 | 55 | N |  | Pass | OK | Ok | Oiling done,Unskinpass of L2 obsd cont on both s/f in edges of 4-5mm in f/c. Dross patches of L2 on both s/f at f/w h&t discont obsd in f/c. | P1 |  |  |  | K | CRM1CGL3 | N |  | 2023-12-21T07:04:13.000+0000 | 0.1002894 | S_GICW | FN | N | B
3316 | GI | 23C3UZ2000 | 23C3UZ0000 | 0.6 | 0.6 | 1280 | 1280 | ZAP130 | ZAP130 | 610 | Bombay Coated and Special Steels Pv | Bombay Coated and Special Steels Pv | SMS1CAS3-COND2-HSM2-CRM1PTM1-CRM1CGL2-CRM1APL8 | HSM2-CRM1PTM1-CRM1CGL3 | 6-18 | 10.28 | 205-280 | 280 | 30-60 | 35.1 | 40-55 | 55 | N |  | Pass | OK | Ok | Oiling done,Unskinpass of L2 obsd cont on both s/f in edges of 4-5mm in f/c. Dross patches of L2 on both s/f at f/w h&t discont obsd in f/c. | P1 |  |  |  | K | CRM1CGL3 | N |  | 2023-12-21T07:04:33.000+0000 | 0.1008681 | S_GICW | FN | N | B
3317 | CRFH | 23C51Y0000 | 23162938 | 0.65 | 0.65 | 1250 | 1250 | FH01 | FH01 | 610 | Grip Strapping Technologies Pvt Ltd | Grip Strapping Technologies Pvt Ltd | SMS1CAS1-COND1-HSM1-CRM1PTM1-CRM1APL | HSM1-CRM1PTM1 | 20-28 | 22.68 |  |  |  |  | - | 95 |  |  | Pass | ok |  |  | P1 |  |  |  | K | CRM1PTM1 | N |  | 2023-12-29T04:50:42.000+0000 | 0.1967593 | S_CRFHCW | NA | N | A
3318 | CRFH | 23C4FT0000 | 23162933 | 0.65 | 0.65 | 1250 | 1250 | FH01 | FH01 | 610 | Grip Strapping Technologies Pvt Ltd | Grip Strapping Technologies Pvt Ltd | SMS1CAS1-COND1-HSM1-CRM1PTM1-CRM1APL | HSM1-CRM1PTM1 | 20-28 | 21.78 |  |  |  |  | - | 95 |  |  | Pass | ok |  |  | P1 |  |  |  | K | CRM1PTM1 | N |  | 2023-12-29T05:05:24.000+0000 | 0.2262731 | S_CRFHCW | NA | N | A
3319 | CRFH | 23C4GL0000 | 23162857 | 0.8 | 0.8 | 1250 | 1250 | FH01 | FH01 | 610 | Grip Strapping Technologies Pvt Ltd | Grip Strapping Technologies Pvt Ltd | SMS1CAS1-COND1-HSM1-CRM1PTM1-CRM1APL | HSM1-CRM1PTM1 | 20-28 | 22.67 |  |  |  |  | - | 95 |  |  | Pass | ok |  |  | P1 |  |  |  | K | CRM1PTM1 | N |  | 2023-12-29T04:08:38.000+0000 | 0.2497454 | S_CRFHCW | NA | N | A
3320 | CRFH | 23C4CY0000 | 23162931 | 0.8 | 0.8 | 1250 | 1250 | FH01 | FH01 | 610 | Grip Strapping Technologies Pvt Ltd | Grip Strapping Technologies Pvt Ltd | SMS1CAS1-COND1-HSM1-CRM1PTM1-CRM1APL | HSM1-CRM1PTM1 | 20-28 | 22.5 |  |  |  |  | - | 95 |  |  | Pass | ok |  |  | P1 |  |  |  | K | CRM1PTM1 | N |  | 2023-12-29T04:13:27.000+0000 | 0.2144097 | S_CRFHCW | NA | N | A
3321 | CRFH | 23C4DA0000 | 23162939 | 0.6 | 0.6 | 1250 | 1250 | FH01 | FH01 | 610 | Grip Strapping Technologies Pvt Ltd | Grip Strapping Technologies Pvt Ltd | SMS1CAS1-COND1-HSM1-CRM1PTM1-CRM1APL | HSM1-CRM1PTM1 | 20-28 | 22.5 |  |  |  |  | - | 95 |  |  | Pass | ok |  |  | P1 |  |  |  | K | CRM1PTM1 | N |  | 2023-12-29T04:55:47.000+0000 | 0.199919 | S_CRFHCW | NA | N | A
3322 | CRFH | 23C4FV0000 | 23162925 | 0.8 | 0.8 | 1250 | 1250 | FH01 | FH01 | 610 | Grip Strapping Technologies Pvt Ltd | Grip Strapping Technologies Pvt Ltd | SMS1CAS1-COND1-HSM1-CRM1PTM1-CRM1APL | HSM1-CRM1PTM1 | 20-28 | 22.38 |  |  |  |  | 85-120 | 95 |  |  | Pass | ok |  |  | P1 |  |  |  | K | CRM1PTM1 | N |  | 2023-12-29T04:58:26.000+0000 | 0.2662616 | S_CRFHCW | NA | N | A
3323 | CRFH | 23C4RS0000 | 23162934 | 0.65 | 0.65 | 1250 | 1250 | FH01 | FH01 | 610 | Grip Strapping Technologies Pvt Ltd | Grip Strapping Technologies Pvt Ltd | SMS1CAS1-COND1-HSM1-CRM1PTM1-CRM1APL | HSM1-CRM1PTM1 | 20-28 | 22.59 |  |  |  |  | - | 95 |  |  | Pass | ok |  |  | P1 |  |  |  | K | CRM1PTM1 | N |  | 2023-12-29T05:00:45.000+0000 | 0.204456 | S_CRFHCW | NA | N | A
3324 | GI | 23C3VS1000 | 23C3VS0000 | 0.6 | 0.6 | 1280 | 1280 | ZAP130 | ZAP130 | 610 | Bombay Coated and Special Steels Pv | Bombay Coated and Special Steels Pv | SMS1CAS3-COND2-HSM2-CRM1PTM1-CRM1CGL2-CRM1APL8 | HSM2-CRM1PTM1-CRM1CGL3 | 6-18 | 14.74 | 205-280 | 280 | 30-60 | 31 | 40-55 | 52.1 | N |  | Pass | OK | Ok | Oiling done,Unskinpass of L2 obsd cont on both s/f in edges of 4-5mm in f/c. Dross patches of L2 on both s/f at f/w h&t discont obsd in f/c. | P1 |  |  |  | Oiling done,Unskinpass of L2 obsd cont on both s/f in edges of 4-5mm in f/c. Dross patches of L2 on both s/f at f/w h&t discont obsd in f/c. | CRM1CGL3 | N |  | 2023-12-21T11:34:24.000+0000 | 0.2659838 | S_GICW | FN | N | B
3325 | GI | 23C3VS2000 | 23C3VS0000 | 0.6 | 0.6 | 1280 | 1280 | ZAP130 | ZAP130 | 610 | Bombay Coated and Special Steels Pv | Bombay Coated and Special Steels Pv | SMS1CAS3-COND2-HSM2-CRM1PTM1-CRM1CGL2-CRM1APL8 | HSM2-CRM1PTM1-CRM1CGL3 | 6-18 | 10.905 | 205-280 | 280 | 30-60 | 31 | 40-55 | 52.1 | N |  | Pass | OK | Ok | Oiling done,Unskinpass of L2 obsd cont on both s/f in edges of 4-5mm in f/c. Dross patches of L2 on both s/f at f/w h&t discont obsd in f/c. | P1 |  |  |  | Oiling done,Unskinpass of L2 obsd cont on both s/f in edges of 4-5mm in f/c. Dross patches of L2 on both s/f at f/w h&t discont obsd in f/c. | CRM1CGL3 | N |  | 2023-12-21T11:38:50.000+0000 | 0.2686921 | S_GICW | FN | N | B
3326 | GI | 23C3SF1000 | 23C3SF0000 | 0.5 | 0.5 | 1250 | 1250 | ZGN110 | ZGN110 | 508 | Steel Centre | Steel Centre | SMS1CAS1-COND1-HSM1-CRM1PTM1-CRM1CGL2-CRM1APL8 | HSM1-CRM1PTM1-CRM1CGL3 | 9.9-14 | 10 | 240-400 | 303 | 20-50 | 36 |  |  | Y |  | Pass | ok | Ok | Dross spots of L3 on both s/f at f/w h&t discont obsd in f/c. Stretch mark of L2 on both s/f at f/w cont obsd in f/c. Liner & Logo print OK.Strip temp.52*c. OK A Subhash | P1 |  |  |  | K | CRM1CGL3 | N |  | 2023-12-22T03:32:32.000+0000 | 0.7677778 | S_GICW | NA | N | B
3327 | GI | 23C3SF2000 | 23C3SF0000 | 0.5 | 0.5 | 1250 | 1250 | ZGN110 | ZGN110 | 508 | Steel Centre | Steel Centre | SMS1CAS1-COND1-HSM1-CRM1PTM1-CRM1CGL2-CRM1APL8 | HSM1-CRM1PTM1-CRM1CGL3 | 9.9-14 | 12.28 | 240-400 | 303 | 20-50 | 36 |  |  | Y |  | Pass | ok | Ok | Dross spots of L3 on both s/f at f/w h&t discont obsd in f/c. Stretch mark of L2 on both s/f at f/w cont obsd in f/c. Liner & Logo print OK.Strip temp.52*c. OK A Subhash | P1 |  |  |  | K | CRM1CGL3 | N |  | 2023-12-22T03:34:23.000+0000 | 0.7694213 | S_GICW | NA | N | B
3328 | GI | 23C3RD1000 | 23C3RD0000 | 0.5 | 0.5 | 1220 | 1220 | ZGN110 | ZGN110 | 508 | Steel Centre | Steel Centre | SMS1CAS1-COND1-HSM1-CRM1PTM1-CRM1CGL2-CRM1APL8 | HSM1-CRM1PTM1-CRM1CGL3 | 9.9-14 | 10.035 | - | 313 | - | 22 |  |  | Y |  | Fail | LOW L 16.5 | Ok | Dross spots of L3 on both s/f at f/w h&t discont obsd in f/c. Stretch mark of L2 on both s/f at f/w cont obsd in f/c. Liner & Logo print OK. | P1 |  |  |  | Prop ok as per PDQC | CRM1CGL3 | N |  | 2023-12-21T11:11:22.000+0000 | 0.2295949 | S_GICW | NA | N | B
3329 | GI | 23C3RD2000 | 23C3RD0000 | 0.5 | 0.5 | 1220 | 1220 | ZGN110 | ZGN110 | 508 | Steel Centre | Steel Centre | SMS1CAS1-COND1-HSM1-CRM1PTM1-CRM1CGL2-CRM1APL8 | HSM1-CRM1PTM1-CRM1CGL3 | 9.9-14 | 8.66 | - | 313 | - | 22 |  |  | Y |  | Fail | LOW EL 16.5 | Ok | Dross spots of L3 on both s/f at f/w h&t discont obsd in f/c. Stretch mark of L2 on both s/f at f/w cont obsd in f/c. Liner & Logo print OK. | P1 |  |  |  | LESS WT -OK PROP OK AS PER PDQC, | CRM1CGL3 | N |  | 2023-12-21T13:06:23.000+0000 | 0.3142014 | S_GICW | NA | N | B
3330 | PPGL | 23C33N1000 | 23C33N0000 | 0.45 | 0.45 | 1220 | 1220 | LID925 | LID925 | 508 | JSW MTS ACCIL | JSW MTS ACCIL | SMS1CAS1-COND1-HSM1-CRM1PTM1-CRM1CGL2-CRM1CCL1-CRM1APL9 | HSM1-CRM1PTM1-CRM1CGL2-CRM1CCL1 | 3-5 | 4.507 | 250-380 | 350 | 25-50 | 25 | 45-65 | 65 | Y | CB |  | ok | Ok | Water Mark and Liner Marking Print Found Ok As per So indradanush AZ-70 ISI 15965 BIS Aproved.Pickup roll mark of L3 on bottom s/f at o/s to 170 mm cont obsd in f/c approx 1.2 mtr pitch. Dross Patches and spots of L3 on both s/f at F/w Cont obsd at f/w H&T in F/c. .Grinding Mark of L2 on bott s/f at F/w Cont obsd in F/c.Paint lumps of L3 on bottom s/f at H/T discont long intervel obsd in f/c OK Manju | P1 |  |  |  | autoClrRemarks | CRM1CCL1 | N |  | 2023-12-20T15:16:46.000+0000 | 0.06112269 | S_PPGLCW | FN | N | C
3331 | PPGL | 23C33N2000 | 23C33N0000 | 0.45 | 0.45 | 1220 | 1220 | LID925 | LID925 | 508 | JSW MTS ACCIL | JSW MTS ACCIL | SMS1CAS1-COND1-HSM1-CRM1PTM1-CRM1CGL2-CRM1CCL1-CRM1APL9 | HSM1-CRM1PTM1-CRM1CGL2-CRM1CCL1 | 3-5 | 4.542 | 250-380 | 350 | 25-50 | 25 | 45-65 | 65 | Y | CB |  | ok | Ok | Water Mark and Liner Marking Print Found Ok As per So indradanush AZ-70 ISI 15965 BIS Aproved.Pickup roll mark of L3 on bottom s/f at o/s to 170 mm cont obsd in f/c approx 1.2 mtr pitch. Dross Patches and spots of L3 on both s/f at F/w Cont obsd at f/w H&T in F/c. .Grinding Mark of L2 on bott s/f at F/w Cont obsd in F/c. OK Manju | P1 |  |  |  | autoClrRemarks | CRM1CCL1 | N |  | 2023-12-20T15:18:27.000+0000 | 0.06094907 | S_PPGLCW | FN | N | C
3332 | PPGL | 23C33N3000 | 23C33N0000 | 0.45 | 0.45 | 1220 | 1220 | LID925 | LID925 | 508 | JSW MTS ACCIL | JSW MTS ACCIL | SMS1CAS1-COND1-HSM1-CRM1PTM1-CRM1CGL2-CRM1CCL1-CRM1APL9 | HSM1-CRM1PTM1-CRM1CGL2-CRM1CCL1 | 3-5 | 3.952 | 250-380 | 350 | 25-50 | 25 | 45-65 | 65 | Y | CB |  | ok | Ok | Water Mark and Liner Marking Print Found Ok As per So indradanush AZ-70 ISI 15965 BIS Aproved.Pickup roll mark of L3 on bottom s/f at o/s to 170 mm cont obsd in f/c approx 1.2 mtr pitch. Dross Patches and spots of L3 on both s/f at F/w Cont obsd at f/w H&T in F/c. .Grinding Mark of L2 on bott s/f at F/w Cont obsd in F/c. OK Manju | P1 |  |  |  | autoClrRemarks | CRM1CCL1 | N |  | 2023-12-20T15:18:02.000+0000 | 0.05924769 | S_PPGLCW | FN | N | C
3333 | PPGL | 23C33N4000 | 23C33N0000 | 0.45 | 0.45 | 1220 | 1220 | LID925 | LID925 | 508 | JSW MTS ACCIL | JSW MTS ACCIL | SMS1CAS1-COND1-HSM1-CRM1PTM1-CRM1CGL2-CRM1CCL1-CRM1APL9 | HSM1-CRM1PTM1-CRM1CGL2-CRM1CCL1 | 3-5 | 4.152 | 250-380 | 350 | 25-50 | 25 | 45-65 | 65 | Y | CB |  | ok | Ok | Water Mark and Liner Marking Print Found Ok As per So indradanush AZ-70 ISI 15965 BIS Aproved.Pickup roll mark of L3 on bottom s/f at o/s to 170 mm cont obsd in f/c approx 1.2 mtr pitch. Dross Patches and spots of L3 on both s/f at F/w Cont obsd at f/w H&T in F/c. .Grinding Mark of L2 on bott s/f at F/w Cont obsd in F/c. OK Manju | P1 |  |  |  | autoClrRemarks | CRM1CCL1 | N |  | 2023-12-20T15:17:14.000+0000 | 0.05744213 | S_PPGLCW | FN | N | C
3334 | PPGL | 23C33N5000 | 23C33N0000 | 0.45 | 0.45 | 1220 | 1220 | LID925 | LID925 | 508 | JSW MTS ACCIL | JSW MTS ACCIL | SMS1CAS1-COND1-HSM1-CRM1PTM1-CRM1CGL2-CRM1CCL1-CRM1APL9 | HSM1-CRM1PTM1-CRM1CGL2-CRM1CCL1 | 3-5 | 4.132 | 250-380 | 350 | 25-50 | 25 | 45-65 | 65 | Y | CB |  | ok | Ok | Water Mark and Liner Marking Print Found Ok As per So indradanush AZ-70 ISI 15965 BIS Aproved.Pickup roll mark of L3 on bottom s/f at o/s to 170 mm cont obsd in f/c approx 1.2 mtr pitch. Dross Patches and spots of L3 on both s/f at F/w Cont obsd at f/w H&T in F/c. .Grinding Mark of L2 on bott s/f at F/w Cont obsd in F/c. spr OK Manju | P1 |  |  |  | autoClrRemarks | CRM1CCL1 | N |  | 2023-12-20T15:17:53.000+0000 | 0.05686343 | S_PPGLCW | FN | N | C
3335 | PPGL | 23C38S1000 | 23C38S0000 | 0.45 | 0.45 | 1220 | 1220 | LID925 | LID925 | 508 | JSW MTS ACCIL | JSW MTS ACCIL | SMS1CAS1-COND1-HSM1-CRM1PTM1-CRM1CGL2-CRM1CCL1-CRM1APL9 | HSM1-CRM1PTM1-CRM1CGL2-CRM1CCL1 | 3-5 | 4.712 | 250-380 | 355 | 25-50 | 25 | 45-65 | 65 | Y | CB |  | ok | Ok | Water Mark and Liner Marking Print Found Ok As per So indradanush AZ-70 ISI 15965 BIS Aproved.Pickup roll mark of L3 on bottom s/f at o/s to 170 mm cont obsd in f/c approx 1.2 mtr pitch. Dross Patches and spots of L3 on both s/f at F/w Cont obsd at f/w H&T in F/c. Paint lumps of L3 on bottom s/f at H/T discont obsd in ID 45 mtr .Grinding Mark of L2 on bott s/f at F/w Cont obsd in F/c. OK Manju | P1 |  |  |  | autoClrRemarks | CRM1CCL1 | N |  | 2023-12-20T15:18:10.000+0000 | 0.02902778 | S_PPGLCW | FN | N | C
3336 | PPGL | 23C38S2000 | 23C38S0000 | 0.45 | 0.45 | 1220 | 1220 | LID925 | LID925 | 508 | JSW MTS ACCIL | JSW MTS ACCIL | SMS1CAS1-COND1-HSM1-CRM1PTM1-CRM1CGL2-CRM1CCL1-CRM1APL9 | HSM1-CRM1PTM1-CRM1CGL2-CRM1CCL1 | 3-5 | 4.702 | 250-380 | 355 | 25-50 | 25 | 45-65 | 65 | Y | CB |  | ok | Ok | Water Mark and Liner Marking Print Found Ok As per So indradanush AZ-70 ISI 15965 BIS Aproved.Pickup roll mark of L3 on bottom s/f at o/s to 170 mm cont obsd in f/c approx 1.2 mtr pitch. Dross Patches and spots of L3 on both s/f at F/w Cont obsd at f/w H&T in F/c. .Grinding Mark of L2 on bott s/f at F/w Cont obsd in F/c. OK Manju | P1 |  |  |  | autoClrRemarks | CRM1CCL1 | N |  | 2023-12-20T15:17:37.000+0000 | 0.0275463 | S_PPGLCW | FN | N | C
3337 | PPGL | 23C38S3000 | 23C38S0000 | 0.45 | 0.45 | 1220 | 1220 | LID925 | LID925 | 508 | JSW MTS ACCIL | JSW MTS ACCIL | SMS1CAS1-COND1-HSM1-CRM1PTM1-CRM1CGL2-CRM1CCL1-CRM1APL9 | HSM1-CRM1PTM1-CRM1CGL2-CRM1CCL1 | 3-5 | 4.702 | 250-380 | 355 | 25-50 | 25 | 45-65 | 65 | Y | CB |  | ok | Ok | Water Mark and Liner Marking Print Found Ok As per So indradanush AZ-70 ISI 15965 BIS Aproved.Pickup roll mark of L3 on bottom s/f at o/s to 170 mm cont obsd in f/c approx 1.2 mtr pitch. Dross Patches and spots of L3 on both s/f at F/w Cont obsd at f/w H&T in F/c. .Grinding Mark of L2 on bott s/f at F/w Cont obsd in F/c. OK Manju | P1 |  |  |  | autoClrRemarks | CRM1CCL1 | N |  | 2023-12-20T15:18:45.000+0000 | 0.02726852 | S_PPGLCW | FN | N | C
3338 | PPGL | 23C38S4000 | 23C38S0000 | 0.45 | 0.45 | 1220 | 1220 | LID925 | LID925 | 508 | JSW MTS ACCIL | JSW MTS ACCIL | SMS1CAS1-COND1-HSM1-CRM1PTM1-CRM1CGL2-CRM1CCL1-CRM1APL9 | HSM1-CRM1PTM1-CRM1CGL2-CRM1CCL1 | 3-5 | 4.182 | 250-380 | 355 | 25-50 | 25 | 45-65 | 65 | Y | CB |  | ok | Ok | Water Mark and Liner Marking Print Found Ok As per So indradanush AZ-70 ISI 15965 BIS Aproved.Pickup roll mark of L3 on bottom s/f at o/s to 170 mm cont obsd in f/c approx 1.2 mtr pitch. Dross Patches and spots of L3 on both s/f at F/w Cont obsd at f/w H&T in F/c. .Grinding Mark of L2 on bott s/f at F/w Cont obsd in F/c. OK Manju | P1 |  |  |  | autoClrRemarks | CRM1CCL1 | N |  | 2023-12-20T15:16:53.000+0000 | 0.02488426 | S_PPGLCW | FN | N | C
3339 | PPGL | 23C38S5000 | 23C38S0000 | 0.45 | 0.45 | 1220 | 1220 | LID925 | LID925 | 508 | JSW MTS ACCIL | JSW MTS ACCIL | SMS1CAS1-COND1-HSM1-CRM1PTM1-CRM1CGL2-CRM1CCL1-CRM1APL9 | HSM1-CRM1PTM1-CRM1CGL2-CRM1CCL1 | 3-5 | 3.937 | 250-380 | 355 | 25-50 | 25 | 45-65 | 65 | Y | CB |  | ok | Ok | Water Mark and Liner Marking Print Found Ok As per So indradanush AZ-70 ISI 15965 BIS Aproved.Pickup roll mark of L3 on bottom s/f at o/s to 170 mm cont obsd in f/c approx 1.2 mtr pitch. Dross Patches and spots of L3 on both s/f at F/w Cont obsd at f/w H&T in F/c. .Grinding Mark of L2 on bott s/f at F/w Cont obsd in F/c. SPR OK Manju | P1 |  |  |  | autoClrRemarks | CRM1CCL1 | N |  | 2023-12-20T15:17:45.000+0000 | 0.02428241 | S_PPGLCW | FN | N | C
3340 | PPGL | 23C3FQ1000 | 23C3FQ0000 | 0.42 | 0.42 | 1220 | 1220 | LID925 | LID925 | 508 | JSW MTS ACCIL | JSW MTS ACCIL | SMS1CAS1-COND1-HSM1-CRM1PTM1-CRM1CGL2-CRM1CCL1-CRM1APL9 | HSM1-CRM1PTM1-CRM1CGL2-CRM1CCL1 | 3-5 | 4.622 | 250-380 | 318 | 25-50 | 25 | 45-65 | 64 | Y | CB |  | pk | Ok | Water Mark and Liner Marking Print Found Ok As per So indradanush AZ-70 ISI 15965 BIS Aproved. Pickup roll mark of L3 on bottom s/f at o/s to 170 mm cont obsd in f/c approx 1.2 mtr pitch. Dross Patches and spots of L3 on both s/f at F/w Cont obsd at f/w H&T in F/c. .Grinding Mark of L2 on bott s/f at F/w Cont obsd in F/c. OK Manju | P1 |  |  |  | autoClrRemarks | CRM1CCL1 | N |  | 2023-12-20T18:55:27.000+0000 | 0.05752315 | S_PPGLCW | FN | N | C
3341 | PPGL | 23C3FQ2000 | 23C3FQ0000 | 0.42 | 0.42 | 1220 | 1220 | LID925 | LID925 | 508 | JSW MTS ACCIL | JSW MTS ACCIL | SMS1CAS1-COND1-HSM1-CRM1PTM1-CRM1CGL2-CRM1CCL1-CRM1APL9 | HSM1-CRM1PTM1-CRM1CGL2-CRM1CCL1 | 3-5 | 4.612 | 250-380 | 318 | 25-50 | 25 | 45-65 | 64 | Y | CB |  | pk | Ok | Water Mark and Liner Marking Print Found Ok As per So indradanush AZ-70 ISI 15965 BIS Aproved. Pickup roll mark of L3 on bottom s/f at o/s to 170 mm cont obsd in f/c approx 1.2 mtr pitch. Dross Patches and spots of L3 on both s/f at F/w Cont obsd at f/w H&T in F/c. .Grinding Mark of L2 on bott s/f at F/w Cont obsd in F/c. OK Manju | P1 |  |  |  | autoClrRemarks | CRM1CCL1 | N |  | 2023-12-20T18:55:05.000+0000 | 0.05659722 | S_PPGLCW | FN | N | C
3342 | PPGL | 23C3FQ3000 | 23C3FQ0000 | 0.42 | 0.42 | 1220 | 1220 | LID925 | LID925 | 508 | JSW MTS ACCIL | JSW MTS ACCIL | SMS1CAS1-COND1-HSM1-CRM1PTM1-CRM1CGL2-CRM1CCL1-CRM1APL9 | HSM1-CRM1PTM1-CRM1CGL2-CRM1CCL1 | 3-5 | 4.622 | 250-380 | 318 | 25-50 | 25 | 45-65 | 64 | Y | CB |  | ok | Ok | Water Mark and Liner Marking Print Found Ok As per So indradanush AZ-70 ISI 15965 BIS Aproved. Pickup roll mark of L3 on bottom s/f at o/s to 170 mm cont obsd in f/c approx 1.2 mtr pitch. Dross Patches and spots of L3 on both s/f at F/w Cont obsd at f/w H&T in F/c. .Grinding Mark of L2 on bott s/f at F/w Cont obsd in F/c. OK Manju | P1 |  |  |  | autoClrRemarks | CRM1CCL1 | N |  | 2023-12-20T18:55:20.000+0000 | 0.05619213 | S_PPGLCW | FN | N | C
3343 | PPGL | 23C3FQ4000 | 23C3FQ0000 | 0.42 | 0.42 | 1220 | 1220 | LID925 | LID925 | 508 | JSW MTS ACCIL | JSW MTS ACCIL | SMS1CAS1-COND1-HSM1-CRM1PTM1-CRM1CGL2-CRM1CCL1-CRM1APL9 | HSM1-CRM1PTM1-CRM1CGL2-CRM1CCL1 | 3-5 | 4.087 | 250-380 | 318 | 25-50 | 25 | 45-65 | 64 | Y | CB |  | ok | Ok | Water Mark and Liner Marking Print Found Ok As per So indradanush AZ-70 ISI 15965 BIS Aproved. Pickup roll mark of L3 on bottom s/f at o/s to 170 mm cont obsd in f/c approx 1.2 mtr pitch. Dross Patches and spots of L3 on both s/f at F/w Cont obsd at f/w H&T in F/c. .Grinding Mark of L2 on bott s/f at F/w Cont obsd in F/c. OK Manju | P1 |  |  |  | autoClrRemarks | CRM1CCL1 | N |  | 2023-12-20T18:55:12.000+0000 | 0.05543981 | S_PPGLCW | FN | N | C
3344 | PPGL | 23C3FQ5000 | 23C3FQ0000 | 0.42 | 0.42 | 1220 | 1220 | LID925 | LID925 | 508 | JSW MTS ACCIL | JSW MTS ACCIL | SMS1CAS1-COND1-HSM1-CRM1PTM1-CRM1CGL2-CRM1CCL1-CRM1APL9 | HSM1-CRM1PTM1-CRM1CGL2-CRM1CCL1 | 3-5 | 3.897 | 250-380 | 318 | 25-50 | 25 | 45-65 | 64 | Y | CB |  | ok | Ok | Water Mark and Liner Marking Print Found Ok As per So indradanush AZ-70 ISI 15965 BIS Aproved. Pickup roll mark of L3 on bottom s/f at o/s to 170 mm cont obsd in f/c approx 1.2 mtr pitch. Dross Patches and spots of L3 on both s/f at F/w Cont obsd at f/w H&T in F/c. .Grinding Mark of L2 on bott s/f at F/w Cont obsd in F/c. SPR OK Manju | P1 |  |  |  | autoClrRemarks | CRM1CCL1 | N |  | 2023-12-20T18:55:36.000+0000 | 0.05497685 | S_PPGLCW | FN | N | C
3345 | GL | 23C3MM0000 | 23C3MM0000 | 0.5 | 0.5 | 1220 | 1220 | APK001 | APK001 | 508 | JSW GI PACKING | JSW GI PACKING | SMS1CAS1-COND1-HSM1-CRM1PTM1-CRM1CGL2-CRM1APL8 | HSM1-CRM1PTM1-CRM1CGL2 | 8-15 | 21.929 | 250- | 251 |  |  |  |  | N |  | Pass | OK | Ok | OK for packing.INS by Mohit | P1 |  |  |  | OK for packing.INS by Mohit | CRM1CGL2 | N |  | 2023-12-20T15:27:41.000+0000 | 0.1006019 | S_GLCW | FN | N | C
3346 | PPGL | 23C3MW0000 | 23C3MW0000 | 0.5 | 0.457 | 1220 | 1220 | LID955 | LID955 | 508 | JSW MTS ACCIL | JSW MTS ACCIL | SMS1CAS1-COND1-HSM1-CRM1PTM1-CRM1CGL2-CRM1CCL1-CRM1APL9 | HSM1-CRM1PTM1-CRM1CGL2 | 12.084-20.14 | 22.019 | 550- | 690 |  |  | - | 98 | N |  | Pass | OK | NotOk | O/W,Short edge wavey of L3/4 on both s/f at d/s edge cont obsd in ID upto 4800mtr.(infrom to centre and operation team said it's come from entry)(snap shared in TE group).Spangle variation of L2 obsd on both s/f at c/w in f/c. Dross spots and patches of L2/3 obsd on both s/f at f/w H&T cont obsd in f/c.Coil Processed Without Passivation & Oiling.Insp by RITWICK. | P1 | Waviness | CRM1CGL2 |  | Process with TLL . O/W,Short edge wavey of L3/4 on both s/f at d/s edge cont obsd in ID upto 4800mtr.(infrom to centre and operation team said it's come from entry)(snap shared in TE group).Spangle variation of L2 obsd on both s/f at c/w in f/c. Dross spots and patches of L2/3 obsd on both s/f at f/w H&T cont obsd in f/c.Coil Processed Without Passivation & Oiling.Insp by RITWICK. | CRM1CGL2 | N |  | 2023-12-21T12:54:47.000+0000 | 0.4441898 | S_GLCW | FN | N | A
3347 | PPGL | 23C3MX0000 | 23C3MX0000 | 0.5 | 0.457 | 1220 | 1220 | LID955 | LID955 | 508 | JSW MTS ACCIL | JSW MTS ACCIL | SMS1CAS1-COND1-HSM1-CRM1PTM1-CRM1CGL2-CRM1CCL1-CRM1APL9 | HSM1-CRM1PTM1-CRM1CGL2 | 12.084-20.14 | 22.101 | 550- | 672 |  |  | - | 97 | N |  | Fail | HIGH COATING OBSD | Ok | Stretch mark of L3 obsd on both s/f cont obsd in f/c..Dross spots and patches of L2/3 obsd on both s/f at f/w H&T cont obsd in f/c.ok by Bala sir ins by Mohit | P1 |  |  |  | k | CRM1CGL2 | N |  | 2023-12-21T05:08:14.000+0000 | 0.6394792 | S_GLCW | FN | N | C
3348 | PPGL | 23C3QB0000 | 23C3QB0000 | 0.5 | 0.457 | 1220 | 1220 | LID955 | LID955 | 508 | JSW MTS ACCIL | JSW MTS ACCIL | SMS1CAS1-COND1-HSM1-CRM1PTM1-CRM1CGL2-CRM1CCL1-CRM1APL9 | HSM1-CRM1PTM1-CRM1CGL2 | 12.084-20.14 | 21.851 | 550- | 699 |  |  | - | 97 | N |  | Pass | 0.479 O K | NotOk | SPM required but processed without SPM f/c.Dross patches of L2/3 obsd on both s/f at f/w H&T cont obsd in f/c.Edge wavi at d/s cont obsd in f/c.Pock mark of L2 on top s/f at f/w h & t in f/c.Stretch mark of L2 obsd on bottom s/f obsd cont in f/c..ins by Mohit | P1 | SPM elong variation/YPE | CRM1CGL2 |  | Feedback Coil : Mail to operation and process in underwind mode for pock mark , SPM required but processed without SPM f/c.Dross patches of L2/3 obsd on both s/f at f/w H&T cont obsd in f/c.Edge wavi at d/s cont obsd in f/c.Pock mark of L2 on top s/f at f/w h & t in f/c.Stretch mark of L2 obsd on bottom s/f obsd cont in f/c..ins by Mohit | CRM1CGL2 | N |  | 2023-12-20T18:03:50.000+0000 | 0.1777199 | S_GLCW | FN | N | C
3349 | PPGL | 23C2YD1000 | 23C2YD0000 | 0.4 | 0.4 | 1220 | 1220 | LID925 | LID925 | 508 | JSW MTS ACCIL | JSW MTS ACCIL | SMS1CAS1-COND1-HSM1-CRM1PTM1-CRM1CGL2-CRM1CCL1-CRM1APL9 | HSM1-CRM1PTM1-CRM1CGL2-CRM1CCL1 | 3-5 | 4.657 | 250-380 | 356 | 25-50 | 26 | 45-65 | 65 | Y | CB |  | ok | Ok | bow shape of L3 at both sides edges cont obsd in f/c, pickup roll mark of L3 on bottom s/f at opr/s int obsd in f/c, uncoated dent of L2/3 at d/s int obsd at 2520mm pitch in full coil from input, dross patch of L3 on both s/f H&T discont obsd in f/c, Liner marking and water mark found ok as per TDC indradhanush AZ70 ISI 15965 BIS approved OK Rajiv | P1 |  |  |  | autoClrRemarks | CRM1CCL1 | N |  | 2023-12-21T03:25:48.000+0000 | 0.03803241 | S_PPGLCW | FN | N | A
3350 | PPGL | 23C2YD2000 | 23C2YD0000 | 0.4 | 0.4 | 1220 | 1220 | LID925 | LID925 | 508 | JSW MTS ACCIL | JSW MTS ACCIL | SMS1CAS1-COND1-HSM1-CRM1PTM1-CRM1CGL2-CRM1CCL1-CRM1APL9 | HSM1-CRM1PTM1-CRM1CGL2-CRM1CCL1 | 3-5 | 4.667 | 250-380 | 356 | 25-50 | 26 | 45-65 | 65 | Y | CB |  | ok | Ok | dross patch of L3 on both s/f H&T discont obsd in f/c,bow shape of L3 at both sides edges cont obsd in f/c,uncoated dent of L2/3 at d/s int obsd at 2520mm pitch in full coil from input, pickup roll mark of L3 on bottom s/f at opr/s int obsd in f/c, Liner marking and water mark found ok as per TDC indradhanush AZ70 ISI 15965 BIS approved OK Rajiv | P1 |  |  |  | autoClrRemarks | CRM1CCL1 | N |  | 2023-12-21T03:34:18.000+0000 | 0.04201389 | S_PPGLCW | FN | N | A
3351 | PPGL | 23C2YD3000 | 23C2YD0000 | 0.4 | 0.4 | 1220 | 1220 | LID925 | LID925 | 508 | JSW MTS ACCIL | JSW MTS ACCIL | SMS1CAS1-COND1-HSM1-CRM1PTM1-CRM1CGL2-CRM1CCL1-CRM1APL9 | HSM1-CRM1PTM1-CRM1CGL2-CRM1CCL1 | 3-5 | 4.662 | 250-380 | 356 | 25-50 | 26 | 45-65 | 65 | Y | CB |  | ok | Ok | bow shape of L3 at both sides edges cont obsd in f/c, pickup roll mark of L3 on bottom s/f at opr/s int obsd in f/c,uncoated dent of L2/3 at d/s int obsd at 2520mm pitch in full coil from input, dross patch of L3 on both s/f H&T discont obsd in f/c, Liner marking and water mark found ok as per TDC indradhanush AZ70 ISI 15965 BIS approved OK Rajiv | P1 |  |  |  | autoClrRemarks | CRM1CCL1 | N |  | 2023-12-21T03:34:07.000+0000 | 0.04048611 | S_PPGLCW | FN | N | A
3352 | PPGL | 23C2YD4000 | 23C2YD0000 | 0.4 | 0.4 | 1220 | 1220 | LID925 | LID925 | 508 | JSW MTS ACCIL | JSW MTS ACCIL | SMS1CAS1-COND1-HSM1-CRM1PTM1-CRM1CGL2-CRM1CCL1-CRM1APL9 | HSM1-CRM1PTM1-CRM1CGL2-CRM1CCL1 | 3-5 | 4.647 | 250-380 | 356 | 25-50 | 26 | 45-65 | 65 | Y | CB |  | ok | Ok | dross patch of L3 on both s/f H&T discont obsd in f/c,bow shape of L3 at both sides edges cont obsd in f/c, uncoated dent of L2/3 at d/s int obsd at 2520mm pitch in full coil from input, pickup roll mark of L3 on bottom s/f at opr/s int obsd in f/c, Liner marking and water mark found ok as per TDC indradhanush AZ70 ISI 15965 BIS approved OK Rajiv | P1 |  |  |  | autoClrRemarks | CRM1CCL1 | N |  | 2023-12-21T03:34:13.000+0000 | 0.03927083 | S_PPGLCW | FN | N | A
3353 | PPGL | 23C2YD5000 | 23C2YD0000 | 0.4 | 0.4 | 1220 | 1220 | LID925 | LID925 | 508 | JSW MTS ACCIL | JSW MTS ACCIL | SMS1CAS1-COND1-HSM1-CRM1PTM1-CRM1CGL2-CRM1CCL1-CRM1APL9 | HSM1-CRM1PTM1-CRM1CGL2-CRM1CCL1 | 3-5 | 3.777 | 250-380 | 356 | 25-50 | 26 | 45-65 | 65 | Y | CB |  | ok | Ok | bow shape of L3 at both sides edges cont obsd in f/c, pickup roll mark of L3 on bottom s/f at opr/s int obsd in f/c, dross patch of L3 on both s/f H&T discont obsd in f/c, Liner marking and water mark found ok as per TDC indradhanush AZ70 ISI 15965 BIS approved SPR OK Rajiv | P1 |  |  |  | autoClrRemarks | CRM1CCL1 | N |  | 2023-12-21T03:34:01.000+0000 | 0.03703704 | S_PPGLCW | FN | N | A
3354 | PPGL | 23C2PY1000 | 23C2PY0000 | 0.4 | 0.4 | 1220 | 1220 | LID925 | LID925 | 508 | JSW MTS ACCIL | JSW MTS ACCIL | SMS1CAS1-COND1-HSM1-CRM1PTM1-CRM1CGL2-CRM1CCL1-CRM1APL9 | HSM1-CRM1PTM1-CRM1CGL2-CRM1CCL1 | 3-5 | 4.657 | 250-380 | 351 | 25-50 | 27 | 45-65 | 65 | Y | CB |  | ok | Ok | Delt E 1.70 obsd but shade ok ,Dross patches nd Spots of L3 on both s/f at f/w H&T cont obsd in f/c Pickup roll mark of L3 on bottom s/f at o/s to 170 mm cont obsd in f/c approx 1.2 mtr pitch. Water Mark and Liner Marking Print Found Ok As per So indradanush AZ-70 ISI 15965 BIS Aproved OK KARTHIK | P1 |  |  |  | autoClrRemarks | CRM1CCL1 | N |  | 2023-12-21T03:17:22.000+0000 | 0.06041667 | S_PPGLCW | FN | N | A
3355 | PPGL | 23C2PY2000 | 23C2PY0000 | 0.4 | 0.4 | 1220 | 1220 | LID925 | LID925 | 508 | JSW MTS ACCIL | JSW MTS ACCIL | SMS1CAS1-COND1-HSM1-CRM1PTM1-CRM1CGL2-CRM1CCL1-CRM1APL9 | HSM1-CRM1PTM1-CRM1CGL2-CRM1CCL1 | 3-5 | 4.652 | 250-380 | 351 | 25-50 | 29 | 45-65 | 65 | Y | CB |  | ok | Ok | Delt E 1.70 obsd but shade ok , improper finishing of L3 on bott s/f at f/w cont obsd in f/c.Dross patches nd Spots of L3 on both s/f at f/w H&T cont obsd in f/c Pickup roll mark of L3 on bottom s/f at o/s to 170 mm cont obsd in f/c approx 1.2 mtr pitch. Water Mark and Liner Marking Print Found Ok As per So indradanush AZ-70 ISI 15965 BIS Aproved OK KARTHIK | P1 |  |  |  | autoClrRemarks | CRM1CCL1 | N |  | 2023-12-21T03:17:59.000+0000 | 0.05649306 | S_PPGLCW | FN | N | A
3356 | PPGL | 23C2PY3000 | 23C2PY0000 | 0.4 | 0.4 | 1220 | 1220 | LID925 | LID925 | 508 | JSW MTS ACCIL | JSW MTS ACCIL | SMS1CAS1-COND1-HSM1-CRM1PTM1-CRM1CGL2-CRM1CCL1-CRM1APL9 | HSM1-CRM1PTM1-CRM1CGL2-CRM1CCL1 | 3-5 | 4.637 | 250-380 | 351 | 25-50 | 29 | 45-65 | 65 | Y | CB |  | ok | Ok | Improper finishing of L3 on bott s/f at f/w cont obsd in f/c.Dross patches nd Spots of L3 on both s/f at f/w H&T cont obsd in f/c Pickup roll mark of L3 on bottom s/f at o/s to 170 mm cont obsd in f/c approx 1.2 mtr pitch. Water Mark and Liner Marking Print Found Ok As per So indradanush AZ-70 ISI 15965 BIS Aproved OK KARTHIK | P1 |  |  |  | autoClrRemarks | CRM1CCL1 | N |  | 2023-12-21T03:17:40.000+0000 | 0.05519676 | S_PPGLCW | FN | N | A
3357 | PPGL | 23C2PY4000 | 23C2PY0000 | 0.4 | 0.4 | 1220 | 1220 | LID925 | LID925 | 508 | JSW MTS ACCIL | JSW MTS ACCIL | SMS1CAS1-COND1-HSM1-CRM1PTM1-CRM1CGL2-CRM1CCL1-CRM1APL9 | HSM1-CRM1PTM1-CRM1CGL2-CRM1CCL1 | 3-5 | 4.647 | 250-380 | 351 | 25-50 | 27 | 45-65 | 65 | Y | CB |  | ok | Ok | bow shape of L3 at both sides edges cont obsd in f/c, pickup roll mark of L3 on bottom s/f at opr/s int obsd in f/c, dross patch of L3 on both s/f H&T discont obsd in f/c, Liner marking and water mark found ok as per TDC indradhanush AZ70 ISI 15965 BIS approved OK Rajiv | P1 |  |  |  | autoClrRemarks | CRM1CCL1 | N |  | 2023-12-21T03:17:34.000+0000 | 0.05115741 | S_PPGLCW | FN | N | A
3358 | PPGL | 23C2PY5000 | 23C2PY0000 | 0.4 | 0.4 | 1220 | 1220 | LID925 | LID925 | 508 | JSW MTS ACCIL | JSW MTS ACCIL | SMS1CAS1-COND1-HSM1-CRM1PTM1-CRM1CGL2-CRM1CCL1-CRM1APL9 | HSM1-CRM1PTM1-CRM1CGL2-CRM1CCL1 | 3-5 | 3.732 | 250-380 | 351 | 25-50 | 27 | 45-65 | 65 | Y | CB |  | ok | Ok | bow shape of L3 at both sides edges cont obsd in f/c, pickup roll mark of L3 on bottom s/f at opr/s int obsd in f/c, dross patch of L3 on both s/f H&T discont obsd in f/c, Liner marking and water mark found ok as per TDC indradhanush AZ70 ISI 15965 BIS approved spr OK Rajiv | P1 |  |  |  | autoClrRemarks | CRM1CCL1 | N |  | 2023-12-21T03:26:16.000+0000 | 0.05619213 | S_PPGLCW | FN | N | A
3359 | PPGL | 23C2PX1000 | 23C2PX0000 | 0.4 | 0.4 | 1220 | 1220 | LID925 | LID925 | 508 | JSW MTS ACCIL | JSW MTS ACCIL | SMS1CAS1-COND1-HSM1-CRM1PTM1-CRM1CGL2-CRM1CCL1-CRM1APL9 | HSM1-CRM1PTM1-CRM1CGL2-CRM1CCL1 | 3-5 | 4.652 | 250-380 | 344 | 25-50 | 28 | 45-65 | 65 | Y | CB |  | ok | Ok | Water Mark and Liner Marking Print Found Ok As per So indradanush AZ-70 ISI 15965 BIS Aproved.Grinding Mark of L2 on bott s/f at F/w Cont obsd in F/c. Pickup roll mark of L3 on bottom s/f at o/s to 170 mm cont obsd in f/c approx 1.2 mtr pitch. Dross Patches and spots of L3 on both s/f at F/w Cont obsd at f/w H&T in F/c. .Grinding Mark of L2 on bott s/f at F/w Cont obsd in F/c. OK Harish | P1 |  |  |  | autoClrRemarks | CRM1CCL1 | N |  | 2023-12-20T15:08:31.000+0000 | 0.02847222 | S_PPGLCW | FN | N | C
3360 | PPGL | 23C2PX2000 | 23C2PX0000 | 0.4 | 0.4 | 1220 | 1220 | LID925 | LID925 | 508 | JSW MTS ACCIL | JSW MTS ACCIL | SMS1CAS1-COND1-HSM1-CRM1PTM1-CRM1CGL2-CRM1CCL1-CRM1APL9 | HSM1-CRM1PTM1-CRM1CGL2-CRM1CCL1 | 3-5 | 4.657 | 250-380 | 344 | 25-50 | 28 | 45-65 | 65 | Y | CB |  | ok | Ok | Water Mark and Liner Marking Print Found Ok As per So indradanush AZ-70 ISI 15965 BIS Aproved.Grinding Mark of L2 on bott s/f at F/w Cont obsd in F/c. Pickup roll mark of L3 on bottom s/f at o/s to 170 mm cont obsd in f/c approx 1.2 mtr pitch. Dross Patches and spots of L3 on both s/f at F/w Cont obsd at f/w H&T in F/c. .Grinding Mark of L2 on bott s/f at F/w Cont obsd in F/c. OK Harish | P1 |  |  |  | autoClrRemarks | CRM1CCL1 | N |  | 2023-12-20T15:08:10.000+0000 | 0.02725694 | S_PPGLCW | FN | N | C
3361 | PPGL | 23C2PX3000 | 23C2PX0000 | 0.4 | 0.4 | 1220 | 1220 | LID925 | LID925 | 508 | JSW MTS ACCIL | JSW MTS ACCIL | SMS1CAS1-COND1-HSM1-CRM1PTM1-CRM1CGL2-CRM1CCL1-CRM1APL9 | HSM1-CRM1PTM1-CRM1CGL2-CRM1CCL1 | 3-5 | 4.662 | 250-380 | 344 | 25-50 | 28 | 45-65 | 65 | Y | CB |  | ok | Ok | Water Mark and Liner Marking Print Found Ok As per So indradanush AZ-70 ISI 15965 BIS Aproved.Grinding Mark of L2 on bott s/f at F/w Cont obsd in F/c. Pickup roll mark of L3 on bottom s/f at o/s to 170 mm cont obsd in f/c approx 1.2 mtr pitch. Dross Patches and spots of L3 on both s/f at F/w Cont obsd at f/w H&T in F/c. .Grinding Mark of L2 on bott s/f at F/w Cont obsd in F/c. OK Harish | P1 |  |  |  | autoClrRemarks | CRM1CCL1 | N |  | 2023-12-20T15:08:38.000+0000 | 0.02626157 | S_PPGLCW | FN | N | C
3362 | PPGL | 23C2PX4000 | 23C2PX0000 | 0.4 | 0.4 | 1220 | 1220 | LID925 | LID925 | 508 | JSW MTS ACCIL | JSW MTS ACCIL | SMS1CAS1-COND1-HSM1-CRM1PTM1-CRM1CGL2-CRM1CCL1-CRM1APL9 | HSM1-CRM1PTM1-CRM1CGL2-CRM1CCL1 | 3-5 | 4.487 | 250-380 | 344 | 25-50 | 28 | 45-65 | 65 | Y | CB |  | ok | Ok | Water Mark and Liner Marking Print Found Ok As per So indradanush AZ-70 ISI 15965 BIS Aproved.Grinding Mark of L2 on bott s/f at F/w Cont obsd in F/c. Pickup roll mark of L3 on bottom s/f at o/s to 170 mm cont obsd in f/c approx 1.2 mtr pitch. Dross Patches and spots of L3 on both s/f at F/w Cont obsd at f/w H&T in F/c. .Grinding Mark of L2 on bott s/f at F/w Cont obsd in F/c. OK Manju | P1 |  |  |  | autoClrRemarks | CRM1CCL1 | N |  | 2023-12-20T15:07:45.000+0000 | 0.0243287 | S_PPGLCW | FN | N | C
3363 | PPGL | 23C2PX5000 | 23C2PX0000 | 0.4 | 0.4 | 1220 | 1220 | LID925 | LID925 | 508 | JSW MTS ACCIL | JSW MTS ACCIL | SMS1CAS1-COND1-HSM1-CRM1PTM1-CRM1CGL2-CRM1CCL1-CRM1APL9 | HSM1-CRM1PTM1-CRM1CGL2-CRM1CCL1 | 3-5 | 3.777 | 250-380 | 344 | 25-50 | 28 | 45-65 | 65 | Y | CB |  | ok | Ok | Water Mark and Liner Marking Print Found Ok As per So indradanush AZ-70 ISI 15965 BIS Aproved.Grinding Mark of L2 on bott s/f at F/w Cont obsd in F/c. Pickup roll mark of L3 on bottom s/f at o/s to 170 mm cont obsd in f/c approx 1.2 mtr pitch. Dross Patches and spots of L3 on both s/f at F/w Cont obsd at f/w H&T in F/c. .Grinding Mark of L2 on bott s/f at F/w Cont obsd in F/c. OK Manju | P1 |  |  |  | autoClrRemarks | CRM1CCL1 | N |  | 2023-12-20T15:08:24.000+0000 | 0.02357639 | S_PPGLCW | FN | N | C
3364 | PPGL | 23C2QW1000 | 23C2QW0000 | 0.4 | 0.4 | 1220 | 1220 | LID925 | LID925 | 508 | JSW MTS ACCIL | JSW MTS ACCIL | SMS1CAS1-COND1-HSM1-CRM1PTM1-CRM1CGL2-CRM1CCL1-CRM1APL9 | HSM1-CRM1PTM1-CRM1CGL2-CRM1CCL1 | 3-5 | 4.672 | 250-380 | 346 | 25-50 | 28 | 45-65 | 65 | Y | CB |  | ok | Ok | Dross patches nd Spots of L3 on both s/f at f/w H&T cont obsd in f/c Pickup roll mark of L3 on bottom s/f at o/s to 170 mm cont obsd in f/c approx 1.2 mtr pitch. .Grinding Mark of L2 on bott s/f at F/w Cont obsd in F/c.Water Mark and Liner Marking Print Found Ok As per So indradanush AZ-70 ISI 15965 BIS Aproved OK KARTHIK | P1 |  |  |  | autoClrRemarks | CRM1CCL1 | N |  | 2023-12-21T00:07:22.000+0000 | 0.01646991 | S_PPGLCW | FN | N | A
3365 | PPGL | 23C2QW2000 | 23C2QW0000 | 0.4 | 0.4 | 1220 | 1220 | LID925 | LID925 | 508 | JSW MTS ACCIL | JSW MTS ACCIL | SMS1CAS1-COND1-HSM1-CRM1PTM1-CRM1CGL2-CRM1CCL1-CRM1APL9 | HSM1-CRM1PTM1-CRM1CGL2-CRM1CCL1 | 3-5 | 4.662 | 250-380 | 346 | 25-50 | 28 | 45-65 | 65 | Y | CB |  | ok | Ok | Dross patches nd Spots of L3 on both s/f at f/w H&T cont obsd in f/c Pickup roll mark of L3 on bottom s/f at o/s to 170 mm cont obsd in f/c approx 1.2 mtr pitch. .Grinding Mark of L2 on bott s/f at F/w Cont obsd in F/c.Water Mark and Liner Marking Print Found Ok As per So indradanush AZ-70 ISI 15965 BIS Aproved OK KARTHIK | P1 |  |  |  | autoClrRemarks | CRM1CCL1 | N |  | 2023-12-21T00:07:10.000+0000 | 0.01581019 | S_PPGLCW | FN | N | A
3366 | PPGL | 23C2QW3000 | 23C2QW0000 | 0.4 | 0.4 | 1220 | 1220 | LID925 | LID925 | 508 | JSW MTS ACCIL | JSW MTS ACCIL | SMS1CAS1-COND1-HSM1-CRM1PTM1-CRM1CGL2-CRM1CCL1-CRM1APL9 | HSM1-CRM1PTM1-CRM1CGL2-CRM1CCL1 | 3-5 | 4.652 | 250-380 | 346 | 25-50 | 28 | 45-65 | 65 | Y | CB |  | ok | Ok | Dross patches nd Spots of L3 on both s/f at f/w H&T cont obsd in f/c Pickup roll mark of L3 on bottom s/f at o/s to 170 mm cont obsd in f/c approx 1.2 mtr pitch. .Grinding Mark of L2 on bott s/f at F/w Cont obsd in F/c.Water Mark and Liner Marking Print Found Ok As per So indradanush AZ-70 ISI 15965 BIS Aproved OK KARTHIK | P1 |  |  |  | autoClrRemarks | CRM1CCL1 | N |  | 2023-12-21T00:07:16.000+0000 | 0.01530093 | S_PPGLCW | FN | N | A
3367 | PPGL | 23C2QW4000 | 23C2QW0000 | 0.4 | 0.4 | 1220 | 1220 | LID925 | LID925 | 508 | JSW MTS ACCIL | JSW MTS ACCIL | SMS1CAS1-COND1-HSM1-CRM1PTM1-CRM1CGL2-CRM1CCL1-CRM1APL9 | HSM1-CRM1PTM1-CRM1CGL2-CRM1CCL1 | 3-5 | 4.652 | 250-380 | 346 | 25-50 | 28 | 45-65 | 65 | Y | CB |  | ok | Ok | Dross patches nd Spots of L3 on both s/f at f/w H&T cont obsd in f/c Pickup roll mark of L3 on bottom s/f at o/s to 170 mm cont obsd in f/c approx 1.2 mtr pitch. .Grinding Mark of L2 on bott s/f at F/w Cont obsd in F/c.Water Mark and Liner Marking Print Found Ok As per So indradanush AZ-70 ISI 15965 BIS Aproved OK KARTHIK | P1 |  |  |  | autoClrRemarks | CRM1CCL1 | N |  | 2023-12-21T00:07:04.000+0000 | 0.01462963 | S_PPGLCW | FN | N | A
3368 | PPGL | 23C2QW5000 | 23C2QW0000 | 0.4 | 0.4 | 1220 | 1220 | LID925 | LID925 | 508 | JSW MTS ACCIL | JSW MTS ACCIL | SMS1CAS1-COND1-HSM1-CRM1PTM1-CRM1CGL2-CRM1CCL1-CRM1APL9 | HSM1-CRM1PTM1-CRM1CGL2-CRM1CCL1 | 3-5 | 3.627 | 250-380 | 346 | 25-50 | 28 | 45-65 | 65 | Y | CB |  | ok | Ok | Dross patches nd Spots of L3 on both s/f at f/w H&T cont obsd in f/c Pickup roll mark of L3 on bottom s/f at o/s to 170 mm cont obsd in f/c approx 1.2 mtr pitch. .Grinding Mark of L2 on bott s/f at F/w Cont obsd in F/c.Water Mark and Liner Marking Print Found Ok As per So indradanush AZ-70 ISI 15965 BIS Aproved OK KARTHIK | P1 |  |  |  | autoClrRemarks | CRM1CCL1 | N |  | 2023-12-21T00:06:58.000+0000 | 0.01402778 | S_PPGLCW | FN | N | A
3369 | PPGL | 23C3CQ0000 | 23C3CQ0000 | 0.47 | 0.426 | 1220 | 1220 | LID925 | LID925 | 508 | JSW MTS ACCIL | JSW MTS ACCIL | SMS1CAS1-COND1-HSM1-CRM1PTM1-CRM1CGL2-CRM1CCL1-CRM1APL9 | HSM1-CRM1PTM1-CRM1CGL2 | 12.084-20.14 | 22.008 | 250- | 375 | 25- | 25 | - | 68 | N |  | Fail | HIGH YS | Ok | Dross patches of L2/3 obsd on both s/f at f/w H&T cont obsd in f/c.Poke mark of L2 on top s/f at f/w h & t in f/c.Stretch mark of L2 obsd on bottom s/f obsd cont in f/c.Spangle variation of L2 obsd on both s/f at c/w in f/c. Coil Processed With SPM & Without Passivation & Oiling.Wavi not obsd.Oven Strip Tempr 74*C.ins by Mohit | P1 |  |  |  | PDQC OK Dross patches of L2/3 obsd on both s/f at f/w H&T cont obsd in f/c.Poke mark of L2 on top s/f at f/w h & t in f/c.Stretch mark of L2 obsd on bottom s/f obsd cont in f/c.Spangle variation of L2 obsd on both s/f at c/w in f/c. Coil Processed With SPM & Without Passivation & Oiling.Wavi not obsd.Oven Strip Tempr 74*C.ins by Mohit | CRM1CGL2 | N |  | 2023-12-21T01:09:34.000+0000 | 0.5650116 | S_GLCW | FN | N | C
3370 | PPGL | 23C3AH0000 | 23C3AH0000 | 0.47 | 0.426 | 1220 | 1220 | LID925 | LID925 | 508 | JSW MTS ACCIL | JSW MTS ACCIL | SMS1CAS1-COND1-HSM1-CRM1PTM1-CRM1CGL2-CRM1CCL1-CRM1APL9 | HSM1-CRM1PTM1-CRM1CGL2 | 12.084-20.14 | 21.976 | 250- | 374 | 25- | 26 | - | 65 | N |  | Pass | 0.454 OK | Ok | Dross patches of L2/3 obsd on both s/f at f/w H&T cont obsd in f/c.Nozzle Line of L2 unfeelable on bot s/f at d/s to 350mm cont obsd in f/c.Poke mark of L2 on top s/f at f/w h & t in f/c.Stretch mark of L2 obsd on bottom s/f obsd cont in f/c.Spangle variation of L2 obsd on both s/f at c/w in f/c. Coil Processed With SPM & Without Passivation & Oiling.Wavi not obsd.Oven Strip Tempr 74*C.ins by Mohit | P1 |  |  |  | Dross patches of L2/3 obsd on both s/f at f/w H&T cont obsd in f/c.Nozzle Line of L2 unfeelable on bot s/f at d/s to 350mm cont obsd in f/c.Poke mark of L2 on top s/f at f/w h & t in f/c.Stretch mark of L2 obsd on bottom s/f obsd cont in f/c.Spangle variation of L2 obsd on both s/f at c/w in f/c. Coil Processed With SPM & Without Passivation & Oiling.Wavi not obsd.Oven Strip Tempr 74*C.ins by Mohit | CRM1CGL2 | N |  | 2023-12-20T14:29:53.000+0000 | 0.07753472 | S_GLCW | FN | N | C
3371 | PPGL | 23C3RS0000 | 23C3RS0000 | 0.45 | 0.406 | 1220 | 1220 | LID925 | LID925 | 508 | JSW MTS ACCIL | JSW MTS ACCIL | SMS1CAS1-COND1-HSM1-CRM1PTM1-CRM1CGL2-CRM1CCL1-CRM1APL9 | HSM1-CRM1PTM1-CRM1CGL2 | 12.084-20.14 | 22.13 | 250- | 302 | 25- | 35 | - | 63 | N |  | Pass | 0.434 OK | Ok | Dross patches of L2/3 obsd on both s/f at f/w H&T cont obsd in f/c.Poke mark of L2 on top s/f at f/w h & t in f/c.Stretch mark of L3 obsd on bottom s/f(horizantal) ID 3800mtr after that ok in f/c.Spangle variation of L2 obsd on both s/f at c/w in f/c. Coil Processed With SPM & Without Passivation & Oiling.Wavi not obsd.Oven Strip Tempr 74*C. | P1 |  |  |  | Dross patches of L2/3 obsd on both s/f at f/w H&T cont obsd in f/c.Poke mark of L2 on top s/f at f/w h & t in f/c.Stretch mark of L3 obsd on bottom s/f(horizantal) ID 3800mtr after that ok in f/c.Spangle variation of L2 obsd on both s/f at c/w in f/c. Coil Processed With SPM & Without Passivation & Oiling.Wavi not obsd.Oven Strip Tempr 74*C. | CRM1CGL2 | N |  | 2023-12-20T14:30:23.000+0000 | 0.1371412 | S_GLCW | FN | N | B
3372 | PPGL | 23C3VP1000 | 23C3VP0000 | 0.45 | 0.406 | 1220 | 1220 | LID925 | NPF-CRGL | 508 | JSW MTS ACCIL | NCO | SMS1CAS1-COND1-HSM1-CRM1PTM1-CRM1CGL2-CRM1CCL1-CRM1APL9 | HSM1-CRM1PTM1-CRM1CGL2 | 12.084-20.14 | 3.289 | 250-650 | 324 | - | 32 | - | 61 | N |  | Pass | 0.433 OK | NotOk | Line stoppage material of L5 obsd in id 666-690mtr. Heat buckle of L4/3 at c/w discont obsd in id 690-750mtr. STL s/f obsd in id 562mtr to f/c. | N2 | Line stoppage | CRM1CGL2 |  | NPFCRGL, Line stoppage material of L5 obsd in id 666-690mtr. Heat buckle of L4/3 at c/w discont obsd in id 690-750mtr. STL s/f obsd in id 562mtr to f/c. | CRM1CGL2 | Y | Plan Deviation | 2023-12-20T17:18:52.000+0000 | 0.1916088 | S_GLCW |  | N | B
3373 | PPGL | 23C3VP2000 | 23C3VP0000 | 0.45 | 0.406 | 1220 | 1220 | LID925 | LID925 | 508 | JSW MTS ACCIL | JSW MTS ACCIL | SMS1CAS1-COND1-HSM1-CRM1PTM1-CRM1CGL2-CRM1CCL1-CRM1APL9 | HSM1-CRM1PTM1-CRM1CGL2 | 12.084-20.14 | 17.249 | 250-380 | 324 | 25-50 | 32 | 45-65 | 61 | N |  | Pass | 0.433 OK | Ok | Dross patches of L2/3 obsd on both s/f at f/w H&T cont obsd in f/c.Poke mark of L2 on top s/f at f/w h & t in f/c.Stretch mark of L3 obsd on bottom s/f(horizantal) ID 3800mtr after that ok in f/c.Spangle variation of L2 obsd on both s/f at c/w in f/c. Coil Processed With SPM & Without Passivation & Oiling.Wavi not obsd.Oven Strip Tempr 74*C. | P1 |  |  |  | Dross patches of L2/3 obsd on both s/f at f/w H&T cont obsd in f/c.Poke mark of L2 on top s/f at f/w h & t in f/c.Stretch mark of L3 obsd on bottom s/f(horizantal) ID 3800mtr after that ok in f/c.Spangle variation of L2 obsd on both s/f at c/w in f/c. Coil Processed With SPM & Without Passivation & Oiling.Wavi not obsd.Oven Strip Tempr 74*C. | CRM1CGL2 | N |  | 2023-12-20T15:27:00.000+0000 | 0.1135648 | S_GLCW |  | N | B
3374 | PPGL | 23C3GH2100 | 23C3GH2000 | 0.45 | 0.45 | 1220 | 1220 | LCO955 | LCO955 | 508 | JSW MTS COLOURON PLUS | JSW MTS COLOURON PLUS | SMS1CAS1-COND1-HSM1-CRM1PTM1-CRM1CGL2-CRM1CCL1-CRM1APL9 | HSM1-CRM1PTM1-CRM1CGL2-CRM1CCL1 | 3-5 | 4.465 | 550-700 | 680 |  |  | 80-95 | 93 | Y | M |  | OK | Ok | Water Mark and Liner Marking Print Found Ok As per So Jsw Colouron+ 0.45 mm AZ-150 VJ D/M/Y BIS Aproved.Edge uncoated of L3 on bottom s/f at o/s to 2-3 mm cont obsd in f/c .Edge waviness of L3 on both s/f at both side cont obsd in f/c 3-4 mm height .Pickup Roll mark of L3 on bott s/f at c/w cont obsd at aproxx 1.1 mtrs pitch in F/c.Dross Patches and spots of L3 on both s/f at F/w Cont obsd at f/w H&T in F/c.Roll Grinding Mark of L2 on bott s/f at F/w Cont obsd in F/c.Flow Mark of L2 on both s/f at F/w Cont obsd in F/c. OK Manju | P1 |  |  |  | autoClrRemarks | CRM1CCL1 | N |  | 2023-12-21T21:48:45.000+0000 | 0.1068634 | S_PPGLCW | FN | N | C
3375 | PPGL | 23C3GH2200 | 23C3GH2000 | 0.45 | 0.45 | 1220 | 1220 | LCO955 | LCO955 | 508 | JSW MTS COLOURON PLUS | JSW MTS COLOURON PLUS | SMS1CAS1-COND1-HSM1-CRM1PTM1-CRM1CGL2-CRM1CCL1-CRM1APL9 | HSM1-CRM1PTM1-CRM1CGL2-CRM1CCL1 | 3-5 | 4.434 | 550-700 | 680 |  |  | 80-95 | 93 | Y | M |  | ok | Ok | Water Mark and Liner Marking Print Found Ok As per So Jsw Colouron+ 0.45 mm AZ-150 VJ D/M/Y BIS Aproved.Edge uncoated of L3 on bottom s/f at o/s to 2-3 mm cont obsd in f/c .Edge waviness of L3 on both s/f at both side cont obsd in f/c 3-4 mm height .Pickup Roll mark of L3 on bott s/f at c/w cont obsd at aproxx 1.1 mtrs pitch in F/c.Dross Patches and spots of L3 on both s/f at F/w Cont obsd at f/w H&T in F/c.Roll Grinding Mark of L2 on bott s/f at F/w Cont obsd in F/c.Flow Mark of L2 on both s/f at F/w Cont obsd in F/c. OK Manju | P1 |  |  |  | autoClrRemarks | CRM1CCL1 | N |  | 2023-12-21T23:29:49.000+0000 | 0.05886574 | S_PPGLCW | FN | N | C
3376 | PPGL | 23C3GH2300 | 23C3GH2000 | 0.45 | 0.45 | 1220 | 1220 | LCO955 | LCO955 | 508 | JSW MTS COLOURON PLUS | JSW MTS COLOURON PLUS | SMS1CAS1-COND1-HSM1-CRM1PTM1-CRM1CGL2-CRM1CCL1-CRM1APL9 | HSM1-CRM1PTM1-CRM1CGL2-CRM1CCL1 | 3-5 | 4.414 | 550-700 | 680 |  |  | 80-95 | 93 | Y | M |  | ok | Ok | Water Mark and Liner Marking Print Found Ok As per So Jsw Colouron+ 0.45 mm AZ-150 VJ D/M/Y BIS Aproved.Edge uncoated of L3 on bottom s/f at o/s to 2-3 mm cont obsd in f/c .Edge waviness of L3 on both s/f at both side cont obsd in f/c 3-4 mm height .Pickup Roll mark of L3 on bott s/f at c/w cont obsd at aproxx 1.1 mtrs pitch in F/c.Dross Patches and spots of L3 on both s/f at F/w Cont obsd at f/w H&T in F/c.Roll Grinding Mark of L2 on bott s/f at F/w Cont obsd in F/c.Flow Mark of L2 on both s/f at F/w Cont obsd in F/c. OK Manju | P1 |  |  |  | autoClrRemarks | CRM1CCL1 | N |  | 2023-12-21T23:29:31.000+0000 | 0.05797454 | S_PPGLCW | FN | N | C
3377 | PPGL | 23C3GH2400 | 23C3GH2000 | 0.45 | 0.45 | 1220 | 1220 | LCO955 | LCO955 | 508 | JSW MTS COLOURON PLUS | JSW MTS COLOURON PLUS | SMS1CAS1-COND1-HSM1-CRM1PTM1-CRM1CGL2-CRM1CCL1-CRM1APL9 | HSM1-CRM1PTM1-CRM1CGL2-CRM1CCL1 | 3-5 | 4.309 | 550-700 | 680 |  |  | 80-95 | 93 | Y | M |  | ok | Ok | Water Mark and Liner Marking Print Found Ok As per So Jsw Colouron+ 0.45 mm AZ-150 VJ D/M/Y BIS Aproved .Pickup Roll mark of L3 on bott s/f at c/w cont obsd at aproxx 1.1 mtrs pitch in F/c.Dross Patches and spots of L3 on both s/f at F/w Cont obsd at f/w H&T in F/c.Roll Grinding Mark of L2 on bott s/f at F/w Cont obsd in F/c.Flow Mark of L2 on both s/f at F/w Cont obsd in F/c. SPR OK Manju | P1 |  |  |  | autoClrRemarks | CRM1CCL1 | N |  | 2023-12-21T23:30:42.000+0000 | 0.05806713 | S_PPGLCW | FN | N | C
3378 | PPGL | 23C2SC1000 | 23C2SC0000 | 0.4 | 0.4 | 1220 | 1220 | LID925 | LID925 | 508 | JSW MTS ACCIL | JSW MTS ACCIL | SMS1CAS1-COND1-HSM1-CRM1PTM1-CRM1CGL2-CRM1CCL1-CRM1APL9 | HSM1-CRM1PTM1-CRM1CGL2-CRM1CCL1 | 3-5 | 4.657 | 250-380 | 362 | 25-50 | 27.4 | 45-65 | 65 | Y | CB |  | ok | Ok | Bow shape in f/c.Uncoated Spots of L2/3 on bott s/f at f/w H&T Cont obsd in f/c..Dross patches nd Spots of L3 on both s/f at f/w H&T cont obsd in f/c Pickup roll mark of L3 on bottom s/f at o/s to 170 mm cont obsd in f/c approx 1.2 mtr pitch. Water Mark and Liner Marking Print Found Ok As per So indradanush AZ-70 ISI 15965 BIS Aproved OK KARTHIK | P1 |  |  |  | autoClrRemarks | CRM1CCL1 | N |  | 2023-12-21T03:26:24.000+0000 | 0.04780093 | S_PPGLCW | FN | N | A
3379 | PPGL | 23C2SC2000 | 23C2SC0000 | 0.4 | 0.4 | 1220 | 1220 | LID925 | LID925 | 508 | JSW MTS ACCIL | JSW MTS ACCIL | SMS1CAS1-COND1-HSM1-CRM1PTM1-CRM1CGL2-CRM1CCL1-CRM1APL9 | HSM1-CRM1PTM1-CRM1CGL2-CRM1CCL1 | 3-5 | 4.677 | 250-380 | 362 | 25-50 | 27.4 | 45-65 | 65 | Y | CB |  | ok | Ok | Bow shape in f/c.Uncoated Spots of L2/3 on bott s/f at f/w H&T Cont obsd in f/c..Dross patches nd Spots of L3 on both s/f at f/w H&T cont obsd in f/c Pickup roll mark of L3 on bottom s/f at o/s to 170 mm cont obsd in f/c approx 1.2 mtr pitch. Water Mark and Liner Marking Print Found Ok As per So indradanush AZ-70 ISI 15965 BIS Aproved OK KARTHIK | P1 |  |  |  | autoClrRemarks | CRM1CCL1 | N |  | 2023-12-21T03:26:02.000+0000 | 0.04608796 | S_PPGLCW | FN | N | A
3380 | PPGL | 23C2SC3000 | 23C2SC0000 | 0.4 | 0.4 | 1220 | 1220 | LID925 | LID925 | 508 | JSW MTS ACCIL | JSW MTS ACCIL | SMS1CAS1-COND1-HSM1-CRM1PTM1-CRM1CGL2-CRM1CCL1-CRM1APL9 | HSM1-CRM1PTM1-CRM1CGL2-CRM1CCL1 | 3-5 | 4.647 | 250-380 | 362 | 25-50 | 27.4 | 45-65 | 65 | Y | CB |  | ok | Ok | Bow shape in f/c.Uncoated Spots of L2/3 on bott s/f at f/w H&T Cont obsd in f/c..Dross patches nd Spots of L3 on both s/f at f/w H&T cont obsd in f/c Pickup roll mark of L3 on bottom s/f at o/s to 170 mm cont obsd in f/c approx 1.2 mtr pitch. Water Mark and Liner Marking Print Found Ok As per So indradanush AZ-70 ISI 15965 BIS Aproved OK KARTHIK | P1 |  |  |  | autoClrRemarks | CRM1CCL1 | N |  | 2023-12-21T03:26:09.000+0000 | 0.04472222 | S_PPGLCW | FN | N | A
3381 | PPGL | 23C2SC4000 | 23C2SC0000 | 0.4 | 0.4 | 1220 | 1220 | LID925 | LID925 | 508 | JSW MTS ACCIL | JSW MTS ACCIL | SMS1CAS1-COND1-HSM1-CRM1PTM1-CRM1CGL2-CRM1CCL1-CRM1APL9 | HSM1-CRM1PTM1-CRM1CGL2-CRM1CCL1 | 3-5 | 4.287 | 250-380 | 362 | 25-50 | 27.4 | 45-65 | 65 | Y | CB |  | ok | Ok | Bow shape in f/c.Uncoated Spots of L2/3 on bott s/f at f/w H&T Cont obsd in f/c..Dross patches nd Spots of L3 on both s/f at f/w H&T cont obsd in f/c Pickup roll mark of L3 on bottom s/f at o/s to 170 mm cont obsd in f/c approx 1.2 mtr pitch. Water Mark and Liner Marking Print Found Ok As per So indradanush AZ-70 ISI 15965 BIS Aproved OK KARTHIK | P1 |  |  |  | autoClrRemarks | CRM1CCL1 | N |  | 2023-12-21T03:25:55.000+0000 | 0.04174769 | S_PPGLCW | FN | N | A
3382 | PPGL | 23C2SC5000 | 23C2SC0000 | 0.4 | 0.4 | 1220 | 1220 | LID925 | LID925 | 508 | JSW MTS ACCIL | JSW MTS ACCIL | SMS1CAS1-COND1-HSM1-CRM1PTM1-CRM1CGL2-CRM1CCL1-CRM1APL9 | HSM1-CRM1PTM1-CRM1CGL2-CRM1CCL1 | 3-5 | 3.677 | 250-380 | 362 | 25-50 | 27.6 | 45-65 | 65 | Y | CB |  | ok | Ok | Uncoated Spots of L2/3 on bott s/f at f/w H&T Cont obsd in f/c..Dross patches nd Spots of L3 on both s/f at f/w H&T cont obsd in f/c Pickup roll mark of L3 on bottom s/f at o/s to 170 mm cont obsd in f/c approx 1.2 mtr pitch. Water Mark and Liner Marking Print Found Ok As per So indradanush AZ-70 ISI 15965 BIS Aproved SPR OK KARTHIK | P1 |  |  |  | autoClrRemarks | CRM1CCL1 | N |  | 2023-12-21T03:26:31.000+0000 | 0.04043981 | S_PPGLCW | FN | N | A
3383 | PPGL | 23B5PX1000 | 23B5PX0000 | 0.4 | 0.4 | 1220 | 1220 | LID925 | LID925 | 508 | JSW MTS ACCIL | JSW MTS ACCIL | SMS1CAS1-COND1-HSM1-CRM1PTM1-CRM1CGL2-CRM1CCL1-CRM1APL9 | HSM1-CRM1PTM1-CRM1CGL2-CRM1CCL1 | 3-5 | 4.667 | 250-380 | 354 | 25-50 | 25.3 | 45-65 | 65 | Y | CB |  | ok | Ok | Pickup roll mark of L3 on bottom s/f at o/s to 170 mm cont obsd in f/c approx 1.2 mtr pitch. Dross Patches and spots of L3 on both s/f at F/w Cont obsd at f/w H&T in F/c. .Grinding Mark of L2 on bott s/f at F/w Cont obsd in F/c.Water Mark and Liner Marking Print Found Ok As per So indradanush AZ-70 ISI 15965 BIS Aproved KArthik | P1 |  |  |  | autoClrRemarks | CRM1CCL1 | N |  | 2023-12-21T05:11:23.000+0000 | 0.2843056 | S_PPGLCW | FN | N | C
3384 | PPGL | 23B5PX2000 | 23B5PX0000 | 0.4 | 0.4 | 1220 | 1220 | LID925 | LID925 | 508 | JSW MTS ACCIL | JSW MTS ACCIL | SMS1CAS1-COND1-HSM1-CRM1PTM1-CRM1CGL2-CRM1CCL1-CRM1APL9 | HSM1-CRM1PTM1-CRM1CGL2-CRM1CCL1 | 3-5 | 4.652 | 250-380 | 354 | 25-50 | 25.3 | 45-65 | 65 | Y | CB |  | ok | Ok | Pickup roll mark of L3 on bottom s/f at o/s to 170 mm cont obsd in f/c approx 1.2 mtr pitch. Dross Patches and spots of L3 on both s/f at F/w Cont obsd at f/w H&T in F/c. .Grinding Mark of L2 on bott s/f at F/w Cont obsd in F/c.Water Mark and Liner Marking Print Found Ok As per So indradanush AZ-70 ISI 15965 BIS Aproved OK KARTHIK | P1 |  |  |  | autoClrRemarks | CRM1CCL1 | N |  | 2023-12-21T05:11:44.000+0000 | 0.2303125 | S_PPGLCW | FN | N | A
3385 | PPGL | 23B5PX3000 | 23B5PX0000 | 0.4 | 0.4 | 1220 | 1220 | LID925 | LID925 | 508 | JSW MTS ACCIL | JSW MTS ACCIL | SMS1CAS1-COND1-HSM1-CRM1PTM1-CRM1CGL2-CRM1CCL1-CRM1APL9 | HSM1-CRM1PTM1-CRM1CGL2-CRM1CCL1 | 3-5 | 4.662 | 250-380 | 354 | 25-50 | 25.3 | 45-65 | 65 | Y | CB |  | ok | Ok | Pickup roll mark of L3 on bottom s/f at o/s to 170 mm cont obsd in f/c approx 1.2 mtr pitch. Dross Patches and spots of L3 on both s/f at F/w Cont obsd at f/w H&T in F/c. .Grinding Mark of L2 on bott s/f at F/w Cont obsd in F/c.Water Mark and Liner Marking Print Found Ok As per So indradanush AZ-70 ISI 15965 BIS Aproved OK KARTHIK | P1 |  |  |  | autoClrRemarks | CRM1CCL1 | N |  | 2023-12-21T05:11:36.000+0000 | 0.229537 | S_PPGLCW | FN | N | A
3386 | PPGL | 23B5PX4000 | 23B5PX0000 | 0.4 | 0.4 | 1220 | 1220 | LID925 | LID925 | 508 | JSW MTS ACCIL | JSW MTS ACCIL | SMS1CAS1-COND1-HSM1-CRM1PTM1-CRM1CGL2-CRM1CCL1-CRM1APL9 | HSM1-CRM1PTM1-CRM1CGL2-CRM1CCL1 | 3-5 | 4.357 | 250-380 | 354 | 25-50 | 25.3 | 45-65 | 65 | Y | CB |  | ok | Ok | Pickup roll mark of L3 on bottom s/f at o/s to 170 mm cont obsd in f/c approx 1.2 mtr pitch. Dross Patches and spots of L3 on both s/f at F/w Cont obsd at f/w H&T in F/c. .Grinding Mark of L2 on bott s/f at F/w Cont obsd in F/c.Water Mark and Liner Marking Print Found Ok As per So indradanush AZ-70 ISI 15965 BIS Aproved OK KARTHIK | P1 |  |  |  | autoClrRemarks | CRM1CCL1 | N |  | 2023-12-21T05:11:29.000+0000 | 0.228912 | S_PPGLCW | FN | N | A
3387 | PPGL | 23B5PX5000 | 23B5PX0000 | 0.4 | 0.4 | 1220 | 1220 | LID925 | LID925 | 508 | JSW MTS ACCIL | JSW MTS ACCIL | SMS1CAS1-COND1-HSM1-CRM1PTM1-CRM1CGL2-CRM1CCL1-CRM1APL9 | HSM1-CRM1PTM1-CRM1CGL2-CRM1CCL1 | 3-5 | 3.787 | 250-380 | 354 | 25-50 | 25.3 | 45-65 | 65 | Y | CB |  | ok | Ok | Pickup roll mark of L3 on bottom s/f at o/s to 170 mm cont obsd in f/c approx 1.2 mtr pitch. Dross Patches and spots of L3 on both s/f at F/w Cont obsd at f/w H&T in F/c. .Grinding Mark of L2 on bott s/f at F/w Cont obsd in F/c.Water Mark and Liner Marking Print Found Ok As per So indradanush AZ-70 ISI 15965 BIS Aproved SPR OK KARTHIK | P1 |  |  |  | autoClrRemarks | CRM1CCL1 | N |  | 2023-12-21T05:11:16.000+0000 | 0.2281597 | S_PPGLCW | FN | N | A
3388 | PPGL | 23B5QF1000 | 23B5QF0000 | 0.4 | 0.4 | 1220 | 1220 | LID925 | LID925 | 508 | JSW MTS ACCIL | JSW MTS ACCIL | SMS1CAS1-COND1-HSM1-CRM1PTM1-CRM1CGL2-CRM1CCL1-CRM1APL9 | HSM1-CRM1PTM1-CRM1CGL2-CRM1CCL1 | 3-5 | 4.562 | 250-380 | 355 | 25-50 | 26 | 45-65 | 65 | Y | CB |  | ok | Ok | Water Mark and Liner Marking Print Found Ok As per So indradanush AZ-70 ISI 15965 BIS Aproved. Pickup roll mark of L3 on bottom s/f at o/s to 170 mm cont obsd in f/c approx 1.2 mtr pitch. Dross Patches and spots of L3 on both s/f at F/w Cont obsd at f/w H&T in F/c. .Grinding Mark of L2 on bott s/f at F/w Cont obsd in F/c. OK Manju | P1 |  |  |  | autoClrRemarks | CRM1CCL1 | N |  | 2023-12-20T15:40:50.000+0000 | 0.01450231 | S_PPGLCW | FN | N | C
3389 | PPGL | 23B5QF2000 | 23B5QF0000 | 0.4 | 0.4 | 1220 | 1220 | LID925 | LID925 | 508 | JSW MTS ACCIL | JSW MTS ACCIL | SMS1CAS1-COND1-HSM1-CRM1PTM1-CRM1CGL2-CRM1CCL1-CRM1APL9 | HSM1-CRM1PTM1-CRM1CGL2-CRM1CCL1 | 3-5 | 4.552 | 250-380 | 355 | 25-50 | 26 | 45-65 | 65 | Y | CB |  | ok | Ok | Water Mark and Liner Marking Print Found Ok As per So indradanush AZ-70 ISI 15965 BIS Aproved. Pickup roll mark of L3 on bottom s/f at o/s to 170 mm cont obsd in f/c approx 1.2 mtr pitch. Dross Patches and spots of L3 on both s/f at F/w Cont obsd at f/w H&T in F/c. .Grinding Mark of L2 on bott s/f at F/w Cont obsd in F/c. OK Manju | P1 |  |  |  | autoClrRemarks | CRM1CCL1 | N |  | 2023-12-20T15:41:02.000+0000 | 0.01358796 | S_PPGLCW | FN | N | C
3390 | PPGL | 23B5QF3000 | 23B5QF0000 | 0.4 | 0.4 | 1220 | 1220 | LID925 | LID925 | 508 | JSW MTS ACCIL | JSW MTS ACCIL | SMS1CAS1-COND1-HSM1-CRM1PTM1-CRM1CGL2-CRM1CCL1-CRM1APL9 | HSM1-CRM1PTM1-CRM1CGL2-CRM1CCL1 | 3-5 | 4.557 | 250-380 | 355 | 25-50 | 26 | 45-65 | 65 | Y | CB |  | ok | Ok | Water Mark and Liner Marking Print Found Ok As per So indradanush AZ-70 ISI 15965 BIS Aproved.High delta E & shade variation of L3 on top s/f at f/w cont obsd in f/c . Pickup roll mark of L3 on bottom s/f at o/s to 170 mm cont obsd in f/c approx 1.2 mtr pitch. Dross Patches and spots of L3 on both s/f at F/w Cont obsd at f/w H&T in F/c. .Grinding Mark of L2 on bott s/f at F/w Cont obsd in F/c. OK Manju | P1 |  |  |  | autoClrRemarks | CRM1CCL1 | N |  | 2023-12-20T15:41:08.000+0000 | 0.01262731 | S_PPGLCW | FN | N | C
3391 | PPGL | 23B5QF4000 | 23B5QF0000 | 0.4 | 0.4 | 1220 | 1220 | LID925 | LID925 | 508 | JSW MTS ACCIL | JSW MTS ACCIL | SMS1CAS1-COND1-HSM1-CRM1PTM1-CRM1CGL2-CRM1CCL1-CRM1APL9 | HSM1-CRM1PTM1-CRM1CGL2-CRM1CCL1 | 3-5 | 4.202 | 250-380 | 355 | 25-50 | 26 | 45-65 | 65 | Y | CB |  | ok | Ok | Water Mark and Liner Marking Print Found Ok As per So indradanush AZ-70 ISI 15965 BIS Aproved.High delta E & shade variation of L3 on top s/f at f/w cont obsd in f/c . Pickup roll mark of L3 on bottom s/f at o/s to 170 mm cont obsd in f/c approx 1.2 mtr pitch. Dross Patches and spots of L3 on both s/f at F/w Cont obsd at f/w H&T in F/c. .Grinding Mark of L2 on bott s/f at F/w Cont obsd in F/c. OK Manju | P1 |  |  |  | autoClrRemarks | CRM1CCL1 | N |  | 2023-12-20T15:40:56.000+0000 | 0.009409722 | S_PPGLCW | FN | N | C
3392 | PPGL | 23B5QF5000 | 23B5QF0000 | 0.4 | 0.4 | 1220 | 1220 | LID925 | LID925 | 508 | JSW MTS ACCIL | JSW MTS ACCIL | SMS1CAS1-COND1-HSM1-CRM1PTM1-CRM1CGL2-CRM1CCL1-CRM1APL9 | HSM1-CRM1PTM1-CRM1CGL2-CRM1CCL1 | 3-5 | 4.007 | 250-380 | 355 | 25-50 | 26 | 45-65 | 65 | Y | CB |  | ok | Ok | Water Mark and Liner Marking Print Found Ok As per So indradanush AZ-70 ISI 15965 BIS Aproved.High delta E & shade variation of L3 on top s/f at f/w cont obsd in f/c . Pickup roll mark of L3 on bottom s/f at o/s to 170 mm cont obsd in f/c approx 1.2 mtr pitch. Dross Patches and spots of L3 on both s/f at F/w Cont obsd at f/w H&T in F/c. .Grinding Mark of L2 on bott s/f at F/w Cont obsd in F/c. SPR OK Manju | P1 |  |  |  | autoClrRemarks | CRM1CCL1 | N |  | 2023-12-20T15:41:14.000+0000 | 0.0084375 | S_PPGLCW | FN | N | C
3393 | PPGL | 23C2NV1000 | 23C2NV0000 | 0.4 | 0.4 | 1220 | 1220 | LID925 | LID925 | 508 | JSW MTS ACCIL | JSW MTS ACCIL | SMS1CAS1-COND1-HSM1-CRM1PTM1-CRM1CGL2-CRM1CCL1-CRM1APL9 | HSM1-CRM1PTM1-CRM1CGL2-CRM1CCL1 | 3-5 | 4.617 | 250-380 | 348 | 25-50 | 28 | 45-65 | 65 | Y | CB |  | OK | Ok | .Dross patches nd Spots of L3 on both s/f at f/w H&T cont obsd in f/c Pickup roll mark of L3 on bottom s/f at o/s to 170 mm cont obsd in f/c approx 1.2 mtr pitch. Water Mark and Liner Marking Print Found Ok As per So indradanush AZ-70 ISI 15965 BIS Aproved OK KARTHIK | P1 |  |  |  | autoClrRemarks | CRM1CCL1 | N |  | 2023-12-21T02:51:23.000+0000 | 0.05070602 | S_PPGLCW | FN | N | A
3394 | PPGL | 23C2NV2000 | 23C2NV0000 | 0.4 | 0.4 | 1220 | 1220 | LID925 | LID925 | 508 | JSW MTS ACCIL | JSW MTS ACCIL | SMS1CAS1-COND1-HSM1-CRM1PTM1-CRM1CGL2-CRM1CCL1-CRM1APL9 | HSM1-CRM1PTM1-CRM1CGL2-CRM1CCL1 | 3-5 | 4.637 | 250-380 | 347 | 25-50 | 28 | 45-65 | 65 | Y | CB |  | ok | Ok | .Dross patches nd Spots of L3 on both s/f at f/w H&T cont obsd in f/c Pickup roll mark of L3 on bottom s/f at o/s to 170 mm cont obsd in f/c approx 1.2 mtr pitch. Water Mark and Liner Marking Print Found Ok As per So indradanush AZ-70 ISI 15965 BIS Aproved OK KARTHIK | P1 |  |  |  | autoClrRemarks | CRM1CCL1 | N |  | 2023-12-21T03:17:28.000+0000 | 0.06671296 | S_PPGLCW | FN | N | A
3395 | PPGL | 23C2NV3000 | 23C2NV0000 | 0.4 | 0.4 | 1220 | 1220 | LID925 | LID925 | 508 | JSW MTS ACCIL | JSW MTS ACCIL | SMS1CAS1-COND1-HSM1-CRM1PTM1-CRM1CGL2-CRM1CCL1-CRM1APL9 | HSM1-CRM1PTM1-CRM1CGL2-CRM1CCL1 | 3-5 | 4.637 | 250-380 | 348 | 25-50 | 28 | 45-65 | 65 | Y | CB |  | ok | Ok | .Dross patches nd Spots of L3 on both s/f at f/w H&T cont obsd in f/c Pickup roll mark of L3 on bottom s/f at o/s to 170 mm cont obsd in f/c approx 1.2 mtr pitch. Water Mark and Liner Marking Print Found Ok As per So indradanush AZ-70 ISI 15965 BIS Aproved OK KARTHIK | P1 |  |  |  | autoClrRemarks | CRM1CCL1 | N |  | 2023-12-21T03:17:46.000+0000 | 0.06533565 | S_PPGLCW | FN | N | A
3396 | PPGL | 23C2NV4000 | 23C2NV0000 | 0.4 | 0.4 | 1220 | 1220 | LID925 | LID925 | 508 | JSW MTS ACCIL | JSW MTS ACCIL | SMS1CAS1-COND1-HSM1-CRM1PTM1-CRM1CGL2-CRM1CCL1-CRM1APL9 | HSM1-CRM1PTM1-CRM1CGL2-CRM1CCL1 | 3-5 | 4.367 | 250-380 | 348 | 25-50 | 28 | 45-65 | 65 | Y | CB |  | ok | Ok | .Dross patches nd Spots of L3 on both s/f at f/w H&T cont obsd in f/c Pickup roll mark of L3 on bottom s/f at o/s to 170 mm cont obsd in f/c approx 1.2 mtr pitch. Water Mark and Liner Marking Print Found Ok As per So indradanush AZ-70 ISI 15965 BIS Aproved OK KARTHIK | P1 |  |  |  | autoClrRemarks | CRM1CCL1 | N |  | 2023-12-21T03:17:16.000+0000 | 0.06337963 | S_PPGLCW | FN | N | A
3397 | PPGL | 23C2NV5000 | 23C2NV0000 | 0.4 | 0.4 | 1220 | 1220 | LID925 | LID925 | 508 | JSW MTS ACCIL | JSW MTS ACCIL | SMS1CAS1-COND1-HSM1-CRM1PTM1-CRM1CGL2-CRM1CCL1-CRM1APL9 | HSM1-CRM1PTM1-CRM1CGL2-CRM1CCL1 | 3-5 | 3.767 | 250-380 | 348 | 25-50 | 28 | 45-65 | 65 | Y | CB |  | ok | Ok | Uncoated Spots of L2/3 on bott s/f at f/w H&T Cont obsd in f/c..Dross patches nd Spots of L3 on both s/f at f/w H&T cont obsd in f/c Pickup roll mark of L3 on bottom s/f at o/s to 170 mm cont obsd in f/c approx 1.2 mtr pitch. Water Mark and Liner Marking Print Found Ok As per So indradanush AZ-70 ISI 15965 BIS Aproved SPR OK KARTHIK | P1 |  |  |  | autoClrRemarks | CRM1CCL1 | N |  | 2023-12-21T03:17:53.000+0000 | 0.06247685 | S_PPGLCW | FN | N | A
3398 | GI | 23C4RC1100 | 23C4RC1000 | 0.6 | 0.6 | 1260 | 1260 | ZAP221 | ZAP221 | 610 | Bombay Coated and Special Steels Pv | Bombay Coated and Special Steels Pv | SMS2CAS8-COND2-HSM2-CRM1PTM1-CRM1CGL2-CRM1APL8 | HSM2-CRM1PTM1-CRM1CGL3 | 6-18 | 10.22 | 120-180 | 134 | 36-55 | 47.6 | 30-50 | 38.6 | N |  | Pass | OK | Ok | Over width 4mm,ok as per PDQC. U/w, Unskin pass edges of L2/3 on both s/f at both edges to 2-3mm obsd in f/c.Dross spots & patches of L2 on both s/f at f/w h&t discont obsd in f/c. | P1 |  |  |  | ok | CRM1CGL3 | N |  | 2023-12-26T10:17:01.000+0000 | 0.2565972 | S_GICW | NA | N | A
3399 | GI | 23C4RC1200 | 23C4RC1000 | 0.6 | 0.6 | 1260 | 1260 | ZAP221 | ZAP221 | 610 | Bombay Coated and Special Steels Pv | Bombay Coated and Special Steels Pv | SMS2CAS8-COND2-HSM2-CRM1PTM1-CRM1CGL2-CRM1APL8 | HSM2-CRM1PTM1-CRM1CGL3 | 6-18 | 8.105 | 120-180 | 134 | 36-55 | 47.5 | 30-50 | 38.5 | N |  | Pass | OK | Ok | Over width 4mm, ok as per PDQC. U/w, Unskin pass edges of L2/3 on both s/f at both edges to 2-3mm obsd in f/c.Dross spots & patches of L2 on both s/f at f/w h&t discont obsd in f/c. | P1 |  |  |  | ok | CRM1CGL3 | N |  | 2023-12-26T10:16:51.000+0000 | 0.2568519 | S_GICW | NA | N | B
3400 | GI | 23C4DC1000 | 23C4DC0000 | 0.5 | 0.5 | 1270 | 1270 | ZPL130 | ZPL130 | 610 | Sri Padam Steel Needs | Sri Padam Steel Needs | SMS1CAS3-COND2-HSM2-CRM1PTM1-CRM1CGL2-CRM1APL8 | HSM2-CRM1PTM1-CRM1CGL3 | 8-14 | 13.785 | 140-280 | 278 | 30-60 | 36 | 40-55 | 55 | N |  | Pass | OK 0.487 | NotOk | U/W., W/O SPM s/f obsd in ID 10mtr.(Informed to Exit enger).Dross spots & patches of L2 on both s/f at f/w h&t discont obsd in f/c.Unskin pass edges of L2/3 on both s/f at both edges to 5-6mm obsd in f/c.Flow mark of L2 on both s/f at f/w in f/c. | P1 | Scrap Not Cut/Scrap Carry | CRM1CGL3 |  | OK as per salvaged by oprtn. | CRM1CGL3 | N |  | 2023-12-26T11:20:14.000+0000 | 0.5833681 | S_GICW | NA | N | A
3401 | GI | 23C4DC2000 | 23C4DC0000 | 0.5 | 0.5 | 1270 | 1270 | ZPL130 | ZPL130 | 610 | Sri Padam Steel Needs | Sri Padam Steel Needs | SMS1CAS3-COND2-HSM2-CRM1PTM1-CRM1CGL2-CRM1APL8 | HSM2-CRM1PTM1-CRM1CGL3 | 8-14 | 9.825 | 140-280 | 278 | 30-60 | 36 | 40-55 | 55 | N |  | Pass | Ys ok as per PDQC & 0.487 | Ok | U/W.,Whitesh s/f of L2 on top s/f at c/w cont obsd in ID 800mtr.Dross spots & patches of L2 on both s/f at f/w h&t discont obsd in f/c.Unskin pass edges of L2/3 on both s/f at both edges to 5-6mm obsd in f/c.Flow mark of L2 on both s/f at f/w in f/c. | P1 |  |  |  | ok | CRM1CGL3 | N |  | 2023-12-26T00:13:44.000+0000 | 0.1301968 | S_GICW | NA | N | A
3402 | GI | 23C4NX1000 | 23C4NX0000 | 0.5 | 0.5 | 1270 | 1270 | ZPL130 | ZPL130 | 610 | Sri Padam Steel Needs | Sri Padam Steel Needs | SMS1CAS3-COND2-HSM2-CRM1PTM1-CRM1CGL2-CRM1APL8 | HSM2-CRM1PTM1-CRM1CGL3 | 8-14 | 13.755 | 140-280 | 278 | 30-60 | 36 | 40-55 | 54 | N |  | Pass | YS ok as per PDQC & 0.489mm | Ok | U/W.,Blackish mark (Pick up mark) of L2 angle visiable unfeelable on both s/f at c/w cont obsd in f/c.(Informed to SPM oprtr) Shown & ok as per SI.Dross spots & patches of L2 on both s/f at f/w h&t discont obsd in f/c.Unskin pass edges of L2/3 on both s/f at both edges to 5-6mm obsd in f/c. | P1 |  |  |  | ok | CRM1CGL3 | N |  | 2023-12-26T00:15:50.000+0000 | 0.1110532 | S_GICW | NA | N | A
3403 | GI | 23C4NX2000 | 23C4NX0000 | 0.5 | 0.5 | 1270 | 1270 | ZPL130 | ZPL130 | 610 | Sri Padam Steel Needs | Sri Padam Steel Needs | SMS1CAS3-COND2-HSM2-CRM1PTM1-CRM1CGL2-CRM1APL8 | HSM2-CRM1PTM1-CRM1CGL3 | 8-14 | 9.78 | 140-280 | 278 | 30-60 | 36 | 40-55 | 54 | N |  | Pass | YS ok as per PDQC & 0.489mm | Ok | U/W.,Blackish mark (Pick up mark) of L2 angle visiable unfeelable on both s/f at c/w cont obsd in ID upto 1500mtr.(Informed to SPM oprtr).Dross spots & patches of L2 on both s/f at f/w h&t discont obsd in f/c.Unskin pass edges of L2/3 on both s/f at both edges to 5-6mm obsd in f/c. | P1 |  |  |  | ok | CRM1CGL3 | N |  | 2023-12-26T00:17:15.000+0000 | 0.1116782 | S_GICW | NA | N | A
3404 | GI | 23C4KT1000 | 23C4KT0000 | 0.6 | 0.6 | 1220 | 1220 | ZAP221 | ZSP001 | 508 | Jsw MI Chennai Steel Service Center | NCO | SMS2CAS8-COND2-HSM2-CRM1PTM1-CRM1CGL2-CRM1APL8 | HSM2-CRM1PTM1-CRM1CGL3 | 8-14 | 12.84 | 140-450 | 162 | 10-60 | 43.5 | - | 36 | N |  | Pass | OK | NotOk | Over width 5mm, Before coating scratches of L3/4 unfeelable on top s/f at f/w discont obsd in f/c. Shown to Vinod. Whitish patches of L4 on bottom s/f at c/w discont obsd in f/c. Unskin pass edges of L2/3 on both s/f at both edges to 2-3mm obsd in f/c.Oiling done. | N2 | Scratches | CRM1CGL3 |  | ZSP001, Over width 5mm, Before coating scratches of L3/4 unfeelable on top s/f at f/w discont obsd in f/c. Shown to Vinod. Whitish patches of L4 on bottom s/f at c/w discont obsd in f/c. Unskin pass edges of L2/3 on both s/f at both edges to 2-3mm obsd in f/c.Oiling done. | CRM1CGL3 | Y | Down Gradation | 2023-12-26T14:30:12.000+0000 | 0.2928241 | S_GICW | FN | N | B
3405 | GI | 23C4KT2000 | 23C4KT0000 | 0.6 | 0.6 | 1220 | 1220 | ZAP221 | ZSP001 | 508 | Jsw MI Chennai Steel Service Center | NCO | SMS2CAS8-COND2-HSM2-CRM1PTM1-CRM1CGL2-CRM1APL8 | HSM2-CRM1PTM1-CRM1CGL3 | 8-14 | 11.245 | 140-450 | 162 | 10-60 | 43.4 | - | 36 | N |  | Pass | OK | NotOk | Over width 5mm, Before coating scratches of L3/4unfeelable on top s/f at f/w discont obsd in f/c. Whitish patches of L4 on bottom s/f at c/w discont obsd in f/c. Unskin pass edges of L2/3 on both s/f at both edges to 2-3mm obsd in f/c.Oiling done. All defects Shown to Hanuman Sign sir, | N2 | Scratches | CRM1CGL3 |  | ZSP001, Over width 5mm, Before coating scratches of L3/4unfeelable on top s/f at f/w discont obsd in f/c. Whitish patches of L4 on bottom s/f at c/w discont obsd in f/c. Unskin pass edges of L2/3 on both s/f at both edges to 2-3mm obsd in f/c.Oiling done. All defects Shown to Hanuman Sign sir, | CRM1CGL3 | Y | Down Gradation | 2023-12-26T14:30:55.000+0000 | 0.2923843 | S_GICW | FN | N | B
3406 | GI | 23C4QP1000 | 23C4QP0000 | 0.6 | 0.6 | 1220 | 1220 | ZAP221 | ZAP221 | 508 | Jsw MI Chennai Steel Service Center | Jsw MI Chennai Steel Service Center | SMS2CAS8-COND2-HSM2-CRM1PTM1-CRM1CGL2-CRM1APL8 | HSM2-CRM1PTM1-CRM1CGL3 | 8-14 | 12.85 | 120-180 | 169 | 36-55 | 44 | 30-50 | 41.1 | N |  | Pass | 0.634 OK | NotOk | Over width 5mm, Whitish patches of L3 on bottom s/f at c/w discont obsd in f/c. Unskin pass edges of L2/3 on both s/f at both edges to 2-3mm obsd in f/c.Oiling done. | P1 | Zinc Flow Mark | CRM1CGL3 |  | ok on Bottom S/f as per veeresh Jyoti Sir PDQC | CRM1CGL3 | N |  | 2023-12-26T14:29:00.000+0000 | 0.3298843 | S_GICW | FN | N | B
3407 | GI | 23C4QP2000 | 23C4QP0000 | 0.6 | 0.6 | 1220 | 1220 | ZAP221 | ZAP221 | 508 | Jsw MI Chennai Steel Service Center | Jsw MI Chennai Steel Service Center | SMS2CAS8-COND2-HSM2-CRM1PTM1-CRM1CGL2-CRM1APL8 | HSM2-CRM1PTM1-CRM1CGL3 | 8-14 | 11 | 120-180 | 169 | 36-55 | 44 | 30-50 | 41 | N |  | Pass | 0.634 OK | NotOk | Over width 5mm, Before coating scratches of L4 unfeelable on top s/f at f/w 1800mm pitch obsd in OD 500mtr. Defect sample collected. Whitish patches of L3 on bottom s/f at c/w discont obsd in f/c. Defect sample collected. Unskin pass edges of L2/3 on both s/f at both edges to 2-3mm obsd in f/c.Oiling done. | RW | Scratches | CRM1CGL3 | SPCLCRS1 | Salvage OD 500mtr.Over width 5mm, Before coating scratches of L4 unfeelable on top s/f at f/w 1800mm pitch obsd in OD 500mtr. Defect sample collected. Whitish patches of L3 on bottom s/f at c/w discont obsd in f/c. Defect sample collected. Unskin pass edges of L2/3 on both s/f at both edges to 2-3mm obsd in f/c.Oiling done. | CRM1CGL3 | N |  | 2023-12-26T14:29:37.000+0000 | 0.3297801 | S_GICW | FN | N | B
3408 | GI | 23C4QS1000 | 23C4QS0000 | 0.6 | 0.6 | 1220 | 1220 | ZAP221 | ZSP001 | 508 | Jsw MI Chennai Steel Service Center | NCO | SMS2CAS8-COND2-HSM2-CRM1PTM1-CRM1CGL2-CRM1APL8 | HSM2-CRM1PTM1-CRM1CGL3 | 8-14 | 9.8 | 140-450 | 290 | 10-60 | 37 | - | 58 | N |  | Fail | high ys & ts & hrb | NotOk | Over width 5mm, Before coating scratches of L3/4 unfeelable on top s/f at f/w discont obsd in f/c. Whitish patches of L3/4 on bottom s/f at c/w discont obsd in f/c. Unskin pass edges of L2/3 on both s/f at both edges to 2-3mm obsd in f/c.Oiling done. Shown to Malkit Sir, Vinod. | N2 | Scratches | CRM1CGL3 |  | ZSP001, Over width 5mm, Before coating scratches of L3/4 unfeelable on top s/f at f/w discont obsd in f/c. Whitish patches of L3/4 on bottom s/f at c/w discont obsd in f/c. Unskin pass edges of L2/3 on both s/f at both edges to 2-3mm obsd in f/c.Oiling done. Shown to Malkit Sir, Vinod. | CRM1CGL3 | Y | Down Gradation | 2023-12-26T14:54:56.000+0000 | 0.3084259 | S_GICW |  | Y | B
3409 | GI | 23C4RA1000 | 23C4RA0000 | 0.6 | 0.6 | 1220 | 1220 | ZAP221 | ZAP221 | 508 | Jsw MI Chennai Steel Service Center | Jsw MI Chennai Steel Service Center | SMS2CAS8-COND2-HSM2-CRM1PTM1-CRM1CGL2-CRM1APL8 | HSM2-CRM1PTM1-CRM1CGL3 | 8-14 | 12.785 | 120-180 | 166 | 36-55 | 46.5 | 30-50 | 40 | N |  | Pass | OK | NotOk | Over width 4mm, Whitish patches of L4 on bottom s/f at c/w cont obsd in id to 1500mtr, after that L3 cont in f/c. Defect sample collected. Shown to Vikas Sir, Informed to Nataraju Sir, Unskin pass edges of L2/3 on both s/f at both edges to 2-3mm obsd in f/c. Oiling done. | P1 | Zinc Flow Mark | CRM1CGL3 |  | ok on Bottom S/f as per veeresh Jyoti Sir PDQC | CRM1CGL3 | N |  | 2023-12-26T14:28:07.000+0000 | 0.3280787 | S_GICW | FN | N | B
3410 | GI | 23C4RA2000 | 23C4RA0000 | 0.6 | 0.6 | 1220 | 1220 | ZAP221 | ZAP221 | 508 | Jsw MI Chennai Steel Service Center | Jsw MI Chennai Steel Service Center | SMS2CAS8-COND2-HSM2-CRM1PTM1-CRM1CGL2-CRM1APL8 | HSM2-CRM1PTM1-CRM1CGL3 | 8-14 | 10.375 | 120-180 | 166 | 36-55 | 46.4 | 30-50 | 40 | N |  | Pass | OK | NotOk | Over width 5mm, Whitish patches of L4 on bottom s/f at c/w cont obsd in id to 650mtr, after that L3 obsd in f/c. Unskin pass edges of L2/3 on both s/f at both edges to 2-3mm obsd in f/c.Oiling done. | P1 | Zinc Flow Mark | CRM1CGL3 |  | ok on Bottom S/f as per veeresh Jyoti Sir PDQC | CRM1CGL3 | N |  | 2023-12-26T14:28:35.000+0000 | 0.3277431 | S_GICW | FN | N | B
3411 | GI | 23C4QR1000 | 23C4QR0000 | 0.7 | 0.7 | 1230 | 1230 | ZAP221 | ZAP221 | 610 | Bombay Coated & Special Steels PVT. | Bombay Coated & Special Steels PVT. | SMS2CAS8-COND2-HSM2-CRM1PTM1-CRM1CGL2-CRM1APL8 | HSM2-CRM1PTM1-CRM1CGL3 | 6-18 | 12.955 | 120-180 | 164 | 36-55 | 47.25 | 30-50 | 45 | N |  | Pass | OK | Ok | u/w Over width obsd 2mm.u/w Unskinpass of L2 obsd cont on both s/f in edges of 4-5mm in f/c. Dross patches of L2/3 on both s/f at f/w h&t discont obsd in f/c. Sterch mark of L2 obsd in f/c. | P1 |  |  |  | OK | CRM1CGL3 | N |  | 2023-12-27T06:25:08.000+0000 | 0.2230556 | S_GICW | FN | N | A
3412 | GI | 23C4QR2000 | 23C4QR0000 | 0.7 | 0.7 | 1230 | 1230 | ZAP221 | ZAP221 | 610 | Bombay Coated & Special Steels PVT. | Bombay Coated & Special Steels PVT. | SMS2CAS8-COND2-HSM2-CRM1PTM1-CRM1CGL2-CRM1APL8 | HSM2-CRM1PTM1-CRM1CGL3 | 6-18 | 10.97 | 120-180 | 164 | 36-55 | 47.24 | 30-50 | 45.3 | N |  | Pass | OK | Ok | u/w Over width obsd 2mm.u/w Unskinpass of L2 obsd cont on both s/f in edges of 4-5mm in f/c. Dross patches of L2/3 on both s/f at f/w h&t discont obsd in f/c. Sterch mark of L2 obsd in f/c. | P1 |  |  |  | OK | CRM1CGL3 | N |  | 2023-12-27T06:25:31.000+0000 | 0.222963 | S_GICW | FN | N | A
3413 | GI | 23C4RX1000 | 23C4RX0000 | 0.7 | 0.7 | 1230 | 1230 | ZAP221 | ZAP221 | 610 | Bombay Coated & Special Steels PVT. | Bombay Coated & Special Steels PVT. | SMS2CAS8-COND2-HSM2-CRM1PTM1-CRM1CGL2-CRM1APL8 | HSM2-CRM1PTM1-CRM1CGL3 | 6-18 | 12.96 | 120-180 | 164 | 36-55 | 48 | 30-50 | 45.31 | N |  | Pass | OK | Ok | u/w Over width obsd 2mm.u/w Unskinpass of L2 obsd cont on both s/f in edges of 4-5mm in f/c. Dross patches of L2/3 on both s/f at f/w h&t discont obsd in f/c. Sterch mark of L2 obsd in f/c. Insd by Riju, | P1 |  |  |  | u/w Over width obsd 2mm.u/w Unskinpass of L2 obsd cont on both s/f in edges of 4-5mm in f/c. Dross patches of L2/3 on both s/f at f/w h&t discont obsd in f/c. Sterch mark of L2 obsd in f/c. Insd by Riju, | CRM1CGL3 | N |  | 2023-12-27T06:23:12.000+0000 | 0.2604051 | S_GICW | FN | N | A
3414 | GI | 23C4RX2000 | 23C4RX0000 | 0.7 | 0.7 | 1230 | 1230 | ZAP221 | ZAP221 | 610 | Bombay Coated & Special Steels PVT. | Bombay Coated & Special Steels PVT. | SMS2CAS8-COND2-HSM2-CRM1PTM1-CRM1CGL2-CRM1APL8 | HSM2-CRM1PTM1-CRM1CGL3 | 6-18 | 9.65 | 120-180 | 164 | 36-55 | 48 | 30-50 | 45.32 | N |  | Pass | OK | Ok | u/w Over width obsd 2mm.u/w Unskinpass of L2 obsd cont on both s/f in edges of 4-5mm in f/c. Dross patches of L2/3 on both s/f at f/w h&t discont obsd in f/c. Sterch mark of L2 obsd in f/c. Insd by Riju. | P1 |  |  |  | u/w Over width obsd 2mm.u/w Unskinpass of L2 obsd cont on both s/f in edges of 4-5mm in f/c. Dross patches of L2/3 on both s/f at f/w h&t discont obsd in f/c. Sterch mark of L2 obsd in f/c. Insd by Riju. | CRM1CGL3 | N |  | 2023-12-27T06:23:57.000+0000 | 0.2612847 | S_GICW | FN | N | A
3415 | GI | 23C4HV1000 | 23C4HV0000 | 0.7 | 0.7 | 1195 | 1195 | ZAP221 | ZAP221 | 508 | Jsw MI Chennai Steel Service Center | Jsw MI Chennai Steel Service Center | SMS2CAS8-COND2-HSM2-CRM1PTM1-CRM1CGL2-CRM1APL8 | HSM2-CRM1PTM1-CRM1CGL3 | 8-14 | 12.975 | 120-180 | 165 | 36-55 | 48.25 | 30-50 | 49.36 | N |  | Fail | OK | Ok | U/w Over width obsd 4mm.u/w Unskinpass of L2 obsd cont on both s/f in edges of 4-5mm in f/c. Dross patches of L2/3 on both s/f at f/w h&t discont obsd in f/c. Sterch mark of L2 obsd in f/c. | P1 |  |  |  | Lab all results ok as PER lab incharge by miss failed, U/w Over width obsd 4mm.u/w Unskinpass of L2 obsd cont on both s/f in edges of 4-5mm in f/c. Dross patches of L2/3 on both s/f at f/w h&t discont obsd in f/c. Sterch mark of L2 obsd in f/c | CRM1CGL3 | N |  | 2023-12-27T11:52:45.000+0000 | 0.3469213 | S_GICW | FN | N | A
3416 | GI | 23C4HV2000 | 23C4HV0000 | 0.7 | 0.7 | 1195 | 1195 | ZAP221 | ZAP221 | 508 | Jsw MI Chennai Steel Service Center | Jsw MI Chennai Steel Service Center | SMS2CAS8-COND2-HSM2-CRM1PTM1-CRM1CGL2-CRM1APL8 | HSM2-CRM1PTM1-CRM1CGL3 | 8-14 | 11.21 | 120-180 | 165 | 36-55 | 48.26 | 30-50 | 49.3 | N |  | Pass | OK | Ok | U/w Over width obsd 4mm.u/w Unskinpass of L2 obsd cont on both s/f in edges of 4-5mm in f/c. Dross patches of L2/3 on both s/f at f/w h&t discont obsd in f/c. Sterch mark of L2 obsd in f/c. Oiling done, | P1 |  |  |  | OK | CRM1CGL3 | N |  | 2023-12-27T06:37:31.000+0000 | 0.1276505 | S_GICW | FN | N | A
3417 | GI | 23C4KQ1000 | 23C4KQ0000 | 0.7 | 0.7 | 1195 | 1195 | ZAP221 | ZAP221 | 508 | Jsw MI Chennai Steel Service Center | Jsw MI Chennai Steel Service Center | SMS2CAS8-COND2-HSM2-CRM1PTM1-CRM1CGL2-CRM1APL8 | HSM2-CRM1PTM1-CRM1CGL3 | 8-14 | 12.975 | 120-180 | 164 | 36-55 | 46.35 | 30-50 | 41 | N |  | Pass | OK | Ok | U/w Over width obsd 4mm.u/w Unskinpass of L2 obsd cont on both s/f in edges of 4-5mm in f/c. Dross patches of L2/3 on both s/f at f/w h&t discont obsd in f/c. Sterch mark of L2 obsd in f/c. Oiling done, | P1 |  |  |  | ok | CRM1CGL3 | N |  | 2023-12-27T07:48:18.000+0000 | 0.0884375 | S_GICW | FN | N | B
3418 | GI | 23C4KQ2000 | 23C4KQ0000 | 0.7 | 0.7 | 1195 | 1195 | ZAP221 | ZAP221 | 508 | Jsw MI Chennai Steel Service Center | Jsw MI Chennai Steel Service Center | SMS2CAS8-COND2-HSM2-CRM1PTM1-CRM1CGL2-CRM1APL8 | HSM2-CRM1PTM1-CRM1CGL3 | 8-14 | 10.535 | 120-180 | 164 | 36-55 | 46.36 | 30-50 | 41.1 | N |  | Pass | OK | Ok | U/w Over width obsd 4mm.u/w Unskinpass of L2 obsd cont on both s/f in edges of 4-5mm in f/c. Dross patches of L2/3 on both s/f at f/w h&t discont obsd in f/c. Sterch mark of L2 obsd in f/c. Oiling done, | P1 |  |  |  | ok | CRM1CGL3 | N |  | 2023-12-27T07:49:01.000+0000 | 0.08930556 | S_GICW | FN | N | B
3419 | GI | 23C4PA1000 | 23C4PA0000 | 0.7 | 0.7 | 1195 | 1195 | ZAP221 | ZAP221 | 508 | Jsw MI Chennai Steel Service Center | Jsw MI Chennai Steel Service Center | SMS2CAS8-COND2-HSM2-CRM1PTM1-CRM1CGL2-CRM1APL8 | HSM2-CRM1PTM1-CRM1CGL3 | 8-14 | 12.975 | 120-180 | 166 | 36-55 | 48.36 | 30-50 | 42 | N |  | Pass | OK | Ok | U/w Over width obsd 4mm.u/w Unskinpass of L2 obsd cont on both s/f in edges of 4-5mm in f/c. Dross patches of L2/3 on both s/f at f/w h&t discont obsd in f/c. Sterch mark of L2 obsd in f/c. | P1 |  |  |  | OK | CRM1CGL3 | N |  | 2023-12-27T06:32:18.000+0000 | 0.1424769 | S_GICW | FN | N | A
3420 | GI | 23C4PA2000 | 23C4PA0000 | 0.7 | 0.7 | 1195 | 1195 | ZAP221 | ZAP221 | 508 | Jsw MI Chennai Steel Service Center | Jsw MI Chennai Steel Service Center | SMS2CAS8-COND2-HSM2-CRM1PTM1-CRM1CGL2-CRM1APL8 | HSM2-CRM1PTM1-CRM1CGL3 | 8-14 | 11 | 120-180 | 166 | 36-55 | 48.35 | 30-50 | 42 | N |  | Pass | OK | Ok | U/w Over width obsd 4mm.u/w Unskinpass of L2 obsd cont on both s/f in edges of 4-5mm in f/c. Dross patches of L2/3 on both s/f at f/w h&t discont obsd in f/c. Sterch mark of L2 obsd in f/c. | P1 |  |  |  | OK | CRM1CGL3 | N |  | 2023-12-27T06:32:45.000+0000 | 0.1431481 | S_GICW | FN | N | A
3421 | GI | 23C4HC1000 | 23C4HC0000 | 0.7 | 0.7 | 1195 | 1195 | ZAP221 | ZAP221 | 508 | Jsw MI Chennai Steel Service Center | Jsw MI Chennai Steel Service Center | SMS2CAS8-COND2-HSM2-CRM1PTM1-CRM1CGL2-CRM1APL8 | HSM2-CRM1PTM1-CRM1CGL3 | 8-14 | 12.99 | 120-180 | 165 | 36-55 | 47.35 | 30-50 | 50 | N |  | Pass | OK | Ok | U/w Over width obsd 4mm.u/w Unskinpass of L2 obsd cont on both s/f in edges of 4-5mm in f/c. Dross patches of L2/3 on both s/f at f/w h&t discont obsd in f/c. Sterch mark of L2 obsd in f/c. | P1 |  |  |  | ok | CRM1CGL3 | N |  | 2023-12-27T07:46:27.000+0000 | 0.1063426 | S_GICW | FN | N | B
3422 | GI | 23C4HC2000 | 23C4HC0000 | 0.7 | 0.7 | 1195 | 1195 | ZAP221 | ZAP221 | 508 | Jsw MI Chennai Steel Service Center | Jsw MI Chennai Steel Service Center | SMS2CAS8-COND2-HSM2-CRM1PTM1-CRM1CGL2-CRM1APL8 | HSM2-CRM1PTM1-CRM1CGL3 | 8-14 | 11.185 | 120-180 | 165 | 36-55 | 47.36 | 30-50 | 50 | N |  | Pass | OK | Ok | U/w Over width obsd 4mm.u/w Unskinpass of L2 obsd cont on both s/f in edges of 4-5mm in f/c. Dross patches of L2/3 on both s/f at f/w h&t discont obsd in f/c. Sterch mark of L2 obsd in f/c. Oiling done, | P1 |  |  |  | ok | CRM1CGL3 | N |  | 2023-12-27T07:46:59.000+0000 | 0.1063542 | S_GICW | FN | N | B
3423 | GI | 23C4QD1000 | 23C4QD0000 | 0.7 | 0.7 | 1195 | 1195 | ZAP221 | ZAP221 | 508 | Jsw MI Chennai Steel Service Center | Jsw MI Chennai Steel Service Center | SMS2CAS8-COND2-HSM2-CRM1PTM1-CRM1CGL2-CRM1APL8 | HSM2-CRM1PTM1-CRM1CGL3 | 8-14 | 12.965 | 120-180 | 163 | 36-55 | 47.26 | 30-50 | 41 | N |  | Pass | OK | Ok | u/w Over width obsd 2mm.u/w Unskinpass of L2 obsd cont on both s/f in edges of 4-5mm in f/c. Dross patches of L2/3 on both s/f at f/w h&t discont obsd in f/c. Sterch mark of L2 obsd in f/c. Insd by Riju, Abhishek, | P1 |  |  |  | OK | CRM1CGL3 | N |  | 2023-12-27T06:27:50.000+0000 | 0.2043403 | S_GICW | FN | N | A
3424 | GI | 23C4QD2000 | 23C4QD0000 | 0.7 | 0.7 | 1195 | 1195 | ZAP221 | ZAP221 | 508 | Jsw MI Chennai Steel Service Center | Jsw MI Chennai Steel Service Center | SMS2CAS8-COND2-HSM2-CRM1PTM1-CRM1CGL2-CRM1APL8 | HSM2-CRM1PTM1-CRM1CGL3 | 8-14 | 9.775 | 120-180 | 163 | 36-55 | 47.25 | 30-50 | 41.6 | N |  | Pass | OK | Ok | u/w Over width obsd 2mm.u/w Unskinpass of L2 obsd cont on both s/f in edges of 4-5mm in f/c. Dross patches of L2/3 on both s/f at f/w h&t discont obsd in f/c. Sterch mark of L2 obsd in f/c. Insd by Riju, Abhishek, | P1 |  |  |  | OK | CRM1CGL3 | N |  | 2023-12-27T06:29:27.000+0000 | 0.2050926 | S_GICW | FN | N | A
3425 | GI | 23C4SJ1000 | 23C4SJ0000 | 0.7 | 0.7 | 1195 | 1195 | ZAP221 | ZAP221 | 508 | Jsw MI Chennai Steel Service Center | Jsw MI Chennai Steel Service Center | SMS2CAS8-COND2-HSM2-CRM1PTM1-CRM1CGL2-CRM1APL8 | HSM2-CRM1PTM1-CRM1CGL3 | 8-14 | 12.98 | 120-180 | 164 | 36-55 | 47.35 | 30-50 | 42 | N |  | Pass | OK | Ok | U/w Over width obsd 4mm.u/w Unskinpass of L2 obsd cont on both s/f in edges of 4-5mm in f/c. Dross patches of L2/3 on both s/f at f/w h&t discont obsd in f/c. Sterch mark of L2 obsd in f/c. Oiling done, | P1 |  |  |  | ok | CRM1CGL3 | N |  | 2023-12-27T07:44:34.000+0000 | 0.130706 | S_GICW | FN | N | A
3426 | GI | 23C4SJ2000 | 23C4SJ0000 | 0.7 | 0.7 | 1195 | 1195 | ZAP221 | ZAP221 | 508 | Jsw MI Chennai Steel Service Center | Jsw MI Chennai Steel Service Center | SMS2CAS8-COND2-HSM2-CRM1PTM1-CRM1CGL2-CRM1APL8 | HSM2-CRM1PTM1-CRM1CGL3 | 8-14 | 9.645 | 120-180 | 164 | 36-55 | 47.34 | 30-50 | 42 | N |  | Pass | OK | Ok | U/w Over width obsd 4mm.u/w Unskinpass of L2 obsd cont on both s/f in edges of 4-5mm in f/c. Dross patches of L2/3 on both s/f at f/w h&t discont obsd in f/c. Sterch mark of L2 obsd in f/c. Oiling done, | P1 |  |  |  | ok | CRM1CGL3 | N |  | 2023-12-27T07:46:04.000+0000 | 0.1321065 | S_GICW | FN | N | B
3427 | GI | 23C4JH1000 | 23C4JH0000 | 0.8 | 0.8 | 1195 | 1195 | ZAP130 | ZAP130 | 508 | Jgi Metal Convertors Private Limite | Jgi Metal Convertors Private Limite | SMS1CAS3-COND1-HSM1-CRM1PTM1-CRM1CGL2-CRM1APL8 | HSM2-CRM1PTM1-CRM1CGL2 | 8-14 | 11.814 | 205-280 | 260 | 30-60 | 40.7 | 40-55 | 55 | N |  | Pass | OK | Ok | Shiny Band of L2 obsvd on both s/f d/s to 250mm & C/w in the f/c.Unskinpass Edges of L2 on both edges 3-5mm both s/f in f/c.Strech mark of L2 on both s/f at f/w cont obsd in f/c. | P1 |  |  |  | K | CRM1CGL2 | N |  | 2023-12-26T07:16:52.000+0000 | 0.1714815 | S_GICW | NA | N | A
3428 | GI | 23C4JH2000 | 23C4JH0000 | 0.8 | 0.8 | 1195 | 1195 | ZAP130 | ZAP130 | 508 | Jgi Metal Convertors Private Limite | Jgi Metal Convertors Private Limite | SMS1CAS3-COND1-HSM1-CRM1PTM1-CRM1CGL2-CRM1APL8 | HSM2-CRM1PTM1-CRM1CGL2 | 8-14 | 11.568 | 205-280 | 260 | 30-60 | 40.6 | 40-55 | 55 | N |  | Pass | OK | Ok | Shiny Band of L2 obsvd on both s/f d/s to 250mm & C/w in the f/c.Unskinpass Edges of L2 on both edges 3-5mm both s/f in f/c.Strech mark of L2 on both s/f at f/w cont obsd in f/c. | P1 |  |  |  | K | CRM1CGL2 | N |  | 2023-12-26T06:14:03.000+0000 | 0.1282292 | S_GICW | NA | N | A
3429 | GI | 23C4JY1000 | 23C4JY0000 | 1 | 1 | 1220 | 1220 | ZGN110 | ZGN110 | 508 | Sree Arumuga Steel Traders | Sree Arumuga Steel Traders | SMS1CAS1-COND1-HSM1-CRM1PTM1-CRM1CGL2-CRM1APL8 | HSM1-CRM1PTM1-CRM1CGL2 | 9.9-14 | 11.385 | 240-400 | 282 | 20-50 | 40 |  |  | Y |  | Pass | OK 0.987 | Ok | Nozzel line of L3 unfeelable obsd on botom s/f at c/w I f/c . Dross spot & patches of L3 on both s/f at f/w H&T cont obsd in f/c. Strech mark of L2 on both s/f at f/w cont obsd in f/c.Logo & Liner found ok. | P1 |  |  |  | ok | CRM1CGL2 | N |  | 2023-12-25T23:17:06.000+0000 | 0.168044 | S_GICW |  | N | C
3430 | GI | 23C4JY2000 | 23C4JY0000 | 1 | 1 | 1220 | 1220 | ZGN110 | ZGN110 | 508 | Sree Arumuga Steel Traders | Sree Arumuga Steel Traders | SMS1CAS1-COND1-HSM1-CRM1PTM1-CRM1CGL2-CRM1APL8 | HSM1-CRM1PTM1-CRM1CGL2 | 9.9-14 | 11.251 | 240-400 | 282 | 20-50 | 40 |  |  | Y |  | Pass | OK 0.987 | Ok | Dross spot & patches of L3 on both s/f at f/w H&T cont obsd in f/c. Strech mark of L2 on both s/f at f/w cont obsd in f/c.Logo & Liner found ok. | P1 |  |  |  | ok | CRM1CGL2 | N |  | 2023-12-25T23:17:53.000+0000 | 0.1689583 | S_GICW |  | N | C
3431 | GI | 23C4RH1100 | 23C4RH1000 | 0.6 | 0.6 | 1260 | 1260 | ZAP221 | ZAP221 | 610 | Bombay Coated and Special Steels Pv | Bombay Coated and Special Steels Pv | SMS2CAS8-COND2-HSM2-CRM1PTM1-CRM1CGL2-CRM1APL8 | HSM2-CRM1PTM1-CRM1CGL3 | 6-18 | 7.215 | 120-180 | 161 | 36-55 | 48 | 30-50 | 38.9 | N |  | Pass | OK | NotOk | Over width 4mm, After coating scratches of L4 on bottom s/f at f/w cont obsd in id 30-520mtr. After that Ok. Video shared. Unskin pass edges of L2/3 on both s/f at both edges to 2-3mm obsd in f/c. | RW | Scratches | CRM1CGL3 | SPCLCRS1 | Salvage ID 520mtr.Over width 4mm, After coating scratches of L4 on bottom s/f at f/w cont obsd in id 30-520mtr. After that Ok. Video shared. Unskin pass edges of L2/3 on both s/f at both edges to 2-3mm obsd in f/c. | CRM1CGL3 | N |  | 2023-12-26T14:27:04.000+0000 | 0.4111111 | S_GICW |  | N | B
3432 | GI | 23C4RH1200 | 23C4RH1000 | 0.6 | 0.6 | 1260 | 1260 | ZAP221 | ZAP221 | 610 | Bombay Coated and Special Steels Pv | Bombay Coated and Special Steels Pv | SMS2CAS8-COND2-HSM2-CRM1PTM1-CRM1CGL2-CRM1APL8 | HSM2-CRM1PTM1-CRM1CGL3 | 6-18 | 10.55 | 120-180 | 161 | 36-55 | 48 | 30-50 | 38.8 | N |  | Pass | OK | Ok | Over width 4mm, U/w, Unskin pass edges of L2/3 on both s/f at both edges to 2-3mm obsd in f/c.Dross spots & patches of L2 on both s/f at f/w h&t discont obsd in f/c. | P1 |  |  |  | K | CRM1CGL3 | N |  | 2023-12-26T06:14:58.000+0000 | 0.0594213 | S_GICW |  | N | B
3433 | GI | 23C4QQ1000 | 23C4QQ0000 | 0.6 | 0.6 | 1260 | 1260 | ZAP221 | ZAP221 | 610 | Bombay Coated and Special Steels Pv | Bombay Coated and Special Steels Pv | SMS2CAS8-COND2-HSM2-CRM1PTM1-CRM1CGL2-CRM1APL8 | HSM2-CRM1PTM1-CRM1CGL3 | 6-18 | 11.415 | 120-180 | 179 | 36-55 | 46 | 30-50 | 32 | N |  | Pass | OK | Ok | Weld point hole impression of L2 angle visible on top s/f at c/w cont in f/c. Informed to SPM Team. Passiavtion band of L2 (running time visible) of L2 on top s/f at d/s to 30mm width cont in f/c. | P1 |  |  |  | ok | CRM1CGL3 | N |  | 2023-12-26T10:52:45.000+0000 | 0.2597106 | S_GICW |  | N | B
3434 | GI | 23C4QQ2000 | 23C4QQ0000 | 0.6 | 0.6 | 1260 | 1260 | ZAP221 | ZAP221 | 610 | Bombay Coated and Special Steels Pv | Bombay Coated and Special Steels Pv | SMS2CAS8-COND2-HSM2-CRM1PTM1-CRM1CGL2-CRM1APL8 | HSM2-CRM1PTM1-CRM1CGL3 | 6-18 | 10.71 | 120-180 | 179 | 36-55 | 46 | 30-50 | 32 | N |  | Pass | OK | NotOk | Whitish patches of L3 on bottom s/f at c/w cont ibsd in id 50-900mtr.and 1450mtr to f/c. Informed to Hari om Sir, Unskin pass edges of L2/3 on both s/f at both edges to 2-3mm obsd in f/c.Dross spots & patches of L2 on both s/f at f/w h&t discont obsd in f/c. | P1 | Zinc Flow Mark | CRM1CGL3 |  | ok on Bottom S/f as per veeresh Jyoti Sir PDQC, Whitish patches of L3 on bottom s/f at c/w cont ibsd in id 50-900mtr.and 1450mtr to f/c. Informed to Hari om Sir, Unskin pass edges of L2/3 on both s/f at both edges to 2-3mm obsd in f/c.Dross spots & patches of L2 on both s/f at f/w h&t discont obsd in f/c. | CRM1CGL3 | N |  | 2023-12-26T14:27:38.000+0000 | 0.4066088 | S_GICW |  | N | B
3435 | GI | 23C3VQ1000 | 23C3VQ0000 | 0.9 | 0.9 | 900 | 900 | ZGN110 | ZGN110 | 508 | Kummenchery Hardwares | Kummenchery Hardwares | SMS1CAS1-COND1-HSM1-CRM1PTM1-CRM1CGL2-CRM1APL8 | HSM1-CRM1PTM1-CRM1CGL2 | 9.9-14 | 8.005 | - | 275 | - | 40.5 |  |  | Y |  | Pass | OK | Ok | Logo& Linear Prink Ok.Stretch of L3 On both s/f in f/w in f/c.Dross Patches of L3 n both s/f in f/w h/t in f/c.Unfeelable Scratches of L2 on both s/f in f/w h/t in f/c. | P1 |  |  |  | Wt ok as per CSD | CRM1CGL2 | N |  | 2023-12-26T10:54:14.000+0000 | 0.2375579 | S_GICW | NA | N | B
3436 | GI | 23C3VQ2000 | 23C3VQ0000 | 0.9 | 0.9 | 900 | 900 | ZGN110 | ZGN110 | 508 | Kummenchery Hardwares | Kummenchery Hardwares | SMS1CAS1-COND1-HSM1-CRM1PTM1-CRM1CGL2-CRM1APL8 | HSM1-CRM1PTM1-CRM1CGL2 | 9.9-14 | 8.047 | - | 275 | - | 40.4 |  |  | Y |  | Pass | OK | Ok | Logo& Linear Prink Ok.Stretch of L3 On both s/f in f/w in f/c.Dross Patches of L3 n both s/f in f/w h/t in f/c.Unfeelable Scratches of L2 on both s/f in f/w h/t in f/c. | P1 |  |  |  | Wt ok as per CSD | CRM1CGL2 | N |  | 2023-12-26T10:54:36.000+0000 | 0.2372685 | S_GICW | NA | N | B
3437 | GI | 23C3PD0000 | 23C3PD0000 | 1.2 | 1.2 | 900 | 900 | ZGN110 | ZGN110 | 508 | Sree Arumuga Steel Traders | Sree Arumuga Steel Traders | SMS1CAS1-COND1-HSM1-CRM1PTM1-CRM1CGL2-CRM1APL8 | HSM1-CRM1PTM1-CRM1CGL2 | 9.9-14 | 12.48 | 240-400 | 320 | 20-50 | 39.7 |  |  | Y |  | Pass | OK | Ok | Logo& Linear Prink Ok.Stretch of L3 On both s/f in f/w in f/c.Dross Patches of L3 n both s/f in f/w h/t in f/c.Unfeelable Scratches of L2 on both s/f in f/w h/t in f/c. | P1 |  |  |  | ok | CRM1CGL2 | N |  | 2023-12-26T10:53:31.000+0000 | 0.2162037 | S_GICW |  | N | B
3438 | GI | 23C4PR1000 | 23C4PR0000 | 1.2 | 1.2 | 900 | 900 | ZGN110 | ZGN110 | 508 | Sree Arumuga Steel Traders | Sree Arumuga Steel Traders | SMS1CAS1-COND1-HSM1-CRM1PTM1-CRM1CGL2-CRM1APL8 | HSM1-CRM1PTM1-CRM1CGL2 | 9.9-14 | 8.438 | - | 308 | - | 41.4 |  |  | Y |  | Pass | OK | NotOk | Logo& Linear Prink Ok.Less Weight Due to Input Weight Issue.Stretch of L3 On both s/f in f/w in f/c.Dross Patches of L3 n both s/f in f/w h/t in f/c.Unfeelable Scratches of L2 on both s/f in f/w h/t in f/c. | P1 | Passivation fail | CRM1CGL2 |  | Wt ok as per CSD | CRM1CGL2 | N |  | 2023-12-26T10:31:51.000+0000 | 0.2613773 | S_GICW | NA | N | B
3439 | GI | 23C4PR2000 | 23C4PR0000 | 1.2 | 1.2 | 900 | 900 | ZGN110 | ZGN110 | 508 | Sree Arumuga Steel Traders | Sree Arumuga Steel Traders | SMS1CAS1-COND1-HSM1-CRM1PTM1-CRM1CGL2-CRM1APL8 | HSM1-CRM1PTM1-CRM1CGL2 | 9.9-14 | 7.674 | - | 308 | - | 41.3 |  |  | Y |  | Pass | OK | Ok | Logo& Linear Prink Ok.Stretch of L3 On both s/f in f/w in f/c.Dross Patches of L3 n both s/f in f/w h/t in f/c.Unfeelable Scratches of L2 on both s/f in f/w h/t in f/c. | P1 |  |  |  | Wt ok as per CSD | CRM1CGL2 | N |  | 2023-12-26T10:53:20.000+0000 | 0.2758333 | S_GICW | NA | N | B
3440 | GI | 23C4NU1000 | 23C4NU0000 | 1.2 | 1.2 | 900 | 900 | ZGN110 | ZGN110 | 508 | Sree Arumuga Steel Traders | Sree Arumuga Steel Traders | SMS1CAS1-COND1-HSM1-CRM1PTM1-CRM1CGL2-CRM1APL8 | HSM1-CRM1PTM1-CRM1CGL2 | 9.9-14 | 8.1 | - | 298 | - | 35 |  |  | Y |  | Pass | OK | Ok | Logo& Linear Prink Ok.Stretch of L3 On both s/f in f/w in f/c.Dross Patches of L3 n both s/f in f/w h/t in f/c.Unfeelable Scratches of L2 on both s/f in f/w h/t in f/c. | P1 |  |  |  | Wt ok as per CSD | CRM1CGL2 | N |  | 2023-12-26T10:51:28.000+0000 | 0.2424074 | S_GICW |  | N | A
3441 | GI | 23C4NU2000 | 23C4NU0000 | 1.2 | 1.2 | 900 | 900 | ZGN110 | ZGN110 | 508 | Sree Arumuga Steel Traders | Sree Arumuga Steel Traders | SMS1CAS1-COND1-HSM1-CRM1PTM1-CRM1CGL2-CRM1APL8 | HSM1-CRM1PTM1-CRM1CGL2 | 9.9-14 | 4.39 | - | 298 | - | 35 |  |  | Y |  | Pass | OK | NotOk | Logo& Linear Prink Ok.Un-Passivation S/f Obsvd OD 5-8Mtrs.Stretch of L3 On both s/f in f/w in f/c.Dross Patches of L3 n both s/f in f/w h/t in f/c.Unfeelable Scratches of L2 on both s/f in f/w h/t in f/c. | P1 | Less weight | CRM1CGL2 |  | Wt ok as per CSD & OK as per salavged by oprtn. | CRM1CGL2 | N |  | 2023-12-29T21:35:03.000+0000 | 3.688345 | S_GICW |  | N | A
3442 | GI | 23C4NU3000 | 23C4NU0000 | 1.2 | 1.2 | 900 | 900 | ZGN110 | ZSP001 | 508 | Sree Arumuga Steel Traders | NCO | SMS1CAS1-COND1-HSM1-CRM1PTM1-CRM1CGL2-CRM1APL8 | HSM1-CRM1PTM1-CRM1CGL2 | 9.9-14 | 2.14 | 140-450 | 298 | 10-60 | 35 |  |  | Y |  | Pass | OK | NotOk | Logo& Linear Prink Ok.Less Weight due to Unpassivation Portion Salvaged.Stretch of L3 On both s/f in f/w in f/c.Dross Patches of L3 n both s/f in f/w h/t in f/c.Unfeelable Scratches of L2 on both s/f in f/w h/t in f/c. | N2 | Passivation fail | CRM1CGL2 |  | ZSP001, Logo& Linear Prink Ok.Less Weight due to Unpassivation Portion Salvaged.Stretch of L3 On both s/f in f/w in f/c.Dross Patches of L3 n both s/f in f/w h/t in f/c.Unfeelable Scratches of L2 on both s/f in f/w h/t in f/c. | CRM1CGL2 | Y | Plan Deviation | 2023-12-26T10:56:07.000+0000 | 0.2440162 | S_GICW |  | N | A
3443 | GI | 23C57Y2000 | 23690912 | 0.6 | 0.563 | 1425 | 1425 | ZAP221 | ZAP221 | 610 | Bombay Coated & Special Steels PVT. | NCO | SMS2CAS8-COND2-HSM2-CRM1PTM1-CRM1CGL2-CRM1APL8 | HSM2-CRM1PTM1 | 12.084-36.252 | 2.2 | [12 empty] | N5 |  |  |  | mix thk less dia | CRM1PTM1 | Y | Down Gradation | 2023-12-30T10:09:21.000+0000 |  | 9HRCENDCUTS |  | N | A
3444 | GI | 23C4XJ1000 | 23C4XJ0000 | 1 | 1 | 1454 | 1454 | ZPL925 | ZPL925 | 610 | Enpar Steels PVT. LTD. | Enpar Steels PVT. LTD. | SMS1CAS3-COND2-HSM2-CRM1PTM1-CRM1CGL2-CRM1APL8 | HSM2-CRM1PTM1-CRM1CGL2 | 8-14 | 10.375 | 255-360 | 285 | 20-40 | 37 |  |  | N |  | Pass | 1.091 ok | NotOk | ID 150mtr line startup material with pin point u/c on top s/f at f/w after that ok.U/W Done:Nozzle Line of L3 on both s/f d/s to 120mm cont obsvd in f/c(snap shared & sample collected).Unskinpass Edges of L2 on both edges 3-5mm both s/f in f/c.Dross Spots/Patches of L2 on both s/f in f/w h/t in f/c. | RW | Line stoppage | CRM1CGL2 | SPCLCRS1 | Salvage ID 150mtr at SPCL, ID 150mtr line startup material with pin point u/c on top s/f at f/w after that ok.U/W Done:Nozzle Line of L3 on both s/f d/s to 120mm cont obsvd in f/c(snap shared & sample collected).Unskinpass Edges of L2 on both edges 3-5mm both s/f in f/c.Dross Spots/Patches of L2 on both s/f in f/w h/t in f/c. | CRM1CGL2 | N |  | 2023-12-26T14:46:40.000+0000 | 0.188831 | S_GICW | NA | N | B
3445 | GI | 23C4XJ2000 | 23C4XJ0000 | 1 | 1 | 1454 | 1454 | ZPL925 | ZPL925 | 610 | Enpar Steels PVT. LTD. | Enpar Steels PVT. LTD. | SMS1CAS3-COND2-HSM2-CRM1PTM1-CRM1CGL2-CRM1APL8 | HSM2-CRM1PTM1-CRM1CGL2 | 8-14 | 10.373 | 255-360 | 285 | 20-40 | 37 |  |  | N |  | Pass | 1.091 ok | NotOk | U/W Done:Nozzle Line of L3 on both s/f d/s to 120mm cont obsvd in f/c(sample collected).Unskinpass Edges of L2 on both edges 3-5mm both s/f in f/c.Dross Spots/Patches of L2 on both s/f in f/w h/t in f/c. | P1 | Nozzal mark | CRM1CGL2 |  | OK as per daily QA Report | CRM1CGL2 | N |  | 2023-12-26T14:47:14.000+0000 | 0.1884722 | S_GICW | NA | N | B
3446 | GI | 23C4XJ3000 | 23C4XJ0000 | 1 | 1 | 1454 | 1454 | ZPL925 | ZPL925 | 610 | Enpar Steels PVT. LTD. | Enpar Steels PVT. LTD. | SMS1CAS3-COND2-HSM2-CRM1PTM1-CRM1CGL2-CRM1APL8 | HSM2-CRM1PTM1-CRM1CGL2 | 8-14 | 7.772 | 250- | 285 | 20- | 37 |  |  | N |  | Pass | 1.091 ok | NotOk | U/W Done:Nozzle Line of L3 on both s/f d/s to 120mm cont obsvd in f/c(sample collected).Unskinpass Edges of L2 on both edges 3-5mm both s/f in f/c.Dross Spots/Patches of L2 on both s/f in f/w h/t in f/c. | P1 | Nozzal mark | CRM1CGL2 |  | OK as per daily QA REport & Wt ok as per CSD | CRM1CGL2 | N |  | 2023-12-26T14:47:57.000+0000 | 0.1730093 | S_GICW | NA | N | B
3447 | GI | 23C4UW1000 | 23C4UW0000 | 1 | 1 | 1520 | 1520 | ZPL110 | ZPL110 | 610 | Ramkorp Steel Tech Private Limited | Ramkorp Steel Tech Private Limited | SMS1CAS3-COND2-HSM2-CRM1PTM1-CRM1CGL2-CRM1APL8 | HSM2-CRM1PTM1-CRM1CGL2 | 8-14 | 13.601 | 200-350 | 321 | 25-50 | 32 |  |  | N |  | Pass | 1.089 ok | NotOk | U/W Done:Nozzle Line of L3 on both s/f d/s to 120mm cont obsvd in f/c(snap shared & sample collected).Unskinpass Edges of L2 on both edges 3-5mm both s/f in f/c.Dross Spots/Patches of L2 on both s/f in f/w h/t in f/c.id-500Mtrs Inspect by Ramu | P1 | Nozzal mark | CRM1CGL2 |  | Can be ok "U/W Done:Nozzle Line of L3 on both s/f d/s to 120mm cont obsvd in f/c(snap shared & sample collected).Unskinpass Edges of L2 on both edges 3-5mm both s/f in f/c.Dross Spots/Patches of L2 on both s/f in f/w h/t in f/c.id-500Mtrs Inspect by Ramu " | CRM1CGL2 | N |  | 2023-12-27T04:43:21.000+0000 | 0.7731019 | S_GICW |  | N | B
3448 | GI | 23C4UW2000 | 23C4UW0000 | 1 | 1 | 1520 | 1520 | ZPL110 | ZSP001 | 610 | Ramkorp Steel Tech Private Limited | NCO | SMS1CAS3-COND2-HSM2-CRM1PTM1-CRM1CGL2-CRM1APL8 | HSM2-CRM1PTM1-CRM1CGL2 | 8-14 | 4.907 | 140-450 | 321 | 10-60 | 32 |  |  | N |  | Pass | 1.089 ok | NotOk | U/W Done,Nozzle cleaning mark of L4 obsd cont on bottom s/f at d/s edge to ID 260mtr to 290mtr after that Nozzle Line(Nill feelable) of L3 on both s/f d/s to 120mm cont obsvd in f/c.Unskinpass Edges of L2 on both edges 3-5mm both s/f in f/c.Dross Spots/Patches of L2 on both s/f in f/w h/t in f/c. | N2 | Nozzle Cleaning Mark | CRM1CGL2 |  | ZSP001 "U/W Done,Nozzle cleaning mark of L4 obsd cont on bottom s/f at d/s edge to ID 260mtr to 290mtr after that Nozzle Line(Nill feelable) of L3 on both s/f d/s to 120mm cont obsvd in f/c.Unskinpass Edges of L2 on both edges 3-5mm both s/f in f/c.Dross Spots/Patches of L2 on both s/f in f/w h/t in f/c. " | CRM1CGL2 | Y | Plan Deviation | 2023-12-27T04:44:35.000+0000 | 0.7731713 | S_GICW |  | N | B
3449 | GI | 23C4UW3000 | 23C4UW0000 | 1 | 1 | 1520 | 1520 | ZPL110 | NPF-CRGI | 508 | Ramkorp Steel Tech Private Limited | NCO | SMS1CAS3-COND2-HSM2-CRM1PTM1-CRM1CGL2-CRM1APL8 | HSM2-CRM1PTM1-CRM1CGL2 | 8-14 | 9.483 | - | 321 | - | 32 |  |  | N |  | Pass | 1.089 ok | NotOk | ID 270mtr line stop material & 440mtr to 490mtr wrinkle and again 610mtr to 680mtr line stop material rest Nozzle Line(Nill feelable) of L3 on both s/f d/s to 120mm cont obsvd in f/c.Unskinpass Edges of L2 on both edges 3-5mm both s/f in f/c.Dross Spots/Patches of L2 on both s/f in f/w h/t in f/c | N2 | Line stoppage | CRM1CGL2 |  | NPF-CRGI "ID 270mtr line stop material & 440mtr to 490mtr wrinkle and again 610mtr to 680mtr line stop material rest Nozzle Line(Nill feelable) of L3 on both s/f d/s to 120mm cont obsvd in f/c.Unskinpass Edges of L2 on both edges 3-5mm both s/f in f/c.Dross Spots/Patches of L2 on both s/f in f/w h/t in f/c " | CRM1CGL2 | Y | Plan Deviation | 2023-12-27T04:45:35.000+0000 | 0.7729977 | S_GICW |  | N | B
3450 | GI | 23C4VK1000 | 23C4VK0000 | 1 | 1 | 1370 | 1370 | ZAP221 | ZAP221 | 610 | Bombay Coated and Special Steels Pv | Bombay Coated and Special Steels Pv | SMS2CAS8-COND2-HSM2-CRM1PTM1-CRM1CGL2-CRM1APL8 | HSM2-CRM1PTM1-CRM1CGL3 | 6-18 | 13.53 | 120-180 | 194 | 36-55 | 44 | 30-50 | 47 | N |  | Fail | High YS & Ra ok as per surface remarks & 0.98mm | NotOk | U/W.Nozzle cleaning mark of single arc obsd 1 time at d/s to 300mm in id 20mtr. Width band of L3/2 unfeelable on both s/f at d/s to 70mm cont from id to 70mtr after gradually severity reduced upto id 120mtr on top and upto id 180mtr on bottom.SPM band of L2 on both s/f at both edges to 70mm cont obsd in f/c. Nozzle line of L2 unfeelable on top s/f at o/s to 80mm in f/c. Dross spots & patches of L2/3 on both s/f at f/w h&t discont obsd in f/c. Unskinpassed edges of 7-10mm on both s/f at both edges in f/c. Insped by sai | RW | Nozzle Cleaning Mark | CRM1CGL3 | SPCLCRS1 | Salvage ID 180mtr at SPCL U/W.Nozzle cleaning mark of single arc obsd 1 time at d/s to 300mm in id 20mtr. Width band of L3/2 unfeelable on both s/f at d/s to 70mm cont from id to 70mtr after gradually severity reduced upto id 120mtr on top and upto id 180mtr on bottom.SPM band of L2 on both s/f at both edges to 70mm cont obsd in f/c. Nozzle line of L2 unfeelable on top s/f at o/s to 80mm in f/c. Dross spots & patches of L2/3 on both s/f at f/w h&t discont obsd in f/c. Unskinpassed edges of 7-10mm on both s/f at both edges in f/c. Insped by sai | CRM1CGL3 | N |  | 2023-12-27T04:55:12.000+0000 | 0.4708681 | S_GICW | NA | N | C
3451 | GI | 23C4VK2000 | 23C4VK0000 | 1 | 1 | 1370 | 1370 | ZAP221 | ZAP221 | 610 | Bombay Coated and Special Steels Pv | Bombay Coated and Special Steels Pv | SMS2CAS8-COND2-HSM2-CRM1PTM1-CRM1CGL2-CRM1APL8 | HSM2-CRM1PTM1-CRM1CGL3 | 6-18 | 10.04 | -240 | 174 | 36- | 44 | - | 47 | N |  | Fail | High YS & Ra ok as per surface remarks & 0.98mm | Ok | U/W. SPM band of L2 on both s/f at both edges to 70mm cont obsd in f/c. Nozzle line of L2 unfeelable on top s/f at o/s to 80mm in f/c. Dross spots & patches of L2/3 on both s/f at f/w h&t discont obsd in f/c. Unskinpassed edges of 7-10mm on both s/f at both edges in f/c. Insped by sai | P1 |  |  |  | PP ok as per PDQC U/W. SPM band of L2 on both s/f at both edges to 70mm cont obsd in f/c. Nozzle line of L2 unfeelable on top s/f at o/s to 80mm in f/c. Dross spots & patches of L2/3 on both s/f at f/w h&t discont obsd in f/c. Unskinpassed edges of 7-10mm on both s/f at both edges in f/c. Insped by sai | CRM1CGL3 | N |  | 2023-12-28T05:28:16.000+0000 | 1.491516 | S_GICW | NA | N | C
3452 | GI | 23C4WT1000 | 23C4WT0000 | 1 | 1 | 1370 | 1370 | ZAP221 | ZAP221 | 610 | Bombay Coated and Special Steels Pv | Bombay Coated and Special Steels Pv | SMS2CAS8-COND2-HSM2-CRM1PTM1-CRM1CGL2-CRM1APL8 | HSM2-CRM1PTM1-CRM1CGL3 | 6-18 | 13.54 | 120-180 | 175 | 36-55 | 49 | 30-50 | 41 | N |  | Pass | ok 0.986 | NotOk | Nozzle cleaning mark of L5 obsd on top s/f at ID 5 mtr (informed but salvaging not done by exit engg). Unskinpass of L2 obsd cont on both s/f in edges of 4-5mm in f/c. Dross patches of L2/3 on both s/f at f/w h&t discont obsd in f/c. Sterch mark of L2 obsd in f/c. | P1 | Nozzle Cleaning Mark | CRM1CGL3 |  | ID salavged BY as oer Mail communication, Nozzle cleaning mark of L5 obsd on top s/f at ID 5 mtr (informed but salvaging not done by exit engg). Unskinpass of L2 obsd cont on both s/f in edges of 4-5mm in f/c. Dross patches of L2/3 on both s/f at f/w h&t discont obsd in f/c. Sterch mark of L2 obsd in f/c. | CRM1CGL3 | N |  | 2023-12-27T11:43:06.000+0000 | 0.7150463 | S_GICW | NA | N | C
3453 | GI | 23C4WT2000 | 23C4WT0000 | 1 | 1 | 1370 | 1370 | ZAP221 | ZAP221 | 610 | Bombay Coated and Special Steels Pv | Bombay Coated and Special Steels Pv | SMS2CAS8-COND2-HSM2-CRM1PTM1-CRM1CGL2-CRM1APL8 | HSM2-CRM1PTM1-CRM1CGL3 | 6-18 | 11.61 | 120-180 | 175 | 36-55 | 49 | 30-50 | 41 | N |  | Pass | ok 0.986 | Ok | Unskinpass of L2 obsd cont on both s/f in edges of 4-5mm in f/c. Dross patches of L2/3 on both s/f at f/w h&t discont obsd in f/c. Sterch mark of L2 obsd in f/c. | P1 |  |  |  | Unskinpass of L2 obsd cont on both s/f in edges of 4-5mm in f/c. Dross patches of L2/3 on both s/f at f/w h&t discont obsd in f/c. Sterch mark of L2 obsd in f/c. | CRM1CGL3 | N |  | 2023-12-26T20:37:42.000+0000 | 0.1049769 | S_GICW | NA | N | C
3454 | GI | 23C4XR1000 | 23C4XR0000 | 1 | 1 | 1370 | 1370 | ZAP221 | ZAP221 | 610 | Bombay Coated and Special Steels Pv | Bombay Coated and Special Steels Pv | SMS2CAS8-COND2-HSM2-CRM1PTM1-CRM1CGL2-CRM1APL8 | HSM2-CRM1PTM1-CRM1CGL3 | 6-18 | 13.55 | 120-180 | 179 | 36-55 | 47 | 30-50 | 42 | N |  | Pass | YS ok as per PDQC & 0.98 | Ok | Unskinpass of L2 obsd cont on both s/f in edges of 4-5mm in f/c. Dross patches of L2/3 on both s/f at f/w h&t discont obsd in f/c. Sterch mark of L2 obsd in f/c. | P1 |  |  |  | Unskinpass of L2 obsd cont on both s/f in edges of 4-5mm in f/c. Dross patches of L2/3 on both s/f at f/w h&t discont obsd in f/c. Sterch mark of L2 obsd in f/c. | CRM1CGL3 | N |  | 2023-12-26T23:13:13.000+0000 | 0.1906829 | S_GICW | NA | N | C
3455 | GI | 23C4XR2000 | 23C4XR0000 | 1 | 1 | 1370 | 1370 | ZAP221 | ZAP221 | 610 | Bombay Coated and Special Steels Pv | Bombay Coated and Special Steels Pv | SMS2CAS8-COND2-HSM2-CRM1PTM1-CRM1CGL2-CRM1APL8 | HSM2-CRM1PTM1-CRM1CGL3 | 6-18 | 11.825 | 120-180 | 179 | 36-55 | 47 | 30-50 | 42 | N |  | Pass | YS ok as per PDQC & 0.98 | Ok | Unskinpass of L2 obsd cont on both s/f in edges of 4-5mm in f/c. Dross patches of L2/3 on both s/f at f/w h&t discont obsd in f/c. Sterch mark of L2 obsd in f/c. | P1 |  |  |  | Unskinpass of L2 obsd cont on both s/f in edges of 4-5mm in f/c. Dross patches of L2/3 on both s/f at f/w h&t discont obsd in f/c. Sterch mark of L2 obsd in f/c. | CRM1CGL3 | N |  | 2023-12-26T23:15:02.000+0000 | 0.1923032 | S_GICW | NA | N | C
3456 | GI | 23C4WG1000 | 23C4WG0000 | 1 | 1 | 1370 | 1370 | ZAP221 | ZAP221 | 610 | Bombay Coated and Special Steels Pv | Bombay Coated and Special Steels Pv | SMS2CAS8-COND2-HSM2-CRM1PTM1-CRM1CGL2-CRM1APL8 | HSM2-CRM1PTM1-CRM1CGL3 | 6-18 | 13.545 | 120-180 | 180 | 36-55 | 46 | 30-50 | 42 | N |  | Pass | ok 0.98 | NotOk | Hole of L4 obsd at ID 650 mtr (2-3 places). Unskinpass of L2 obsd cont on both s/f in edges of 4-5mm in f/c. Dross patches of L2/3 on both s/f at f/w h&t discont obsd in f/c. Sterch mark of L2 obsd in f/c. | RW | Hole | CRM1CGL3 | SPCLCRS1 | Salvage Hole portion at SPCL Hole of L4 obsd at ID 650 mtr (2-3 places). Unskinpass of L2 obsd cont on both s/f in edges of 4-5mm in f/c. Dross patches of L2/3 on both s/f at f/w h&t discont obsd in f/c. Sterch mark of L2 obsd in f/c. | CRM1CGL3 | N |  | 2023-12-27T00:03:06.000+0000 | 0.2197106 | S_GICW | NA | N | C
3457 | GI | 23C4WG2000 | 23C4WG0000 | 1 | 1 | 1370 | 1370 | ZAP221 | ZAP221 | 610 | Bombay Coated and Special Steels Pv | Bombay Coated and Special Steels Pv | SMS2CAS8-COND2-HSM2-CRM1PTM1-CRM1CGL2-CRM1APL8 | HSM2-CRM1PTM1-CRM1CGL3 | 6-18 | 11.63 | 120-180 | 180 | 36-55 | 46 | 30-50 | 42 | N |  | Pass | ok 0.98 | Ok | Unskinpass of L2 obsd cont on both s/f in edges of 4-5mm in f/c. Dross patches of L2/3 on both s/f at f/w h&t discont obsd in f/c. Sterch mark of L2 obsd in f/c. | P1 |  |  |  | Unskinpass of L2 obsd cont on both s/f in edges of 4-5mm in f/c. Dross patches of L2/3 on both s/f at f/w h&t discont obsd in f/c. Sterch mark of L2 obsd in f/c. | CRM1CGL3 | N |  | 2023-12-26T23:15:51.000+0000 | 0.170463 | S_GICW | NA | N | C
3458 | GI | 23C4VD1000 | 23C4VD0000 | 1 | 1 | 1300 | 1300 | ZAP221 | ZAP221 | 508 | Grv Steels Private Limited | Grv Steels Private Limited | SMS2CAS8-COND2-HSM2-CRM1PTM1-CRM1CGL2-CRM1APL8 | HSM2-CRM1PTM1-CRM1CGL3 | 9-18 | 12.065 | 120-180 | 179 | 36-55 | 46.25 | 30-50 | 36.31 | N |  | Pass | OK | Ok | u/w Scratch (before coating) line of L2 discont obsd on bottom s/f at o/s to 10mm in f/c Unskinpass of L2 obsd cont on both s/f in edges of 4-5mm in f/c. Pinch shade of L2/3 discont obsd in f/c on both s/f. Dross patches of L2/3 on both s/f at f/w h&t discont obsd in f/c. Sterch mark of L2 obsd in f/c. | P1 |  |  |  | u/w Scratch (before coating) line of L2 discont obsd on bottom s/f at o/s to 10mm in f/c Unskinpass of L2 obsd cont on both s/f in edges of 4-5mm in f/c. Pinch shade of L2/3 discont obsd in f/c on both s/f. Dross patches of L2/3 on both s/f at f/w h&t discont obsd in f/c. Sterch mark of L2 obsd in f/c. | CRM1CGL3 | N |  | 2023-12-27T03:30:04.000+0000 | 0.3059491 | S_GICW | NA | N | A
3459 | GI | 23C4VD2000 | 23C4VD0000 | 1 | 1 | 1300 | 1300 | ZAP221 | ZAP221 | 508 | Grv Steels Private Limited | Grv Steels Private Limited | SMS2CAS8-COND2-HSM2-CRM1PTM1-CRM1CGL2-CRM1APL8 | HSM2-CRM1PTM1-CRM1CGL3 | 9-18 | 10.43 | 120-180 | 179 | 36-55 | 46.24 | 30-50 | 36.3 | N |  | Pass | OK | Ok | u/w Unskinpass of L2 obsd cont on both s/f in edges of 4-5mm in f/c. Dross patches of L2/3 on both s/f at f/w h&t discont obsd in f/c. Pinch shade of L2/3 discont obsd in f/c on both s/f. Sterch mark of L2 obsd in f/c. | P1 |  |  |  | u/w Unskinpass of L2 obsd cont on both s/f in edges of 4-5mm in f/c. Dross patches of L2/3 on both s/f at f/w h&t discont obsd in f/c. Pinch shade of L2/3 discont obsd in f/c on both s/f. Sterch mark of L2 obsd in f/c. | CRM1CGL3 | N |  | 2023-12-27T03:32:07.000+0000 | 0.3077431 | S_GICW | NA | N | A
3460 | GI | 23C4VH0000 | 23C4VH0000 | 0.9 | 0.9 | 1320 | 1320 | ZAP221 | ZAP221 | 610 | Jswmi Steel Service Center Pvt Limi | Jswmi Steel Service Center Pvt Limi | SMS2CAS8-COND2-HSM2-CRM1PTM1-CRM1CGL2-CRM1APL8 | HSM2-CRM1PTM1-CRM1CGL3 | 15-30 | 24.92 | -240 | 175 | 36- | 43 | - | 43 | N |  | Fail | High YS & 0.904 | NotOk | u/w Scratch (before coating) line of L3 discont obsd on bottom s/f at o/s to 10mm in f/c (snap shared/sample collected/lower severity found in sample). Unskinpass of L2 obsd cont on both s/f in edges of 4-5mm in f/c. Pinch shade of L2/3 discont obsd in f/c on both s/f. Dross patches of L2/3 on both s/f at f/w h&t discont obsd in f/c. Sterch mark of L2 obsd in f/c. | P1 | Scratches | CRM1CGL3 |  | Can be ok& mail to Rinku u/w Scratch (before coating) line of L3 discont obsd on bottom s/f at o/s to 10mm in f/c (snap shared/sample collected/lower severity found in sample). Unskinpass of L2 obsd cont on both s/f in edges of 4-5mm in f/c. Pinch shade of L2/3 discont obsd in f/c on both s/f. Dross patches of L2/3 on both s/f at f/w h&t discont obsd in f/c. Sterch mark of L2 obsd in f/c.PROP OK AFTRER RE-CHECK | CRM1CGL3 | N |  | 2023-12-27T05:00:50.000+0000 | 0.3051042 | S_GICW | FN | N | A
3461 | GI | 23C4VJ0000 | 23C4VJ0000 | 0.9 | 0.9 | 1320 | 1320 | ZAP221 | ZAP221 | 610 | Jswmi Steel Service Center Pvt Limi | Jswmi Steel Service Center Pvt Limi | SMS2CAS8-COND2-HSM2-CRM1PTM1-CRM1CGL2-CRM1APL8 | HSM2-CRM1PTM1-CRM1CGL3 | 15-30 | 24.875 | 120-180 | 172 | 36-55 | 48.5 | 30-50 | 41 | N |  | Pass | ok 0.906 | Ok | u/w Unskinpass of L2 obsd cont on both s/f in edges of 4-5mm in f/c. Dross patches of L2/3 on both s/f at f/w h&t discont obsd in f/c. Sterch mark of L2 obsd in f/c. | P1 |  |  |  | u/w Unskinpass of L2 obsd cont on both s/f in edges of 4-5mm in f/c. Dross patches of L2/3 on both s/f at f/w h&t discont obsd in f/c. Sterch mark of L2 obsd in f/c. | CRM1CGL3 | N |  | 2023-12-26T23:17:47.000+0000 | 0.1275 | S_GICW | FN | N | C
3462 | GI | 23C4XU1000 | 23C4XU0000 | 0.9 | 0.9 | 1270 | 1270 | ZAP221 | ZAP221 | 610 | Bombay Coated and Special Steels Pv | Bombay Coated and Special Steels Pv | SMS2CAS8-COND2-HSM2-CRM1PTM1-CRM1CGL2-CRM1APL8 | HSM2-CRM1PTM1-CRM1CGL3 | 6-18 | 8.93 | 120-180 | 155 | 36-55 | 47.4 | 30-50 | 43 | N |  | Pass | ok, 0.907 | Ok | u/w Unskinpass of L2 obsd cont on both s/f in edges of 8-10mm in f/c. Dross patches of L2/3 on both s/f at f/w h&t discont obsd in f/c. Pinch shade of L2/3 discont obsd in f/c on both s/f. Sterch mark of L2 obsd in f/c. | P1 |  |  |  | u/w Unskinpass of L2 obsd cont on both s/f in edges of 8-10mm in f/c. Dross patches of L2/3 on both s/f at f/w h&t discont obsd in f/c. Pinch shade of L2/3 discont obsd in f/c on both s/f. Sterch mark of L2 obsd in f/c. | CRM1CGL3 | N |  | 2023-12-26T23:41:24.000+0000 | 0.06565972 | S_GICW |  | Y | A
3463 | GI | 23C4XU2000 | 23C4XU0000 | 0.9 | 0.9 | 1270 | 1270 | ZAP221 | NPF-CRGI | 610 | Bombay Coated and Special Steels Pv | NCO | SMS2CAS8-COND2-HSM2-CRM1PTM1-CRM1CGL2-CRM1APL8 | HSM2-CRM1PTM1-CRM1CGL3 | 6-18 | 3.65 | - | 155 | - | 47.41 | - | 43 | N |  | Pass | Ra ok as per Surface remarks & ok 0.907 | NotOk | Line stoppage and w/o material obsd in f/c. | N2 | Line stoppage | CRM1CGL3 |  | NPF-CRGI Line stoppage and w/o material obsd in f/c. | CRM1CGL3 | Y | Down Gradation | 2023-12-27T00:00:20.000+0000 | 0.08108796 | S_GICW |  | Y | A
3464 | GI | 23C4XU3000 | 23C4XU0000 | 0.9 | 0.9 | 1270 | 1270 | ZAP221 | ZAP221 | 610 | Bombay Coated and Special Steels Pv | Bombay Coated and Special Steels Pv | SMS2CAS8-COND2-HSM2-CRM1PTM1-CRM1CGL2-CRM1APL8 | HSM2-CRM1PTM1-CRM1CGL3 | 6-18 | 8.96 | 120-180 | 155 | 36-55 | 47.4 | 30-50 | 43 | N |  | Pass | Ra ok as per Surface remarks & ok 0.907 | Ok | u/w Unskinpass of L2 obsd cont on both s/f in edges of 8-10mm in f/c. Dross patches of L2/3 on both s/f at f/w h&t discont obsd in f/c. Pinch shade of L2/3 discont obsd in f/c on both s/f. Sterch mark of L2 obsd in f/c. | P1 |  |  |  | u/w Unskinpass of L2 obsd cont on both s/f in edges of 8-10mm in f/c. Dross patches of L2/3 on both s/f at f/w h&t discont obsd in f/c. Pinch shade of L2/3 discont obsd in f/c on both s/f. Sterch mark of L2 obsd in f/c. | CRM1CGL3 | N |  | 2023-12-26T23:42:17.000+0000 | 0.06554398 | S_GICW |  | Y | A
3465 | GI | 23C4SS1000 | 23C4SS0000 | 0.8 | 0.8 | 1270 | 1270 | ZAP221 | ZAP221 | 508 | Dynamic Steel | Dynamic Steel | SMS2CAS8-COND2-HSM2-CRM1PTM1-CRM1CGL2-CRM1APL8 | HSM2-CRM1PTM1-CRM1CGL3 | 8-14 | 13.065 | 120-180 | 175 | 36-55 | 46.8 | 30-50 | 37 | N |  | Pass | OK | Ok | Over width obsd 3mm. Dross patches of L2/3 on both s/f at f/w h&t discont obsd in f/c. Unskinpassed edges of 5-6mm on both s/f at both edges in f/c. Sterch mark of L2 obsd on both s/f f/w in f/c. Insp by Ajay/Sai | P1 |  |  |  | ok | CRM1CGL3 | N |  | 2023-12-27T14:43:40.000+0000 | 0.1720718 | S_GICW | NA | N | B
3466 | GI | 23C4SS2000 | 23C4SS0000 | 0.8 | 0.8 | 1270 | 1270 | ZAP221 | ZAP221 | 508 | Dynamic Steel | Dynamic Steel | SMS2CAS8-COND2-HSM2-CRM1PTM1-CRM1CGL2-CRM1APL8 | HSM2-CRM1PTM1-CRM1CGL3 | 8-14 | 10.53 | 120-180 | 175 | 36-55 | 46.8 | 30-50 | 37 | N |  | Pass | OK | Ok | Over width obsd 3mm. Dross patches of L2/3 on both s/f at f/w h&t discont obsd in f/c. Unskinpassed edges of 5-6mm on both s/f at both edges in f/c. Sterch mark of L2 obsd on both s/f f/w in f/c. Insp by Ajay/Sai | P1 |  |  |  | ok | CRM1CGL3 | N |  | 2023-12-27T14:45:02.000+0000 | 0.172662 | S_GICW | NA | N | B
3467 | GI | 23C4NN1000 | 23C4NN0000 | 0.8 | 0.8 | 1337 | 1337 | ZPL120 | ZPL120 | 610 | Nicomac Taikisha Clean Rooms Pvt Lt | Nicomac Taikisha Clean Rooms Pvt Lt | SMS1CAS3-COND2-HSM2-CRM1PTM1-CRM1CGL2-CRM1APL8 | HSM2-CRM1PTM1-CRM1CGL2 | 6-9 | 6.65 | 220-350 | 247 | 25-50 | 41.9 |  |  | N |  | Pass | OK | Ok | Unskin pass edges of L2 on both s/f at both edges to 5-6mm obsd in f/c.Dross spot & patches of L2 on both s/f at f/w h&t discont obsd in f/c.Flow mark of L2 on both s/f at f/w in f/c. | P1 |  |  |  | Unskin pass edges of L2 on both s/f at both edges to 5-6mm obsd in f/c.Dross spot & patches of L2 on both s/f at f/w h&t discont obsd in f/c.Flow mark of L2 on both s/f at f/w in f/c. | CRM1CGL2 | N |  | 2023-12-27T17:03:00.000+0000 | 0.05722222 | S_GICW |  | N | C
3468 | GI | 23C4NN2000 | 23C4NN0000 | 0.8 | 0.8 | 1337 | 1337 | ZPL120 | ZPL120 | 610 | Nicomac Taikisha Clean Rooms Pvt Lt | Nicomac Taikisha Clean Rooms Pvt Lt | SMS1CAS3-COND2-HSM2-CRM1PTM1-CRM1CGL2-CRM1APL8 | HSM2-CRM1PTM1-CRM1CGL2 | 6-9 | 5.09 | -350 | 247 | 25- | 41.9 |  |  | N |  | Pass | OK | NotOk | Low wt,Unskin pass edges of L2 on both s/f at both edges to 5-6mm obsd in f/c.Dross spot & patches of L2 on both s/f at f/w h&t discont obsd in f/c.Flow mark of L2 on both s/f at f/w in f/c. | P1 | Less weight | CRM1CGL2 |  | Less wt ok as per CSD-Low wt,Unskin pass edges of L2 on both s/f at both edges to 5-6mm obsd in f/c.Dross spot & patches of L2 on both s/f at f/w h&t discont obsd in f/c.Flow mark of L2 on both s/f at f/w in f/c. | CRM1CGL2 | N |  | 2023-12-29T11:24:38.000+0000 | 1.838044 | S_GICW |  | N | C
3469 | GI | 23C4WW1000 | 23C4WW0000 | 0.6 | 0.6 | 1335 | 1335 | ZAP221 | ZAP221 | 610 | Bombay Coated & Special Steels PVT. | Bombay Coated & Special Steels PVT. | SMS2CAS8-COND2-HSM2-CRM1PTM1-CRM1CGL2-CRM1APL8 | HSM2-CRM1PTM1-CRM1CGL3 | 6-18 | 13.015 | 120-180 | 165 | 36-55 | 47.5 | 30-50 | 50 | N |  | Pass | OK | NotOk | Hole of L5 ( 5-7nos )on both s/f at c/w obsd from ID 120 to 130 mtrs again obsd from ID 180-186mtrs .Over width obsd 5mm. SPM Band of L2 on both s/f at both edges to 60-110mm cont obsd in f/c. Dross patches of L2/3 on both s/f at f/w h&t discont obsd in f/c. Unskinpassed edges of 5-6mm on both s/f at both edges in f/c. Stretch mark of L2 obsd on both s/f f/w in f/c. Oiling Done K B | RW | Hole | CRM1CGL3 | SPCLCRS1 | Salvage ID 190mtr at SPCL Hole of L5 ( 5-7nos )on both s/f at c/w obsd from ID 120 to 130 mtrs again obsd from ID 180-186mtrs .Over width obsd 5mm. SPM Band of L2 on both s/f at both edges to 60-110mm cont obsd in f/c. Dross patches of L2/3 on both s/f at f/w h&t discont obsd in f/c. Unskinpassed edges of 5-6mm on both s/f at both edges in f/c. Stretch mark of L2 obsd on both s/f f/w in f/c. Oiling Done K B | CRM1CGL3 | N |  | 2023-12-27T23:48:23.000+0000 | 0.238912 | S_GICW | FN | N | C
3470 | GI | 23C4WW2000 | 23C4WW0000 | 0.6 | 0.6 | 1335 | 1335 | ZAP221 | ZAP221 | 610 | Bombay Coated & Special Steels PVT. | Bombay Coated & Special Steels PVT. | SMS2CAS8-COND2-HSM2-CRM1PTM1-CRM1CGL2-CRM1APL8 | HSM2-CRM1PTM1-CRM1CGL3 | 6-18 | 9.875 | 120-180 | 165 | 36-55 | 47.6 | 30-50 | 50 | N |  | Pass | OK | Ok | Over width obsd 5mm. SPM Band of L2 on both s/f at both edges to 60-110mm cont obsd in f/c. Dross patches of L2/3 on both s/f at f/w h&t discont obsd in f/c. Unskinpassed edges of 5-6mm on both s/f at both edges in f/c. Stretch mark of L2 obsd on both s/f f/w in f/c. Oiling Done K B | P1 |  |  |  | "Over width obsd 5mm. SPM Band of L2 on both s/f at both edges to 60-110mm cont obsd in f/c. Dross patches of L2/3 on both s/f at f/w h&t discont obsd in f/c. Unskinpassed edges of 5-6mm on both s/f at both edges in f/c. Stretch mark of L2 obsd on both s/f f/w in f/c. Oiling Done K B" | CRM1CGL3 | N |  | 2023-12-28T00:02:58.000+0000 | 0.2438889 | S_GICW | FN | N | C
3471 | GI | 23C4VC1000 | 23C4VC0000 | 0.6 | 0.6 | 1335 | 1335 | ZAP221 | ZAP221 | 610 | Bombay Coated & Special Steels PVT. | Bombay Coated & Special Steels PVT. | SMS2CAS8-COND2-HSM2-CRM1PTM1-CRM1CGL2-CRM1APL8 | HSM2-CRM1PTM1-CRM1CGL3 | 6-18 | 12.92 | 120-180 | 176 | 36-55 | 45.9 | 30-50 | 40 | N |  | Pass | OK | Ok | Over width obsd 5mm.Nozzle line of L3 unfeelable on both s/f at d/s to 10mm cont in f/c. Dross patches of L2/3 on both s/f at f/w h&t discont obsd in f/c. Unskinpassed edges of 5-6mm on both s/f at both edges in f/c. Sterch mark of L2 obsd on both s/f f/w in f/c.Oiling Done. Insp by Sai/Ajay | P1 |  |  |  | can be ok | CRM1CGL3 | N |  | 2023-12-27T14:48:23.000+0000 | 0.08636574 | S_GICW | FN | N | C
3472 | GI | 23C4VC2000 | 23C4VC0000 | 0.6 | 0.6 | 1335 | 1335 | ZAP221 | ZAP221 | 610 | Bombay Coated & Special Steels PVT. | Bombay Coated & Special Steels PVT. | SMS2CAS8-COND2-HSM2-CRM1PTM1-CRM1CGL2-CRM1APL8 | HSM2-CRM1PTM1-CRM1CGL3 | 6-18 | 12.635 | 120-180 | 176 | 36-55 | 45.9 | 30-50 | 40 | N |  | Pass | OK | NotOk | Over width obsd 5mm.Multiple Nozzle lines of L3/2 4-5nos unfeelable on both s/f at d/s to 70 mm cont from OD to approx 250-300mtrs.Dross patches of L2/3 on both s/f at f/w h&t discont obsd in f/c. Unskinpassed edges of 5-6mm on both s/f at both edges in f/c. Sterch mark of L2 obsd on both s/f f/w in f/c.Oiling Done. Insp by Sai/Ajay | RW | Nozzal mark | CRM1CGL3 | SPCLCRS1 | Salvage OD 300mtrs Over width obsd 5mm.Multiple Nozzle lines of L3/2 4-5nos unfeelable on both s/f at d/s to 70 mm cont from OD to approx 250-300mtrs.Dross patches of L2/3 on both s/f at f/w h&t discont obsd in f/c. Unskinpassed edges of 5-6mm on both s/f at both edges in f/c. Sterch mark of L2 obsd on both s/f f/w in f/c.Oiling Done. Insp by Sai/Ajay | CRM1CGL3 | N |  | 2023-12-28T12:17:22.000+0000 | 0.975544 | S_GICW | FN | N | C
3473 | GI | 23C4XP1000 | 23C4XP0000 | 0.6 | 0.6 | 1330 | 1330 | ZAP221 | ZAP221 | 610 | Bombay Coated and Special Steels Pv | Bombay Coated and Special Steels Pv | SMS2CAS8-COND2-HSM2-CRM1PTM1-CRM1CGL2-CRM1APL8 | HSM2-CRM1PTM1-CRM1CGL3 | 6-18 | 13.055 | 120-180 | 165 | 36-55 | 45.9 | 30-50 | 37 | N |  | Pass | OK | Ok | Over width obsd 4mm. Coater impression line of L2 on top s/f at o/s to 35mm cont in f/c. Dross patches of L2/3 on both s/f at f/w h&t discont obsd in f/c. Unskinpassed edges of 5-6mm on both s/f at both edges in f/c. Sterch mark of L2 obsd on both s/f f/w in f/c. Insp by Ajay/Sai | P1 |  |  |  | ok | CRM1CGL3 | N |  | 2023-12-27T14:45:53.000+0000 | 0.1526389 | S_GICW | NA | N | B
3474 | GI | 23C4XP2000 | 23C4XP0000 | 0.6 | 0.6 | 1330 | 1330 | ZAP221 | ZAP221 | 610 | Bombay Coated and Special Steels Pv | Bombay Coated and Special Steels Pv | SMS2CAS8-COND2-HSM2-CRM1PTM1-CRM1CGL2-CRM1APL8 | HSM2-CRM1PTM1-CRM1CGL3 | 6-18 | 12.02 | 120-180 | 165 | 36-55 | 45.9 | 30-50 | 37 | N |  | Pass | OK | Ok | Over width obsd 4mm. Coater impression line of L2 on top s/f at o/s to 35mm cont in f/c. Dross patches of L2/3 on both s/f at f/w h&t discont obsd in f/c. Unskinpassed edges of 5-6mm on both s/f at both edges in f/c. Sterch mark of L2 obsd on both s/f f/w in f/c. Insp by Ajay/Sai | P1 |  |  |  | can be ok | CRM1CGL3 | N |  | 2023-12-27T14:46:25.000+0000 | 0.1526389 | S_GICW | NA | N | B
3475 | GI | 23C4VM1000 | 23C4VM0000 | 0.6 | 0.6 | 1330 | 1330 | ZAP221 | ZAP221 | 610 | Bombay Coated and Special Steels Pv | Bombay Coated and Special Steels Pv | SMS2CAS8-COND2-HSM2-CRM1PTM1-CRM1CGL2-CRM1APL8 | HSM2-CRM1PTM1-CRM1CGL3 | 6-18 | 13.035 | 120-180 | 166 | 36-55 | 45.6 | 30-50 | 38 | N |  | Pass | OK | Ok | Over width obsd 3mm. Coater impression line of L2 on top s/f at o/s to 35mm cont in f/c. Dross patches of L2/3 on both s/f at f/w h&t discont obsd in f/c. Unskinpassed edges of 5-6mm on both s/f at both edges in f/c. Sterch mark of L2 obsd on both s/f f/w in f/c. Insp by Sai/Ajay | P1 |  |  |  | can be ok | CRM1CGL3 | N |  | 2023-12-27T14:47:03.000+0000 | 0.1339236 | S_GICW | NA | N | C
3476 | GI | 23C4VM2000 | 23C4VM0000 | 0.6 | 0.6 | 1330 | 1330 | ZAP221 | ZAP221 | 610 | Bombay Coated and Special Steels Pv | Bombay Coated and Special Steels Pv | SMS2CAS8-COND2-HSM2-CRM1PTM1-CRM1CGL2-CRM1APL8 | HSM2-CRM1PTM1-CRM1CGL3 | 6-18 | 11.98 | 120-180 | 166 | 36-55 | 45.6 | 30-50 | 38 | N |  | Pass | OK | Ok | OD 7-8mtr w/o spm salvaged manually by exit. Over width obsd 3mm. Coater impression line of L2 on top s/f at o/s to 35mm cont in f/c. Dross patches of L2/3 on both s/f at f/w h&t discont obsd in f/c. Unskinpassed edges of 5-6mm on both s/f at both edges in f/c. Stretch mark of L2 obsd on both s/f f/w in f/c. | P1 |  |  |  | can be ok | CRM1CGL3 | N |  | 2023-12-27T14:47:46.000+0000 | 0.1340509 | S_GICW | NA | N | C
3477 | GI | 23C4VB1000 | 23C4VB0000 | 0.6 | 0.6 | 1280 | 1280 | ZAP130 | ZAP130 | 610 | Bombay Coated and Special Steels Pv | Bombay Coated and Special Steels Pv | SMS1CAS3-COND2-HSM2-CRM1PTM1-CRM1CGL2-CRM1APL8 | HSM2-CRM1PTM1-CRM1CGL3 | 6-18 | 13.39 | 205-280 | 280 | 30-60 | 38.5 | 40-55 | 55 | N |  | Pass | OK | Ok | Dross patches of L2/3 on both s/f at f/w h&t discont obsd in f/c. Unskinpassed edges of 5-6mm on both s/f at both edges in f/c. Roll mark ( From SPM ) of L2 on top s/f at c/w cont obsd in f/c. Oiling Done | P1 |  |  |  | Dross patches of L2/3 on both s/f at f/w h&t discont obsd in f/c. Unskinpassed edges of 5-6mm on both s/f at both edges in f/c. Roll mark ( From SPM ) of L2 on top s/f at c/w cont obsd in f/c. Oiling Done | CRM1CGL3 | N |  | 2023-12-28T00:04:05.000+0000 | 0.1630903 | S_GICW | FN | N | A
3478 | GI | 23C4VB2000 | 23C4VB0000 | 0.6 | 0.6 | 1280 | 1280 | ZAP130 | ZAP130 | 610 | Bombay Coated and Special Steels Pv | Bombay Coated and Special Steels Pv | SMS1CAS3-COND2-HSM2-CRM1PTM1-CRM1CGL2-CRM1APL8 | HSM2-CRM1PTM1-CRM1CGL3 | 6-18 | 10.75 | 205-280 | 280 | 30-60 | 38.6 | 40-55 | 55 | N |  | Pass | OK | Ok | Dross patches of L2/3 on both s/f at f/w h&t discont obsd in f/c. Unskinpassed edges of 5-6mm on both s/f at both edges in f/c. Roll mark ( From SPM ) of L2/3 on both s/f at c/w cont obsd in f/c. Oiling Done K B | P1 |  |  |  | "Dross patches of L2/3 on both s/f at f/w h&t discont obsd in f/c. Unskinpassed edges of 5-6mm on both s/f at both edges in f/c. Roll mark ( From SPM ) of L2/3 on both s/f at c/w cont obsd in f/c. Oiling Done K B" | CRM1CGL3 | N |  | 2023-12-28T00:04:27.000+0000 | 0.1637037 | S_GICW | FN | N | A
3479 | GI | 23C4XW1000 | 23C4XW0000 | 0.6 | 0.6 | 1270 | 1270 | ZAP130 | ZAP130 | 508 | Dynamic Steel | Dynamic Steel | SMS1CAS3-COND2-HSM2-CRM1PTM1-CRM1CGL2-CRM1APL8 | HSM2-CRM1PTM1-CRM1CGL2 | 8-14 | 12.962 | 205-280 | 255 | 30-60 | 38.3 | 40-55 | 55 | N |  | Pass | OK 0.598 | Ok | Unskinpass Edges of L2 on both edges 3-5mm both s/f in f/c.Dross Spots/Patches of L2 on both s/f in f/w h/t in f/c. | P1 |  |  |  | Unskinpass Edges of L2 on both edges 3-5mm both s/f in f/c.Dross Spots/Patches of L2 on both s/f in f/w h/t in f/c. | CRM1CGL2 | N |  | 2023-12-26T19:52:13.000+0000 | 0.2602315 | S_GICW | NA | N | C
3480 | GI | 23C4XW2000 | 23C4XW0000 | 0.6 | 0.6 | 1270 | 1270 | ZAP130 | ZAP130 | 508 | Dynamic Steel | Dynamic Steel | SMS1CAS3-COND2-HSM2-CRM1PTM1-CRM1CGL2-CRM1APL8 | HSM2-CRM1PTM1-CRM1CGL2 | 8-14 | 10.946 | 205-280 | 255 | 30-60 | 38.3 | 40-55 | 55 | N |  | Pass | OK 0.598 | Ok | Unskinpass Edges of L2 on both edges 3-5mm both s/f in f/c.Dross Spots/Patches of L2 on both s/f in f/w h/t in f/c. | P1 |  |  |  | Unskinpass Edges of L2 on both edges 3-5mm both s/f in f/c.Dross Spots/Patches of L2 on both s/f in f/w h/t in f/c. | CRM1CGL2 | N |  | 2023-12-26T19:52:33.000+0000 | 0.2601042 | S_GICW | NA | N | C
3481 | GI | 23C4VW0000 | 23C4VW0000 | 0.8 | 0.8 | 1270 | 1270 | ZAP130 | ZAP130 | 610 | Jswmi Steel Service Center Pvt Limi | Jswmi Steel Service Center Pvt Limi | SMS1CAS3-COND2-HSM2-CRM1PTM1-CRM1CGL2-CRM1APL8 | HSM1-CRM1PTM1-CRM1CGL2 | 15-30 | 22.795 | 205-280 | 278 | 30-60 | 42 | 40-55 | 55 | N |  | Pass | Ys ok as per PDQC & 0.801MM | Ok | Unskinpass Edges of L2 on both edges 3-5mm both s/f in f/c.Dross Spots/Patches of L2 on both s/f in f/w h/t in f/c. | P1 |  |  |  | Unskinpass Edges of L2 on both edges 3-5mm both s/f in f/c.Dross Spots/Patches of L2 on both s/f in f/w h/t in f/c. | CRM1CGL2 | N |  | 2023-12-26T19:51:11.000+0000 | 0.2526389 | S_GICW |  | N | C
3482 | GI | 23C4VN1000 | 23C4VN0000 | 0.8 | 0.8 | 1270 | 1270 | ZPL130 | ZPL130 | 610 | Sri Padam Steel Needs | Sri Padam Steel Needs | SMS1CAS3-COND2-HSM2-CRM1PTM1-CRM1CGL2-CRM1APL8 | HSM1-CRM1PTM1-CRM1CGL2 | 8-14 | 12.425 | 140-280 | 280 | 30-60 | 41.3 | 40-55 | 54 | N |  | Pass | YS ok as per PDQC & 0.8MM | Ok | Unskinpass Edges of L2 on both edges 3-5mm both s/f in f/c.Dross Spots/Patches of L2 on both s/f in f/w h/t in f/c. | P1 |  |  |  | Unskinpass Edges of L2 on both edges 3-5mm both s/f in f/c.Dross Spots/Patches of L2 on both s/f in f/w h/t in f/c. | CRM1CGL2 | N |  | 2023-12-26T19:51:35.000+0000 | 0.2543634 | S_GICW |  | N | C
3483 | GI | 23C4VN2000 | 23C4VN0000 | 0.8 | 0.8 | 1270 | 1270 | ZPL130 | ZPL130 | 610 | Sri Padam Steel Needs | Sri Padam Steel Needs | SMS1CAS3-COND2-HSM2-CRM1PTM1-CRM1CGL2-CRM1APL8 | HSM1-CRM1PTM1-CRM1CGL2 | 8-14 | 10.508 | 140-280 | 280 | 30-60 | 41 | 40-55 | 54 | N |  | Pass | YS ok as per PDQC & 0.8MM | Ok | Unskinpass Edges of L2 on both edges 3-5mm both s/f in f/c.Dross Spots/Patches of L2 on both s/f in f/w h/t in f/c. | P1 |  |  |  | Unskinpass Edges of L2 on both edges 3-5mm both s/f in f/c.Dross Spots/Patches of L2 on both s/f in f/w h/t in f/c. | CRM1CGL2 | N |  | 2023-12-26T19:51:57.000+0000 | 0.2542593 | S_GICW |  | N | C
3484 | GI | 23C4WA1000 | 23C4WA0000 | 0.8 | 0.8 | 1270 | 1270 | ZAP130 | ZAP130 | 508 | Dynamic Steel | Dynamic Steel | SMS1CAS3-COND2-HSM2-CRM1PTM1-CRM1CGL2-CRM1APL8 | HSM1-CRM1PTM1-CRM1CGL2 | 8-14 | 12.44 | 205-280 | 280 | 30-60 | 40 | 40-55 | 55 | N |  | Pass | YS ok as per PDQC & 0.798 | NotOk | ID 30mtr improper skin pass after that ok,Unskinpass Edges of L2 on both edges 5-6mm both s/f in f/c.Dross Spots/Patches of L2 on both s/f in f/w h/t in f/c. | RW | Un-skinpass Edges | CRM1CGL2 | SPCLCRS1 | Salvage ID 30 mtr at SPCL rest ok "ID 30mtr improper skin pass after that ok,Unskinpass Edges of L2 on both edges 5-6mm both s/f in f/c.Dross Spots/Patches of L2 on both s/f in f/w h/t in f/c. " | CRM1CGL2 | N |  | 2023-12-27T04:41:57.000+0000 | 0.591713 | S_GICW | NA | N | C
3485 | GI | 23C4WA2000 | 23C4WA0000 | 0.8 | 0.8 | 1270 | 1270 | ZAP130 | ZAP130 | 508 | Dynamic Steel | Dynamic Steel | SMS1CAS3-COND2-HSM2-CRM1PTM1-CRM1CGL2-CRM1APL8 | HSM1-CRM1PTM1-CRM1CGL2 | 8-14 | 10.398 | 205-280 | 280 | 30-60 | 40 | 40-55 | 55 | N |  | Pass | YS ok as per PDQC & 0.798 | Ok | Unskinpass Edges of L2 on both edges 5-6mm both s/f in f/c.Dross Spots/Patches of L2 on both s/f in f/w h/t in f/c. | P1 |  |  |  | Unskinpass Edges of L2 on both edges 5-6mm both s/f in f/c.Dross Spots/Patches of L2 on both s/f in f/w h/t in f/c. | CRM1CGL2 | N |  | 2023-12-26T19:52:52.000+0000 | 0.2183565 | S_GICW | NA | N | C
3486 | GI | 23C4VQ1000 | 23C4VQ0000 | 1 | 1 | 1270 | 1270 | ZPL130 | ZPL130 | 508 | OM Sadashiva Infra Llp | OM Sadashiva Infra Llp | SMS1CAS3-COND1-HSM1-CRM1PTM1-CRM1CGL2-CRM1APL8 | HSM1-CRM1PTM1-CRM1CGL2 | 8-14 | 12.373 | 140-280 | 258 | 30-60 | 38 | 40-55 | 50 | N |  | Pass | 1.072 ok | Ok | U/W Done:Shiny line of L2 obsd on both s/f at c/w in f/c.Unskinpass Edges of L2 on both edges 3-5mm both s/f in f/c.Dross Spots/Patches of L2 on both s/f in f/w h/t in f/c. | P1 |  |  |  | ok | CRM1CGL2 | N |  | 2023-12-26T14:42:28.000+0000 | 0.1458912 | S_GICW | NA | N | B
3487 | GI | 23C4VQ2000 | 23C4VQ0000 | 1 | 1 | 1270 | 1270 | ZPL130 | ZPL130 | 508 | OM Sadashiva Infra Llp | OM Sadashiva Infra Llp | SMS1CAS3-COND1-HSM1-CRM1PTM1-CRM1CGL2-CRM1APL8 | HSM1-CRM1PTM1-CRM1CGL2 | 8-14 | 10.381 | 140-280 | 258 | 30-60 | 38 | 40-55 | 50 | N |  | Pass | 1.072 ok | Ok | U/W Done:Shiny line of L2 obsd on both s/f at c/w in f/c.Unskinpass Edges of L2 on both edges 3-5mm both s/f in f/c.Dross Spots/Patches of L2 on both s/f in f/w h/t in f/c. | P1 |  |  |  | ok | CRM1CGL2 | N |  | 2023-12-26T14:43:11.000+0000 | 0.1467593 | S_GICW | NA | N | C
3488 | GI | 23C4YJ1000 | 23C4YJ0000 | 1 | 1 | 1270 | 1270 | ZPL110 | ZPL110 | 508 | Arihant Steel Corporation | Arihant Steel Corporation | SMS1CAS3-COND2-HSM2-CRM1PTM1-CRM1CGL2-CRM1APL8 | HSM1-CRM1PTM1-CRM1CGL3 | 8-14 | 11.85 | 200-350 | 288 | 25-50 | 36 |  |  | N |  | Pass | 1.043 ok | Ok | CCO from 80-120gsm, Unskin pass edges of L2/3 on both s/f at both edges to 2-3mm obsd in f/c. Dross spots & patches of L2 on both s/f at f/w h&t discont obsd in f/c.Insp by Chaitra | P1 |  |  |  | ok | CRM1CGL3 | N |  | 2023-12-26T14:58:43.000+0000 | 0.264537 | S_GICW | NA | N | B
3489 | GI | 23C4YJ2000 | 23C4YJ0000 | 1 | 1 | 1270 | 1270 | ZPL110 | ZPL110 | 508 | Arihant Steel Corporation | Arihant Steel Corporation | SMS1CAS3-COND2-HSM2-CRM1PTM1-CRM1CGL2-CRM1APL8 | HSM1-CRM1PTM1-CRM1CGL3 | 8-14 | 10.83 | 200-350 | 288 | 25-50 | 36 |  |  | N |  | Pass | 1.043 ok | Ok | Unskin pass edges of L2/3 on both s/f at both edges to 2-3mm obsd in f/c. Dross spots & patches of L2 on both s/f at f/w h&t discont obsd in f/c.Insp by Chaitra | P1 |  |  |  | ok | CRM1CGL3 | N |  | 2023-12-26T14:58:53.000+0000 | 0.264294 | S_GICW | NA | N | B
3490 | GI | 23C4XA1000 | 23C4XA0000 | 1 | 1 | 1270 | 1270 | ZPL120 | ZPL120 | 610 | Metal Storage System(p) LTD. | Metal Storage System(p) LTD. | SMS1CAS3-COND2-HSM2-CRM1PTM1-CRM1CGL2-CRM1APL8 | HSM1-CRM1PTM1-CRM1CGL3 | 8-14 | 11.545 | 220-400 | 291 | 25-50 | 36 |  |  | N |  | Pass | 1.065 ok | NotOk | U/w.Spm pickup mark of L4 on top s/f at c/w cont obsd in 1250mm pitch in f/c. Dross spots & patches of L2/3 on both s/f at f/w h&t discont obsd in f/c. Stretch Mark of L2 on both s/f at f/w in f/c. Unskinpassed edges of 5-6mm on both s/f at both edges in f/c. | RW | Pickup Mark | CRM1CGL3 | SPCLCRS1 | Underwind at SPCL and collect defect sample, U/w.Spm pickup mark of L4 on top s/f at c/w cont obsd in 1250mm pitch in f/c. Dross spots & patches of L2/3 on both s/f at f/w h&t discont obsd in f/c. Stretch Mark of L2 on both s/f at f/w in f/c. Unskinpassed edges of 5-6mm on both s/f at both edges in f/c. | CRM1CGL3 | N |  | 2023-12-27T13:01:27.000+0000 | 1.088403 | S_GICW | NA | N | B
3491 | GI | 23C4XA2000 | 23C4XA0000 | 1 | 1 | 1270 | 1270 | ZPL120 | ZPL120 | 610 | Metal Storage System(p) LTD. | Metal Storage System(p) LTD. | SMS1CAS3-COND2-HSM2-CRM1PTM1-CRM1CGL2-CRM1APL8 | HSM1-CRM1PTM1-CRM1CGL3 | 8-14 | 10.315 | 220-400 | 291 | 25-50 | 36 |  |  | N |  | Pass | 1.065 ok | Ok | Dross spots & patches of L2/3 on both s/f at f/w h&t discont obsd in f/c. Stretch Mark of L2 on both s/f at f/w in f/c. Unskinpassed edges of 5-6mm on both s/f at both edges in f/c. | P1 |  |  |  | ok | CRM1CGL3 | N |  | 2023-12-26T14:40:18.000+0000 | 0.142581 | S_GICW | NA | N | B
3492 | GI | 23C4XC1000 | 23C4XC0000 | 1 | 1 | 1270 | 1270 | ZPL120 | ZPL120 | 610 | Metal Storage System(p) LTD. | Metal Storage System(p) LTD. | SMS1CAS3-COND2-HSM2-CRM1PTM1-CRM1CGL2-CRM1APL8 | HSM1-CRM1PTM1-CRM1CGL3 | 8-14 | 11.56 | 220-400 | 288 | 25-50 | 36 |  |  | N |  | Pass | 1.054 ok | Ok | Dross spots & patches of L2/3 on both s/f at f/w h&t discont obsd in f/c. Stretch Mark of L2 on both s/f at f/w in f/c. Unskinpassed edges of 5-6mm on both s/f at both edges in f/c. | P1 |  |  |  | ok | CRM1CGL3 | N |  | 2023-12-26T14:42:47.000+0000 | 0.1302083 | S_GICW | NA | N | B
3493 | GI | 23C4XC2000 | 23C4XC0000 | 1 | 1 | 1270 | 1270 | ZPL120 | ZPL120 | 610 | Metal Storage System(p) LTD. | Metal Storage System(p) LTD. | SMS1CAS3-COND2-HSM2-CRM1PTM1-CRM1CGL2-CRM1APL8 | HSM1-CRM1PTM1-CRM1CGL3 | 8-14 | 10.98 | 220-400 | 288 | 25-50 | 36 |  |  | N |  | Pass | 1.054 ok | Ok | Dross spots & patches of L2/3 on both s/f at f/w h&t discont obsd in f/c. Stretch Mark of L2 on both s/f at f/w in f/c. Unskinpassed edges of 5-6mm on both s/f at both edges in f/c. | P1 |  |  |  | ok | CRM1CGL3 | N |  | 2023-12-26T14:43:31.000+0000 | 0.1303588 | S_GICW | NA | N | C
3494 | GI | 23C4VR1000 | 23C4VR0000 | 1 | 1 | 1270 | 1270 | ZPL130 | ZPL130 | 508 | Dynamic Steel | Dynamic Steel | SMS1CAS3-COND1-HSM1-CRM1PTM1-CRM1CGL2-CRM1APL8 | HSM1-CRM1PTM1-CRM1CGL3 | 8-14 | 11.27 | 140-280 | 280 | 30-60 | 39.6 | 40-55 | 55 | N |  | Pass | Ys ok as per pdqc & Ra ok as per Surface remarks & 1.012mm | Ok | Dross spots & patches of L2/3 on both s/f at f/w h&t discont obsd in f/c. Stretch Mark of L2 on both s/f at f/w in f/c. Unskinpassed edges of 5-6mm on both s/f at both edges in f/c. | P1 |  |  |  | Dross spots & patches of L2/3 on both s/f at f/w h&t discont obsd in f/c. Stretch Mark of L2 on both s/f at f/w in f/c. Unskinpassed edges of 5-6mm on both s/f at both edges in f/c. | CRM1CGL3 | N |  | 2023-12-26T19:50:22.000+0000 | 0.1498495 | S_GICW |  | N | C
3495 | GI | 23C4VR2000 | 23C4VR0000 | 1 | 1 | 1270 | 1270 | ZPL130 | ZPL130 | 508 | Dynamic Steel | Dynamic Steel | SMS1CAS3-COND1-HSM1-CRM1PTM1-CRM1CGL2-CRM1APL8 | HSM1-CRM1PTM1-CRM1CGL3 | 8-14 | 11.27 | 140-280 | 280 | 30-60 | 39.61 | 40-55 | 55 | N |  | Pass | Ys ok as per pdqc & Ra ok as per Surface remarks & 1.012mm | Ok | Dross spots & patches of L2/3 on both s/f at f/w h&t discont obsd in f/c. Stretch Mark of L2 on both s/f at f/w in f/c. Unskinpassed edges of 6-8mm on both s/f at both edges in f/c. | P1 |  |  |  | Dross spots & patches of L2/3 on both s/f at f/w h&t discont obsd in f/c. Stretch Mark of L2 on both s/f at f/w in f/c. Unskinpassed edges of 6-8mm on both s/f at both edges in f/c. | CRM1CGL3 | N |  | 2023-12-26T19:50:44.000+0000 | 0.1497338 | S_GICW |  | N | C
3496 | GI | 23C4VX1000 | 23C4VX0000 | 1 | 1 | 1270 | 1270 | ZPL130 | ZPL130 | 508 | Dynamic Steel | Dynamic Steel | SMS1CAS3-COND1-HSM1-CRM1PTM1-CRM1CGL2-CRM1APL8 | HSM1-CRM1PTM1-CRM1CGL2 | 8-14 | 9.897 | 140-280 | 239 | 30-60 | 40 | 40-55 | 51 | N |  | Pass | 1.046 ok | Ok | Unskinpass Edges of L2 on both edges 3-5mm both s/f in f/c.Dross Spots/Patches of L2 on both s/f in f/w h/t in f/c. | P1 |  |  |  | ok | CRM1CGL2 | N |  | 2023-12-26T14:45:15.000+0000 | 0.1098032 | S_GICW |  | N | C
3497 | GI | 23C4XX1000 | 23C4XX0000 | 1 | 1 | 1270 | 1270 | ZPL110 | ZPL110 | 610 | Rancorp Steels | Rancorp Steels | SMS1CAS3-COND2-HSM2-CRM1PTM1-CRM1CGL2-CRM1APL8 | HSM1-CRM1PTM1-CRM1CGL3 | 8-14 | 11.54 | 200-350 | 284 | 25-50 | 37 |  |  | N |  | Pass | 1.065 ok | Ok | Dross spots & patches of L2/3 on both s/f at f/w h&t discont obsd in f/c. Stretch Mark of L2 on both s/f at f/w in f/c. Unskinpassed edges of 5-6mm on both s/f at both edges in f/c. | P1 |  |  |  | ok | CRM1CGL3 | N |  | 2023-12-26T14:41:03.000+0000 | 0.1423843 | S_GICW | NA | N | B
3498 | GI | 23C4XX2000 | 23C4XX0000 | 1 | 1 | 1270 | 1270 | ZPL110 | ZPL110 | 610 | Rancorp Steels | Rancorp Steels | SMS1CAS3-COND2-HSM2-CRM1PTM1-CRM1CGL2-CRM1APL8 | HSM1-CRM1PTM1-CRM1CGL3 | 8-14 | 10.845 | 200-350 | 284 | 25-50 | 37 |  |  | N |  | Pass | 1.053 ok | Ok | Dross spots & patches of L2/3 on both s/f at f/w h&t discont obsd in f/c. Stretch Mark of L2 on both s/f at f/w in f/c. Unskinpassed edges of 5-6mm on both s/f at both edges in f/c. | P1 |  |  |  | ok | CRM1CGL3 | N |  | 2023-12-26T14:42:05.000+0000 | 0.1434606 | S_GICW | NA | N | B
3499 | GI | 23C4XQ1000 | 23C4XQ0000 | 1.2 | 1.2 | 1270 | 1270 | ZPL130 | ZPL130 | 508 | OM Sadashiva Infra Llp | OM Sadashiva Infra Llp | SMS1CAS3-COND1-HSM1-CRM1PTM1-CRM1CGL2-CRM1APL8 | HSM1-CRM1PTM1-CRM1CGL2 | 8-14 | 12.374 | 140-280 | 248 | 30-60 | 40 | 40-55 | 51 | N |  | Pass | 1.255 ok | Ok | Unskinpass Edges of L2 on both edges 3-5mm both s/f in f/c.Dross Spots/Patches of L2 on both s/f in f/w h/t in f/c. | P1 |  |  |  | ok | CRM1CGL2 | N |  | 2023-12-26T14:44:40.000+0000 | 0.1068634 | S_GICW |  | N | C
3500 | GI | 23C4XQ2000 | 23C4XQ0000 | 1.2 | 1.2 | 1270 | 1270 | ZPL130 | ZPL130 | 508 | OM Sadashiva Infra Llp | OM Sadashiva Infra Llp | SMS1CAS3-COND1-HSM1-CRM1PTM1-CRM1CGL2-CRM1APL8 | HSM1-CRM1PTM1-CRM1CGL2 | 8-14 | 10.235 | 140-280 | 248 | 30-60 | 40 | 40-55 | 51 | N |  | Pass | 1.255 ok | Ok | Unskinpass Edges of L2 on both edges 3-5mm both s/f in f/c.Dross Spots/Patches of L2 on both s/f in f/w h/t in f/c. | P1 |  |  |  | ok | CRM1CGL2 | N |  | 2023-12-26T14:44:49.000+0000 | 0.1066088 | S_GICW |  | N | C
3501 | GI | 23C4WD1000 | 23C4WD0000 | 1.2 | 1.2 | 1270 | 1270 | ZAP130 | ZAP130 | 508 | Steel House | Steel House | SMS1CAS3-COND1-HSM1-CRM1PTM1-CRM1CGL2-CRM1APL8 | HSM1-CRM1PTM1-CRM1CGL2 | 8-14 | 12.401 | 205-280 | 280 | 30-60 | 39 | 40-55 | 50 | N |  | Pass | 1.266 ok | Ok | U/W Done:Unskinpass Edges of L2 on both edges 3-5mm both s/f in f/c.Dross Spots/Patches of L2 on both s/f in f/w h/t in f/c. | P1 |  |  |  | ok | CRM1CGL2 | N |  | 2023-12-26T14:44:03.000+0000 | 0.13 | S_GICW | NA | N | C
3502 | GI | 23C4WD2000 | 23C4WD0000 | 1.2 | 1.2 | 1270 | 1270 | ZAP130 | ZAP130 | 508 | Steel House | Steel House | SMS1CAS3-COND1-HSM1-CRM1PTM1-CRM1CGL2-CRM1APL8 | HSM1-CRM1PTM1-CRM1CGL2 | 8-14 | 9.817 | 205-280 | 280 | 30-60 | 39 | 40-55 | 50 | N |  | Pass | 1.266 ok | Ok | U/W Done:Unskinpass Edges of L2 on both edges 3-5mm both s/f in f/c.Dross Spots/Patches of L2 on both s/f in f/w h/t in f/c. | P1 |  |  |  | ok | CRM1CGL2 | N |  | 2023-12-26T14:44:14.000+0000 | 0.1297685 | S_GICW | NA | N | C
3503 | GI | 23C4WZ1000 | 23C4WZ0000 | 1.5 | 1.5 | 1270 | 1270 | ZAP130 | ZAP130 | 508 | Steel House | Steel House | SMS1CAS3-COND2-HSM2-CRM1PTM1-CRM1CGL2-CRM1APL8 | HSM1-CRM1PTM1-CRM1CGL2 | 8-14 | 11.9 | 205-280 | 280 | 30-60 | 38.35 | 40-55 | 49 | N |  | Pass | OK | NotOk | Unskin pass edges of L3/4 on both s/f at D/s edges to 40-50mm obsd in ID upto110mtr aftet that both edges to 8-10mm obsd in f/c.Nozzle Line of L3 (2 nos) Unfeelable on bottom s/f,L2/3 on top s/f at c/w cont obsd in f/c.Sample Colleted.Snap Shared.Dross spot & patches of L2/3 on both s/f at f/w h&t discont obsd in f/c. | RW | Un-skinpass Edges | CRM1CGL2 | SPCLCRS1 | Salvage ID 110mtrs at SPCL, Unskin pass edges of L3/4 on both s/f at D/s edges to 40-50mm obsd in ID upto110mtr aftet that both edges to 8-10mm obsd in f/c.Nozzle Line of L3 (2 nos) Unfeelable on bottom s/f,L2/3 on top s/f at c/w cont obsd in f/c.Sample Colleted.Snap Shared.Dross spot & patches of L2/3 on both s/f at f/w h&t discont obsd in f/c. | CRM1CGL2 | N |  | 2023-12-27T09:57:41.000+0000 | 0.2466088 | S_GICW | NA | N | B
3504 | GI | 23C4WZ2000 | 23C4WZ0000 | 1.5 | 1.5 | 1270 | 1270 | ZAP130 | ZAP130 | 508 | Steel House | Steel House | SMS1CAS3-COND2-HSM2-CRM1PTM1-CRM1CGL2-CRM1APL8 | HSM1-CRM1PTM1-CRM1CGL2 | 8-14 | 10.686 | 205-280 | 280 | 30-60 | 38.36 | 40-55 | 49 | N |  | Pass | OK | NotOk | Nozzle Line of L3 Unfeelable(2 nos) on bottom s/f,L2/3 on top s/f at c/w cont obsd in f/c.Sample Colleted.Snap Shared.(Informed to Hemanth sir & Hanuman sir).Unskin pass edges of L2/3 on both s/f at both edges to 6-8mm obsd in f/c.Dross spot & patches of L2/3 on both s/f at f/w h&t discont obsd in f/c. | P1 | Nozzal mark | CRM1CGL2 |  | Can be ok to check cuatomer feedback Nozzle Line of L3 Unfeelable(2 nos) on bottom s/f,L2/3 on top s/f at c/w cont obsd in f/c.Sample Colleted.Snap Shared.(Informed to Hemanth sir & Hanuman sir).Unskin pass edges of L2/3 on both s/f at both edges to 6-8mm obsd in f/c.Dross spot & patches of L2/3 on both s/f at f/w h&t discont obsd in f/c. | CRM1CGL2 | N |  | 2023-12-27T10:02:29.000+0000 | 0.2494907 | S_GICW | NA | N | B
3505 | GI | 23C4XB1000 | 23C4XB0000 | 1.5 | 1.5 | 1270 | 1270 | ZAP130 | ZAP130 | 508 | Steel House | Steel House | SMS1CAS3-COND2-HSM2-CRM1PTM1-CRM1CGL2-CRM1APL8 | HSM1-CRM1PTM1-CRM1CGL2 | 8-14 | 9.9 | 205-280 | 280 | 30-60 | 38.25 | 40-55 | 40 | N |  | Pass | OK | Ok | Unskin pass edges of L2/3 on both s/f at both edges to 6-8mm obsd in f/c.Air angle mark of L2 on both s/f at both edges to 40mm obsd in f/c.Dross spot & patches of L2/3 on both s/f at f/w h&t discont obsd in f/c.Flow mark of L2/3 on both s/f at f/w in f/c.Whitesh Line of L2 (2 nos) Unfeelable on bottom s/f a c/w cont obsd in f/c. | P1 |  |  |  | OK | CRM1CGL2 | N |  | 2023-12-27T06:33:08.000+0000 | 0.1441319 | S_GICW |  | N | A
3506 | GI | 23C4XB2000 | 23C4XB0000 | 1.5 | 1.5 | 1270 | 1270 | ZAP130 | ZAP130 | 508 | Steel House | Steel House | SMS1CAS3-COND2-HSM2-CRM1PTM1-CRM1CGL2-CRM1APL8 | HSM1-CRM1PTM1-CRM1CGL2 | 8-14 | 10.94 | 205-280 | 280 | 30-60 | 38.26 | 40-55 | 40.3 | N |  | Pass | OK | Ok | Unskin pass edges of L2/3 on both s/f at both edges to 6-8mm obsd in f/c.Air angle mark of L2 on both s/f at both edges to 40mm obsd in f/c.Dross spot & patches of L2/3 on both s/f at f/w h&t discont obsd in f/c.Flow mark of L2/3 on both s/f at f/w in f/c.Whitesh Line of L2 (2 nos) Unfeelable on bottom s/f a c/w cont obsd in f/c. | P1 |  |  |  | OK | CRM1CGL2 | N |  | 2023-12-27T06:33:44.000+0000 | 0.1441898 | S_GICW |  | N | A
3507 | GI | 23C4WL1000 | 23C4WL0000 | 1.5 | 1.5 | 1270 | 1270 | ZAP130 | ZAP130 | 508 | Steel House | Steel House | SMS1CAS3-COND2-HSM2-CRM1PTM1-CRM1CGL2-CRM1APL8 | HSM1-CRM1PTM1-CRM1CGL2 | 8-14 | 11.902 | 205-280 | 280 | 30-60 | 39.25 | 40-55 | 44 | N |  | Pass | OK | NotOk | Nozzle Line of L3 Unfeelable(2 nos) on bottom s/f,L2/3 on top s/f at c/w cont obsd in f/c.Sample Colleted.Snap Shared.(Informed to Hemanth sir & Hanuman sir).Unskin pass edges of L2/3 on both s/f at both edges to 6-8mm obsd in f/c.Dross spot & patches of L2/3 on both s/f at f/w h&t discont obsd in f/c. | P1 | Nozzal mark | CRM1CGL2 |  | Can be ok to check cuatomer feedback Nozzle Line of L3 Unfeelable(2 nos) on bottom s/f,L2/3 on top s/f at c/w cont obsd in f/c.Sample Colleted.Snap Shared.(Informed to Hemanth sir & Hanuman sir).Unskin pass edges of L2/3 on both s/f at both edges to 6-8mm obsd in f/c.Dross spot & patches of L2/3 on both s/f at f/w h&t discont obsd in f/c. | CRM1CGL2 | N |  | 2023-12-27T09:29:34.000+0000 | 0.2286343 | S_GICW | NA | N | B
3508 | GI | 23C4WL2000 | 23C4WL0000 | 1.5 | 1.5 | 1270 | 1270 | ZAP130 | ZAP130 | 508 | Steel House | Steel House | SMS1CAS3-COND2-HSM2-CRM1PTM1-CRM1CGL2-CRM1APL8 | HSM1-CRM1PTM1-CRM1CGL2 | 8-14 | 10.786 | 205-280 | 280 | 30-60 | 39.26 | 40-55 | 44 | N |  | Pass | OK | NotOk | Nozzle Line of L3 Unfeelable(2 nos) on bottom s/f,L2/3 on top s/f at c/w cont obsd in f/c.Sample Colleted.Snap Shared.Edge over Coating of L3 nailfeelable on both s/f at o/s to 10mm cont obsd in ID 400-550mtr.(Informed to Hemanth sir & Hanuman sir).Unskin pass edges of L2/3 on both s/f at both edges to 6-8mm obsd in f/c.Dross spot & patches of L2/3 on both s/f at f/w h&t discont obsd in f/c. | P1 | Nozzal mark | CRM1CGL2 |  | Can be ok to check cuatomer feedback Nozzle Line of L3 Unfeelable(2 nos) on bottom s/f,L2/3 on top s/f at c/w cont obsd in f/c.Sample Colleted.Snap Shared.Edge over Coating of L3 nailfeelable on both s/f at o/s to 10mm cont obsd in ID 400-550mtr.(Informed to Hemanth sir & Hanuman sir).Unskin pass edges of L2/3 on both s/f at both edges to 6-8mm obsd in f/c.Dross spot & patches of L2/3 on both s/f at f/w h&t discont obsd in f/c. | CRM1CGL2 | N |  | 2023-12-27T09:31:37.000+0000 | 0.2293403 | S_GICW | NA | N | B
3509 | GI | 23C4WF0000 | 23C4WF0000 | 1.8 | 1.8 | 1220 | 1220 | ZTU110 | ZTU110 | 508 | Vedanga Infratech | Vedanga Infratech | SMS1CAS1-COND1-HSM1-CRM1PTM1-CRM1CGL2-CRM1APL8 | HSM2-CRM1PTM1-CRM1CGL2 | 18-24 | 22.532 | 180-400 | 299.622 | 20-50 | 46.94 |  |  | Y |  | Pass | OK | Ok | Edge over coating L4 in o/s edge cont obsd In id 30 mtr then ok Nozzle Line of L3 Unfeelable(2 nos) on bottom s/f,L2/3 on top s/f at c/w cont obsd in f/c.Sample Colleted.Snap Shared.Dross patches L3 in both surface long int obsd in full coil.Liner Print ok.Insp by Harish. | P1 |  |  |  | ok | CRM1CGL2 | N |  | 2023-12-27T07:47:19.000+0000 | 0.1526042 | S_GICW | NA | N | B
3510 | GI | 23C4TM1000 | 23C4TM0000 | 2 | 2 | 1270 | 1270 | ZPL130 | ZSP001 | 508 | Dynamic Steel | NCO | SMS1CAS3-COND2-HSM2-CRM1PTM1-CRM1CGL2-CRM1APL8 | HSM1-CRM1PTM1-CRM1CGL2 | 8-14 | 4.44 | 140-450 | 280 | 10-60 | 42 | - | 55 | N |  | Pass | Ys ok as per PDQC & 1.954mm | NotOk | Without skin pass & od 50mtr line startup material | N2 | Without SPM/TLL | CRM1CGL2 |  | ZSP001 Without skin pass & od 50mtr line startup material | CRM1CGL2 | Y | Down Gradation | 2023-12-26T23:57:01.000+0000 | 0.2533218 | S_GICW |  | N | C
3511 | GI | 23C4TM2000 | 23C4TM0000 | 2 | 2 | 1270 | 1270 | ZPL130 | ZPL130 | 508 | Dynamic Steel | Dynamic Steel | SMS1CAS3-COND2-HSM2-CRM1PTM1-CRM1CGL2-CRM1APL8 | HSM1-CRM1PTM1-CRM1CGL2 | 8-14 | 9.42 | 140-280 | 280 | 30-60 | 42 | 40-55 | 55 | N |  | Pass | Ys ok as per PDQC & 1.954mm | NotOk | ID 200mmtr line startup type material due to line speed slow, water patchess of L3 obsd cont on top s/f at o/s edge to 200mm in f/c.Unskinpass Edges of L2 on both edges 5-6mm both s/f in f/c.Dross Spots/Patches of L2 on both s/f in f/w h/t in f/c. | RW | Line stoppage | CRM1CGL2 | SPCLCRS1 | U/W & SPCL & salvage ID 200mtr ID 200mmtr line startup type material due to line speed slow, water patchess of L3 obsd cont on top s/f at o/s edge to 200mm in f/c.Unskinpass Edges of L2 on both edges 5-6mm both s/f in f/c.Dross Spots/Patches of L2 on both s/f in f/w h/t in f/c. | CRM1CGL2 | N |  | 2023-12-27T03:40:13.000+0000 | 0.4078356 | S_GICW |  | N | C
3512 | GI | 23C4TM3000 | 23C4TM0000 | 2 | 2 | 1270 | 1270 | ZPL130 | ZPL130 | 508 | Dynamic Steel | Dynamic Steel | SMS1CAS3-COND2-HSM2-CRM1PTM1-CRM1CGL2-CRM1APL8 | HSM1-CRM1PTM1-CRM1CGL2 | 8-14 | 8.51 | 140-280 | 280 | 30-60 | 42 | 40-55 | 55 | N |  | Pass | YS ok as per PDQC & 1.954mm | Ok | Water patchess of L2/3 obsd cont on top s/f at o/s edge to 200mm in f/c.Unskinpass Edges of L2 on both edges 5-6mm both s/f in f/c.Dross Spots/Patches of L2 on both s/f in f/w h/t in f/c. | P1 |  |  |  | Water patchess of L2/3 obsd cont on top s/f at o/s edge to 200mm in f/c.Unskinpass Edges of L2 on both edges 5-6mm both s/f in f/c.Dross Spots/Patches of L2 on both s/f in f/w h/t in f/c. | CRM1CGL2 | N |  | 2023-12-26T23:14:24.000+0000 | 0.2304398 | S_GICW |  | N | C
3513 | GI | 23C4XZ1000 | 23C4XZ0000 | 2 | 2 | 1270 | 1270 | ZPL110 | ZPL110 | 508 | Arihant Steel Corporation | Arihant Steel Corporation | SMS1CAS3-COND2-HSM2-CRM1PTM1-CRM1CGL2-CRM1APL8 | HSM1-CRM1PTM1-CRM1CGL2 | 8-14 | 11.959 | 200-350 | 344 | 25-50 | 35.25 |  |  | N |  | Pass | OK | NotOk | Edgeover coating L3/4 nailfeelable obsd on both s/f at id 30mtrs . .Unskinpass Edges of L2 on both edges 5-6mm both s/f in f/c. Air angle mark of L2/3 obsd on both s/f at 50mm to o/s in f/c .Dross Spots/Patches of L2 on both s/f in f/w h/t in f/c. Stretch mark of L2/3 obsd on both s/f at f/w in f/c .Flow mark of L2/3 obsd on both s/f in f/w in f/c . | RW | Coating Wt Variation | CRM1CGL2 | SPCLCRS1 | Salvage ID 30mtr & Check waviness at SPCL Edgeover coating L3/4 nailfeelable obsd on both s/f at id 30mtrs . .Unskinpass Edges of L2 on both edges 5-6mm both s/f in f/c. Air angle mark of L2/3 obsd on both s/f at 50mm to o/s in f/c .Dross Spots/Patches of L2 on both s/f in f/w h/t in f/c. Stretch mark of L2/3 obsd on both s/f at f/w in f/c .Flow mark of L2/3 obsd on both s/f in f/w in f/c . | CRM1CGL2 | N |  | 2023-12-27T04:51:07.000+0000 | 0.2505208 | S_GICW | NA | N | A
3514 | GI | 23C4XZ2000 | 23C4XZ0000 | 2 | 2 | 1270 | 1270 | ZPL110 | ZPL110 | 508 | Arihant Steel Corporation | Arihant Steel Corporation | SMS1CAS3-COND2-HSM2-CRM1PTM1-CRM1CGL2-CRM1APL8 | HSM1-CRM1PTM1-CRM1CGL2 | 8-14 | 10.574 | 200-350 | 344 | 25-50 | 35.26 |  |  | N |  | Pass | OK | Ok | Unskinpass Edges of L2 on both edges 5-6mm both s/f in f/c. Air angle mark of L2/3 obsd on both s/f at 50mm to o/s in f/c .Dross Spots/Patches of L2 on both s/f in f/w h/t in f/c. Stretch mark of L2/3 obsd on both s/f at f/w in f/c .Flow mark of L2/3 obsd on both s/f in f/w in f/c . | P1 |  |  |  | Unskinpass Edges of L2 on both edges 5-6mm both s/f in f/c. Air angle mark of L2/3 obsd on both s/f at 50mm to o/s in f/c .Dross Spots/Patches of L2 on both s/f in f/w h/t in f/c. Stretch mark of L2/3 obsd on both s/f at f/w in f/c .Flow mark of L2/3 obsd on both s/f in f/w in f/c . | CRM1CGL2 | N |  | 2023-12-27T04:10:47.000+0000 | 0.2076157 | S_GICW | NA | N | A
3515 | GI | 23C4UB1000 | 23C4UB0000 | 2 | 2 | 1270 | 1270 | ZPL110 | ZPL110 | 508 | Arihant Steel Corporation | Arihant Steel Corporation | SMS1CAS3-COND2-HSM2-CRM1PTM1-CRM1CGL2-CRM1APL8 | HSM1-CRM1PTM1-CRM1CGL2 | 8-14 | 10.954 | 200-350 | 324 | 25-50 | 38.15 |  |  | N |  | Pass | OK | NotOk | Pitting mark of L3/4 nailfeelable obs on both s/f 50mm to both edges in f/c(Defect sample colected ) ..Unskinpass Edges of L2 on both edges 5-6mm both s/f in f/c. Air angle mark of L2/3 obsd on both s/f at 50mm to o/s in f/c .Dross Spots/Patches of L2 on both s/f in f/w h/t in f/c. Stretch mark of L2/3 obsd on both s/f at f/w in f/c .Flow mark of L2/3 obsd on both s/f in f/w in f/c . | P1 | Pitting | CRM1CGL2 |  | can be ok to check customer feedback Pitting mark of L3/4 nailfeelable obs on both s/f 50mm to both edges in f/c(Defect sample colected ) ..Unskinpass Edges of L2 on both edges 5-6mm both s/f in f/c. Air angle mark of L2/3 obsd on both s/f at 50mm to o/s in f/c .Dross Spots/Patches of L2 on both s/f in f/w h/t in f/c. Stretch mark of L2/3 obsd on both s/f at f/w in f/c .Flow mark of L2/3 obsd on both s/f in f/w in f/c . | CRM1CGL2 | N |  | 2023-12-27T12:53:55.000+0000 | 0.5885532 | S_GICW | NA | N | A
3516 | GI | 23C4UB2000 | 23C4UB0000 | 2 | 2 | 1270 | 1270 | ZPL110 | ZPL110 | 508 | Arihant Steel Corporation | Arihant Steel Corporation | SMS1CAS3-COND2-HSM2-CRM1PTM1-CRM1CGL2-CRM1APL8 | HSM1-CRM1PTM1-CRM1CGL2 | 8-14 | 10.761 | 200-350 | 324 | 25-50 | 38.16 |  |  | N |  | Pass | OK | NotOk | Weld point notch obs in od 10mtrs .Pitting mark of L3/4 nailfeelable obs on both s/f 50mm to both edges in f/c(Defect sample colected ) .Unskinpass Edges of L2 on both edges 5-6mm both s/f in f/c. Air angle mark of L2/3 obsd on both s/f at 50mm to o/s in f/c .Dross Spots/Patches of L2 on both s/f in f/w h/t in f/c. Stretch mark of L2/3 obsd on both s/f at f/w in f/c .Flow mark of L2/3 obsd on both s/f in f/w in f/c . | RW | Edge damage / Edge bend | CRM1CGL2 | SPCLCRS1 | underwind & salvage OD 10 mtr at SPCL ,Weld point notch obs in od 10mtrs .Pitting mark of L3/4 nailfeelable obs on both s/f 50mm to both edges in f/c(Defect sample colected ) .Unskinpass Edges of L2 on both edges 5-6mm both s/f in f/c. Air angle mark of L2/3 obsd on both s/f at 50mm to o/s in f/c .Dross Spots/Patches of L2 on both s/f in f/w h/t in f/c. Stretch mark of L2/3 obsd on both s/f at f/w in f/c .Flow mark of L2/3 obsd on both s/f in f/w in f/c . | CRM1CGL2 | N |  | 2023-12-27T12:56:54.000+0000 | 0.5885648 | S_GICW | NA | N | A
3517 | GI | 23C4YH1000 | 23C4YH0000 | 2 | 2 | 1270 | 1270 | ZAP130 | ZAP130 | 508 | Steel House | Steel House | SMS1CAS3-COND2-HSM2-CRM1PTM1-CRM1CGL2-CRM1APL8 | HSM1-CRM1PTM1-CRM1CGL2 | 8-14 | 11.962 | 205-280 | 280 | 30-60 | 36.25 | 40-55 | 42 | N |  | Pass | OK | NotOk | Edgeover coating of L3 nailfelable obsd ob bottom s/fat 20mm to o/s in od 70mtrs(defect sample collected ) . .Unskinpass Edges of L2 on both edges 5-6mm both s/f in f/c. Dross Spots/Patches of L2 on both s/f in f/w h/t in f/c. Stretch mark of L2/3 obsd on both s/f at f/w in f/c .Flow mark of L2/3 obsd on both s/f in f/w in f/c . | RW | Excess Coating Thickness | CRM1CGL2 | SPCLCRS1 | Salvage OD 70mtrs & check waviness at SPCL, Edgeover coating of L3 nailfelable obsd ob bottom s/fat 20mm to o/s in od 70mtrs(defect sample collected ) . .Unskinpass Edges of L2 on both edges 5-6mm both s/f in f/c. Dross Spots/Patches of L2 on both s/f in f/w h/t in f/c. Stretch mark of L2/3 obsd on both s/f at f/w in f/c .Flow mark of L2/3 obsd on both s/f in f/w in f/c . | CRM1CGL2 | N |  | 2023-12-27T09:45:23.000+0000 | 0.3505208 | S_GICW | NA | N | A
3518 | GI | 23C4YH2000 | 23C4YH0000 | 2 | 2 | 1270 | 1270 | ZAP130 | ZAP130 | 508 | Steel House | Steel House | SMS1CAS3-COND2-HSM2-CRM1PTM1-CRM1CGL2-CRM1APL8 | HSM1-CRM1PTM1-CRM1CGL2 | 8-14 | 10.294 | 205-280 | 280 | 30-60 | 36.26 | 40-55 | 42.1 | N |  | Pass | OK | Ok | Unskinpass Edges of L2 on both edges 5-6mm both s/f in f/c. Dross Spots/Patches of L2 on both s/f in f/w h/t in f/c. Stretch mark of L2/3 obsd on both s/f at f/w in f/c .Flow mark of L2/3 obsd on both s/f in f/w in f/c . | P1 |  |  |  | OK | CRM1CGL2 | N |  | 2023-12-27T06:26:11.000+0000 | 0.2444097 | S_GICW | NA | N | A
3519 | GI | 23C4XY1000 | 23C4XY0000 | 2 | 2 | 1270 | 1270 | ZPL110 | ZPL110 | 508 | Goel Ispat | Goel Ispat | SMS1CAS3-COND2-HSM2-CRM1PTM1-CRM1CGL2-CRM1APL8 | HSM1-CRM1PTM1-CRM1CGL2 | 8-14 | 12.459 | 200-350 | 260 | 25-50 | 46.6 |  |  | N |  | Pass | ok 1.99 | Ok | Before coating scratch of L3 nailfeelable obsd discont on top s/f at c/w in f/c .Water patchess of L2/3 obsd cont on top s/f at o/s edge to 150mm in f/cUnskinpass Edges of L2 on both edges 5-6mm both s/f in f/c.Dross Spots/Patches of L2 on both s/f in f/w h/t in f/c. | P1 |  |  |  | Before coating scratch of L3 nailfeelable obsd discont on top s/f at c/w in f/c .Water patchess of L2/3 obsd cont on top s/f at o/s edge to 150mm in f/cUnskinpass Edges of L2 on both edges 5-6mm both s/f in f/c.Dross Spots/Patches of L2 on both s/f in f/w h/t in f/c. | CRM1CGL2 | N |  | 2023-12-26T23:12:08.000+0000 | 0.2147569 | S_GICW | NA | N | C
3520 | GI | 23C4XY2000 | 23C4XY0000 | 2 | 2 | 1270 | 1270 | ZPL110 | ZPL110 | 508 | Goel Ispat | Goel Ispat | SMS1CAS3-COND2-HSM2-CRM1PTM1-CRM1CGL2-CRM1APL8 | HSM1-CRM1PTM1-CRM1CGL2 | 8-14 | 10.002 | 200-350 | 260 | 25-50 | 46.61 |  |  | N |  | Pass | ok 1.99 | Ok | Before coating scratch of L3 nailfeelable obsd discont on top s/f at c/w in f/c .Unskinpass Edges of L2 on both edges 5-6mm both s/f in f/c.Dross Spots/Patches of L2 on both s/f in f/w h/t in f/c. Stretch mark of L2/3 obsd on both s/f at f/w in f/c . | P1 |  |  |  | Before coating scratch of L3 nailfeelable obsd discont on top s/f at c/w in f/c .Unskinpass Edges of L2 on both edges 5-6mm both s/f in f/c.Dross Spots/Patches of L2 on both s/f in f/w h/t in f/c. Stretch mark of L2/3 obsd on both s/f at f/w in f/c . | CRM1CGL2 | N |  | 2023-12-26T23:12:25.000+0000 | 0.2145949 | S_GICW | NA | N | C
3521 | GI | 23C4YX1000 | 23C4YX0000 | 2 | 2 | 1270 | 1270 | ZAP130 | ZAP130 | 508 | Steel House | Steel House | SMS1CAS3-COND2-HSM2-CRM1PTM1-CRM1CGL2-CRM1APL8 | HSM1-CRM1PTM1-CRM1CGL2 | 8-14 | 12.455 | 205-280 | 279 | 30-60 | 40 | 40-55 | 55 | N |  | Pass | YS ok as per PDQC & 2.023mm | Ok | Unskinpass Edges of L2 on both edges 7-9mm both s/f in f/c.Dross Spots/Patches of L2 on both s/f in f/w h/t in f/c. Stretch mark of L2/3 obsd on both s/f at f/w in f/c . | P1 |  |  |  | Unskinpass Edges of L2 on both edges 7-9mm both s/f in f/c.Dross Spots/Patches of L2 on both s/f in f/w h/t in f/c. Stretch mark of L2/3 obsd on both s/f at f/w in f/c . | CRM1CGL2 | N |  | 2023-12-26T23:12:42.000+0000 | 0.2144329 | S_GICW | NA | N | C
3522 | GI | 23C4YX2000 | 23C4YX0000 | 2 | 2 | 1270 | 1270 | ZAP130 | ZAP130 | 508 | Steel House | Steel House | SMS1CAS3-COND2-HSM2-CRM1PTM1-CRM1CGL2-CRM1APL8 | HSM1-CRM1PTM1-CRM1CGL2 | 8-14 | 9.756 | 205-280 | 279 | 30-60 | 40 | 40-55 | 55 | N |  | Pass | YS ok as per PDQC & 2.023mm | Ok | Unskinpass Edges of L2 on both edges 7-9mm both s/f in f/c.Dross Spots/Patches of L2 on both s/f in f/w h/t in f/c. Stretch mark of L2/3 obsd on both s/f at f/w in f/c . | P1 |  |  |  | Unskinpass Edges of L2 on both edges 7-9mm both s/f in f/c.Dross Spots/Patches of L2 on both s/f in f/w h/t in f/c. Stretch mark of L2/3 obsd on both s/f at f/w in f/c . | CRM1CGL2 | N |  | 2023-12-26T23:12:56.000+0000 | 0.2142245 | S_GICW | NA | N | C
3523 | GI | 23C4QSZ000 | 23C4QSZ000 | 0.6 | 0.6 | 1220 | 1220 | ZAP221 | ZAP221 | 508 | Jsw MI Chennai Steel Service Center | Jsw MI Chennai Steel Service Center | SMS2CAS8-COND2-HSM2-CRM1PTM1-CRM1CGL2-CRM1APL8 | HSM2-CRM1PTM1-CRM1CGL3 | 8-14 | 14.35 | -240 | 177 | 36- | 47.8 | - | 36 | N |  | Pass | OK | Ok | Whtish s/f of L2/3 unfeelable on bottom s/f at c/w cont obsd id approx 200mtr. After that ok. Informed to Lokesh Sir. Dross patches of L2/3 on both s/f at f/w h&t discont obsd in f/c. Sterch mark of L2 obsd in f/c. Oiling done, Insp by Chaitra | P1 |  |  |  | Over wt can be ok asper Chennai TE team , Whtish s/f of L2/3 unfeelable on bottom s/f at c/w cont obsd id approx 200mtr. After that ok. Informed to Lokesh Sir. Dross patches of L2/3 on both s/f at f/w h&t discont obsd in f/c. Sterch mark of L2 obsd in f/c. Oiling done, Insp by Chaitra | CRM1CGL3 | N |  | 2023-12-27T12:04:04.000+0000 | 0.1137037 | S_GICW |  | N | B
3524 | GI | 23C4YM1000 | 23C4YM0000 | 2 | 2 | 1270 | 1270 | ZAP130 | ZAP130 | 508 | Steel House | Steel House | SMS1CAS3-COND2-HSM2-CRM1PTM1-CRM1CGL2-CRM1APL8 | HSM1-CRM1PTM1-CRM1CGL2 | 8-14 | 11.962 | 205-280 | 278 | 30-60 | 38 | 40-55 | 55 | N |  | Pass | YS ok as per PDQC & 1.99mm | Ok | Unskinpass Edges of L2 on both edges 7-9mm both s/f in f/c.Dross Spots/Patches of L2 on both s/f in f/w h/t in f/c. Stretch mark of L2/3 obsd on both s/f at f/w in f/c . | P1 |  |  |  | Unskinpass Edges of L2 on both edges 7-9mm both s/f in f/c.Dross Spots/Patches of L2 on both s/f in f/w h/t in f/c. Stretch mark of L2/3 obsd on both s/f at f/w in f/c . | CRM1CGL2 | N |  | 2023-12-26T23:13:29.000+0000 | 0.2109954 | S_GICW | NA | N | C
3525 | GI | 23C4YM2000 | 23C4YM0000 | 2 | 2 | 1270 | 1270 | ZAP130 | ZAP130 | 508 | Steel House | Steel House | SMS1CAS3-COND2-HSM2-CRM1PTM1-CRM1CGL2-CRM1APL8 | HSM1-CRM1PTM1-CRM1CGL2 | 8-14 | 10.003 | 205-280 | 278 | 30-60 | 38 | 40-55 | 55 | N |  | Pass | YS ok as per PDQC & 1.99mm | Ok | u/w done .Unskinpass Edges of L2 on both edges 7-9mm both s/f in f/c.Dross Spots/Patches of L2 on both s/f in f/w h/t in f/c. Stretch mark of L2/3 obsd on both s/f at f/w in f/c . | P1 |  |  |  | u/w done .Unskinpass Edges of L2 on both edges 7-9mm both s/f in f/c.Dross Spots/Patches of L2 on both s/f in f/w h/t in f/c. Stretch mark of L2/3 obsd on both s/f at f/w in f/c . | CRM1CGL2 | N |  | 2023-12-26T23:13:58.000+0000 | 0.2109722 | S_GICW | NA | N | C
3526 | GI | 23C4ZY1000 | 23C4ZY0000 | 2 | 2 | 1270 | 1270 | ZAP130 | ZAP130 | 508 | Steel House | Steel House | SMS1CAS3-COND2-HSM2-CRM1PTM1-CRM1CGL2-CRM1APL8 | HSM1-CRM1PTM1-CRM1CGL2 | 8-14 | 11.94 | 205-280 | 280 | 30-60 | 38.35 | 40-55 | 50 | N |  | Pass | OK | NotOk | Edgeover coating of L3 nailfeelable obsd discont on bottom s/f 20mm to o/s from id 380 -480mtrs(Informed to hanuman sir ) . to .Unskinpass Edges of L2 on both edges 5-6mm both s/f in f/c. .Dross Spots/Patches of L2 on both s/f in f/w h/t in f/c. Stretch mark of L2/3 obsd on both s/f at f/w in f/c .Flow mark of L2/3 obsd on both s/f in f/w in f/c . | RW | Coating Wt Variation | CRM1CGL2 | SPCLCRS1 | Check waviness at SPCL Edgeover coating of L3 nailfeelable obsd discont on bottom s/f 20mm to o/s from id 380 -480mtrs(Informed to hanuman sir ) . to .Unskinpass Edges of L2 on both edges 5-6mm both s/f in f/c. .Dross Spots/Patches of L2 on both s/f in f/w h/t in f/c. Stretch mark of L2/3 obsd on both s/f at f/w in f/c .Flow mark of L2/3 obsd on both s/f in f/w in f/c . | CRM1CGL2 | N |  | 2023-12-27T04:50:12.000+0000 | 0.2283912 | S_GICW |  | N | A
3527 | GI | 23C4ZY2000 | 23C4ZY0000 | 2 | 2 | 1270 | 1270 | ZAP130 | ZAP130 | 508 | Steel House | Steel House | SMS1CAS3-COND2-HSM2-CRM1PTM1-CRM1CGL2-CRM1APL8 | HSM1-CRM1PTM1-CRM1CGL2 | 8-14 | 10.45 | 205-280 | 280 | 30-60 | 38.36 | 40-55 | 52 | N |  | Pass | OK | Ok | Unskinpass Edges of L2 on both edges 5-6mm both s/f in f/c. Dross Spots/Patches of L2 on both s/f in f/w h/t in f/c. Stretch mark of L2/3 obsd on both s/f at f/w in f/c .Flow mark of L2/3 obsd on both s/f in f/w in f/c . | P1 |  |  |  | Unskinpass Edges of L2 on both edges 5-6mm both s/f in f/c. Dross Spots/Patches of L2 on both s/f in f/w h/t in f/c. Stretch mark of L2/3 obsd on both s/f at f/w in f/c .Flow mark of L2/3 obsd on both s/f in f/w in f/c . | CRM1CGL2 | N |  | 2023-12-27T04:11:12.000+0000 | 0.1891667 | S_GICW |  | N | A
3528 | GI | 23C4YY1000 | 23C4YY0000 | 2 | 2 | 1270 | 1270 | ZAP130 | ZAP130 | 508 | Steel House | Steel House | SMS1CAS3-COND2-HSM2-CRM1PTM1-CRM1CGL2-CRM1APL8 | HSM1-CRM1PTM1-CRM1CGL2 | 8-14 | 11.962 | 205-280 | 280 | 30-60 | 37.45 | 40-55 | 49 | N |  | Pass | OK | Ok | Unskinpass Edges of L2 on both edges 5-6mm both s/f in f/c. Dross Spots/Patches of L2 on both s/f in f/w h/t in f/c. Stretch mark of L2/3 obsd on both s/f at f/w in f/c .Flow mark of L2/3 obsd on both s/f in f/w in f/c . | P1 |  |  |  | Unskinpass Edges of L2 on both edges 5-6mm both s/f in f/c. Dross Spots/Patches of L2 on both s/f in f/w h/t in f/c. Stretch mark of L2/3 obsd on both s/f at f/w in f/c .Flow mark of L2/3 obsd on both s/f in f/w in f/c . | CRM1CGL2 | N |  | 2023-12-27T04:11:47.000+0000 | 0.150706 | S_GICW | NA | N | A
3529 | GI | 23C4YY2000 | 23C4YY0000 | 2 | 2 | 1270 | 1270 | ZAP130 | ZAP130 | 508 | Steel House | Steel House | SMS1CAS3-COND2-HSM2-CRM1PTM1-CRM1CGL2-CRM1APL8 | HSM1-CRM1PTM1-CRM1CGL2 | 8-14 | 10.399 | 205-280 | 280 | 30-60 | 37.46 | 40-55 | 49.3 | N |  | Pass | OK | Ok | Unskinpass Edges of L2 on both edges 5-6mm both s/f in f/c. Dross Spots/Patches of L2 on both s/f in f/w h/t in f/c. Stretch mark of L2/3 obsd on both s/f at f/w in f/c .Flow mark of L2/3 obsd on both s/f in f/w in f/c . | P1 |  |  |  | Unskinpass Edges of L2 on both edges 5-6mm both s/f in f/c. Dross Spots/Patches of L2 on both s/f in f/w h/t in f/c. Stretch mark of L2/3 obsd on both s/f at f/w in f/c .Flow mark of L2/3 obsd on both s/f in f/w in f/c . | CRM1CGL2 | N |  | 2023-12-27T04:14:40.000+0000 | 0.1523495 | S_GICW | NA | N | A
3530 | GI | 23C4WR1000 | 23C4WR0000 | 0.8 | 0.8 | 1540 | 1540 | ZPL925 | ZPL925 | 508 | Sandeep Udyog | Sandeep Udyog | SMS1CAS3-COND2-HSM2-CRM1PTM1-CRM1CGL2-CRM1APL8 | HSM2-CRM1PTM1-CRM1CGL2 | 5-15 | 14.72 | 255-360 | 294 | 20-40 | 37 |  |  | N |  | Pass | OK | Ok | Stretch Mark of L2 on both s/f at f/w cont obsd in F/c.Unskinpassed Edges of L2 on both s/f at both sides to 5-6 mm cont obsd in F/c.Dross Patches and spots of L3 on both s/f at f/w H&T discont obsd in F/c. | P1 |  |  |  | Stretch Mark of L2 on both s/f at f/w cont obsd in F/c.Unskinpassed Edges of L2 on both s/f at both sides to 5-6 mm cont obsd in F/c.Dross Patches and spots of L3 on both s/f at f/w H&T discont obsd in F/c. | CRM1CGL2 | N |  | 2023-12-27T17:04:12.000+0000 | 0.03854167 | S_GICW |  | N | C
3531 | GI | 23C4WR2000 | 23C4WR0000 | 0.8 | 0.8 | 1540 | 1540 | ZPL925 | ZPL925 | 508 | Sandeep Udyog | Sandeep Udyog | SMS1CAS3-COND2-HSM2-CRM1PTM1-CRM1CGL2-CRM1APL8 | HSM2-CRM1PTM1-CRM1CGL2 | 5-15 | 12.516 | 255-360 | 294 | 20-40 | 37.1 |  |  | N |  | Pass | OK | Ok | Stretch Mark of L2 on both s/f at f/w cont obsd in F/c.Unskinpassed Edges of L2 on both s/f at both sides to 5-6 mm cont obsd in F/c.Dross Patches and spots of L3 on both s/f at f/w H&T discont obsd in F/c. | P1 |  |  |  | Stretch Mark of L2 on both s/f at f/w cont obsd in F/c.Unskinpassed Edges of L2 on both s/f at both sides to 5-6 mm cont obsd in F/c.Dross Patches and spots of L3 on both s/f at f/w H&T discont obsd in F/c. | CRM1CGL2 | N |  | 2023-12-27T17:04:38.000+0000 | 0.04137731 | S_GICW |  | N | C
3532 | GI | 23C4MV1000 | 23C4MV0000 | 0.6 | 0.6 | 1250 | 1250 | ZGN110 | ZGN110 | 508 | Steel Centre | Steel Centre | SMS1CAS1-COND1-HSM1-CRM1PTM1-CRM1CGL2-CRM1APL8 | HSM1-CRM1PTM1-CRM1CGL2 | 9.9-14 | 11.371 | 240-400 | 298 | 20-50 | 25 |  |  | Y |  | Pass | 0.608 ok | Ok | Dross spot & patches of L3 on both s/f at f/w H&T cont obsd in f/c. Strech mark of L2 on both s/f at f/w cont obsd in f/c.Logo & Liner found ok. | P1 |  |  |  | Dross spot & patches of L3 on both s/f at f/w H&T cont obsd in f/c. Strech mark of L2 on both s/f at f/w cont obsd in f/c.Logo & Liner found ok. | CRM1CGL2 | N |  | 2023-12-26T17:23:40.000+0000 | 0.1162037 | S_GICW |  | N | C
3533 | GI | 23C4MV2000 | 23C4MV0000 | 0.6 | 0.6 | 1250 | 1250 | ZGN110 | ZGN110 | 508 | Steel Centre | Steel Centre | SMS1CAS1-COND1-HSM1-CRM1PTM1-CRM1CGL2-CRM1APL8 | HSM1-CRM1PTM1-CRM1CGL2 | 9.9-14 | 10.881 | 240-400 | 298 | 20-50 | 36 |  |  | Y |  | Pass | 0.608 ok | Ok | Dross spot & patches of L3 on both s/f at f/w H&T cont obsd in f/c. Strech mark of L2 on both s/f at f/w cont obsd in f/c.Logo & Liner found ok. | P1 |  |  |  | Dross spot & patches of L3 on both s/f at f/w H&T cont obsd in f/c. Strech mark of L2 on both s/f at f/w cont obsd in f/c.Logo & Liner found ok. | CRM1CGL2 | N |  | 2023-12-26T17:23:57.000+0000 | 0.1160417 | S_GICW |  | N | C
3534 | GI | 23C66Z0000 | 23C66Z0000 | 1.2 | 1.2 | 1250 | 1250 | ZTU110 | ZTU110 | 508 | A V Thomas & Company Pvt LTD. | A V Thomas & Company Pvt LTD. | SMS1CAS1-COND1-HSM1-CRM1PTM1-CRM1CGL2-CRM1APL8 | HSM1-CRM1PTM1-CRM1CGL2 | 6-24 | 22.569 | 180-400 | 281 | 20-50 | 45.1 |  |  | Y |  | Pass | OK | Ok | U/W Done ,Shiny Spots of L3 on bott s/f at f/w cont obsd in f/c.Dross Patches of L3 on both s/f at F/w H&T discont obsd in F/c. Stretch Mark of L3 on both s/f at F/w Cont obsd in F/c. Liner Mark Ok K B | P1 |  |  |  | ok | CRM1CGL2 | N |  | 2023-12-31T11:49:28.000+0000 | 0.2573032 | S_GICW | NA | N | B
3535 | GI | 23C60J1000 | 23C60J0000 | 1 | 1 | 1570 | 1570 | ZAP221 | ZAP221 | 610 | Bombay Coated & Special Steels PVT. | Bombay Coated & Special Steels PVT. | SMS2CAS8-COND2-HSM2-CRM1PTM1-CRM1CGL2-CRM1APL8 | HSM1-CRM1PTM1-CRM1CGL2 | 6-18 | 16.383 | 120-180 | 147 | 36-55 | 49.2 | 30-50 | 30 | N |  | Pass | OK | Ok | U/W Unskin passed edges of L3 on both s/f at edges to 10 mm cont obsd in f/c .Done .Dross Patches of L2 on both s/f at F/w H&T discont obsd in F/c. Stretch Mark of L3 on both s/f at F/w Cont obsd in F/c. Flow mark of L2 on both s/f at f/w cont obsd in f/c | P1 |  |  |  | ok | CRM1CGL2 | N |  | 2023-12-31T15:17:49.000+0000 | 0.1333681 | S_GICW |  | N | C
3536 | GI | 23C60J2000 | 23C60J0000 | 1 | 1 | 1570 | 1570 | ZAP221 | ZAP221 | 610 | Bombay Coated & Special Steels PVT. | Bombay Coated & Special Steels PVT. | SMS2CAS8-COND2-HSM2-CRM1PTM1-CRM1CGL2-CRM1APL8 | HSM1-CRM1PTM1-CRM1CGL2 | 6-18 | 12.242 | 120-180 | 147 | 36-55 | 49.2 | 30-50 | 30 | N |  | Pass | OK | Ok | Unskin passed edges of L3 on both s/f at edges to 10 mm cont obsd in f/c .Bow shape of L3 cont obsd in f/c 3- 4 mm height .Dross Patches of L2 on both s/f at F/w H&T discont obsd in F/c. Stretch Mark of L3 on both s/f at F/w Cont obsd in F/c. Flow mark of L2 on both s/f at f/w cont obsd in f/c | P1 |  |  |  | ok | CRM1CGL2 | N |  | 2023-12-31T15:18:43.000+0000 | 0.1343519 | S_GICW |  | N | C
3537 | GI | 23C63A1000 | 23C63A0000 | 1.5 | 1.5 | 1440 | 1440 | ZAP221 | ZAP221 | 610 | Bombay Coated and Special Steels Pv | Bombay Coated and Special Steels Pv | SMS2CAS8-COND2-HSM2-CRM1PTM1-CRM1CGL2-CRM1APL8 | HSM2-CRM1PTM1-CRM1CGL2 | 6-18 | 16.456 | 120-180 | 170 | 36-55 | 52.5 | 30-50 | 40.6 | N |  | Pass | OK | Ok | Unskin passed edges of L3 on both s/f at edges to 6-7 mm cont obsd in f/c .Bow shape of L3 cont obsd in f/c 3- 4 mm height .Dross Patches of L2 on both s/f at F/w H&T discont obsd in F/c. Stretch Mark of L3 on both s/f at F/w Cont obsd in F/c. Flow mark of L2 on both s/f at f/w cont obsd in f/c Pitting of L2 on both s/f at f/w cont obsd in f/c . | P1 |  |  |  | OK | CRM1CGL2 | N |  | 2023-12-31T18:10:01.000+0000 | 0.1478472 | S_GICW | NA | N | C
3538 | GI | 23C63A2000 | 23C63A0000 | 1.5 | 1.5 | 1440 | 1440 | ZAP221 | ZAP221 | 610 | Bombay Coated and Special Steels Pv | Bombay Coated and Special Steels Pv | SMS2CAS8-COND2-HSM2-CRM1PTM1-CRM1CGL2-CRM1APL8 | HSM2-CRM1PTM1-CRM1CGL2 | 6-18 | 12.42 | 120-180 | 170 | 36-55 | 52.6 | 30-50 | 40.7 | N |  | Pass | OK | Ok | Unskin passed edges of L3 on both s/f at edges to 6-7 mm cont obsd in f/c .Bow shape of L3 cont obsd in f/c 3- 4 mm height .Dross Patches of L2 on both s/f at F/w H&T discont obsd in F/c. Stretch Mark of L3 on both s/f at F/w Cont obsd in F/c. Flow mark of L2 on both s/f at f/w cont obsd in f/c Pitting of L2 on both s/f at f/w cont obsd in f/c . | P1 |  |  |  | OK | CRM1CGL2 | N |  | 2023-12-31T18:10:56.000+0000 | 0.1488426 | S_GICW | NA | N | C
3539 | GI | 23C4TK1000 | 23C4TK0000 | 1.5 | 1.5 | 1270 | 1270 | ZPL110 | ZPL110 | 610 | Ramkorp Steel Tech Private Limited | Ramkorp Steel Tech Private Limited | SMS1CAS3-COND2-HSM2-CRM1PTM1-CRM1CGL2-CRM1APL8 | HSM1-CRM1PTM1-CRM1CGL2 | 8-14 | 11.865 | 200-350 | 288 | 25-50 | 41.1 |  |  | N |  | Pass | ok | Ok | Unskinpass edge of L2/3 of 5mm oobsd on both s/f at both edges in f/c .Dross spot & patches of L3 on both s/f at f/w H&T cont obsd in f/c. Strech mark of L2 on both s/f at f/w cont obsd in f/c. Flow mark of L3 unfeelable obsd on bot hs/f in f/w in f/c . | P1 |  |  |  | K | CRM1CGL2 | N |  | 2023-12-26T05:57:21.000+0000 | 0.2622454 | S_GICW | NA | N | A
3540 | GI | 23C4TK2000 | 23C4TK0000 | 1.5 | 1.5 | 1270 | 1270 | ZPL110 | ZPL110 | 610 | Ramkorp Steel Tech Private Limited | Ramkorp Steel Tech Private Limited | SMS1CAS3-COND2-HSM2-CRM1PTM1-CRM1CGL2-CRM1APL8 | HSM1-CRM1PTM1-CRM1CGL2 | 8-14 | 10.393 | 200-350 | 288 | 25-50 | 41.1 |  |  | N |  | Pass | OK | NotOk | Shiny patches of L3 obsd on bottom s/f at d/s till id 550mtrs .Unskinpass edge of L2/3 of 5mm oobsd on both s/f at both edges in f/c .Dross spot & patches of L3 on both s/f at f/w H&T cont obsd in f/c. Strech mark of L2 on both s/f at f/w cont obsd in f/c. Flow mark of L3 unfeelable obsd on bot hs/f in f/w in f/c . | P1 | No Defect | CRM1CGL2 |  | Can be ok Shiny patches of L3 obsd on bottom s/f at d/s till id 550mtrs .Unskinpass edge of L2/3 of 5mm oobsd on both s/f at both edges in f/c .Dross spot & patches of L3 on both s/f at f/w H&T cont obsd in f/c. Strech mark of L2 on both s/f at f/w cont obsd in f/c. Flow mark of L3 unfeelable obsd on bot hs/f in f/w in f/c . | CRM1CGL2 | N |  | 2023-12-26T07:15:08.000+0000 | 0.3273611 | S_GICW | NA | N | A
3541 | GI | 23C4TZ1000 | 23C4TZ0000 | 1.2 | 1.2 | 1270 | 1270 | ZPL130 | ZPL130 | 610 | Sri Padam Steel Needs | Sri Padam Steel Needs | SMS1CAS3-COND1-HSM1-CRM1PTM1-CRM1CGL2-CRM1APL8 | HSM1-CRM1PTM1-CRM1CGL2 | 8-14 | 11.91 | 140-280 | 262 | 30-60 | 42.8 | 40-55 | 55 | N |  | Pass | OK | Ok | C C C C C C C | P1 |  |  |  | K | CRM1CGL2 | N |  | 2023-12-26T05:58:40.000+0000 | 0.2215625 | S_GICW | NA | N | A
3542 | GI | 23C4TZ2000 | 23C4TZ0000 | 1.2 | 1.2 | 1270 | 1270 | ZPL130 | ZPL130 | 610 | Sri Padam Steel Needs | Sri Padam Steel Needs | SMS1CAS3-COND1-HSM1-CRM1PTM1-CRM1CGL2-CRM1APL8 | HSM1-CRM1PTM1-CRM1CGL2 | 8-14 | 10.76 | 140-280 | 262 | 30-60 | 42.7 | 40-55 | 55 | N |  | Pass | OK | Ok | Unskinpass edge of L2/3 of 5mm oobsd on both s/f at both edges in f/c .Dross spot & patches of L3 on both s/f at f/w H&T cont obsd in f/c. Strech mark of L2 on both s/f at f/w cont obsd in f/c. | P1 |  |  |  | K | CRM1CGL2 | N |  | 2023-12-26T05:59:12.000+0000 | 0.2215741 | S_GICW | NA | N | A
3543 | GI | 23C4VA1000 | 23C4VA0000 | 1.2 | 1.2 | 1270 | 1270 | ZPL120 | ZPL120 | 610 | Metal Storage System(p) LTD. | Metal Storage System(p) LTD. | SMS1CAS3-COND2-HSM2-CRM1PTM1-CRM1CGL2-CRM1APL8 | HSM1-CRM1PTM1-CRM1CGL2 | 8-14 | 11.894 | 220-400 | 356 | 25-50 | 33.3 |  |  | N |  | Pass | ok | Ok | Unskinpass edge of L2/3 of 5mm oobsd on both s/f at both edges in f/c .Dross spot & patches of L3 on both s/f at f/w H&T cont obsd in f/c. Strech mark of L2 on both s/f at f/w cont obsd in f/c. | P1 |  |  |  | K | CRM1CGL2 | N |  | 2023-12-26T05:56:04.000+0000 | 0.2642593 | S_GICW | NA | N | A
3544 | GI | 23C4VA2000 | 23C4VA0000 | 1.2 | 1.2 | 1270 | 1270 | ZPL120 | ZPL120 | 610 | Metal Storage System(p) LTD. | Metal Storage System(p) LTD. | SMS1CAS3-COND2-HSM2-CRM1PTM1-CRM1CGL2-CRM1APL8 | HSM1-CRM1PTM1-CRM1CGL2 | 8-14 | 10.513 | 220-400 | 356 | 25-50 | 33.2 |  |  | N |  | Pass | ok | Ok | Unskinpass edge of L2/3 of 5mm oobsd on both s/f at both edges in f/c .Dross spot & patches of L3 on both s/f at f/w H&T cont obsd in f/c. Strech mark of L2 on both s/f at f/w cont obsd in f/c. | P1 |  |  |  | K | CRM1CGL2 | N |  | 2023-12-26T05:56:38.000+0000 | 0.2650116 | S_GICW | NA | N | A
3545 | GI | 23C4MS1000 | 23C4MS0000 | 0.8 | 0.8 | 1250 | 1250 | ZGN110 | ZGN110 | 508 | Sree Arumuga Steel Traders | Sree Arumuga Steel Traders | SMS1CAS1-COND1-HSM1-CRM1PTM1-CRM1CGL2-CRM1APL8 | HSM1-CRM1PTM1-CRM1CGL3 | 9.9-14 | 11.515 | 240-400 | 288 | 20-50 | 38 |  |  | Y |  | Pass | 0.844 ok | Ok | U/w,Dross spots & patches of L2 on both s/f at f/w h&t discont obsd in f/c. Stretch Mark of L2/3 on both s/f at f/w in f/c. Logo & Liner Print ok. | P1 |  |  |  | ok | CRM1CGL3 | N |  | 2023-12-26T14:57:35.000+0000 | 0.1556713 | S_GICW |  | N | B
3546 | GI | 23C4MS2000 | 23C4MS0000 | 0.8 | 0.8 | 1250 | 1250 | ZGN110 | ZGN110 | 508 | Sree Arumuga Steel Traders | Sree Arumuga Steel Traders | SMS1CAS1-COND1-HSM1-CRM1PTM1-CRM1CGL2-CRM1APL8 | HSM1-CRM1PTM1-CRM1CGL3 | 9.9-14 | 10.51 | 240-400 | 288 | 20-50 | 38 |  |  | Y |  | Pass | 0.844 ok | Ok | U/w,Dross spots & patches of L2 on both s/f at f/w h&t discont obsd in f/c. Stretch Mark of L2/3 on both s/f at f/w in f/c. Logo & Liner Print ok. | P1 |  |  |  | U/w,Dross spots & patches of L2 on both s/f at f/w h&t discont obsd in f/c. Stretch Mark of L2/3 on both s/f at f/w in f/c. Logo & Liner Print ok. | CRM1CGL3 | N |  | 2023-12-26T17:23:22.000+0000 | 0.2565394 | S_GICW |  | N | B
3547 | GI | 23C4GA1000 | 23C4GA0000 | 0.75 | 0.75 | 1250 | 1250 | ZGN110 | ZGN110 | 508 | Balu Iron and Steel Company | Balu Iron and Steel Company | SMS1CAS1-COND1-HSM1-CRM1PTM1-CRM1CGL2-CRM1APL8 | HSM1-CRM1PTM1-CRM1CGL3 | 9.9-14 | 11.76 | 240-400 | 302 | 20-50 | 37 |  |  | Y |  | Pass | 0.775 OK | Ok | Cco from 120-275gsm Ok as per L2 GG.Dross spots & patches of L2 on both s/f at f/w h&t discont obsd in f/c. Liner and logo print ok. | P1 |  |  |  | ok | CRM1CGL3 | N |  | 2023-12-26T10:59:50.000+0000 | 0.1170949 | S_GICW | NA | N | B
3548 | GI | 23C4GA2000 | 23C4GA0000 | 0.75 | 0.75 | 1250 | 1250 | ZGN110 | ZGN110 | 508 | Balu Iron and Steel Company | Balu Iron and Steel Company | SMS1CAS1-COND1-HSM1-CRM1PTM1-CRM1CGL2-CRM1APL8 | HSM1-CRM1PTM1-CRM1CGL3 | 9.9-14 | 11.355 | 240-400 | 302 | 20-50 | 37 |  |  | Y |  | Pass | 0.775 OK | Ok | Dross spots & patches of L2 on both s/f at f/w h&t discont obsd in f/c. Liner and logo print ok. | P1 |  |  |  | ok | CRM1CGL3 | N |  | 2023-12-26T11:00:40.000+0000 | 0.118044 | S_GICW | NA | N | B
3549 | PPGL | 23C2NU1000 | 23C2NU0000 | 0.45 | 0.45 | 1220 | 1220 | LID955 | LID955 | 508 | JSW MTS ACCIL | JSW MTS ACCIL | SMS1CAS1-COND1-HSM1-CRM1PTM1-CRM1CGL2-CRM1CCL1-CRM1APL9 | HSM1-CRM1PTM1-CRM1CGL2-CRM1CCL1 | 3-5 | 4.647 | 550-700 | 690 |  |  | 80-98 | 98 | Y | CB |  | ok | Ok | Liner Marking Found ok as SO Indradhanush AZ70 (ISI) 15965 BIS Approved . Edge waviness od L2/3on both s/f at o/s obsd in f/c.Dross on top to bottom impression at f/w H/T cont long intervel obsd in f/c Approx 1 mtr pitch ( From input ).Pickup roll mark of L3 on bottom ms/f at o/s to 400 mm cont obsd in f/c approx 1.5 mtr pitch.Dross patch of L3 on both s/fH&T discont obsd in f/c Strech mark of L3 both s/f cont obsd in f/c OK NISHMITHA | P1 |  |  |  | autoClrRemarks | CRM1CCL1 | N |  | 2023-12-18T05:07:04.000+0000 | 0.06814815 | S_PPGLCW | FN | N | A
3550 | PPGL | 23C2NU2000 | 23C2NU0000 | 0.45 | 0.45 | 1220 | 1220 | LID955 | LID955 | 508 | JSW MTS ACCIL | JSW MTS ACCIL | SMS1CAS1-COND1-HSM1-CRM1PTM1-CRM1CGL2-CRM1CCL1-CRM1APL9 | HSM1-CRM1PTM1-CRM1CGL2-CRM1CCL1 | 3-5 | 4.662 | 550-700 | 690 |  |  | 80-98 | 98 | Y | CB |  | ok | Ok | Liner Marking Found ok as SO Indradhanush AZ70 (ISI) 15965 BIS Approved . Edge waviness od L2/3on both s/f at o/s obsd in f/c.Dross on top to bottom impression at f/w H/T cont long intervel obsd in f/c Approx 1 mtr pitch ( From input ).Pickup roll mark of L3 on bottom ms/f at o/s to 400 mm cont obsd in f/c approx 1.5 mtr pitch.Dross patch of L3 on both s/fH&T discont obsd in f/c Strech mark of L3 both s/f cont obsd in f/c OK NISHMITHA | P1 |  |  |  | autoClrRemarks | CRM1CCL1 | N |  | 2023-12-18T05:06:52.000+0000 | 0.06733796 | S_PPGLCW | FN | N | A
3551 | PPGL | 23C2NU3000 | 23C2NU0000 | 0.45 | 0.45 | 1220 | 1220 | LID955 | LID955 | 508 | JSW MTS ACCIL | JSW MTS ACCIL | SMS1CAS1-COND1-HSM1-CRM1PTM1-CRM1CGL2-CRM1CCL1-CRM1APL9 | HSM1-CRM1PTM1-CRM1CGL2-CRM1CCL1 | 3-5 | 4.652 | 550-700 | 690 |  |  | 80-98 | 98 | Y | CB |  | ok | Ok | Liner Marking Found ok as SO Indradhanush AZ70 (ISI) 15965 BIS Approved . Edge waviness od L2/3on both s/f at o/s obsd in f/c.Dross on top to bottom impression at f/w H/T cont long intervel obsd in f/c Approx 1 mtr pitch ( From input ).Pickup roll mark of L3 on bottom ms/f at o/s to 400 mm cont obsd in f/c approx 1.5 mtr pitch.Dross patch of L3 on both s/fH&T discont obsd in f/c Strech mark of L3 both s/f cont obsd in f/c OK NISHMITHA | P1 |  |  |  | autoClrRemarks | CRM1CCL1 | N |  | 2023-12-18T05:06:35.000+0000 | 0.06252315 | S_PPGLCW | FN | N | A
3552 | PPGL | 23C2NU4000 | 23C2NU0000 | 0.45 | 0.45 | 1220 | 1220 | LID955 | LID955 | 508 | JSW MTS ACCIL | JSW MTS ACCIL | SMS1CAS1-COND1-HSM1-CRM1PTM1-CRM1CGL2-CRM1CCL1-CRM1APL9 | HSM1-CRM1PTM1-CRM1CGL2-CRM1CCL1 | 3-5 | 4.653 | 550-700 | 690 |  |  | 80-98 | 98 | Y | CB |  | ok | Ok | Liner Marking Found ok as SO Indradhanush AZ70 (ISI) 15965 BIS Approved . Edge waviness od L2/3on both s/f at o/s obsd in f/c.Dross on top to bottom impression at f/w H/T cont long intervel obsd in f/c Approx 1 mtr pitch ( From input ).Pickup roll mark of L3 on bottom ms/f at o/s to 400 mm cont obsd in f/c approx 1.5 mtr pitch.Dross patch of L3 on both s/fH&T discont obsd in f/c Strech mark of L3 both s/f cont obsd in f/c OK NISHMITHA | P1 |  |  |  | autoClrRemarks | CRM1CCL1 | N |  | 2023-12-18T05:07:21.000+0000 | 0.0593287 | S_PPGLCW | FN | N | A
3553 | PPGL | 23C2NU5000 | 23C2NU0000 | 0.45 | 0.45 | 1220 | 1220 | LID955 | LID955 | 508 | JSW MTS ACCIL | JSW MTS ACCIL | SMS1CAS1-COND1-HSM1-CRM1PTM1-CRM1CGL2-CRM1CCL1-CRM1APL9 | HSM1-CRM1PTM1-CRM1CGL2-CRM1CCL1 | 3-5 | 3.372 | 550-700 | 690 |  |  | 80-98 | 98 | Y | CB |  | ok | Ok | Liner Marking Found ok as SO Indradhanush AZ70 (ISI) 15965 BIS Approved . Edge waviness od L2/3on both s/f at o/s obsd in f/c.Dross on top to bottom impression at f/w H/T cont long intervel obsd in f/c Approx 1 mtr pitch ( From input ).Pickup roll mark of L3 on bottom ms/f at o/s to 400 mm cont obsd in f/c approx 1.5 mtr pitch.Dross patch of L3 on both s/fH&T discont obsd in f/c Strech mark of L3 both s/f cont obsd in f/c SPR OK NISHMITHA | P1 |  |  |  | autoClrRemarks | CRM1CCL1 | N |  | 2023-12-18T05:07:53.000+0000 | 0.05896991 | S_PPGLCW | FN | N | A
3554 | PPGL | 23C2DA1100 | 23C2DA1000 | 0.45 | 0.45 | 1220 | 1220 | LID955 | LID955 | 508 | JSW MTS ACCIL | JSW MTS ACCIL | SMS1CAS1-COND1-HSM1-CRM1PTM1-CRM1CGL2-CRM1CCL1-CRM1APL9 | HSM2-CRM1PTM1-CRM1CGL2-CRM1CCL1 | 3-5 | 4.349 | 550-700 | 680 |  |  | 80-98 | 97 | Y | M |  | ok | Ok | multiple fold mark of L3 AT Both sides c/w int obsd in f/c,Paint lumps of L3 on bottom s/f at full width H&T discont long int obsd in f/c,uncoated dent of L3 on bottom s/f H&T discont long int obsd in f/c,dross spots of L3 on both s/f H&T discont obsd in f/c, strech mark of L3 on both s/f cont obsd in f/c, water mark and liner marking found ok as per TDC indradhanush AZ70 ISI 15965 BIS Approved. OK Rajiv | P1 |  |  |  | autoClrRemarks | CRM1CCL1 | N |  | 2023-12-17T09:57:08.000+0000 | 0.04266204 | S_PPGLCW | FN | N | A
3555 | PPGL | 23C2DA1200 | 23C2DA1000 | 0.45 | 0.45 | 1220 | 1220 | LID955 | LID955 | 508 | JSW MTS ACCIL | JSW MTS ACCIL | SMS1CAS1-COND1-HSM1-CRM1PTM1-CRM1CGL2-CRM1CCL1-CRM1APL9 | HSM2-CRM1PTM1-CRM1CGL2-CRM1CCL1 | 3-5 | 4.374 | 550-700 | 680 |  |  | 80-98 | 97 | Y | M |  | ok | Ok | g/f joint of L4 on top s/f at full width cont obsd from 850 to 856 mtrs,multiple fold mark of L3 AT Both sides c/w int obsd in f/c,Paint lumps of L3 on bottom s/f at full width H&T discont long int obsd in f/c,uncoated dent of L3 on bottom s/f H&T discont long int obsd in f/c,dross spots of L3 on both s/f H&T discont obsd in f/c, strech mark of L3 on both s/f cont obsd in f/c, water mark and liner marking found ok as per TDC indradhanush AZ70 ISI 15965 BIS Approved. OK Rajiv | P1 |  |  |  | autoClrRemarks | CRM1CCL1 | N |  | 2023-12-17T09:57:54.000+0000 | 0.04196759 | S_PPGLCW | FN | N | A
3556 | PPGL | 23C2DA1300 | 23C2DA1000 | 0.45 | 0.45 | 1220 | 1220 | LID955 | LID955 | 508 | JSW MTS ACCIL | JSW MTS ACCIL | SMS1CAS1-COND1-HSM1-CRM1PTM1-CRM1CGL2-CRM1CCL1-CRM1APL9 | HSM2-CRM1PTM1-CRM1CGL2-CRM1CCL1 | 3-5 | 4.354 | 550-700 | 680 |  |  | 80-98 | 97 | Y | M |  | ok | Ok | fold mark of L3 AT Both sides c/w int obsd in f/c,Paint lumps of L3 on bottom s/f at full width H&T discont long int obsd in f/c,uncoated dent of L3 on bottom s/f H&T discont long int obsd in f/c,dross spots of L3 on both s/f H&T discont obsd in f/c, strech mark of L3 on both s/f cont obsd in f/c, water mark and liner marking found ok as per TDC indradhanush AZ70 ISI 15965 BIS Approved. OK Mohit | P1 |  |  |  | autoClrRemarks | CRM1CCL1 | N |  | 2023-12-17T09:58:17.000+0000 | 0.04149306 | S_PPGLCW | FN | N | A
3557 | PPGL | 23C2DA1400 | 23C2DA1000 | 0.45 | 0.45 | 1220 | 1220 | LID955 | CH_S1 | 508 | JSW MTS ACCIL | NCO | SMS1CAS1-COND1-HSM1-CRM1PTM1-CRM1CGL2-CRM1CCL1-CRM1APL9 | HSM2-CRM1PTM1-CRM1CGL2-CRM1CCL1 | 3-5 | 3.734 | 550-700 | 680 |  |  | - | 97 | Y | M | Pass | ok | NotOk | Oven scratch of L4 cont obsd in coil from id to 90 mtr o/s . edge wavy of L3 cont obsd in f/c at d/s.fold mark of L3 AT Both sides c/w int obsd in f/c,Paint lumps of L3 on bottom s/f at full width H&T discont long int obsd in f/c,uncoated dent of L3 on bottom s/f H&T discont long int obsd in f/c,dross spots of L3 on both s/f H&T discont obsd in f/c, strech mark of L3 on both s/f cont obsd in f/c, water mark and liner marking found ok as per TDC indradhanush AZ70 ISI 15965 BIS Approved. not ok Mohit | N2 | Scratches | CRM1CCL1 |  | CH_S1,Oven scratch of L4 cont obsd in coil from id to 90 mtr o/s . edge wavy of L3 cont obsd in f/c at d/s.fold mark of L3 AT Both sides c/w int obsd in f/c,Paint lumps of L3 on bottom s/f at full width H&T discont long int obsd in f/c,uncoated dent of L3 on bottom s/f H&T discont long int obsd in f/c,dross spots of L3 on both s/f H&T discont obsd in f/c, strech mark of L3 on both s/f cont obsd in f/c, water mark and liner marking found ok as per TDC indradhanush AZ70 ISI 15965 BIS Approved. not ok Mohit | CRM1CCL1 | Y | Plan Deviation | 2023-12-18T07:49:04.000+0000 | 0.9508102 | S_PPGLCW | FN | N | A
3558 | PPGL | 23C2DA2100 | 23C2DA2000 | 0.45 | 0.45 | 1220 | 1220 | LID955 | LID955 | 508 | JSW MTS ACCIL | JSW MTS ACCIL | SMS1CAS1-COND1-HSM1-CRM1PTM1-CRM1CGL2-CRM1CCL1-CRM1APL9 | HSM2-CRM1PTM1-CRM1CGL2-CRM1CCL1 | 3-5 | 2.24 | 550- | 628 |  |  | - | 97 | Y | M | Pass | ok | NotOk | water mark and liner marking found ok as per TDC indradhanush AZ70 ISI 15965 BIS Approved Dross spots of L3 on both s/f H&T discont obsd in f/c,strech mark of L3 on both s/f H&T discont obsd in f/c, pickup roll mark of L3 on bottom s/f at opr/s int obsd in f/c,G/F Short in both side edge appox 5-7 mm cont obsd in full coil. & lt aor bubble & wrinkle L3 long int obsd in full coil. NOT OK Harish | P1 | Less weight | CRM1CCL1 |  | CSD ok "water mark and liner marking found ok as per TDC indradhanush AZ70 ISI 15965 BIS Approved Dross spots of L3 on both s/f H&T discont obsd in f/c,strech mark of L3 on both s/f H&T discont obsd in f/c, pickup roll mark of L3 on bottom s/f at opr/s int obsd in f/c,G/F Short in both side edge appox 5-7 mm cont obsd in full coil. & lt aor bubble & wrinkle L3 long int obsd in full coil. NOT OK Harish" | CRM1CCL1 | N |  | 2023-12-19T04:52:06.000+0000 | 1.837199 | S_PPGLCW | FN | N | A
3559 | PPGL | 23C2DA2200 | 23C2DA2000 | 0.45 | 0.45 | 1220 | 1220 | LID955 | LID955 | 508 | JSW MTS ACCIL | JSW MTS ACCIL | SMS1CAS1-COND1-HSM1-CRM1PTM1-CRM1CGL2-CRM1CCL1-CRM1APL9 | HSM2-CRM1PTM1-CRM1CGL2-CRM1CCL1 | 3-5 | 2.744 | 550- | 628 |  |  | - | 97 | Y | M | Pass | ok | NotOk | water mark and liner marking found ok as per TDC indradhanush AZ70 ISI 15965 BIS Approved Dross spots of L3 on both s/f H&T discont obsd in f/c,strech mark of L3 on both s/f H&T discont obsd in f/c, pickup roll mark of L3 on bottom s/f at opr/s int obsd in f/c,G/F Short in both side edge appox 5-7 mm cont obsd in full coil. & lt aor bubble & wrinkle L3 long int obsd in full coil. NOT OK Harish | P1 | Less weight | CRM1CCL1 |  | CSD OK "water mark and liner marking found ok as per TDC indradhanush AZ70 ISI 15965 BIS Approved Dross spots of L3 on both s/f H&T discont obsd in f/c,strech mark of L3 on both s/f H&T discont obsd in f/c, pickup roll mark of L3 on bottom s/f at opr/s int obsd in f/c,G/F Short in both side edge appox 5-7 mm cont obsd in full coil. & lt aor bubble & wrinkle L3 long int obsd in full coil. NOT OK Harish" | CRM1CCL1 | N |  | 2023-12-21T03:56:36.000+0000 | 4.121458 | S_PPGLCW | FN | N | A
3560 | PPGL | 23C0SS2100 | 23C0SS2000 | 0.47 | 0.47 | 1220 | 1220 | LCO955 | LCO955 | 508 | JSW MTS COLOURON PLUS | JSW MTS COLOURON PLUS | SMS1CAS1-COND1-HSM1-CRM1PTM1-CRM1CGL2-CRM1CCL1-CRM1APL9 | HSM1-CRM1PTM1-CRM1CGL2-CRM1CCL1 | 3-5 | 4.762 | 550- | 652 |  |  | - | 94 | Y | CB | Pass | ok | Ok | dross patch of L3 on both s/f H&t discont obsd in f/c, strech mark of L3 on both s/f cont obsd in f/c, improper finishing of L2 on bottom s/f at full width cont obsd in f/c, due to uneven surface and spangle variation from input coil, pickup roll mark of L2/3 on bottom s/f int obsd in f/c,1mm less width obsd 1219 informed to shift incharge H.M,both side liner obsd in f/c,edge uncoated of L2/3 on bottom s/f at opr/s 1mm cont obsd in f/c,liner marking and water mark found ok as per TDC jsw coloron+ 0.47mm AZ150 ISI 15965 BIS approved. OK Rajiv | P1 |  |  |  | Coating wt ok asper CGL CGG and Fclearance dross patch of L3 on both s/f H&t discont obsd in f/c, strech mark of L3 on both s/f cont obsd in f/c, improper finishing of L2 on bottom s/f at full width cont obsd in f/c, due to uneven surface and spangle variation from input coil, pickup roll mark of L2/3 on bottom s/f int obsd in f/c,1mm less width obsd 1219 informed to shift incharge H.M,both side liner obsd in f/c,edge uncoated of L2/3 on bottom s/f at opr/s 1mm cont obsd in f/c,liner marking and water mark found ok as per TDC jsw coloron+ 0.47mm AZ150 ISI 15965 BIS approved. OK Rajiv | CRM1CCL1 | N |  | 2023-12-21T17:11:49.000+0000 | 0.3753472 | S_PPGLCW |  | N | B
3561 | PPGL | 23C0SS2200 | 23C0SS2000 | 0.47 | 0.47 | 1220 | 1220 | LCO955 | LCO955 | 508 | JSW MTS COLOURON PLUS | JSW MTS COLOURON PLUS | SMS1CAS1-COND1-HSM1-CRM1PTM1-CRM1CGL2-CRM1CCL1-CRM1APL9 | HSM1-CRM1PTM1-CRM1CGL2-CRM1CCL1 | 3-5 | 4.797 | 550- | 652 |  |  | - | 94 | Y | CB | Pass | ok | Ok | dross patch of L3 on both s/f H&t discont obsd in f/c, strech mark of L3 on both s/f cont obsd in f/c, improper finishing of L2 on bottom s/f at full width cont obsd in f/c, due to uneven surface and spangle variation from input coil, pickup roll mark of L2/3 on bottom s/f int obsd in f/c,1mm less width obsd 1219 informed to shift incharge,liner marking and water mark found ok as per TDC jsw coloron+ 0.47mm AZ150 ISI 15965 BIS approved. OK Rajiv | P1 |  |  |  | Coating wt ok asper CGL CGG and Fclearance dross patch of L3 on both s/f H&t discont obsd in f/c, strech mark of L3 on both s/f cont obsd in f/c, improper finishing of L2 on bottom s/f at full width cont obsd in f/c, due to uneven surface and spangle variation from input coil, pickup roll mark of L2/3 on bottom s/f int obsd in f/c,1mm less width obsd 1219 informed to shift incharge,liner marking and water mark found ok as per TDC jsw coloron+ 0.47mm AZ150 ISI 15965 BIS approved. OK Rajiv | CRM1CCL1 | N |  | 2023-12-21T17:13:49.000+0000 | 0.3750694 | S_PPGLCW |  | N | B
3562 | PPGL | 23C0SS2300 | 23C0SS2000 | 0.47 | 0.47 | 1220 | 1220 | LCO955 | LCO955 | 508 | JSW MTS COLOURON PLUS | JSW MTS COLOURON PLUS | SMS1CAS1-COND1-HSM1-CRM1PTM1-CRM1CGL2-CRM1CCL1-CRM1APL9 | HSM1-CRM1PTM1-CRM1CGL2-CRM1CCL1 | 3-5 | 4.852 | 550- | 652 |  |  | - | 94 | Y | CB | Pass | ok | Ok | dross patch of L3 on both s/f H&t discont obsd in f/c, strech mark of L3 on both s/f cont obsd in f/c, improper finishing of L2 on bottom s/f at full width cont obsd in f/c, due to uneven surface and spangle variation from input coil, pickup roll mark of L2/3 on bottom s/f int obsd in f/c,1 mm less width obsd 1219 informed to shift incharge,liner marking and water mark found ok as per TDC jsw coloron+ 0.47mm AZ150 ISI 15965 BIS approved. OK Rajiv | P1 |  |  |  | Coating wt ok asper CGL CGG and Fclearance dross patch of L3 on both s/f H&t discont obsd in f/c, strech mark of L3 on both s/f cont obsd in f/c, improper finishing of L2 on bottom s/f at full width cont obsd in f/c, due to uneven surface and spangle variation from input coil, pickup roll mark of L2/3 on bottom s/f int obsd in f/c,1 mm less width obsd 1219 informed to shift incharge,liner marking and water mark found ok as per TDC jsw coloron+ 0.47mm AZ150 ISI 15965 BIS approved. OK Rajiv | CRM1CCL1 | N |  | 2023-12-21T17:17:39.000+0000 | 0.3765625 | S_PPGLCW |  | N | B
3563 | PPGL | 23C0SS2400 | 23C0SS2000 | 0.47 | 0.47 | 1220 | 1220 | LCO955 | LCO955 | 508 | JSW MTS COLOURON PLUS | JSW MTS COLOURON PLUS | SMS1CAS1-COND1-HSM1-CRM1PTM1-CRM1CGL2-CRM1CCL1-CRM1APL9 | HSM1-CRM1PTM1-CRM1CGL2-CRM1CCL1 | 3-5 | 5.017 | 550- | 652 |  |  | - | 94 | Y | CB | Pass | ok | Ok | strech mark of L3 on both s/f cont obsd in f/c,dross patch of L3 on both s/f H&t discont obsd in f/c, improper finishing of L2 on bottom s/f at full width cont obsd in f/c, due to uneven surface and spangle variation from input coil, pickup roll mark of L2/3 on bottom s/f int obsd in f/c,1 mm less width obsd 1219 informed to shift incharge,liner marking and water mark found ok as per TDC jsw coloron+ 0.47mm AZ150 ISI 15965 BIS approved.SPR OK Rajiv | P1 |  |  |  | k | CRM1CCL1 | N |  | 2023-12-25T04:10:26.000+0000 | 3.828819 | S_PPGLCW |  | N | B
3564 | PPGL | 23C2VK1100 | 23C2VK1000 | 0.45 | 0.45 | 1220 | 1220 | LID955 | LID955 | 508 | JSW MTS ACCIL | JSW MTS ACCIL | SMS1CAS1-COND1-HSM1-CRM1PTM1-CRM1CGL2-CRM1CCL1-CRM1APL9 | HSM1-CRM1PTM1-CRM1CGL2-CRM1CCL1 | 3-5 | 3.882 | 550-700 | 689 |  |  | 80-98 | 96 | Y | CB |  | ok | Ok | Liner Marking Found ok as SO Indradhanush AZ70 (ISI) 15965 BIS Approved .Dent of L3 on top to bottom impression at o/s to 250 mm cont obsd in f/c Approx 1.3 mtr pitch .Pickup roll mark of L3 on bottom ms/f at o/s to 400 mm cont obsd in f/c approx 1.5 mtr pitch.paint lumps of L2/3 on bottom s/f H&T discont long int obsd in f/c .Dross patch of L3 on both s/fH&T discont obsd in f/c Strech mark of L3 both s/f cont obsd in f/c OK Manju | P1 |  |  |  | autoClrRemarks | CRM1CCL1 | N |  | 2023-12-17T19:26:10.000+0000 | 0.07231481 | S_PPGLCW |  | N | C
3565 | PPGL | 23C2VK1200 | 23C2VK1000 | 0.45 | 0.45 | 1220 | 1220 | LID955 | LID955 | 508 | JSW MTS ACCIL | JSW MTS ACCIL | SMS1CAS1-COND1-HSM1-CRM1PTM1-CRM1CGL2-CRM1CCL1-CRM1APL9 | HSM1-CRM1PTM1-CRM1CGL2-CRM1CCL1 | 3-5 | 3.882 | 550-700 | 689 |  |  | 80-98 | 96 | Y | CB |  | ok | Ok | Liner Marking Found ok as SO Indradhanush AZ70 (ISI) 15965 BIS Approved .Dent of L3 on top to bottom impression at o/s to 250 mm cont obsd in f/c Approx 1.3 mtr pitch .Pickup roll mark of L3 on bottom ms/f at o/s to 400 mm cont obsd in f/c approx 1.5 mtr pitch.paint lumps of L2/3 on bottom s/f H&T discont long int obsd in f/c .Dross patch of L3 on both s/fH&T discont obsd in f/c Strech mark of L3 both s/f cont obsd in f/c OK Manju | P1 |  |  |  | autoClrRemarks | CRM1CCL1 | N |  | 2023-12-17T19:26:25.000+0000 | 0.07125 | S_PPGLCW |  | N | C
3566 | PPGL | 23C2VK1300 | 23C2VK1000 | 0.45 | 0.45 | 1220 | 1220 | LID955 | LID955 | 508 | JSW MTS ACCIL | JSW MTS ACCIL | SMS1CAS1-COND1-HSM1-CRM1PTM1-CRM1CGL2-CRM1CCL1-CRM1APL9 | HSM1-CRM1PTM1-CRM1CGL2-CRM1CCL1 | 3-5 | 3.877 | 550-700 | 689 |  |  | 80-98 | 96 | Y | CB |  | ok | Ok | Liner Marking Found ok as SO Indradhanush AZ70 (ISI) 15965 BIS Approved .Dent of L3 on top to bottom impression at o/s to 250 mm cont obsd in f/c Approx 1.3 mtr pitch .Pickup roll mark of L3 on bottom ms/f at o/s to 400 mm cont obsd in f/c approx 1.5 mtr pitch.Dross patch of L3 on both s/fH&T discont obsd in f/c Strech mark of L3 both s/f cont obsd in f/c OK Manju | P1 |  |  |  | autoClrRemarks | CRM1CCL1 | N |  | 2023-12-17T19:25:54.000+0000 | 0.0693287 | S_PPGLCW |  | N | C
3567 | PPGL | 23C2VK1400 | 23C2VK1000 | 0.45 | 0.45 | 1220 | 1220 | LID955 | LID955 | 508 | JSW MTS ACCIL | JSW MTS ACCIL | SMS1CAS1-COND1-HSM1-CRM1PTM1-CRM1CGL2-CRM1CCL1-CRM1APL9 | HSM1-CRM1PTM1-CRM1CGL2-CRM1CCL1 | 3-5 | 3.76 | 550-700 | 689 |  |  | 80-98 | 96 | Y | CB |  | ok | Ok | Liner Marking Found ok as SO Indradhanush AZ70 (ISI) 15965 BIS Approved .Dent of L3 on top to bottom impression at o/s to 250 mm cont obsd in f/c Approx 1.3 mtr pitch .Pickup roll mark of L3 on bottom ms/f at o/s to 400 mm cont obsd in f/c approx 1.5 mtr pitch.paint lumps of L2/3 on bottom s/f H&T discont long int obsd in f/c .Dross patch of L3 on both s/fH&T discont obsd in f/c Strech mark of L3 both s/f cont obsd in f/c OK Manju | P1 |  |  |  | autoClrRemarks | CRM1CCL1 | N |  | 2023-12-17T23:50:34.000+0000 | 0.005763889 | S_PPGLCW |  | N | C
3568 | PPGL | 23C2VK2100 | 23C2VK2000 | 0.45 | 0.45 | 1220 | 1220 | LID955 | LID955 | 508 | JSW MTS ACCIL | JSW MTS ACCIL | SMS1CAS1-COND1-HSM1-CRM1PTM1-CRM1CGL2-CRM1CCL1-CRM1APL9 | HSM1-CRM1PTM1-CRM1CGL2-CRM1CCL1 | 3-5 | 3.307 | 550-700 | 689 |  |  | 80-98 | 96 | Y | CB |  | ok | Ok | Liner Marking Found ok as SO Indradhanush AZ70 (ISI) 15965 BIS Approved .Multiple Dent of L3 on top to bottom impression at f/w H/T cont long intervel obsd in f/c Approx 1 mtr pitch ( From input ).Pickup roll mark of L3 on bottom ms/f at o/s to 400 mm cont obsd in f/c approx 1.5 mtr pitch.Dross patch of L3 on both s/fH&T discont obsd in f/c Strech mark of L3 both s/f cont obsd in f/c . OK Manju | P1 |  |  |  | autoClrRemarks | CRM1CCL1 | N |  | 2023-12-18T02:25:16.000+0000 | 0.2492708 | S_PPGLCW |  | N | C
3569 | PPGL | 23C2VK2200 | 23C2VK2000 | 0.45 | 0.45 | 1220 | 1220 | LID955 | LID955 | 508 | JSW MTS ACCIL | JSW MTS ACCIL | SMS1CAS1-COND1-HSM1-CRM1PTM1-CRM1CGL2-CRM1CCL1-CRM1APL9 | HSM1-CRM1PTM1-CRM1CGL2-CRM1CCL1 | 3-5 | 3.252 | 550-700 | 689 |  |  | 80-98 | 96 | Y | CB |  | ok | Ok | Liner Marking Found ok as SO Indradhanush AZ70 (ISI) 15965 BIS Approved .Multiple Dent of L3 on top to bottom impression at f/w H/T cont long intervel obsd in f/c Approx 1 mtr pitch ( From input ).Pickup roll mark of L3 on bottom ms/f at o/s to 400 mm cont obsd in f/c approx 1.5 mtr pitch.Dross patch of L3 on both s/fH&T discont obsd in f/c Strech mark of L3 both s/f cont obsd in f/c .SPR OK Manju | P1 |  |  |  | autoClrRemarks | CRM1CCL1 | N |  | 2023-12-18T02:25:31.000+0000 | 0.2481713 | S_PPGLCW |  | N | C
3570 | PPGL | 23C2QV1000 | 23C2QV0000 | 0.45 | 0.45 | 1220 | 1220 | LID955 | LID955 | 508 | JSW MTS ACCIL | JSW MTS ACCIL | SMS1CAS1-COND1-HSM1-CRM1PTM1-CRM1CGL2-CRM1CCL1-CRM1APL9 | HSM1-CRM1PTM1-CRM1CGL2-CRM1CCL1 | 3-5 | 4.909 | 550-700 | 667 |  |  | 80-98 | 97 | Y | M | Pass | ok | Ok | edge wavy of L3 cont obsd in f/c at d/s.fold mark of L3 AT Both sides c/w int obsd in f/c,Paint lumps of L3 on bottom s/f at full width H&T discont long int obsd in f/c,uncoated dent of L3 on bottom s/f H&T discont long int obsd in f/c,dross spots of L3 on both s/f H&T discont obsd in f/c, strech mark of L3 on both s/f cont obsd in f/c, water mark and liner marking found ok as per TDC indradhanush AZ70 ISI 15965 BIS Approved. OK Mohit | P1 |  |  |  | k | CRM1CCL1 | N |  | 2023-12-17T07:49:46.000+0000 | 0.1606713 | S_PPGLCW | FN | N | A
3571 | PPGL | 23C2QV2000 | 23C2QV0000 | 0.45 | 0.45 | 1220 | 1220 | LID955 | LID955 | 508 | JSW MTS ACCIL | JSW MTS ACCIL | SMS1CAS1-COND1-HSM1-CRM1PTM1-CRM1CGL2-CRM1CCL1-CRM1APL9 | HSM1-CRM1PTM1-CRM1CGL2-CRM1CCL1 | 3-5 | 4.894 | 550-700 | 667 |  |  | 80-98 | 97 | Y | M | Pass | ok | Ok | edge wavy of L3 cont obsd in f/c at d/s.fold mark of L3 AT Both sides c/w int obsd in f/c,Paint lumps of L3 on bottom s/f at full width H&T discont long int obsd in f/c,uncoated dent of L3 on bottom s/f H&T discont long int obsd in f/c,dross spots of L3 on both s/f H&T discont obsd in f/c, strech mark of L3 on both s/f cont obsd in f/c, water mark and liner marking found ok as per TDC indradhanush AZ70 ISI 15965 BIS Approved. OK Mohit | P1 |  |  |  | k | CRM1CCL1 | N |  | 2023-12-17T07:49:59.000+0000 | 0.164375 | S_PPGLCW | FN | N | A
3572 | PPGL | 23C2QV3000 | 23C2QV0000 | 0.45 | 0.45 | 1220 | 1220 | LID955 | LID955 | 508 | JSW MTS ACCIL | JSW MTS ACCIL | SMS1CAS1-COND1-HSM1-CRM1PTM1-CRM1CGL2-CRM1CCL1-CRM1APL9 | HSM1-CRM1PTM1-CRM1CGL2-CRM1CCL1 | 3-5 | 4.424 | 550-700 | 667 |  |  | 80-98 | 97 | Y | M | Pass | ok | Ok | Paint lumps of L3 on bottom s/f at full width H&T discont long int obsd in f/c,uncoated dent of L3 on bottom s/f H&T discont long int obsd in f/c,dross spots of L3 on both s/f H&T discont obsd in f/c, strech mark of L3 on both s/f cont obsd in f/c, water mark and liner marking found ok as per TDC indradhanush AZ70 ISI 15965 BIS Approved. OK Mohit | P1 |  |  |  | k | CRM1CCL1 | N |  | 2023-12-17T07:50:18.000+0000 | 0.1715046 | S_PPGLCW | FN | N | A
3573 | PPGL | 23C2QV4000 | 23C2QV0000 | 0.45 | 0.45 | 1220 | 1220 | LID955 | LID955 | 508 | JSW MTS ACCIL | JSW MTS ACCIL | SMS1CAS1-COND1-HSM1-CRM1PTM1-CRM1CGL2-CRM1CCL1-CRM1APL9 | HSM1-CRM1PTM1-CRM1CGL2-CRM1CCL1 | 3-5 | 4.304 | 550-700 | 667 |  |  | 80-98 | 97 | Y | M | Pass | OK | Ok | Paint lumps of L3 on bottom s/f at full width H&T discont long int obsd in f/c,uncoated dent of L3 on bottom s/f H&T discont long int obsd in f/c,dross spots of L3 on both s/f H&T discont obsd in f/c, strech mark of L3 on both s/f cont obsd in f/c, water mark and liner marking found ok as per TDC indradhanush AZ70 ISI 15965 BIS Approved. OK Mohit | P1 |  |  |  | k | CRM1CCL1 | N |  | 2023-12-17T07:50:41.000+0000 | 0.1746065 | S_PPGLCW | FN | N | A
3574 | PPGL | 23C2QV5000 | 23C2QV0000 | 0.45 | 0.45 | 1220 | 1220 | LID955 | LID955 | 508 | JSW MTS ACCIL | JSW MTS ACCIL | SMS1CAS1-COND1-HSM1-CRM1PTM1-CRM1CGL2-CRM1CCL1-CRM1APL9 | HSM1-CRM1PTM1-CRM1CGL2-CRM1CCL1 | 3-5 | 3.514 | 550-700 | 667 |  |  | 80-98 | 97 | Y | M | Pass | OK | Ok | oven scratch of L3 on top s/f from id to 10 mtr at o/s cont obsd.Paint lumps of L3 on bottom s/f at full width H&T discont long int obsd in f/c,uncoated dent of L3 on bottom s/f H&T discont long int obsd in f/c,dross spots of L3 on both s/f H&T discont obsd in f/c, strech mark of L3 on both s/f cont obsd in f/c, water mark and liner marking found ok as per TDC indradhanush AZ70 ISI 15965 BIS Approved.ov OK Mohit | P1 |  |  |  | k | CRM1CCL1 | N |  | 2023-12-17T07:51:58.000+0000 | 0.1685764 | S_PPGLCW | FN | N | A
3575 | GI | 23C31J1000 | 23C31J0000 | 0.84 | 0.84 | 1500 | 1500 | ZEX532 | ZEX532 | 508 | Delft Profielen B.V | Delft Profielen B.V | SMS1CAS3-COND2-HSM2-CRM1PTM1-CRM1CGL3-CRM1APL8 | HSM2-CRM1PTM1-CRM1CGL3 | 8-15 | 14.63 | 320-420 | 366 | 20-45 | 28.3 |  |  | N |  |  | OK | Ok | Dross spots & Patches of L2/3 on both s/f at f/w h&t discont obsd in f/c.Flow mark of L2/3 on both s/f at f/w In f/c. | P1 |  |  |  | autoClrRemarks | CRM1CGL3 | N |  | 2023-12-16T22:31:41.000+0000 | 0.09693287 | S_GICW |  | N | A
3576 | GI | 23C31J2000 | 23C31J0000 | 0.84 | 0.84 | 1500 | 1500 | ZEX532 | ZEX532 | 508 | Delft Profielen B.V | Delft Profielen B.V | SMS1CAS3-COND2-HSM2-CRM1PTM1-CRM1CGL3-CRM1APL8 | HSM2-CRM1PTM1-CRM1CGL3 | 8-15 | 12.955 | 320-420 | 366 | 20-45 | 28.4 |  |  | N |  |  | OK | Ok | Splash mark of L2/3 on top s/f at c/w discont obsd in Id 700-800mtr.Dross spots & Patches of L2/3 on both s/f at f/w h&t discont obsd in f/c.Flow mark of L2/3 on both s/f at f/w In f/c. | P1 |  |  |  | autoClrRemarks | CRM1CGL3 | N |  | 2023-12-16T22:31:24.000+0000 | 0.09637731 | S_GICW |  | N | A
3577 | GI | 23C36B1000 | 23C36B0000 | 0.94 | 0.94 | 1495 | 1495 | ZEX532 | ZEX532 | 508 | Sandrini Metalli Spa | Sandrini Metalli Spa | SMS1CAS3-COND2-HSM2-CRM1PTM1-CRM1CGL3-CRM1APL8 | HSM2-CRM1PTM1-CRM1CGL3 | 7-15 | 13.555 | 320-420 | 352 | 20-45 | 29.5 |  |  | N |  |  | OK | Ok | Dross spots & Patches of L2/3 on both s/f at f/w h&t discont obsd in f/c.Stretch mark of L2 on both s/f at f/w In f/c.Nozzle Lines of L2 on bottom s/f at d/s 180mm & o/s to 210mm obsd in f/c. | P1 |  |  |  | autoClrRemarks | CRM1CGL3 | N |  | 2023-12-16T22:31:14.000+0000 | 0.1408796 | S_GICW |  | N | C
3578 | GI | 23C36B2000 | 23C36B0000 | 0.94 | 0.94 | 1495 | 1495 | ZEX532 | ZEX532 | 508 | Sandrini Metalli Spa | Sandrini Metalli Spa | SMS1CAS3-COND2-HSM2-CRM1PTM1-CRM1CGL3-CRM1APL8 | HSM2-CRM1PTM1-CRM1CGL3 | 7-15 | 13.445 | 320-420 | 352 | 20-45 | 29.6 |  |  | N |  |  | OK | Ok | Air angle mark of L2/3 on both s/f at both edges to 150mm obsd in OD 110mtr.Dross spots & Patches of L2/3 on both s/f at f/w h&t discont obsd in f/c.Stretch mark of L2 on both s/f at f/w In f/c.Nozzle Lines of L2 on bottom s/f at d/s 180mm & o/s to 210mm obsd in f/c. | P1 |  |  |  | autoClrRemarks | CRM1CGL3 | N |  | 2023-12-16T22:31:36.000+0000 | 0.1407755 | S_GICW |  | N | C
3579 | PPGL | 23C2SJ1000 | 23C2SJ0000 | 0.45 | 0.45 | 1220 | 1220 | LID955 | LID955 | 508 | JSW MTS ACCIL | JSW MTS ACCIL | SMS1CAS1-COND1-HSM1-CRM1PTM1-CRM1CGL2-CRM1CCL1-CRM1APL9 | HSM1-CRM1PTM1-CRM1CGL2-CRM1CCL1 | 3-5 | 4.677 | 550-700 | 690 |  |  | 80-98 | 97 | Y | CB |  | ok | Ok | Roll Swelling Mark of L3 on top s/f in c/w cont obsd at a Pitch of 1015mm in f/c Edge Waviness of L3 in o/s at a Height of 5mm cont obsd in f/c Fold Mark of L3 on top s/f in c/w cont obsd in f/c Multiple Dent of L3 on bot-top dis cont obsd in f/c,dross patch of L3 on both s/fH&T discont obsd in f/c strech mark of L3 both s/f cont obsd in f/c, paint lumps of L2/3 on bottom s/f H&T discont long int obsd in f/c, Liner Marking Found ok as SO Indradhanush AZ70 (ISI) 15965 BIS Approved OK Nizam | P1 |  |  |  | autoClrRemarks | CRM1CCL1 | N |  | 2023-12-17T16:18:47.000+0000 | 0.01976852 | S_PPGLCW | FN | N | C
3580 | PPGL | 23C2SJ2000 | 23C2SJ0000 | 0.45 | 0.45 | 1220 | 1220 | LID955 | LID955 | 508 | JSW MTS ACCIL | JSW MTS ACCIL | SMS1CAS1-COND1-HSM1-CRM1PTM1-CRM1CGL2-CRM1CCL1-CRM1APL9 | HSM1-CRM1PTM1-CRM1CGL2-CRM1CCL1 | 3-5 | 4.647 | 550-700 | 690 |  |  | 80-98 | 97 | Y | CB |  | ok | Ok | Roll Swelling Mark of L3 on top s/f in c/w cont obsd at a Pitch of 1015mm in f/c Edge Waviness of L3 in o/s at a Height of 5mm cont obsd in f/c Fold Mark of L3 on top s/f in c/w cont obsd in f/c Multiple Dent of L3 on bot-top dis cont obsd in f/c,dross patch of L3 on both s/fH&T discont obsd in f/c strech mark of L3 both s/f cont obsd in f/c, paint lumps of L2/3 on bottom s/f H&T discont long int obsd in f/c, Liner Marking Found ok as SO Indradhanush AZ70 (ISI) 15965 BIS Approved OK Nizam | P1 |  |  |  | autoClrRemarks | CRM1CCL1 | N |  | 2023-12-17T16:19:30.000+0000 | 0.01734954 | S_PPGLCW | FN | N | C
3581 | PPGL | 23C2SJ3000 | 23C2SJ0000 | 0.45 | 0.45 | 1220 | 1220 | LID955 | LID955 | 508 | JSW MTS ACCIL | JSW MTS ACCIL | SMS1CAS1-COND1-HSM1-CRM1PTM1-CRM1CGL2-CRM1CCL1-CRM1APL9 | HSM1-CRM1PTM1-CRM1CGL2-CRM1CCL1 | 3-5 | 4.657 | 550-700 | 690 |  |  | 80-98 | 97 | Y | CB |  | ok | Ok | Roll Swelling Mark of L3 on top s/f in c/w cont obsd at a Pitch of 1015mm in f/c Edge Waviness of L3 in o/s at a Height of 5mm cont obsd in f/c Fold Mark of L3 on top s/f in c/w cont obsd in f/c Multiple Dent of L3 on bot-top dis cont obsd in f/c,dross patch of L3 on both s/fH&T discont obsd in f/c strech mark of L3 both s/f cont obsd in f/c, paint lumps of L2/3 on bottom s/f H&T discont long int obsd in f/c, Liner Marking Found ok as SO Indradhanush AZ70 (ISI) 15965 BIS Approved OK Nizam | P1 |  |  |  | autoClrRemarks | CRM1CCL1 | N |  | 2023-12-17T16:19:17.000+0000 | 0.01579861 | S_PPGLCW | FN | N | C
3582 | PPGL | 23C2SJ4000 | 23C2SJ0000 | 0.45 | 0.45 | 1220 | 1220 | LID955 | LID955 | 508 | JSW MTS ACCIL | JSW MTS ACCIL | SMS1CAS1-COND1-HSM1-CRM1PTM1-CRM1CGL2-CRM1CCL1-CRM1APL9 | HSM1-CRM1PTM1-CRM1CGL2-CRM1CCL1 | 3-5 | 4.077 | 550-700 | 690 |  |  | 80-98 | 97 | Y | CB |  | ok | Ok | Roll Swelling Mark of L3 on top s/f in c/w cont obsd at a Pitch of 1015mm in f/c Edge Waviness of L3 in o/s at a Height of 5mm cont obsd in f/c Fold Mark of L3 on top s/f in c/w cont obsd in f/c Multiple Dent of L3 on bot-top dis cont obsd in f/c,dross patch of L3 on both s/fH&T discont obsd in f/c strech mark of L3 both s/f cont obsd in f/c, paint lumps of L2/3 on bottom s/f H&T discont long int obsd in f/c, Liner Marking Found ok as SO Indradhanush AZ70 (ISI) 15965 BIS Approved OK Nizam | P1 |  |  |  | autoClrRemarks | CRM1CCL1 | N |  | 2023-12-17T16:27:10.000+0000 | 0.01748843 | S_PPGLCW | FN | N | C
3583 | PPGL | 23C2SJ5000 | 23C2SJ0000 | 0.45 | 0.45 | 1220 | 1220 | LID955 | LID955 | 508 | JSW MTS ACCIL | JSW MTS ACCIL | SMS1CAS1-COND1-HSM1-CRM1PTM1-CRM1CGL2-CRM1CCL1-CRM1APL9 | HSM1-CRM1PTM1-CRM1CGL2-CRM1CCL1 | 3-5 | 4.057 | 550-700 | 690 |  |  | 80-98 | 97 | Y | CB |  | ok | Ok | Edge Waviness of L3 in o/s at a Height of 5mm cont obsd in f/c c Multiple Dent of L3 on bot-top dis cont obsd in f/c,dross patch of L3 on both s/fH&T discont obsd in f/c strech mark of L3 both s/f cont obsd in f/c, paint lumps of L2/3 on bottom s/f H&T discont long int obsd in f/c, Liner Marking Found ok as SO Indradhanush AZ70 (ISI) 15965 BIS Approved (SPR) OK Nizam | P1 |  |  |  | autoClrRemarks | CRM1CCL1 | N |  | 2023-12-17T16:27:26.000+0000 | 0.009988426 | S_PPGLCW | FN | N | C
3584 | PPGL | 23C2QA1000 | 23C2QA0000 | 0.45 | 0.45 | 1220 | 1220 | LID955 | LID955 | 508 | JSW MTS ACCIL | JSW MTS ACCIL | SMS1CAS1-COND1-HSM1-CRM1PTM1-CRM1CGL2-CRM1CCL1-CRM1APL9 | HSM1-CRM1PTM1-CRM1CGL2-CRM1CCL1 | 3-5 | 4.682 | 550-700 | 666 |  |  | 80-98 | 95 | Y | CB |  | ok | Ok | Liner Marking Found ok as SO Indradhanush AZ70 (ISI) 15965 BIS Approved .Dent on top to bottom impression at f/w H/T cont long intervel obsd in f/c. Approx 1 mtr pitch ( From input ).stretch of L2/3 3obsd on both /f in f/w in f/c .Dross spots and patches of L3 obsd both s/f at f/w H&T in f/c .Pickup roll mark of L3 on bottom ms/f at o/s to 400 mm cont obsd in f/c approx 1.5 mtr pitchDross spots and patches of L3 obsd both s/f at f/w H&T in f/c OK NISHMITHA | P1 |  |  |  | autoClrRemarks | CRM1CCL1 | N |  | 2023-12-18T10:11:23.000+0000 | 0.05521991 | S_PPGLCW | FN | N | B
3585 | PPGL | 23C2QA2000 | 23C2QA0000 | 0.45 | 0.45 | 1220 | 1220 | LID955 | LID955 | 508 | JSW MTS ACCIL | JSW MTS ACCIL | SMS1CAS1-COND1-HSM1-CRM1PTM1-CRM1CGL2-CRM1CCL1-CRM1APL9 | HSM1-CRM1PTM1-CRM1CGL2-CRM1CCL1 | 3-5 | 4.662 | 550-700 | 666 |  |  | 80-98 | 95 | Y | CB |  | ok | Ok | Liner Marking Found ok as SO Indradhanush AZ70 (ISI) 15965 BIS Approved .Dent on top to bottom impression at f/w H/T cont long intervel obsd in f/c. Approx 1 mtr pitch ( From input ).stretch of L2/3 3obsd on both /f in f/w in f/c .Dross spots and patches of L3 obsd both s/f at f/w H&T in f/c .Pickup roll mark of L3 on bottom ms/f at o/s to 400 mm cont obsd in f/c approx 1.5 mtr pitchDross spots and patches of L3 obsd both s/f at f/w H&T in f/c OK NISHMITHA | P1 |  |  |  | autoClrRemarks | CRM1CCL1 | N |  | 2023-12-18T10:10:53.000+0000 | 0.0537037 | S_PPGLCW | FN | N | B
3586 | PPGL | 23C2QA3000 | 23C2QA0000 | 0.45 | 0.45 | 1220 | 1220 | LID955 | LID955 | 508 | JSW MTS ACCIL | JSW MTS ACCIL | SMS1CAS1-COND1-HSM1-CRM1PTM1-CRM1CGL2-CRM1CCL1-CRM1APL9 | HSM1-CRM1PTM1-CRM1CGL2-CRM1CCL1 | 3-5 | 4.672 | 550-700 | 666 |  |  | 80-98 | 95 | Y | CB |  | ok | Ok | Liner Marking Found ok as SO Indradhanush AZ70 (ISI) 15965 BIS Approved .Dent on top to bottom impression at f/w H/T cont long intervel obsd in f/c. Approx 1 mtr pitch ( From input ).stretch of L2/3 3obsd on both /f in f/w in f/c .Dross spots and patches of L3 obsd both s/f at f/w H&T in f/c .Pickup roll mark of L3 on bottom ms/f at o/s to 400 mm cont obsd in f/c approx 1.5 mtr pitchDross spots and patches of L3 obsd both s/f at f/w H&T in f/c OK NISHMITHA | P1 |  |  |  | autoClrRemarks | CRM1CCL1 | N |  | 2023-12-18T10:11:17.000+0000 | 0.05293981 | S_PPGLCW | FN | N | B
3587 | PPGL | 23C2QA4000 | 23C2QA0000 | 0.45 | 0.45 | 1220 | 1220 | LID955 | LID955 | 508 | JSW MTS ACCIL | JSW MTS ACCIL | SMS1CAS1-COND1-HSM1-CRM1PTM1-CRM1CGL2-CRM1CCL1-CRM1APL9 | HSM1-CRM1PTM1-CRM1CGL2-CRM1CCL1 | 3-5 | 4.147 | 550-700 | 666 |  |  | 80-98 | 95 | Y | CB |  | ok | Ok | Liner Marking Found ok as SO Indradhanush AZ70 (ISI) 15965 BIS Approved .Dent on top to bottom impression at f/w H/T cont long intervel obsd in f/c. Approx 1 mtr pitch ( From input ).stretch of L2/3 3obsd on both /f in f/w in f/c .Dross spots and patches of L3 obsd both s/f at f/w H&T in f/c .Pickup roll mark of L3 on bottom ms/f at o/s to 400 mm cont obsd in f/c approx 1.5 mtr pitchDross spots and patches of L3 obsd both s/f at f/w H&T in f/c OK NISHMITHA | P1 |  |  |  | autoClrRemarks | CRM1CCL1 | N |  | 2023-12-18T10:11:01.000+0000 | 0.05166667 | S_PPGLCW | FN | N | B
3588 | PPGL | 23C2QA5000 | 23C2QA0000 | 0.45 | 0.45 | 1220 | 1220 | LID955 | LID955 | 508 | JSW MTS ACCIL | JSW MTS ACCIL | SMS1CAS1-COND1-HSM1-CRM1PTM1-CRM1CGL2-CRM1CCL1-CRM1APL9 | HSM1-CRM1PTM1-CRM1CGL2-CRM1CCL1 | 3-5 | 4.001 | 550-700 | 666 |  |  | 80-98 | 95 | Y | CB |  | ok | Ok | Liner Marking Found ok as SO Indradhanush AZ70 (ISI) 15965 BIS Approved .Dent on top to bottom impression at f/w H/T cont long intervel obsd in f/c. Approx 1 mtr pitch ( From input ).stretch of L2/3 3obsd on both /f in f/w in f/c .Dross spots and patches of L3 obsd both s/f at f/w H&T in f/c .Pickup roll mark of L3 on bottom ms/f at o/s to 400 mm cont obsd in f/c approx 1.5 mtr pitchDross spots and patches of L3 obsd both s/f at f/w H&T in f/c SPR OK NISHMITHA | P1 |  |  |  | autoClrRemarks | CRM1CCL1 | N |  | 2023-12-18T10:11:07.000+0000 | 0.05033565 | S_PPGLCW | FN | N | B
3589 | PPGL | 23C2QD1000 | 23C2QD0000 | 0.45 | 0.45 | 1220 | 1220 | LID955 | LID955 | 508 | JSW MTS ACCIL | JSW MTS ACCIL | SMS1CAS1-COND1-HSM1-CRM1PTM1-CRM1CGL2-CRM1CCL1-CRM1APL9 | HSM1-CRM1PTM1-CRM1CGL2-CRM1CCL1 | 3-5 | 4.652 | 550-700 | 685 |  |  | 80-98 | 96 | Y | CB |  | ok | Ok | Liner Marking Found ok as SO Indradhanush AZ70 (ISI) 15965 BIS Approved .Multiple Dent of L3 on top to bottom impression at f/w H/T cont long intervel obsd in f/c Approx 1 mtr pitch ( From input ).Pickup roll mark of L3 on bottom ms/f at o/s to 400 mm cont obsd in f/c approx 1.5 mtr pitch.stretch of L2/3 3obsd on both /f in f/w in f/c .Dross spots and patches of L3 obsd both s/f at f/w H&T in f/c OK Manju | P1 |  |  |  | autoClrRemarks | CRM1CCL1 | N |  | 2023-12-18T10:57:33.000+0000 | 0.04304398 | S_PPGLCW | FN | N | B
3590 | PPGL | 23C2QD2000 | 23C2QD0000 | 0.45 | 0.45 | 1220 | 1220 | LID955 | LID955 | 508 | JSW MTS ACCIL | JSW MTS ACCIL | SMS1CAS1-COND1-HSM1-CRM1PTM1-CRM1CGL2-CRM1CCL1-CRM1APL9 | HSM1-CRM1PTM1-CRM1CGL2-CRM1CCL1 | 3-5 | 4.145 | 550-700 | 685 |  |  | 80-98 | 96 | Y | CB |  | ok | Ok | Liner Marking Found ok as SO Indradhanush AZ70 (ISI) 15965 BIS Approved .Multiple Dent of L3 on top to bottom impression at f/w H/T cont long intervel obsd in f/c Approx 1 mtr pitch ( From input ).Pickup roll mark of L3 on bottom ms/f at o/s to 400 mm cont obsd in f/c approx 1.5 mtr pitch.stretch of L2/3 3obsd on both /f in f/w in f/c .Dross spots and patches of L3 obsd both s/f at f/w H&T in f/c OK Manju | P1 |  |  |  | autoClrRemarks | CRM1CCL1 | N |  | 2023-12-18T10:58:08.000+0000 | 0.04217593 | S_PPGLCW | FN | N | B
3591 | PPGL | 23C2QD3000 | 23C2QD0000 | 0.45 | 0.45 | 1220 | 1220 | LID955 | LID955 | 508 | JSW MTS ACCIL | JSW MTS ACCIL | SMS1CAS1-COND1-HSM1-CRM1PTM1-CRM1CGL2-CRM1CCL1-CRM1APL9 | HSM1-CRM1PTM1-CRM1CGL2-CRM1CCL1 | 3-5 | 4.657 | 550-700 | 685 |  |  | 80-98 | 96 | Y | CB |  | ok | Ok | Liner Marking Found ok as SO Indradhanush AZ70 (ISI) 15965 BIS Approved .Edge waviness of L3 on both at o/s cont obsd in f/c 3-4 height.Multiple Dent of L3 on top to bottom impression at f/w H/T cont long intervel obsd in f/c Approx 1 mtr pitch ( From input ).Pickup roll mark of L3 on bottom ms/f at o/s to 400 mm cont obsd in f/c approx 1.5 mtr pitch.stretch of L2/3 3obsd on both /f in f/w in f/c .Dross spots and patches of L3 obsd both s/f at f/w H&T in f/c OK Manju | P1 |  |  |  | autoClrRemarks | CRM1CCL1 | N |  | 2023-12-18T18:50:01.000+0000 | 0.3620602 | S_PPGLCW | FN | N | B
3592 | PPGL | 23C2QD4000 | 23C2QD0000 | 0.45 | 0.45 | 1220 | 1220 | LID955 | LID955 | 508 | JSW MTS ACCIL | JSW MTS ACCIL | SMS1CAS1-COND1-HSM1-CRM1PTM1-CRM1CGL2-CRM1CCL1-CRM1APL9 | HSM1-CRM1PTM1-CRM1CGL2-CRM1CCL1 | 3-5 | 4.132 | 550-700 | 685 |  |  | 80-98 | 96 | Y | CB |  | ok | Ok | Liner Marking Found ok as SO Indradhanush AZ70 (ISI) 15965 BIS Approved .Edge waviness of L3 on both at o/s cont obsd in f/c 3-4 height.Multiple Dent of L3 on top to bottom impression at f/w H/T cont long intervel obsd in f/c Approx 1 mtr pitch ( From input ).Pickup roll mark of L3 on bottom ms/f at o/s to 400 mm cont obsd in f/c approx 1.5 mtr pitch.stretch of L2/3 3obsd on both /f in f/w in f/c .Dross spots and patches of L3 obsd both s/f at f/w H&T in f/c OK Manju | P1 |  |  |  | autoClrRemarks | CRM1CCL1 | N |  | 2023-12-18T10:57:26.000+0000 | 0.03806713 | S_PPGLCW | FN | N | B
3593 | PPGL | 23C2QD5000 | 23C2QD0000 | 0.45 | 0.45 | 1220 | 1220 | LID955 | LID955 | 508 | JSW MTS ACCIL | JSW MTS ACCIL | SMS1CAS1-COND1-HSM1-CRM1PTM1-CRM1CGL2-CRM1CCL1-CRM1APL9 | HSM1-CRM1PTM1-CRM1CGL2-CRM1CCL1 | 3-5 | 3.972 | 550-700 | 685 |  |  | 80-98 | 96 | Y | CB |  | ok | Ok | Liner Marking Found ok as SO Indradhanush AZ70 (ISI) 15965 BIS Approved Fold of L4 on both s/f at o/s cont obsd ID 950 to 965 mtr .Edge waviness of L3 on both at o/s cont obsd in f/c 3-4 height.Multiple Dent of L3 on top to bottom impression at f/w H/T cont long intervel obsd in f/c Approx 1 mtr pitch ( From input ).Pickup roll mark of L3 on bottom ms/f at o/s to 400 mm cont obsd in f/c approx 1.5 mtr pitch.stretch of L2/3 3obsd on both /f in f/w in f/c .Dross spots and patches of L3 obsd both s/f at f/w H&T in f/c SPR OK Manju | P1 |  |  |  | autoClrRemarks | CRM1CCL1 | N |  | 2023-12-18T10:57:55.000+0000 | 0.03630787 | S_PPGLCW | FN | N | B
3594 | PPGL | 23C2PV1000 | 23C2PV0000 | 0.45 | 0.45 | 1220 | 1220 | LID955 | LID955 | 508 | JSW MTS ACCIL | JSW MTS ACCIL | SMS1CAS1-COND1-HSM1-CRM1PTM1-CRM1CGL2-CRM1CCL1-CRM1APL9 | HSM1-CRM1PTM1-CRM1CGL2-CRM1CCL1 | 3-5 | 4.632 | 550-700 | 690 |  |  | 80-98 | 97 | Y | CB |  | ok | Ok | edge wavy of L3 at opr/s cont obsd in f/c,pickup roll mark of L2/3 on bottom at opr/s int obsd in f/c,fold mark of L3 at centre int obsd in f/c, dent of L3 at opr/s int obsd at 2520mm ptch in f/c,from input,dross patch of L3 on both s/f H&t discont obsd in f/c,strech mark of L3 on both s/f cont obsd in f/c, Water mark and Liner Marking Found ok as as per TDC indradhanush AZ70 (ISI) 15965 BIS Approved OK Rajiv | P1 |  |  |  | autoClrRemarks | CRM1CCL1 | N |  | 2023-12-19T01:31:59.000+0000 | 0.1127546 | S_PPGLCW | FN | N | A
3595 | PPGL | 23C2PV2000 | 23C2PV0000 | 0.45 | 0.45 | 1220 | 1220 | LID955 | LID955 | 508 | JSW MTS ACCIL | JSW MTS ACCIL | SMS1CAS1-COND1-HSM1-CRM1PTM1-CRM1CGL2-CRM1CCL1-CRM1APL9 | HSM1-CRM1PTM1-CRM1CGL2-CRM1CCL1 | 3-5 | 4.672 | 550-700 | 690 |  |  | 80-98 | 97 | Y | CB |  | ok | Ok | strech mark of L3 on both s/f cont obsd in f/c,edge wavy of L3 at opr/s cont obsd in f/c,pickup roll mark of L2/3 on bottom at opr/s int obsd in f/c,fold mark of L3 at centre int obsd in f/c, dent of L3 at opr/s int obsd at 2520mm ptch in f/c,from input,dross patch of L3 on both s/f H&t discont obsd in f/c, Water mark and Liner Marking Found ok as as per TDC indradhanush AZ70 (ISI) 15965 BIS Approved OK Rajiv | P1 |  |  |  | autoClrRemarks | CRM1CCL1 | N |  | 2023-12-19T01:32:05.000+0000 | 0.1108218 | S_PPGLCW | FN | N | A
3596 | PPGL | 23C2PV3000 | 23C2PV0000 | 0.45 | 0.45 | 1220 | 1220 | LID955 | LID955 | 508 | JSW MTS ACCIL | JSW MTS ACCIL | SMS1CAS1-COND1-HSM1-CRM1PTM1-CRM1CGL2-CRM1CCL1-CRM1APL9 | HSM1-CRM1PTM1-CRM1CGL2-CRM1CCL1 | 3-5 | 4.657 | 550-700 | 690 |  |  | 80-98 | 97 | Y | CB |  | ok | Ok | edge wavy of L3 at opr/s cont obsd in f/c,pickup roll mark of L2/3 on bottom at opr/s int obsd in f/c,fold mark of L3 at centre int obsd in f/c, dent of L3 at opr/s int obsd at 2520mm ptch in f/c,from input,dross patch of L3 on both s/f H&t discont obsd in f/c,strech mark of L3 on both s/f cont obsd in f/c, Water mark and Liner Marking Found ok as as per TDC indradhanush AZ70 (ISI) 15965 BIS Approved OK Rajiv | P1 |  |  |  | autoClrRemarks | CRM1CCL1 | N |  | 2023-12-19T01:32:11.000+0000 | 0.1079282 | S_PPGLCW | FN | N | A
3597 | PPGL | 23C2PV4000 | 23C2PV0000 | 0.45 | 0.45 | 1220 | 1220 | LID955 | LID955 | 508 | JSW MTS ACCIL | JSW MTS ACCIL | SMS1CAS1-COND1-HSM1-CRM1PTM1-CRM1CGL2-CRM1CCL1-CRM1APL9 | HSM1-CRM1PTM1-CRM1CGL2-CRM1CCL1 | 3-5 | 4.057 | 550-700 | 690 |  |  | 80-98 | 97 | Y | CB |  | ok | Ok | uncoated fold type dent of L3/4 on bottom s/f at opr/s edges to 30-40mm discont long int obsd from 300 to 650 mtrs after that ok,strech mark of L3 on both s/f cont obsd in f/c,edge wavy of L3 at opr/s cont obsd in f/c,pickup roll mark of L2/3 on bottom at opr/s int obsd in f/c,fold mark of L3 at centre int obsd in f/c, dent of L3 at opr/s int obsd at 2520mm ptch in f/c,from input,dross patch of L3 on both s/f H&t discont obsd in f/c, Water mark and Liner Marking Found ok as as per TDC indradhanush AZ70 (ISI) 15965 BIS Approved OK Rajiv | P1 |  |  |  | autoClrRemarks | CRM1CCL1 | N |  | 2023-12-19T01:32:17.000+0000 | 0.1067477 | S_PPGLCW | FN | N | A
3598 | PPGL | 23C2PV5000 | 23C2PV0000 | 0.45 | 0.45 | 1220 | 1220 | LID955 | LID955 | 508 | JSW MTS ACCIL | JSW MTS ACCIL | SMS1CAS1-COND1-HSM1-CRM1PTM1-CRM1CGL2-CRM1CCL1-CRM1APL9 | HSM1-CRM1PTM1-CRM1CGL2-CRM1CCL1 | 3-5 | 3.942 | 550-700 | 690 |  |  | 80-98 | 97 | Y | CB |  | ok | Ok | uncoated fold type dent of L3/4 on bottom s/f at opr/s edges to 30-40mm discont long int obsd from 450 to 600 mtrs after that ok,strech mark of L3 on both s/f cont obsd in f/c,edge wavy of L3 at opr/s cont obsd in f/c,pickup roll mark of L2/3 on bottom at opr/s int obsd in f/c,fold mark of L3 at centre int obsd in f/c, dent of L3 at opr/s int obsd at 2520mm ptch in f/c,from input,dross patch of L3 on both s/f H&t discont obsd in f/c, Water mark and Liner Marking Found ok as as per TDC indradhanush AZ70 (ISI) 15965 BIS Approved spr OK Rajiv | P1 |  |  |  | autoClrRemarks | CRM1CCL1 | N |  | 2023-12-19T01:31:52.000+0000 | 0.1040625 | S_PPGLCW | FN | N | A
3599 | PPGL | 23C2PA1000 | 23C2PA0000 | 0.45 | 0.45 | 1220 | 1220 | LID955 | LID955 | 508 | JSW MTS ACCIL | JSW MTS ACCIL | SMS1CAS1-COND1-HSM1-CRM1PTM1-CRM1CGL2-CRM1CCL1-CRM1APL9 | HSM1-CRM1PTM1-CRM1CGL2-CRM1CCL1 | 3-5 | 4.657 | 550-700 | 687 |  |  | 80-98 | 96 | Y | CB |  | ok | Ok | Edge Waviness of L3 in o/s at a Height of 5mm cont obsd in f/c Fold Mark of L3 on top s/f in c/w cont obsd in f/c Multiple Dent of L3 on bot-top dis cont obsd in f/c,dross patch of L3 on both s/fH&T discont obsd in f/c strech mark of L3 both s/f cont obsd in f/c, paint lumps of L2/3 on bottom s/f H&T discont long int obsd in f/c, Liner Marking Found ok as SO Indradhanush AZ70 (ISI) 15965 BIS Approved OK Nizam | P1 |  |  |  | autoClrRemarks | CRM1CCL1 | N |  | 2023-12-17T15:45:20.000+0000 | 0.02792824 | S_PPGLCW | FN | N | C
3600 | PPGL | 23C2PA2000 | 23C2PA0000 | 0.45 | 0.45 | 1220 | 1220 | LID955 | LID955 | 508 | JSW MTS ACCIL | JSW MTS ACCIL | SMS1CAS1-COND1-HSM1-CRM1PTM1-CRM1CGL2-CRM1CCL1-CRM1APL9 | HSM1-CRM1PTM1-CRM1CGL2-CRM1CCL1 | 3-5 | 4.672 | 550-700 | 687 |  |  | 80-98 | 96 | Y | CB |  | ok | Ok | Roll Swelling Mark of L3 on top s/f in c/w cont obsd at a Pitch of 1015mm in f/c Edge Waviness of L3 in o/s at a Height of 5mm cont obsd in f/c Fold Mark of L3 on top s/f in c/w cont obsd in f/c Multiple Dent of L3 on bot-top dis cont obsd in f/c,dross patch of L3 on both s/fH&T discont obsd in f/c strech mark of L3 both s/f cont obsd in f/c, paint lumps of L2/3 on bottom s/f H&T discont long int obsd in f/c, Liner Marking Found ok as SO Indradhanush AZ70 (ISI) 15965 BIS Approved OK Nizam | P1 |  |  |  | autoClrRemarks | CRM1CCL1 | N |  | 2023-12-17T15:46:01.000+0000 | 0.02133102 | S_PPGLCW | FN | N | C
3601 | PPGL | 23C2PA3000 | 23C2PA0000 | 0.45 | 0.45 | 1220 | 1220 | LID955 | LID955 | 508 | JSW MTS ACCIL | JSW MTS ACCIL | SMS1CAS1-COND1-HSM1-CRM1PTM1-CRM1CGL2-CRM1CCL1-CRM1APL9 | HSM1-CRM1PTM1-CRM1CGL2-CRM1CCL1 | 3-5 | 4.652 | 550-700 | 687 |  |  | 80-98 | 96 | Y | CB |  | ok | Ok | Roll Swelling Mark of L3 on top s/f in c/w cont obsd at a Pitch of 1015mm in f/c Edge Waviness of L3 in o/s at a Height of 5mm cont obsd in f/c Fold Mark of L3 on top s/f in c/w cont obsd in f/c Multiple Dent of L3 on bot-top dis cont obsd in f/c,dross patch of L3 on both s/fH&T discont obsd in f/c strech mark of L3 both s/f cont obsd in f/c, paint lumps of L2/3 on bottom s/f H&T discont long int obsd in f/c, Liner Marking Found ok as SO Indradhanush AZ70 (ISI) 15965 BIS Approved OK Nizam | P1 |  |  |  | autoClrRemarks | CRM1CCL1 | N |  | 2023-12-17T15:44:50.000+0000 | 0.0177662 | S_PPGLCW | FN | N | C
3602 | PPGL | 23C2PA4000 | 23C2PA0000 | 0.45 | 0.45 | 1220 | 1220 | LID955 | LID955 | 508 | JSW MTS ACCIL | JSW MTS ACCIL | SMS1CAS1-COND1-HSM1-CRM1PTM1-CRM1CGL2-CRM1CCL1-CRM1APL9 | HSM1-CRM1PTM1-CRM1CGL2-CRM1CCL1 | 3-5 | 4.087 | 550-700 | 687 |  |  | 80-98 | 96 | Y | CB |  | ok | Ok | Roll Swelling Mark of L3 on top s/f in c/w cont obsd at a Pitch of 1015mm in f/c Edge Waviness of L3 in o/s at a Height of 5mm cont obsd in f/c Fold Mark of L3 on top s/f in c/w cont obsd in f/c Multiple Dent of L3 on bot-top dis cont obsd in f/c,dross patch of L3 on both s/fH&T discont obsd in f/c strech mark of L3 both s/f cont obsd in f/c, paint lumps of L2/3 on bottom s/f H&T discont long int obsd in f/c, Liner Marking Found ok as SO Indradhanush AZ70 (ISI) 15965 BIS Approved OK Nizam | P1 |  |  |  | autoClrRemarks | CRM1CCL1 | N |  | 2023-12-17T15:45:40.000+0000 | 0.01649306 | S_PPGLCW | FN | N | C
3603 | PPGL | 23C2PA5000 | 23C2PA0000 | 0.45 | 0.45 | 1220 | 1220 | LID955 | LID955 | 508 | JSW MTS ACCIL | JSW MTS ACCIL | SMS1CAS1-COND1-HSM1-CRM1PTM1-CRM1CGL2-CRM1CCL1-CRM1APL9 | HSM1-CRM1PTM1-CRM1CGL2-CRM1CCL1 | 3-5 | 4.027 | 550-700 | 687 |  |  | 80-98 | 96 | Y | CB |  | ok | Ok | Roll Swelling Mark of L3 on top s/f in c/w cont obsd at a Pitch of 1015mm in f/c Edge Waviness of L3 in o/s at a Height of 5mm cont obsd in f/c Fold Mark of L3 on top s/f in c/w cont obsd in f/c Multiple Dent of L3 on bot-top dis cont obsd in f/c,dross patch of L3 on both s/fH&T discont obsd in f/c strech mark of L3 both s/f cont obsd in f/c, paint lumps of L2/3 on bottom s/f H&T discont long int obsd in f/c, Liner Marking Found ok as SO Indradhanush AZ70 (ISI) 15965 BIS Approved (SPR) OK Nizam | P1 |  |  |  | autoClrRemarks | CRM1CCL1 | N |  | 2023-12-17T15:45:04.000+0000 | 0.0143287 | S_PPGLCW | FN | N | C
3604 | PPGL | 23C2SB1000 | 23C2SB0000 | 0.45 | 0.45 | 1220 | 1220 | LID955 | LID955 | 508 | JSW MTS ACCIL | JSW MTS ACCIL | SMS1CAS1-COND1-HSM1-CRM1PTM1-CRM1CGL2-CRM1CCL1-CRM1APL9 | HSM1-CRM1PTM1-CRM1CGL2-CRM1CCL1 | 3-5 | 4.657 | 550-700 | 680 |  |  | 80-98 | 96 | Y | CB |  | ok | Ok | Fold Mark of L3 on top s/f in c/w cont obsd in f/c Multiple Dent of L3 on bot-top dis cont obsd in f/c,dross patch of L3 on both s/fH&T discont obsd in f/c strech mark of L3 both s/f cont obsd in f/c, paint lumps of L2/3 on bottom s/f H&T discont long int obsd in f/c, Liner Markinh Found ok as SO Indradhanush AZ70 (ISI) 15965 BIS Approved OK Nizam | P1 |  |  |  | autoClrRemarks | CRM1CCL1 | N |  | 2023-12-17T14:23:07.000+0000 | 0.03175926 | S_PPGLCW | FN | N | C
3605 | PPGL | 23C2SB2000 | 23C2SB0000 | 0.45 | 0.45 | 1220 | 1220 | LID955 | LID955 | 508 | JSW MTS ACCIL | JSW MTS ACCIL | SMS1CAS1-COND1-HSM1-CRM1PTM1-CRM1CGL2-CRM1CCL1-CRM1APL9 | HSM1-CRM1PTM1-CRM1CGL2-CRM1CCL1 | 3-5 | 4.652 | 550-700 | 680 |  |  | 80-98 | 96 | Y | CB |  | ok | Ok | Fold Mark of L3 on top s/f in c/w cont obsd in f/c Multiple Dent of L3 on bot-top dis cont obsd in f/c,dross patch of L3 on both s/fH&T discont obsd in f/c strech mark of L3 both s/f cont obsd in f/c, paint lumps of L2/3 on bottom s/f H&T discont long int obsd in f/c, Liner Markinh Found ok as SO Indradhanush AZ70 (ISI) 15965 BIS Approved OK Nizam | P1 |  |  |  | autoClrRemarks | CRM1CCL1 | N |  | 2023-12-17T14:22:33.000+0000 | 0.02895833 | S_PPGLCW | FN | N | C
3606 | PPGL | 23C2SB3000 | 23C2SB0000 | 0.45 | 0.45 | 1220 | 1220 | LID955 | LID955 | 508 | JSW MTS ACCIL | JSW MTS ACCIL | SMS1CAS1-COND1-HSM1-CRM1PTM1-CRM1CGL2-CRM1CCL1-CRM1APL9 | HSM1-CRM1PTM1-CRM1CGL2-CRM1CCL1 | 3-5 | 4.642 | 550-700 | 680 |  |  | 80-98 | 96 | Y | CB |  | ok | Ok | Fold Mark of L3 on top s/f in c/w cont obsd in f/c Multiple Dent of L3 on bot-top dis cont obsd in f/c,dross patch of L3 on both s/fH&T discont obsd in f/c strech mark of L3 both s/f cont obsd in f/c, paint lumps of L2/3 on bottom s/f H&T discont long int obsd in f/c, Liner Markinh Found ok as SO Indradhanush AZ70 (ISI) 15965 BIS Approved OK Nizam | P1 |  |  |  | autoClrRemarks | CRM1CCL1 | N |  | 2023-12-17T14:24:23.000+0000 | 0.02826389 | S_PPGLCW | FN | N | C
3607 | PPGL | 23C2SB4000 | 23C2SB0000 | 0.45 | 0.45 | 1220 | 1220 | LID955 | LID955 | 508 | JSW MTS ACCIL | JSW MTS ACCIL | SMS1CAS1-COND1-HSM1-CRM1PTM1-CRM1CGL2-CRM1CCL1-CRM1APL9 | HSM1-CRM1PTM1-CRM1CGL2-CRM1CCL1 | 3-5 | 4.322 | 550-700 | 680 |  |  | 80-98 | 96 | Y | CB |  | ok | Ok | Fold Mark of L3 on top s/f in c/w cont obsd in f/c Multiple Dent of L3 on bot-top dis cont obsd in f/c,dross patch of L3 on both s/fH&T discont obsd in f/c strech mark of L3 both s/f cont obsd in f/c, paint lumps of L2/3 on bottom s/f H&T discont long int obsd in f/c, Liner Markinh Found ok as SO Indradhanush AZ70 (ISI) 15965 BIS Approved OK Nizam | P1 |  |  |  | autoClrRemarks | CRM1CCL1 | N |  | 2023-12-17T14:20:51.000+0000 | 0.02296296 | S_PPGLCW | FN | N | C
3608 | PPGL | 23C2SB5000 | 23C2SB0000 | 0.45 | 0.45 | 1220 | 1220 | LID955 | LID955 | 508 | JSW MTS ACCIL | JSW MTS ACCIL | SMS1CAS1-COND1-HSM1-CRM1PTM1-CRM1CGL2-CRM1CCL1-CRM1APL9 | HSM1-CRM1PTM1-CRM1CGL2-CRM1CCL1 | 3-5 | 3.807 | 550-700 | 680 |  |  | 80-98 | 96 | Y | CB |  | ok | Ok | Fold Mark of L3 on top s/f in c/w cont obsd in f/c Multiple Dent of L3 on bot-top dis cont obsd in f/c,dross patch of L3 on both s/fH&T discont obsd in f/c strech mark of L3 both s/f cont obsd in f/c, paint lumps of L2/3 on bottom s/f H&T discont long int obsd in f/c, Liner Markinh Found ok as SO Indradhanush AZ70 (ISI) 15965 BIS Approved (SPR) OK Nizam | P1 |  |  |  | autoClrRemarks | CRM1CCL1 | N |  | 2023-12-17T14:23:33.000+0000 | 0.02236111 | S_PPGLCW | FN | N | C
3609 | PPGL | 23C2QU1000 | 23C2QU0000 | 0.45 | 0.45 | 1220 | 1220 | LID955 | LID955 | 508 | JSW MTS ACCIL | JSW MTS ACCIL | SMS1CAS1-COND1-HSM1-CRM1PTM1-CRM1CGL2-CRM1CCL1-CRM1APL9 | HSM1-CRM1PTM1-CRM1CGL2-CRM1CCL1 | 3-5 | 4.652 | 550-700 | 666 |  |  | 80-98 | 97 | Y | CB |  | ok | Ok | Liner Marking Found ok as SO Indradhanush AZ70 (ISI) 15965 BIS Approved .Edge waviness od L2on both s/f at o/s obsd in f/c.stretch of L2/3 3obsd on both /f in f/w in f/c .Dross spots and patches of L3 obsd both s/f at f/w H&T in f/c .Pickup roll mark of L3 on bottom ms/f at o/s to 400 mm cont obsd in f/c approx 1.5 mtr pitchDross spots and patches of L3 obsd both s/f at f/w H&T in f/c OK NISHMITHA | P1 |  |  |  | autoClrRemarks | CRM1CCL1 | N |  | 2023-12-18T09:17:20.000+0000 | 0.1106944 | S_PPGLCW | FN | N | B
3610 | PPGL | 23C2QU2000 | 23C2QU0000 | 0.45 | 0.45 | 1220 | 1220 | LID955 | LID955 | 508 | JSW MTS ACCIL | JSW MTS ACCIL | SMS1CAS1-COND1-HSM1-CRM1PTM1-CRM1CGL2-CRM1CCL1-CRM1APL9 | HSM1-CRM1PTM1-CRM1CGL2-CRM1CCL1 | 3-5 | 4.647 | 550-700 | 666 |  |  | 80-98 | 97 | Y | CB |  | ok | Ok | Liner Marking Found ok as SO Indradhanush AZ70 (ISI) 15965 BIS Approved .Edge waviness od L2on both s/f at o/s obsd in f/c.stretch of L2/3 3obsd on both /f in f/w in f/c .Dross spots and patches of L3 obsd both s/f at f/w H&T in f/c .Pickup roll mark of L3 on bottom ms/f at o/s to 400 mm cont obsd in f/c approx 1.5 mtr pitchDross spots and patches of L3 obsd both s/f at f/w H&T in f/c OK NISHMITHA | P1 |  |  |  | autoClrRemarks | CRM1CCL1 | N |  | 2023-12-18T08:21:14.000+0000 | 0.07100694 | S_PPGLCW | FN | N | B
3611 | PPGL | 23C2QU3000 | 23C2QU0000 | 0.45 | 0.45 | 1220 | 1220 | LID955 | LID955 | 508 | JSW MTS ACCIL | JSW MTS ACCIL | SMS1CAS1-COND1-HSM1-CRM1PTM1-CRM1CGL2-CRM1CCL1-CRM1APL9 | HSM1-CRM1PTM1-CRM1CGL2-CRM1CCL1 | 3-5 | 4.662 | 550-700 | 666 |  |  | 80-98 | 97 | Y | CB |  | ok | Ok | Liner Marking Found ok as SO Indradhanush AZ70 (ISI) 15965 BIS Approved .Edge waviness od L2on both s/f at o/s obsd in f/c.stretch of L2/3 3obsd on both /f in f/w in f/c .Dross spots and patches of L3 obsd both s/f at f/w H&T in f/c .Pickup roll mark of L3 on bottom ms/f at o/s to 400 mm cont obsd in f/c approx 1.5 mtr pitchDross spots and patches of L3 obsd both s/f at f/w H&T in f/c OK NISHMITHA | P1 |  |  |  | autoClrRemarks | CRM1CCL1 | N |  | 2023-12-18T08:21:08.000+0000 | 0.07011574 | S_PPGLCW | FN | N | B
3612 | PPGL | 23C2QU4000 | 23C2QU0000 | 0.45 | 0.45 | 1220 | 1220 | LID955 | LID955 | 508 | JSW MTS ACCIL | JSW MTS ACCIL | SMS1CAS1-COND1-HSM1-CRM1PTM1-CRM1CGL2-CRM1CCL1-CRM1APL9 | HSM1-CRM1PTM1-CRM1CGL2-CRM1CCL1 | 3-5 | 4.252 | 550-700 | 666 |  |  | 80-98 | 97 | Y | CB |  | ok | Ok | Liner Marking Found ok as SO Indradhanush AZ70 (ISI) 15965 BIS Approved .Edge waviness od L2on both s/f at o/s obsd in f/c.stretch of L2/3 3obsd on both /f in f/w in f/c .Dross spots and patches of L3 obsd both s/f at f/w H&T in f/c .Pickup roll mark of L3 on bottom ms/f at o/s to 400 mm cont obsd in f/c approx 1.5 mtr pitchDross spots and patches of L3 obsd both s/f at f/w H&T in f/c OK NISHMITHA | P1 |  |  |  | autoClrRemarks | CRM1CCL1 | N |  | 2023-12-18T08:21:30.000+0000 | 0.0696412 | S_PPGLCW | FN | N | B
3613 | PPGL | 23C2QU5000 | 23C2QU0000 | 0.45 | 0.45 | 1220 | 1220 | LID955 | LID955 | 508 | JSW MTS ACCIL | JSW MTS ACCIL | SMS1CAS1-COND1-HSM1-CRM1PTM1-CRM1CGL2-CRM1CCL1-CRM1APL9 | HSM1-CRM1PTM1-CRM1CGL2-CRM1CCL1 | 3-5 | 3.992 | 550-700 | 666 |  |  | 80-98 | 97 | Y | CB |  | ok | Ok | Liner Marking Found ok as SO Indradhanush AZ70 (ISI) 15965 BIS Approved .Edge waviness od L2on both s/f at o/s obsd in f/c.stretch of L2/3 3obsd on both /f in f/w in f/c .Dross spots and patches of L3 obsd both s/f at f/w H&T in f/c .Pickup roll mark of L3 on bottom ms/f at o/s to 400 mm cont obsd in f/c approx 1.5 mtr pitchDross spots and patches of L3 obsd both s/f at f/w H&T in f/c SPR OK NISHMITHA | P1 |  |  |  | autoClrRemarks | CRM1CCL1 | N |  | 2023-12-18T08:13:00.000+0000 | 0.06165509 | S_PPGLCW | FN | N | B
3614 | GI | 23C37Y0000 | 23C37Y0000 | 1 | 1 | 1200 | 1200 | ZST935 | ZST935 | 610 | Metalwerks International Private Li | Metalwerks International Private Li | SMS1CAS1-COND2-HSM2-CRM1PTM1-CRM1CGL2-CRM1APL8 | HSM1-CRM1PTM1-CRM1CGL3 | 10-25 | 23.21 | 350-490 | 368.21 | 21-50 | 28.9 |  |  | N |  |  | OK | Ok | O/W. Air angle mark of L3/2 on both s/f both edge cont obsd in f/c.dross spot /patches of L2 on bottom s/f at f/w H&T cont obsd in f/c . Oven temp 63.7 C . Ritwik | P1 |  |  |  | autoClrRemarks | CRM1CGL3 | N |  | 2023-12-17T10:58:16.000+0000 | 0.0008680556 | S_GICW |  | N | B
3615 | GI | 23C37X0000 | 23C37X0000 | 1 | 1 | 1200 | 1200 | ZST935 | ZST935 | 610 | Metalwerks International Private Li | Metalwerks International Private Li | SMS1CAS1-COND2-HSM2-CRM1PTM1-CRM1CGL2-CRM1APL8 | HSM1-CRM1PTM1-CRM1CGL3 | 10-25 | 21.645 | 350-490 | 389 | 21-50 | 27.3 |  |  | N |  | Pass | OK 1.02 | NotOk | O/W. passivation line /patches of L3/4 on both s/f at both edges to 24 mm cont obsd in f/c. Air angle mark of L3/2 on both s/f both edge cont obsd in f/c.dross spot /patches of L2 on bottom s/f at f/w H&T cont obsd in f/c . | P1 | Chrome patches | CRM1CGL3 |  | Can be ok asper QAD O/W. passivation line /patches of L3/4 on both s/f at both edges to 24 mm cont obsd in f/c. Air angle mark of L3/2 on both s/f both edge cont obsd in f/c.dross spot /patches of L2 on bottom s/f at f/w H&T cont obsd in f/c | CRM1CGL3 | N |  | 2023-12-18T06:21:14.000+0000 | 0.9663194 | S_GICW |  | N | B
3616 | GI | 23C38G0000 | 23C38G0000 | 1 | 1 | 1200 | 1200 | ZST935 | ZST935 | 610 | Metalwerks International Private Li | Metalwerks International Private Li | SMS1CAS1-COND2-HSM2-CRM1PTM1-CRM1CGL2-CRM1APL8 | HSM1-CRM1PTM1-CRM1CGL3 | 10-25 | 24.1 | 350-490 | 438 | 21-50 | 22.35 |  |  | N |  |  | OK | Ok | O/W. Air angle mark of L3/2 on both s/f both edge cont obsd in f/c.dross spot /patches of L2 on bottom s/f at f/w H&T cont obsd in f/c . Oven temp 56.7 C . Ritwik | P1 |  |  |  | autoClrRemarks | CRM1CGL3 | N |  | 2023-12-17T10:36:20.000+0000 | 0.003923611 | S_GICW |  | N | B
3617 | GI | 23C4YG0000 | 23C4YG0000 | 1 | 1 | 1220 | 1220 | ZTU110 | ZTU110 | 508 | Kizhakkethil Steels Pvt Ltd | Kizhakkethil Steels Pvt Ltd | SMS1CAS1-COND1-HSM1-CRM1PTM1-CRM1CGL2-CRM1APL8 | HSM1-CRM1PTM1-CRM1CGL2 | 6-24 | 19.463 | 180-400 | 285 | 20-50 | 39 |  |  | Y |  | Pass | 1.017 ok | Ok | Dross Patches of L3 on both s/f at F/w H&T discont obsd in F/c.stretch Mark of L2 on both s/f at F/w Cont obsd in F/c.Bow shape of L3 on top s/f at both sides Cont obsd in F/c.Edges of L2 on both s/f at both sides cont obsd in F/c A HARISH/NISHMITHA | P1 |  |  |  | OK | CRM1CGL2 | N |  | 2023-12-29T13:02:07.000+0000 | 0.3708565 | S_GICW | FN | N | B
3618 | PPGL | 23C38F0000 | 23C38F0000 | 0.5 | 0.457 | 1440 | 1440 | LID955 | LID955 | 508 | JSW MTS ACCIL | JSW MTS ACCIL | SMS1CAS3-COND2-HSM2-CRM1PTM1-CRM1CGL2-CRM1CCL1-CRM1APL9 | HSM1-CRM1PTM1-CRM1CGL2 | 20.14-28.196 | 27.119 | 550-700 | 690 |  |  | 80-98 | 98 | N |  | Pass | ok 0.46 | Ok | Pock mark of L2/3 Lightyl feelable on bottom s/f at both edges to 150mm h&t disont obsd in f/c.Dross spots & patches of L2/3 on both s/f at f/w h&t disont obsd in f/c.Spangle Variation of L2/3 on bottom s/f at f/w in f/c. Strech mark of L2 on both s/f at f/w H&T cont obsb in f/c. Coil Processed With SPM & Without Passivation & Oiling.Oven strip temp 61 C. Insp by Ritwick/Mohit. | P1 |  |  |  | Pock mark of L2/3 Lightyl feelable on bottom s/f at both edges to 150mm h&t disont obsd in f/c.Dross spots & patches of L2/3 on both s/f at f/w h&t disont obsd in f/c.Spangle Variation of L2/3 on bottom s/f at f/w in f/c. Strech mark of L2 on both s/f at f/w H&T cont obsb in f/c. Coil Processed With SPM & Without Passivation & Oiling.Oven strip temp 61 C. Insp by Ritwick/Mohit. | CRM1CGL2 | N |  | 2023-12-23T14:15:27.000+0000 | 0.1513889 | S_GLCW |  | N | B
3619 | PPGL | 23C39L0000 | 23C39L0000 | 0.5 | 0.457 | 1440 | 1440 | LID955 | LID955 | 508 | JSW MTS ACCIL | JSW MTS ACCIL | SMS1CAS3-COND2-HSM2-CRM1PTM1-CRM1CGL2-CRM1CCL1-CRM1APL9 | HSM1-CRM1PTM1-CRM1CGL2 | 20.14-28.196 | 27.26 | 550- | 660 |  |  | - | 91 | N |  | Pass | ok 0.458 | Ok | Pock mark of L2 Lightylfeelable on bottom s/f at both edges to 150mm disont obsd in f/c.Dross spots & patches of L2/3 on both s/f at f/w h&t disont obsd in f/c.Coil Processed With SPM & Without Passivation & Oiling.Wavi Not obsd.Oven Srip Tempr 71 C. | P1 |  |  |  | Pock mark of L2 Lightylfeelable on bottom s/f at both edges to 150mm disont obsd in f/c.Dross spots & patches of L2/3 on both s/f at f/w h&t disont obsd in f/c.Coil Processed With SPM & Without Passivation & Oiling.Wavi Not obsd.Oven Srip Tempr 71 C. | CRM1CGL2 | N |  | 2023-12-23T10:37:57.000+0000 | 0.1200579 | S_GLCW |  | N | B
3620 | PPGL | 23C39M0000 | 23C39M0000 | 0.5 | 0.457 | 1440 | 1440 | LID955 | LID955 | 508 | JSW MTS ACCIL | JSW MTS ACCIL | SMS1CAS3-COND2-HSM2-CRM1PTM1-CRM1CGL2-CRM1CCL1-CRM1APL9 | HSM1-CRM1PTM1-CRM1CGL2 | 15.105-25.175 | 27.061 | 550- | 650 |  |  | - | 95 | N |  | Pass | ok 0.468 | Ok | Pock mark of L2 Lightylfeelable on bottom s/f at both edges to 150mm disont obsd in f/c.Dross spots & patches of L2/3 on both s/f at f/w h&t disont obsd in f/c.Coil Processed With SPM & Without Passivation & Oiling.Wavi Not obsd.Oven Strip Tempr 71 C. | P1 |  |  |  | Pock mark of L2 Lightylfeelable on bottom s/f at both edges to 150mm disont obsd in f/c.Dross spots & patches of L2/3 on both s/f at f/w h&t disont obsd in f/c.Coil Processed With SPM & Without Passivation & Oiling.Wavi Not obsd.Oven Strip Tempr 71 C. | CRM1CGL2 | N |  | 2023-12-23T13:15:23.000+0000 | 0.2243287 | S_GLCW |  | N | B
3621 | PPGL | 23C39U0000 | 23C39U0000 | 0.5 | 0.457 | 1440 | 1440 | LID955 | LID955 | 508 | JSW MTS ACCIL | JSW MTS ACCIL | SMS1CAS3-COND2-HSM2-CRM1PTM1-CRM1CGL2-CRM1CCL1-CRM1APL9 | HSM1-CRM1PTM1-CRM1CGL2 | 20.14-28.196 | 27.104 | 550-700 | 650 |  |  | 80-98 | 98 | N |  | Pass | ok 0.456 | Ok | Pock mark of L2 Lightylfeelable on bottom s/f at both edges to 150mm h&t disont obsd in f/c.Dross spots & patches of L2/3 on both s/f at f/w h&t disont obsd in f/c.Spangle Variation of L2/3 on bottom s/f at f/w in f/c.Coil Processed With SPM & Without Passivation & Oiling.Wavi Not obsd.Oven Strip Tempr 71 C.From ID 3050mtr Insp by Srikanth,after that insp by Ritwick. | P1 |  |  |  | Pock mark of L2 Lightylfeelable on bottom s/f at both edges to 150mm h&t disont obsd in f/c.Dross spots & patches of L2/3 on both s/f at f/w h&t disont obsd in f/c.Spangle Variation of L2/3 on bottom s/f at f/w in f/c.Coil Processed With SPM & Without Passivation & Oiling.Wavi Not obsd.Oven Strip Tempr 71 C.From ID 3050mtr Insp by Srikanth,after that insp by Ritwick. | CRM1CGL2 | N |  | 2023-12-23T13:17:09.000+0000 | 0.1069329 | S_GLCW |  | N | B
3622 | PPGL | 23C39W0000 | 23C39W0000 | 0.5 | 0.457 | 1440 | 1440 | LID955 | LID955 | 508 | JSW MTS ACCIL | JSW MTS ACCIL | SMS1CAS3-COND2-HSM2-CRM1PTM1-CRM1CGL2-CRM1CCL1-CRM1APL9 | HSM1-CRM1PTM1-CRM1CGL2 | 20.14-28.196 | 27.077 | 550-700 | 650 |  |  | 80-98 | 98 | N |  | Pass | ok 0.453 | Ok | Salvaged OD 6 mtr at CCL.Edge over Coating with Wavi(8-9mm Height) on d/s obsd in OD 6mtr.Pock mark of L2/3 Lightylfeelable on bottom s/f at both edges to 150mm h&t disont obsd in f/c.Dross spots & patches of L2/3 on both s/f at f/w h&t disont obsd in f/c.Coil Processed With SPM & Without Passivation & Oiling.Wavi Not obsd.Oven Strip Tempr 71 C. | P1 |  |  |  | Salvaged OD 6 mtr at CCL.Edge over Coating with Wavi(8-9mm Height) on d/s obsd in OD 6mtr.Pock mark of L2/3 Lightylfeelable on bottom s/f at both edges to 150mm h&t disont obsd in f/c.Dross spots & patches of L2/3 on both s/f at f/w h&t disont obsd in f/c.Coil Processed With SPM & Without Passivation & Oiling.Wavi Not obsd.Oven Strip Tempr 71 C. | CRM1CGL2 | N |  | 2023-12-23T13:16:01.000+0000 | 0.2095023 | S_GLCW |  | N | B
3623 | PPGL | 23C3PN0000 | 23C3PN0000 | 0.5 | 0.457 | 1440 | 1440 | LID955 | LID955 | 508 | JSW MTS ACCIL | JSW MTS ACCIL | SMS1CAS3-COND2-HSM2-CRM1PTM1-CRM1CGL2-CRM1CCL1-CRM1APL9 | HSM1-CRM1PTM1-CRM1CGL2 | 20.14-28.196 | 27.213 | 550-700 | 640 |  |  | 80-98 | 98 | N |  | Pass | ok 0.46 | Ok | Pock mark of L2 Lightylfeelable on bottom s/f at both edges to 150mm disont obsd in f/c.Dross spots & patches of L2/3 on both s/f at f/w h&t disont obsd in f/c.Coil Processed With SPM & Without Passivation & Oiling.Wavi Not obsd.Oven Strip Tempr 71 C. A Srikanth | P1 |  |  |  | "Pock mark of L2 Lightylfeelable on bottom s/f at both edges to 150mm disont obsd in f/c.Dross spots & patches of L2/3 on both s/f at f/w h&t disont obsd in f/c.Coil Processed With SPM & Without Passivation & Oiling.Wavi Not obsd.Oven Strip Tempr 71 C. A Srikanth" | CRM1CGL2 | N |  | 2023-12-23T14:17:45.000+0000 | 0.1500926 | S_GLCW |  | N | B
3624 | PPGL | 23C3QF0000 | 23C3QF0000 | 0.5 | 0.457 | 1440 | 1440 | LID955 | LID955 | 508 | JSW MTS ACCIL | JSW MTS ACCIL | SMS1CAS3-COND2-HSM2-CRM1PTM1-CRM1CGL2-CRM1CCL1-CRM1APL9 | HSM1-CRM1PTM1-CRM1CGL2 | 20.14-28.196 | 27.171 | 550-700 | 680 |  |  | 80-98 | 98 | N |  | Pass | ok 0.454 | Ok | Pock mark of L2/3 Lightyl feelable on bottom s/f at both edges to 150mm h&t disont obsd in f/c.Dross spots & patches of L2/3 on both s/f at f/w h&t disont obsd in f/c.Spangle Variation of L2/3 on bottom s/f at f/w in f/c. Strech mark of L2 on both s/f at f/w H&T cont obsb in f/c. Coil Processed With SPM & Without Passivation & Oiling.Oven strip temp 61 C. Insp by Ritwick/Mohit. | P1 |  |  |  | Pock mark of L2/3 Lightyl feelable on bottom s/f at both edges to 150mm h&t disont obsd in f/c.Dross spots & patches of L2/3 on both s/f at f/w h&t disont obsd in f/c.Spangle Variation of L2/3 on bottom s/f at f/w in f/c. Strech mark of L2 on both s/f at f/w H&T cont obsb in f/c. Coil Processed With SPM & Without Passivation & Oiling.Oven strip temp 61 C. Insp by Ritwick/Mohit. | CRM1CGL2 | N |  | 2023-12-23T14:15:49.000+0000 | 0.08931713 | S_GLCW |  | N | B
3625 | PPGL | 23C3QG0000 | 23C3QG0000 | 0.5 | 0.457 | 1440 | 1440 | LID955 | LID955 | 508 | JSW MTS ACCIL | JSW MTS ACCIL | SMS1CAS3-COND2-HSM2-CRM1PTM1-CRM1CGL2-CRM1CCL1-CRM1APL9 | HSM1-CRM1PTM1-CRM1CGL2 | 20.14-28.196 | 27.097 | 550-700 | 664 |  |  | 80-98 | 98 | N |  | Pass | OK | Ok | Pock mark of L2/3 Lightyl feelable on bottom s/f at both edges to 150mm h&t disont obsd in f/c.Dross spots & patches of L2on both s/f at f/w h&t disont obsd in f/c.Spangle Variation of L2/3 on bottom s/f at f/w in f/c. Strech mark of L2 on both s/f at f/w H&T cont obsb in f/c. Coil Processed With SPM & Without Passivation & Oiling.Oven strip temp 61 C. Insp by Ritwick/Mohit. | P1 |  |  |  | Pock mark of L2/3 Lightyl feelable on bottom s/f at both edges to 150mm h&t disont obsd in f/c.Dross spots & patches of L2on both s/f at f/w h&t disont obsd in f/c.Spangle Variation of L2/3 on bottom s/f at f/w in f/c. Strech mark of L2 on both s/f at f/w H&T cont obsb in f/c. Coil Processed With SPM & Without Passivation & Oiling.Oven strip temp 61 C. Insp by Ritwick/Mohit. | CRM1CGL2 | N |  | 2023-12-23T17:08:41.000+0000 | 0.1245255 | S_GLCW |  | N | C
3626 | PPGL | 23C44N1100 | 23C44N1000 | 0.5 | 0.5 | 1220 | 1220 | LID955 | LID955 | 508 | JSW MTS ACCIL | JSW MTS ACCIL | SMS1CAS1-COND1-HSM1-CRM1PTM1-CRM1CGL2-CRM1CCL1-CRM1APL9 | HSM1-CRM1PTM1-CRM1CGL2-CRM1CCL1 | 3-5 | 4.047 | 550-700 | 691 |  |  | 80-98 | 98 | Y | CB |  | OK | Ok | Stretch Mark of L3 on top s/f in c/w cont obsd in f/c Dross Spots of L3 on top s/f in c/w cont obsd in f/c Flow Mark of L3 on top s/f in c/w cont obsd in f/c Liner Marking Found ok as SO Indradhanush Az70 (ISI) 15965 BIS Approved Ok Nizam | P1 |  |  |  | autoClrRemarks | CRM1CCL1 | N |  | 2023-12-23T06:49:00.000+0000 | 0.03677083 | S_PPGLCW | FN | N | B
3627 | PPGL | 23C44N1200 | 23C44N1000 | 0.5 | 0.5 | 1220 | 1220 | LID955 | LID955 | 508 | JSW MTS ACCIL | JSW MTS ACCIL | SMS1CAS1-COND1-HSM1-CRM1PTM1-CRM1CGL2-CRM1CCL1-CRM1APL9 | HSM1-CRM1PTM1-CRM1CGL2-CRM1CCL1 | 3-5 | 4.047 | 550-700 | 691 |  |  | 80-98 | 98 | Y | CB |  | OK | Ok | Stretch Mark of L3 on top s/f in c/w cont obsd in f/c Dross Spots of L3 on top s/f in c/w cont obsd in f/c Flow Mark of L3 on top s/f in c/w cont obsd in f/c Liner Marking Found ok as SO Indradhanush Az70 (ISI) 15965 BIS Approved Ok Nizam | P1 |  |  |  | autoClrRemarks | CRM1CCL1 | N |  | 2023-12-23T06:49:28.000+0000 | 0.03563657 | S_PPGLCW | FN | N | B
3628 | PPGL | 23C44N1300 | 23C44N1000 | 0.5 | 0.5 | 1220 | 1220 | LID955 | LID955 | 508 | JSW MTS ACCIL | JSW MTS ACCIL | SMS1CAS1-COND1-HSM1-CRM1PTM1-CRM1CGL2-CRM1CCL1-CRM1APL9 | HSM1-CRM1PTM1-CRM1CGL2-CRM1CCL1 | 3-5 | 4.052 | 550-700 | 691 |  |  | 80-98 | 98 | Y | CB |  | OK | Ok | Stretch Mark of L3 on top s/f in c/w cont obsd in f/c Dross Spots of L3 on top s/f in c/w cont obsd in f/c Flow Mark of L3 on top s/f in c/w cont obsd in f/c Liner Marking Found ok as SO Indradhanush Az70 (ISI) 15965 BIS Approved Ok Nizam | P1 |  |  |  | autoClrRemarks | CRM1CCL1 | N |  | 2023-12-23T06:49:21.000+0000 | 0.03434028 | S_PPGLCW | FN | N | B
3629 | PPGL | 23C44N1400 | 23C44N1000 | 0.5 | 0.5 | 1220 | 1220 | LID955 | LID955 | 508 | JSW MTS ACCIL | JSW MTS ACCIL | SMS1CAS1-COND1-HSM1-CRM1PTM1-CRM1CGL2-CRM1CCL1-CRM1APL9 | HSM1-CRM1PTM1-CRM1CGL2-CRM1CCL1 | 3-5 | 3.992 | 550-700 | 691 |  |  | 80-98 | 98 | Y | CB |  | OK | Ok | Stretch Mark of L3 on top s/f in c/w cont obsd in f/c Dross Spots of L3 on top s/f in c/w cont obsd in f/c Flow Mark of L3 on top s/f in c/w cont obsd in f/c Liner Marking Found ok as SO Indradhanush Az70 (ISI) 15965 BIS Approved (SPR) Ok Nizam | P1 |  |  |  | autoClrRemarks | CRM1CCL1 | N |  | 2023-12-23T06:49:07.000+0000 | 0.03303241 | S_PPGLCW | FN | N | B
3630 | PPGL | 23C44N2100 | 23C44N2000 | 0.5 | 0.5 | 1220 | 1220 | LID955 | LID955 | 508 | JSW MTS ACCIL | JSW MTS ACCIL | SMS1CAS1-COND1-HSM1-CRM1PTM1-CRM1CGL2-CRM1CCL1-CRM1APL9 | HSM1-CRM1PTM1-CRM1CGL2-CRM1CCL1 | 3-5 | 3.087 | 550-700 | 691 |  |  | 80-98 | 98 | Y | CB |  | OK | Ok | Flow Mark of L3 on top s/f in c/w cont obsd in f/c Stretch Mark of L3 on top s/f in c/w cont obsd in f/c Dross Spots of L3 on top s/f in c/w cont obsd in f/c Flow Mark of L3 on top s/f in c/w cont obsd in f/c Liner Marking Found ok as SO Indradhanush Az70 (ISI) 15965 BIS Approved Ok Nizam | P1 |  |  |  | autoClrRemarks | CRM1CCL1 | N |  | 2023-12-23T06:48:47.000+0000 | 0.03130787 | S_PPGLCW | FN | N | B
3631 | PPGL | 23C44N2200 | 23C44N2000 | 0.5 | 0.5 | 1220 | 1220 | LID955 | LID955 | 508 | JSW MTS ACCIL | JSW MTS ACCIL | SMS1CAS1-COND1-HSM1-CRM1PTM1-CRM1CGL2-CRM1CCL1-CRM1APL9 | HSM1-CRM1PTM1-CRM1CGL2-CRM1CCL1 | 3-5 | 2.807 | 550- | 691 |  |  | - | 98 | Y | CB | Pass | OK | Ok | Flow Mark of L3 on top s/f in c/w cont obsd in f/c Stretch Mark of L3 on top s/f in c/w cont obsd in f/c Dross Spots of L3 on top s/f in c/w cont obsd in f/c Flow Mark of L3 on top s/f in c/w cont obsd in f/c Liner Marking Found ok as SO Indradhanush Az70 (ISI) 15965 BIS Approved Ok Nizam | P1 |  |  |  | CSD OK "Flow Mark of L3 on top s/f in c/w cont obsd in f/c Stretch Mark of L3 on top s/f in c/w cont obsd in f/c Dross Spots of L3 on top s/f in c/w cont obsd in f/c Flow Mark of L3 on top s/f in c/w cont obsd in f/c Liner Marking Found ok as SO Indradhanush Az70 (ISI) 15965 BIS Approved Ok Nizam" | CRM1CCL1 | N |  | 2023-12-25T04:19:49.000+0000 | 1.924988 | S_PPGLCW | FN | N | B
3632 | PPGL | 23C3QL0000 | 23C3QL0000 | 0.5 | 0.457 | 1440 | 1440 | LID955 | LID955 | 508 | JSW MTS ACCIL | JSW MTS ACCIL | SMS1CAS3-COND2-HSM2-CRM1PTM1-CRM1CGL2-CRM1CCL1-CRM1APL9 | HSM1-CRM1PTM1-CRM1CGL2 | 20.14-28.196 | 27.216 | 550-700 | 660 |  |  | 80-98 | 96 | N |  | Pass | ok 0.457 | Ok | Pock mark of L2/3 Lightyl feelable on bottom s/f at both edges to 150mm h&t disont obsd in f/c.Dross spots & patches of L2/3 on both s/f at f/w h&t disont obsd in f/c.Spangle Variation of L2/3 on bottom s/f at f/w in f/c. Strech mark of L2 on both s/f at f/w H&T cont obsb in f/c. Coil Processed With SPM & Without Passivation & Oiling.Oven strip temp 64 C. Insp by Ritwick/Mohit. | P1 |  |  |  | Pock mark of L2/3 Lightyl feelable on bottom s/f at both edges to 150mm h&t disont obsd in f/c.Dross spots & patches of L2/3 on both s/f at f/w h&t disont obsd in f/c.Spangle Variation of L2/3 on bottom s/f at f/w in f/c. Strech mark of L2 on both s/f at f/w H&T cont obsb in f/c. Coil Processed With SPM & Without Passivation & Oiling.Oven strip temp 64 C. Insp by Ritwick/Mohit. | CRM1CGL2 | N |  | 2023-12-23T16:15:41.000+0000 | 0.1718287 | S_GLCW |  | N | C
3633 | PPGL | 23C3TM0000 | 23C3TM0000 | 0.5 | 0.457 | 1440 | 1440 | LID955 | LID955 | 508 | JSW MTS ACCIL | JSW MTS ACCIL | SMS1CAS3-COND2-HSM2-CRM1PTM1-CRM1CGL2-CRM1CCL1-CRM1APL9 | HSM1-CRM1PTM1-CRM1CGL2 | 20.14-28.196 | 27.219 | 550-700 | 645 |  |  | 80-98 | 96 | N |  | Pass | ok 0.445 | Ok | Pock mark of L2/3 Lightyl feelable on bottom s/f at both edges to 150mm h&t disont obsd in f/c.Dross spots & patches of L2on both s/f at f/w h&t disont obsd in f/c.Spangle Variation of L2/3 on bottom s/f at f/w in f/c. Strech mark of L2 on both s/f at f/w H&T cont obsb in f/c. Coil Processed With SPM & Without Passivation & Oiling.Oven strip temp 61 C. Insp by Ritwick/Mohit. | P1 |  |  |  | Pock mark of L2/3 Lightyl feelable on bottom s/f at both edges to 150mm h&t disont obsd in f/c.Dross spots & patches of L2on both s/f at f/w h&t disont obsd in f/c.Spangle Variation of L2/3 on bottom s/f at f/w in f/c. Strech mark of L2 on both s/f at f/w H&T cont obsb in f/c. Coil Processed With SPM & Without Passivation & Oiling.Oven strip temp 61 C. Insp by Ritwick/Mohit. | CRM1CGL2 | N |  | 2023-12-23T17:09:23.000+0000 | 0.1485185 | S_GLCW |  | N | C
3634 | PPGL | 23C3QP0000 | 23C3QP0000 | 0.5 | 0.457 | 1440 | 1440 | LID955 | LID955 | 508 | JSW MTS ACCIL | JSW MTS ACCIL | SMS1CAS3-COND2-HSM2-CRM1PTM1-CRM1CGL2-CRM1CCL1-CRM1APL9 | HSM1-CRM1PTM1-CRM1CGL2 | 20.14-28.196 | 26.804 | 550-700 | 660 |  |  | 80-98 | 98 | N |  | Pass | ok 0.448 | Ok | Pock mark of L2/3 Lightyl feelable on bottom s/f at both edges to 150mm h&t disont obsd in f/c.Dross spots & patches of L2/3 on both s/f at f/w h&t disont obsd in f/c.Spangle Variation of L2/3 on bottom s/f at f/w in f/c. Strech mark of L2 on both s/f at f/w H&T cont obsb in f/c. Coil Processed With SPM & Without Passivation & Oiling.Oven strip temp 64 C. Insp by Ritwick/Mohit. | P1 |  |  |  | Pock mark of L2/3 Lightyl feelable on bottom s/f at both edges to 150mm h&t disont obsd in f/c.Dross spots & patches of L2/3 on both s/f at f/w h&t disont obsd in f/c.Spangle Variation of L2/3 on bottom s/f at f/w in f/c. Strech mark of L2 on both s/f at f/w H&T cont obsb in f/c. Coil Processed With SPM & Without Passivation & Oiling.Oven strip temp 64 C. Insp by Ritwick/Mohit. | CRM1CGL2 | N |  | 2023-12-23T14:16:08.000+0000 | 0.08809028 | S_GLCW |  | N | C
3635 | PPGL | 23C3ZK1000 | 23C3ZK0000 | 0.5 | 0.5 | 1220 | 1220 | LID955 | LID955 | 508 | JSW MTS ACCIL | JSW MTS ACCIL | SMS1CAS1-COND1-HSM1-CRM1PTM1-CRM1CGL2-CRM1CCL1-CRM1APL9 | HSM1-CRM1PTM1-CRM1CGL2-CRM1CCL1 | 3-5 | 4.747 | 550-700 | 690 |  |  | 80-98 | 98 | Y | CB |  | ok | Ok | Roll Damage Mark(1 Spot) of L2 on bott s/f Cont obsd in f/c Dross Spots of L3 on top s/f in c/w cont obsd in f/c,Dent of L2/3 on top-bott impress at o/s to 200mm cont obsd in f/c.Roll Grinding Mark of L3 on bott s/f at f/w cont obsd in f/c. Liner Marking Found ok as SO Indradhanush Az70 (ISI) 15965 BIS Approved OK KARTHIK | P1 |  |  |  | autoClrRemarks | CRM1CCL1 | N |  | 2023-12-23T17:45:29.000+0000 | 0.1659028 | S_PPGLCW | FN | N | C
3636 | PPGL | 23C3ZK2000 | 23C3ZK0000 | 0.5 | 0.5 | 1220 | 1220 | LID955 | LID955 | 508 | JSW MTS ACCIL | JSW MTS ACCIL | SMS1CAS1-COND1-HSM1-CRM1PTM1-CRM1CGL2-CRM1CCL1-CRM1APL9 | HSM1-CRM1PTM1-CRM1CGL2-CRM1CCL1 | 3-5 | 4.747 | 550-700 | 690 |  |  | 80-98 | 98 | Y | CB |  | OK | Ok | Roll Damage Mark(1 Spot) of L2 on bott s/f Cont obsd in f/c Dross Spots of L3 on top s/f in c/w cont obsd in f/c,Dent of L2/3 on top-bott impress at o/s to 200mm cont obsd in f/c.Roll Grinding Mark of L3 on bott s/f at f/w cont obsd in f/c. Liner Marking Found ok as SO Indradhanush Az70 (ISI) 15965 BIS Approved OK KARTHIK | P1 |  |  |  | autoClrRemarks | CRM1CCL1 | N |  | 2023-12-23T15:26:58.000+0000 | 0.06752315 | S_PPGLCW | FN | N | C
3637 | PPGL | 23C3ZK3000 | 23C3ZK0000 | 0.5 | 0.5 | 1220 | 1220 | LID955 | LID955 | 508 | JSW MTS ACCIL | JSW MTS ACCIL | SMS1CAS1-COND1-HSM1-CRM1PTM1-CRM1CGL2-CRM1CCL1-CRM1APL9 | HSM1-CRM1PTM1-CRM1CGL2-CRM1CCL1 | 3-5 | 4.467 | 550-700 | 690 |  |  | 80-98 | 98 | Y | CB |  | OK | Ok | Roll Damage Mark(1 Spot) of L2 on bott s/f Cont obsd in f/c Dross Spots of L3 on top s/f in c/w cont obsd in f/c,Dent of L2/3 on top-bott impress at o/s to 200mm cont obsd in f/c.Roll Grinding Mark of L3 on bott s/f at f/w cont obsd in f/c. Liner Marking Found ok as SO Indradhanush Az70 (ISI) 15965 BIS Approved OK KARTHIK | P1 |  |  |  | autoClrRemarks | CRM1CCL1 | N |  | 2023-12-23T15:26:52.000+0000 | 0.06344907 | S_PPGLCW | FN | N | C
3638 | PPGL | 23C3ZK4000 | 23C3ZK0000 | 0.5 | 0.5 | 1220 | 1220 | LID955 | LID955 | 508 | JSW MTS ACCIL | JSW MTS ACCIL | SMS1CAS1-COND1-HSM1-CRM1PTM1-CRM1CGL2-CRM1CCL1-CRM1APL9 | HSM1-CRM1PTM1-CRM1CGL2-CRM1CCL1 | 3-5 | 4.362 | 550-700 | 690 |  |  | 80-98 | 98 | Y | CB |  | OK | Ok | Roll Damage Mark(1 Spot) of L2 on bott s/f Cont obsd in f/c Dross Spots of L3 on top s/f in c/w cont obsd in f/c,Dent of L2/3 on top-bott impress at o/s to 200mm cont obsd in f/c.Roll Grinding Mark of L3 on bott s/f at f/w cont obsd in f/c. Liner Marking Found ok as SO Indradhanush Az70 (ISI) 15965 BIS Approved OK KARTHIK | P1 |  |  |  | autoClrRemarks | CRM1CCL1 | N |  | 2023-12-23T15:27:04.000+0000 | 0.06216435 | S_PPGLCW | FN | N | C
3639 | GI | 23C48S1000 | 23C48S0000 | 0.5 | 0.5 | 1220 | 1220 | ZGN110 | ZGN110 | 508 | Steel Centre | Steel Centre | SMS1CAS1-COND1-HSM1-CRM1PTM1-CRM1CGL2-CRM1APL8 | HSM1-CRM1PTM1-CRM1CGL3 | 9.9-14 | 10.065 | 240-400 | 375 | 20-50 | 31 |  |  | Y |  | Pass | ok 0.498 | NotOk | U/W., Snout Lines of L4 Ligjhtlyfeelable on bottom s/f & L2/3 on top s/f at o/s to c/w h&t cont obsd in ID upto 400mtr.after that L2/3 unfeelable Long interval obsd in f/c.Snap Shared in TE Group.(Informed to center).Dross patches of L2/3 on both s/f at f/w h&t discont obsd in f/c.Logo & Liner Print ok. | RW | Snout lines | CRM1CGL3 | SPCLCRS1 | ID 400mtr salvage at SPCL U/W., Snout Lines of L4 Ligjhtlyfeelable on bottom s/f & L2/3 on top s/f at o/s to c/w h&t cont obsd in ID upto 400mtr.after that L2/3 unfeelable Long interval obsd in f/c.Snap Shared in TE Group.(Informed to center).Dross patches of L2/3 on both s/f at f/w h&t discont obsd in f/c.Logo & Liner Print ok. | CRM1CGL3 | N |  | 2023-12-25T22:05:42.000+0000 | 0.09917824 | S_GICW | NA | N | C
3640 | GI | 23C48S2000 | 23C48S0000 | 0.5 | 0.5 | 1220 | 1220 | ZGN110 | ZGN110 | 508 | Steel Centre | Steel Centre | SMS1CAS1-COND1-HSM1-CRM1PTM1-CRM1CGL2-CRM1APL8 | HSM1-CRM1PTM1-CRM1CGL3 | 9.9-14 | 11.37 | 240-400 | 375 | 20-50 | 31 |  |  | Y |  | Pass | ok 0.498 | Ok | U/W.,Dross patches of L2/3 on both s/f at f/w h&t discont obsd in f/c.Stretch Mark of L2 on both s/f at f/w in f/c.Logo & Liner Print ok. | P1 |  |  |  | ok | CRM1CGL3 | N |  | 2023-12-25T22:15:30.000+0000 | 0.08534722 | S_GICW | NA | N | A
3641 | PPGL | 23C3YX1000 | 23C3YX0000 | 0.5 | 0.5 | 1220 | 1220 | LID955 | LID955 | 508 | JSW MTS ACCIL | JSW MTS ACCIL | SMS1CAS1-COND1-HSM1-CRM1PTM1-CRM1CGL2-CRM1CCL1-CRM1APL9 | HSM1-CRM1PTM1-CRM1CGL2-CRM1CCL1 | 3-5 | 4.727 | 550-700 | 693 |  |  | 80-98 | 98 | Y | CB | Pass | ok | NotOk | Pock Mark of L3/4 ( UNCOATED ),on bott s/f at both edge to 150-200mm cont obsd in f/c. ( Sample Collected )Roll Damage Mark(1 Spot) of L2 on bott s/f Cont obsd in f/c Dross Spots of L3 on top s/f in c/w cont obsd in f/c Liner Marking Found ok as SO Indradhanush Az70 (ISI) 15965 BIS Approved Delt E 1.65 NOT OK | P1 | CISSING MARK | CRM1CCL1 |  | ok to check customer feedback Pock Mark of L3/4 ( UNCOATED ),on bott s/f at both edge to 150-200mm cont obsd in f/c. ( Sample Collected )Roll Damage Mark(1 Spot) of L2 on bott s/f Cont obsd in f/c Dross Spots of L3 on top s/f in c/w cont obsd in f/c Liner Marking Found ok as SO Indradhanush Az70 (ISI) 15965 BIS Approved Delt E 1.65 NOT OK | CRM1CCL1 | N |  | 2023-12-26T19:42:58.000+0000 | 3.172569 | S_PPGLCW |  | N | B
3642 | PPGL | 23C3YX2000 | 23C3YX0000 | 0.5 | 0.5 | 1220 | 1220 | LID955 | LID955 | 508 | JSW MTS ACCIL | JSW MTS ACCIL | SMS1CAS1-COND1-HSM1-CRM1PTM1-CRM1CGL2-CRM1CCL1-CRM1APL9 | HSM1-CRM1PTM1-CRM1CGL2-CRM1CCL1 | 3-5 | 4.742 | 550-700 | 693 |  |  | 80-98 | 98 | Y | CB |  | ok | Ok | Pin type uncoated of L3 on bott s/f at both edge to 150-200mm cont obsd in f/c. ( due to Pock mark from input )Roll Damage Mark(1 Spot) of L2 on bott s/f Cont obsd in f/c Dross Spots of L3 on top s/f in c/w cont obsd in f/c Liner Marking Found ok as SO Indradhanush Az70 (ISI) 15965 BIS Approved Delt E 1.65 Visually shade Ok. OK KARTHIK | P1 |  |  |  | autoClrRemarks | CRM1CCL1 | N |  | 2023-12-23T17:46:25.000+0000 | 0.09042824 | S_PPGLCW |  | N | B
3643 | PPGL | 23C3YX3000 | 23C3YX0000 | 0.5 | 0.5 | 1220 | 1220 | LID955 | LID955 | 508 | JSW MTS ACCIL | JSW MTS ACCIL | SMS1CAS1-COND1-HSM1-CRM1PTM1-CRM1CGL2-CRM1CCL1-CRM1APL9 | HSM1-CRM1PTM1-CRM1CGL2-CRM1CCL1 | 3-5 | 4.714 | 550-700 | 693 |  |  | 80-98 | 98 | Y | CB |  | ok | Ok | Pin type uncoated of L3 on bott s/f at both edge to 150-200mm cont obsd in f/c. ( due to Pock mark from input )Roll Damage Mark(1 Spot) of L2 on bott s/f Cont obsd in f/c Dross Spots of L3 on top s/f in c/w cont obsd in f/c Liner Marking Found ok as SO Indradhanush Az70 (ISI) 15965 BIS Approved Delt E 1.58 OK KARTHIK | P1 |  |  |  | autoClrRemarks | CRM1CCL1 | N |  | 2023-12-23T17:46:32.000+0000 | 0.08935185 | S_PPGLCW |  | N | B
3644 | PPGL | 23C3YX4000 | 23C3YX0000 | 0.5 | 0.5 | 1220 | 1220 | LID955 | LID955 | 508 | JSW MTS ACCIL | JSW MTS ACCIL | SMS1CAS1-COND1-HSM1-CRM1PTM1-CRM1CGL2-CRM1CCL1-CRM1APL9 | HSM1-CRM1PTM1-CRM1CGL2-CRM1CCL1 | 3-5 | 4.28 | 550-700 | 693 |  |  | 80-98 | 98 | Y | CB |  | ok | Ok | Pin type uncoated of L3 on bott s/f at both edge to 150-200mm cont obsd in f/c. ( due to Pock mark from input )Roll Damage Mark(1 Spot) of L2 on bott s/f Cont obsd in f/c Dross Spots of L3 on top s/f in c/w cont obsd in f/c Liner Marking Found ok as SO Indradhanush Az70 (ISI) 15965 BIS Approved Delt E 1.63 OK KARTHIK | P1 |  |  |  | autoClrRemarks | CRM1CCL1 | N |  | 2023-12-23T17:45:49.000+0000 | 0.08681713 | S_PPGLCW |  | N | B
3645 | PPGL | 23C3YX5000 | 23C3YX0000 | 0.5 | 0.5 | 1220 | 1220 | LID955 | LID955 | 508 | JSW MTS ACCIL | JSW MTS ACCIL | SMS1CAS1-COND1-HSM1-CRM1PTM1-CRM1CGL2-CRM1CCL1-CRM1APL9 | HSM1-CRM1PTM1-CRM1CGL2-CRM1CCL1 | 3-5 | 3.545 | 550-700 | 693 |  |  | 80-98 | 98 | Y | CB |  | ok | Ok | Pin type uncoated of L3 on bott s/f at both edge to 150-200mm cont obsd in f/c. ( due to Pock mark from input )Roll Damage Mark(1 Spot) of L2 on bott s/f Cont obsd in f/c Dross Spots of L3 on top s/f in c/w cont obsd in f/c Liner Marking Found ok as SO Indradhanush Az70 (ISI) 15965 BIS Approved Delt E 1.78 SPR OK KARTHIK | P1 |  |  |  | autoClrRemarks | CRM1CCL1 | N |  | 2023-12-23T17:45:12.000+0000 | 0.08505787 | S_PPGLCW |  | N | B
3646 | PPGL | 23C48J1000 | 23C48J0000 | 0.5 | 0.5 | 1220 | 1220 | LID955 | LID955 | 508 | JSW MTS ACCIL | JSW MTS ACCIL | SMS1CAS1-COND1-HSM1-CRM1PTM1-CRM1CGL2-CRM1CCL1-CRM1APL9 | HSM1-CRM1PTM1-CRM1CGL2-CRM1CCL1 | 3-5 | 4.682 | 550-700 | 680 |  |  | 80-98 | 98 | Y | CB |  | OK | Ok | Flow Mark of L3 on top s/f in c/w cont obsd in f/c Stretch Mark of L3 on top s/f in c/w cont obsd in f/c Dross Spots of L3 on top s/f in c/w cont obsd in f/c Flow Mark of L3 on top s/f in c/w cont obsd in f/c Liner Marking Found ok as SO Indradhanush Az70 (ISI) 15965 BIS Approved Ok Nizam | P1 |  |  |  | autoClrRemarks | CRM1CCL1 | N |  | 2023-12-23T06:48:35.000+0000 | 0.02685185 | S_PPGLCW | FN | N | B
3647 | PPGL | 23C48J2000 | 23C48J0000 | 0.5 | 0.5 | 1220 | 1220 | LID955 | LID955 | 508 | JSW MTS ACCIL | JSW MTS ACCIL | SMS1CAS1-COND1-HSM1-CRM1PTM1-CRM1CGL2-CRM1CCL1-CRM1APL9 | HSM1-CRM1PTM1-CRM1CGL2-CRM1CCL1 | 3-5 | 4.682 | 550-700 | 680 |  |  | 80-98 | 98 | Y | CB |  | OK | Ok | Flow Mark of L3 on top s/f in c/w cont obsd in f/c Stretch Mark of L3 on top s/f in c/w cont obsd in f/c Dross Spots of L3 on top s/f in c/w cont obsd in f/c Flow Mark of L3 on top s/f in c/w cont obsd in f/c Liner Marking Found ok as SO Indradhanush Az70 (ISI) 15965 BIS Approved Ok Nizam | P1 |  |  |  | autoClrRemarks | CRM1CCL1 | N |  | 2023-12-23T06:49:35.000+0000 | 0.02496528 | S_PPGLCW | FN | N | B
3648 | PPGL | 23C48J3000 | 23C48J0000 | 0.5 | 0.5 | 1220 | 1220 | LID955 | LID955 | 508 | JSW MTS ACCIL | JSW MTS ACCIL | SMS1CAS1-COND1-HSM1-CRM1PTM1-CRM1CGL2-CRM1CCL1-CRM1APL9 | HSM1-CRM1PTM1-CRM1CGL2-CRM1CCL1 | 3-5 | 4.602 | 550-700 | 680 |  |  | 80-98 | 98 | Y | CB |  | ok | Ok | Flow Mark of L3 on top s/f in c/w cont obsd in f/c Stretch Mark of L3 on top s/f in c/w cont obsd in f/c Dross Spots of L3 on top s/f in c/w cont obsd in f/c Flow Mark of L3 on top s/f in c/w cont obsd in f/c Liner Marking Found ok as SO Indradhanush Az70 (ISI) 15965 BIS Approved Ok Nizam | P1 |  |  |  | autoClrRemarks | CRM1CCL1 | N |  | 2023-12-23T08:26:04.000+0000 | 0.06368056 | S_PPGLCW | FN | N | B
3649 | PPGL | 23C48J4000 | 23C48J0000 | 0.5 | 0.5 | 1220 | 1220 | LID955 | LID955 | 508 | JSW MTS ACCIL | JSW MTS ACCIL | SMS1CAS1-COND1-HSM1-CRM1PTM1-CRM1CGL2-CRM1CCL1-CRM1APL9 | HSM1-CRM1PTM1-CRM1CGL2-CRM1CCL1 | 3-5 | 3.912 | 550-700 | 680 |  |  | 80-98 | 98 | Y | CB |  | ok | Ok | Flow Mark of L3 on top s/f in c/w cont obsd in f/c Stretch Mark of L3 on top s/f in c/w cont obsd in f/c Dross Spots of L3 on top s/f in c/w cont obsd in f/c Flow Mark of L3 on top s/f in c/w cont obsd in f/c Liner Marking Found ok as SO Indradhanush Az70 (ISI) 15965 BIS Approved Ok Nizam | P1 |  |  |  | autoClrRemarks | CRM1CCL1 | N |  | 2023-12-23T08:26:11.000+0000 | 0.06708333 | S_PPGLCW | FN | N | B
3650 | PPGL | 23C48J5000 | 23C48J0000 | 0.5 | 0.5 | 1220 | 1220 | LID955 | LID955 | 508 | JSW MTS ACCIL | JSW MTS ACCIL | SMS1CAS1-COND1-HSM1-CRM1PTM1-CRM1CGL2-CRM1CCL1-CRM1APL9 | HSM1-CRM1PTM1-CRM1CGL2-CRM1CCL1 | 3-5 | 4.032 | 550-700 | 680 |  |  | 80-98 | 98 | Y | CB |  | ok | Ok | Flow Mark of L3 on top s/f in c/w cont obsd in f/c Stretch Mark of L3 on top s/f in c/w cont obsd in f/c Dross Spots of L3 on top s/f in c/w cont obsd in f/c Flow Mark of L3 on top s/f in c/w cont obsd in f/c Liner Marking Found ok as SO Indradhanush Az70 (ISI) 15965 BIS Approved Ok Nizam | P1 |  |  |  | autoClrRemarks | CRM1CCL1 | N |  | 2023-12-23T08:25:58.000+0000 | 0.06542824 | S_PPGLCW | FN | N | B
3651 | PPGL | 23C3PZ1000 | 23C3PZ0000 | 0.5 | 0.5 | 1220 | 1220 | LID955 | LID955 | 508 | JSW MTS ACCIL | JSW MTS ACCIL | SMS1CAS1-COND1-HSM1-CRM1PTM1-CRM1CGL2-CRM1CCL1-CRM1APL9 | HSM1-CRM1PTM1-CRM1CGL2-CRM1CCL1 | 3-5 | 4.712 | 550-700 | 690 |  |  | 80-98 | 98 | Y | CB |  | OK | Ok | Shade variaotion of L3/4 on top s/f in f/w cont obsd in f/c. High Delt E 2.06 Roll Damage Mark(1 Spot) of L2 on bott s/f Cont obsd in f/c Dross Spots of L3 on both s/f in f/w cont obsd in f/c, Pock mark of L2/3 on both s/f at both edge cont obsd in f/c. Liner Marking Found ok as SO Indradhanush Az70 (ISI) 15965 BIS Approved OK KARTHIK | P1 |  |  |  | autoClrRemarks | CRM1CCL1 | N |  | 2023-12-23T15:20:17.000+0000 | 0.07149306 | S_PPGLCW | FN | N | B
3652 | PPGL | 23C3PZ2000 | 23C3PZ0000 | 0.5 | 0.5 | 1220 | 1220 | LID955 | LID955 | 508 | JSW MTS ACCIL | JSW MTS ACCIL | SMS1CAS1-COND1-HSM1-CRM1PTM1-CRM1CGL2-CRM1CCL1-CRM1APL9 | HSM1-CRM1PTM1-CRM1CGL2-CRM1CCL1 | 3-5 | 4.712 | 550-700 | 690 |  |  | 80-98 | 98 | Y | CB | Pass | OK | Ok | Shade variaotion of L3/4 on top s/f in f/w cont obsd in f/c. High Delt E 1.92 Roll Damage Mark(1 Spot) of L2 on bott s/f Cont obsd in f/c Dross Spots of L3 on both s/f in f/w cont obsd in f/c, Pock mark of L2/3 on both s/f at both edge cont obsd in f/c. Liner Marking Found ok as SO Indradhanush Az70 (ISI) 15965 BIS Approved OK KARTHIK | P1 |  |  |  | Shade variaotion of L3/4 on top s/f in f/w cont obsd in f/c. High Delt E 1.92 Roll Damage Mark(1 Spot) of L2 on bott s/f Cont obsd in f/c Dross Spots of L3 on both s/f in f/w cont obsd in f/c, Pock mark of L2/3 on both s/f at both edge cont obsd in f/c. Liner Marking Found ok as SO Indradhanush Az70 (ISI) 15965 BIS Approved OK KARTHIK | CRM1CCL1 | N |  | 2023-12-29T06:57:00.000+0000 | 5.720845 | S_PPGLCW | FN | N | B
3653 | PPGL | 23C3PZ3000 | 23C3PZ0000 | 0.5 | 0.5 | 1220 | 1220 | LID955 | LID955 | 508 | JSW MTS ACCIL | JSW MTS ACCIL | SMS1CAS1-COND1-HSM1-CRM1PTM1-CRM1CGL2-CRM1CCL1-CRM1APL9 | HSM1-CRM1PTM1-CRM1CGL2-CRM1CCL1 | 3-5 | 4.717 | 550-700 | 690 |  |  | 80-98 | 98 | Y | CB |  | OK | Ok | Shade variaotion of L3/4 on top s/f in f/w cont obsd in f/c. High Delt E 1.85 Roll Damage Mark(1 Spot) of L2 on bott s/f Cont obsd in f/c Dross Spots of L3 on both s/f in f/w cont obsd in f/c, Pock mark of L2/3 on both s/f at both edge cont obsd in f/c. Liner Marking Found ok as SO Indradhanush Az70 (ISI) 15965 BIS Approved OK KARTHIK | P1 |  |  |  | autoClrRemarks | CRM1CCL1 | N |  | 2023-12-23T15:20:31.000+0000 | 0.06952546 | S_PPGLCW | FN | N | B
3654 | PPGL | 23C3PZ4000 | 23C3PZ0000 | 0.5 | 0.5 | 1220 | 1220 | LID955 | LID955 | 508 | JSW MTS ACCIL | JSW MTS ACCIL | SMS1CAS1-COND1-HSM1-CRM1PTM1-CRM1CGL2-CRM1CCL1-CRM1APL9 | HSM1-CRM1PTM1-CRM1CGL2-CRM1CCL1 | 3-5 | 4.107 | 550-700 | 690 |  |  | 80-98 | 98 | Y | CB |  | OK | Ok | Roll Damage Mark(1 Spot) of L2 on bott s/f Cont obsd in f/c Dross Spots of L3 on both s/f in F/w cont obsd in f/c Liner Marking Found ok as SO Indradhanush Az70 (ISI) 15965 BIS Approved Delt E 1.55 OK KARTHIK | P1 |  |  |  | autoClrRemarks | CRM1CCL1 | N |  | 2023-12-23T15:20:38.000+0000 | 0.06873843 | S_PPGLCW | FN | N | B
3655 | PPGL | 23C3PZ5000 | 23C3PZ0000 | 0.5 | 0.5 | 1220 | 1220 | LID955 | LID955 | 508 | JSW MTS ACCIL | JSW MTS ACCIL | SMS1CAS1-COND1-HSM1-CRM1PTM1-CRM1CGL2-CRM1CCL1-CRM1APL9 | HSM1-CRM1PTM1-CRM1CGL2-CRM1CCL1 | 3-5 | 3.95 | 550-700 | 690 |  |  | 80-98 | 98 | Y | CB |  | OK | Ok | Roll Damage Mark(1 Spot) of L2 on bott s/f Cont obsd in f/c Dross Spots of L3 on both s/f in F/w cont obsd in f/c Liner Marking Found ok as SO Indradhanush Az70 (ISI) 15965 BIS Approved Delt E 1.55 SPR OK KARTHIK | P1 |  |  |  | autoClrRemarks | CRM1CCL1 | N |  | 2023-12-23T15:19:59.000+0000 | 0.0671412 | S_PPGLCW | FN | N | B
3656 | PPGL | 23C47Z1000 | 23C47Z0000 | 0.5 | 0.5 | 1220 | 1220 | LID955 | LID955 | 508 | JSW MTS ACCIL | JSW MTS ACCIL | SMS1CAS1-COND1-HSM1-CRM1PTM1-CRM1CGL2-CRM1CCL1-CRM1APL9 | HSM1-CRM1PTM1-CRM1CGL2-CRM1CCL1 | 3-5 | 4.682 | 550-700 | 667 |  |  | 80-98 | 97 | Y | CB |  | OK | Ok | Pin type uncoated of L3 on bott s/f at both edge to 150-200mm cont obsd in f/c. ( due to Pock mark from input )Roll Damage Mark(1 Spot) of L2 on bott s/f Cont obsd in f/c Dross Spots of L3 on top s/f in c/w cont obsd in f/c,Dent of L2/3 on top-bott impress at o/s to 200mm cont obsd in f/c. Liner Marking Found ok as SO Indradhanush Az70 (ISI) 15965 BIS Approved OK KARTHIK | P1 |  |  |  | autoClrRemarks | CRM1CCL1 | N |  | 2023-12-23T15:27:14.000+0000 | 0.05756944 | S_PPGLCW | FN | N | C
3657 | PPGL | 23C47Z2000 | 23C47Z0000 | 0.5 | 0.5 | 1220 | 1220 | LID955 | LID955 | 508 | JSW MTS ACCIL | JSW MTS ACCIL | SMS1CAS1-COND1-HSM1-CRM1PTM1-CRM1CGL2-CRM1CCL1-CRM1APL9 | HSM1-CRM1PTM1-CRM1CGL2-CRM1CCL1 | 3-5 | 4.687 | 550- | 667 | - |  | - | 97 | Y | CB | Pass | OK | Ok | Pin type uncoated of L3 on bott s/f at both edge to 150-200mm cont obsd in f/c. ( due to Pock mark from input )Roll Damage Mark(1 Spot) of L2 on bott s/f Cont obsd in f/c Dross Spots of L3 on top s/f in c/w cont obsd in f/c,Dent of L2/3 on top-bott impress at o/s to 200mm cont obsd in f/c.Roll Grinding Mark of L3 on bott s/f at f/w cont obsd in f/c. Liner Marking Found ok as SO Indradhanush Az70 (ISI) 15965 BIS Approved OK KARTHIK | P1 |  |  |  | Coating wt ok asper CGL clearance Pin type uncoated of L3 on bott s/f at both edge to 150-200mm cont obsd in f/c. ( due to Pock mark from input )Roll Damage Mark(1 Spot) of L2 on bott s/f Cont obsd in f/c Dross Spots of L3 on top s/f in c/w cont obsd in f/c,Dent of L2/3 on top-bott impress at o/s to 200mm cont obsd in f/c.Roll Grinding Mark of L3 on bott s/f at f/w cont obsd in f/c. Liner Marking Found ok as SO Indradhanush Az70 (ISI) 15965 BIS Approved OK KARTHIK | CRM1CCL1 | N |  | 2023-12-24T02:39:32.000+0000 | 0.5227894 | S_PPGLCW | FN | N | C
3658 | PPGL | 23C47Z3000 | 23C47Z0000 | 0.5 | 0.5 | 1220 | 1220 | LID955 | LID955 | 508 | JSW MTS ACCIL | JSW MTS ACCIL | SMS1CAS1-COND1-HSM1-CRM1PTM1-CRM1CGL2-CRM1CCL1-CRM1APL9 | HSM1-CRM1PTM1-CRM1CGL2-CRM1CCL1 | 3-5 | 4.687 | 550- | 667 |  |  | - | 97 | Y | CB | Pass | OK | Ok | Pin type uncoated of L3 on bott s/f at both edge to 150-200mm cont obsd in f/c. ( due to Pock mark from input )Roll Damage Mark(1 Spot) of L2 on bott s/f Cont obsd in f/c Dross Spots of L3 on top s/f in c/w cont obsd in f/c,Dent of L2/3 on top-bott impress at o/s to 200mm cont obsd in f/c.Roll Grinding Mark of L3 on bott s/f at f/w cont obsd in f/c. Liner Marking Found ok as SO Indradhanush Az70 (ISI) 15965 BIS Approved OK KARTHIK | P1 |  |  |  | Coating wt ok asper CGL clearance Pin type uncoated of L3 on bott s/f at both edge to 150-200mm cont obsd in f/c. ( due to Pock mark from input )Roll Damage Mark(1 Spot) of L2 on bott s/f Cont obsd in f/c Dross Spots of L3 on top s/f in c/w cont obsd in f/c,Dent of L2/3 on top-bott impress at o/s to 200mm cont obsd in f/c.Roll Grinding Mark of L3 on bott s/f at f/w cont obsd in f/c. Liner Marking Found ok as SO Indradhanush Az70 (ISI) 15965 BIS Approved OK KARTHIK | CRM1CCL1 | N |  | 2023-12-24T02:40:39.000+0000 | 0.5215046 | S_PPGLCW | FN | N | C
3659 | PPGL | 23C47Z4000 | 23C47Z0000 | 0.5 | 0.5 | 1220 | 1220 | LID955 | LID955 | 508 | JSW MTS ACCIL | JSW MTS ACCIL | SMS1CAS1-COND1-HSM1-CRM1PTM1-CRM1CGL2-CRM1CCL1-CRM1APL9 | HSM1-CRM1PTM1-CRM1CGL2-CRM1CCL1 | 3-5 | 4.057 | 550- | 667 |  |  | - | 97 | Y | CB | Pass | OK | Ok | Pin type uncoated of L3 on bott s/f at both edge to 150-200mm cont obsd in f/c. ( due to Pock mark from input )Roll Damage Mark(1 Spot) of L2 on bott s/f Cont obsd in f/c Dross Spots of L3 on top s/f in c/w cont obsd in f/c,Dent of L2/3 on top-bott impress at o/s to 200mm cont obsd in f/c.Roll Grinding Mark of L3 on bott s/f at f/w cont obsd in f/c. Liner Marking Found ok as SO Indradhanush Az70 (ISI) 15965 BIS Approved OK KARTHIK | P1 |  |  |  | Coating wt ok asper CGL clearance Pin type uncoated of L3 on bott s/f at both edge to 150-200mm cont obsd in f/c. ( due to Pock mark from input )Roll Damage Mark(1 Spot) of L2 on bott s/f Cont obsd in f/c Dross Spots of L3 on top s/f in c/w cont obsd in f/c,Dent of L2/3 on top-bott impress at o/s to 200mm cont obsd in f/c.Roll Grinding Mark of L3 on bott s/f at f/w cont obsd in f/c. Liner Marking Found ok as SO Indradhanush Az70 (ISI) 15965 BIS Approved OK KARTHIK | CRM1CCL1 | N |  | 2023-12-24T02:45:10.000+0000 | 0.5230787 | S_PPGLCW | FN | N | C
3660 | PPGL | 23C47Z5000 | 23C47Z0000 | 0.5 | 0.5 | 1220 | 1220 | LID955 | LID955 | 508 | JSW MTS ACCIL | JSW MTS ACCIL | SMS1CAS1-COND1-HSM1-CRM1PTM1-CRM1CGL2-CRM1CCL1-CRM1APL9 | HSM1-CRM1PTM1-CRM1CGL2-CRM1CCL1 | 3-5 | 3.865 | 550- | 667 |  |  | - | 97 | Y | CB | Pass | OK | Ok | Pin type uncoated of L3 on bott s/f at both edge to 150-200mm cont obsd in f/c. ( due to Pock mark from input )Roll Damage Mark(1 Spot) of L2 on bott s/f Cont obsd in f/c Dross Spots of L3 on top s/f in c/w cont obsd in f/c,Dent of L2/3 on top-bott impress at o/s to 200mm cont obsd in f/c.Roll Grinding Mark of L3 on bott s/f at f/w cont obsd in f/c. Liner Marking Found ok as SO Indradhanush Az70 (ISI) 15965 BIS Approved SPR OK KARTHIK | P1 |  |  |  | Coating wt ok asper CGL clearance Pin type uncoated of L3 on bott s/f at both edge to 150-200mm cont obsd in f/c. ( due to Pock mark from input )Roll Damage Mark(1 Spot) of L2 on bott s/f Cont obsd in f/c Dross Spots of L3 on top s/f in c/w cont obsd in f/c,Dent of L2/3 on top-bott impress at o/s to 200mm cont obsd in f/c.Roll Grinding Mark of L3 on bott s/f at f/w cont obsd in f/c. Liner Marking Found ok as SO Indradhanush Az70 (ISI) 15965 BIS Approved SPR OK KARTHIK | CRM1CCL1 | N |  | 2023-12-24T02:47:53.000+0000 | 0.519375 | S_PPGLCW | FN | N | C
3661 | PPGL | 23C3YL1000 | 23C3YL0000 | 0.5 | 0.5 | 1220 | 1220 | LID955 | LID955 | 508 | JSW MTS ACCIL | JSW MTS ACCIL | SMS1CAS1-COND1-HSM1-CRM1PTM1-CRM1CGL2-CRM1CCL1-CRM1APL9 | HSM1-CRM1PTM1-CRM1CGL2-CRM1CCL1 | 3-5 | 4.707 | 550-700 | 690 |  |  | 80-98 | 96 | Y | CB |  | OK | Ok | Roll Grinding Mark of L3 on bott s/f at f/w cont obsd in f/c.Roll Damage Mark(1 Spot) of L2 on bott s/f Cont obsd in f/c Dross Spots of L3 on both s/f in F/w cont obsd in f/c Liner Marking Found ok as SO Indradhanush Az70 (ISI) 15965 BIS Approved OK KARTHIK | P1 |  |  |  | autoClrRemarks | CRM1CCL1 | N |  | 2023-12-23T15:20:44.000+0000 | 0.08112269 | S_PPGLCW |  | N | B
3662 | PPGL | 23C3YL2000 | 23C3YL0000 | 0.5 | 0.5 | 1220 | 1220 | LID955 | LID955 | 508 | JSW MTS ACCIL | JSW MTS ACCIL | SMS1CAS1-COND1-HSM1-CRM1PTM1-CRM1CGL2-CRM1CCL1-CRM1APL9 | HSM1-CRM1PTM1-CRM1CGL2-CRM1CCL1 | 3-5 | 4.707 | 550-700 | 690 |  |  | 80-98 | 96 | Y | CB |  | OK | Ok | Roll Grinding Mark of L3 on bott s/f at f/w cont obsd in f/c.Roll Damage Mark(1 Spot) of L2 on bott s/f Cont obsd in f/c Dross Spots of L3 on both s/f in F/w cont obsd in f/c Liner Marking Found ok as SO Indradhanush Az70 (ISI) 15965 BIS Approved OK KARTHIK | P1 |  |  |  | autoClrRemarks | CRM1CCL1 | N |  | 2023-12-23T15:20:24.000+0000 | 0.07883102 | S_PPGLCW |  | N | B
3663 | PPGL | 23C3YL3000 | 23C3YL0000 | 0.5 | 0.5 | 1220 | 1220 | LID955 | LID955 | 508 | JSW MTS ACCIL | JSW MTS ACCIL | SMS1CAS1-COND1-HSM1-CRM1PTM1-CRM1CGL2-CRM1CCL1-CRM1APL9 | HSM1-CRM1PTM1-CRM1CGL2-CRM1CCL1 | 3-5 | 4.697 | 550-700 | 690 |  |  | 80-98 | 96 | Y | CB |  | OK | Ok | Roll Grinding Mark of L3 on bott s/f at f/w cont obsd in f/c.Roll Damage Mark(1 Spot) of L2 on bott s/f Cont obsd in f/c Dross Spots of L3 on both s/f in F/w cont obsd in f/c Liner Marking Found ok as SO Indradhanush Az70 (ISI) 15965 BIS Approved OK KARTHIK | P1 |  |  |  | autoClrRemarks | CRM1CCL1 | N |  | 2023-12-23T15:19:54.000+0000 | 0.07700231 | S_PPGLCW |  | N | C
3664 | PPGL | 23C3YL4000 | 23C3YL0000 | 0.5 | 0.5 | 1220 | 1220 | LID955 | LID955 | 508 | JSW MTS ACCIL | JSW MTS ACCIL | SMS1CAS1-COND1-HSM1-CRM1PTM1-CRM1CGL2-CRM1CCL1-CRM1APL9 | HSM1-CRM1PTM1-CRM1CGL2-CRM1CCL1 | 3-5 | 4.087 | 550-700 | 690 |  |  | 80-98 | 96 | Y | CB |  | OK | Ok | Roll Grinding Mark of L3 on bott s/f at f/w cont obsd in f/c.Roll Damage Mark(1 Spot) of L2 on bott s/f Cont obsd in f/c Dross Spots of L3 on both s/f in F/w cont obsd in f/c Liner Marking Found ok as SO Indradhanush Az70 (ISI) 15965 BIS Approved OK KARTHIK | P1 |  |  |  | autoClrRemarks | CRM1CCL1 | N |  | 2023-12-23T15:20:05.000+0000 | 0.07438657 | S_PPGLCW |  | N | C
3665 | PPGL | 23C3YL5000 | 23C3YL0000 | 0.5 | 0.5 | 1220 | 1220 | LID955 | LID955 | 508 | JSW MTS ACCIL | JSW MTS ACCIL | SMS1CAS1-COND1-HSM1-CRM1PTM1-CRM1CGL2-CRM1CCL1-CRM1APL9 | HSM1-CRM1PTM1-CRM1CGL2-CRM1CCL1 | 3-5 | 3.89 | 550-700 | 690 |  |  | 80-98 | 96 | Y | CB |  | OK | Ok | Roll Grinding Mark of L3 on bott s/f at f/w cont obsd in f/c.Roll Damage Mark(1 Spot) of L2 on bott s/f Cont obsd in f/c Dross Spots of L3 on both s/f in F/w cont obsd in f/c Liner Marking Found ok as SO Indradhanush Az70 (ISI) 15965 BIS Approved SPR OK KARTHIK | P1 |  |  |  | autoClrRemarks | CRM1CCL1 | N |  | 2023-12-23T15:20:11.000+0000 | 0.07313657 | S_PPGLCW |  | N | C
3666 | PPGL | 23C38K1000 | 23C38K0000 | 0.6 | 0.6 | 1440 | 1440 | LID955 | CH_S1 | 508 | JSW MTS ACCIL | NCO | SMS1CAS3-COND2-HSM2-CRM1PTM1-CRM1CGL2-CRM1CCL1-CRM1APL9 | HSM1-CRM1PTM1-CRM1CGL2-CRM1CCL1 | 3-5 | 4.594 | 550-700 | 660 |  |  | - | 97 | Y | CB | Pass | ok | NotOk | Water Mark and Liner Marking Print Found Ok As per So indradanush AZ-70 ISI 15965 BIS Aproved.Shade variation of L4 on top s/f at f/w cont obsd in f/c SAMPLE HAS BBEN COLLECTED due to less coating .Dent of L3 on top to bottom impression at o/s to 300 mm cont obsd in f/c approx 1.2 mtr pitch .Dross Patches and spots of L3 on both s/f at F/w Cont obsd at f/w H&T in F/c.Pickup Roll mark of L3 on bott s/f at o/s to 310 mm cont obsd at aproxx 1.1 mtrs pitch in F/c.Pock mark of L3 on top s/f at H/T discont obsd in f/c.Fold of L3 on both s/f at c/w cont obsd in f/c Not ok Manju | N2 | Shade Variation | CRM1CCL1 |  | as per PDQC VINOTH SIR,CH_S1,Shade variation Water Mark and Liner Marking Print Found Ok As per So indradanush AZ-70 ISI 15965 BIS Aproved.Shade variation of L4 on top s/f at f/w cont obsd in f/c SAMPLE HAS BBEN COLLECTED due to less coating .Dent of L3 on top to bottom impression at o/s to 300 mm cont obsd in f/c approx 1.2 mtr pitch .Dross Patches and spots of L3 on both s/f at F/w Cont obsd at f/w H&T in F/c.Pickup Roll mark of L3 on bott s/f at o/s to 310 mm cont obsd at aproxx 1.1 mtrs pitch in F/c.Pock mark of L3 on top s/f at H/T discont obsd in f/c.Fold of L3 on both s/f at c/w cont obsd in f/c Not ok Manju | CRM1CCL1 | Y | Plan Deviation | 2023-12-28T04:21:15.000+0000 | 3.953669 | S_PPGLCW |  | N | B
3667 | PPGL | 23C38K2000 | 23C38K0000 | 0.6 | 0.6 | 1440 | 1440 | LID955 | LID955 | 508 | JSW MTS ACCIL | JSW MTS ACCIL | SMS1CAS3-COND2-HSM2-CRM1PTM1-CRM1CGL2-CRM1CCL1-CRM1APL9 | HSM1-CRM1PTM1-CRM1CGL2-CRM1CCL1 | 3-5 | 4.594 | 550-700 | 660 |  |  | 80-98 | 97 | Y | CB |  | ok | Ok | Water Mark and Liner Marking Print Found Ok As per So indradanush AZ-70 ISI 15965 BIS Aproved.Shade variation of L3 on top s/f at f/w cont obsd in f/c.Dent of L3 on top to bottom impression at o/s to 300 mm cont obsd in f/c approx 1.2 mtr pitch .Dross Patches and spots of L3 on both s/f at F/w Cont obsd at f/w H&T in F/c.Pickup Roll mark of L3 on bott s/f at o/s to 310 mm cont obsd at aproxx 1.1 mtrs pitch in F/c.Pock mark of L3 on top s/f at H/T discont obsd in f/c.Fold of L3 on both s/f at c/w cont obsd in f/c OK Manju | P1 |  |  |  | autoClrRemarks | CRM1CCL1 | N |  | 2023-12-24T05:46:59.000+0000 | 0.0108912 | S_PPGLCW |  | N | B
3668 | PPGL | 23C38K3000 | 23C38K0000 | 0.6 | 0.6 | 1440 | 1440 | LID955 | LID955 | 508 | JSW MTS ACCIL | JSW MTS ACCIL | SMS1CAS3-COND2-HSM2-CRM1PTM1-CRM1CGL2-CRM1CCL1-CRM1APL9 | HSM1-CRM1PTM1-CRM1CGL2-CRM1CCL1 | 3-5 | 4.584 | 550-700 | 660 |  |  | 80-98 | 97 | Y | CB |  | ok | Ok | Water Mark and Liner Marking Print Found Ok As per So indradanush AZ-70 ISI 15965 BIS Aproved.Shade variation of L3 on top s/f at f/w cont obsd in f/c.Edge waviness of L3 on both s/f at o/s cont obsd in f/c 4-5 mm height .Dent of L3 on top to bottom impression at o/s to 300 mm cont obsd in f/c approx 1.2 mtr pitch .Dross Patches and spots of L3 on both s/f at F/w Cont obsd at f/w H&T in F/c.Pickup Roll mark of L3 on bott s/f at o/s to 310 mm cont obsd at aproxx 1.1 mtrs pitch in F/c.Pock mark of L3 on top s/f at H/T discont obsd in f/c.Fold of L3 on both s/f at c/w cont obsd in f/c OK Manju | P1 |  |  |  | autoClrRemarks | CRM1CCL1 | N |  | 2023-12-24T05:47:11.000+0000 | 0.0096875 | S_PPGLCW |  | N | B
3669 | PPGL | 23C38K4000 | 23C38K0000 | 0.6 | 0.6 | 1440 | 1440 | LID955 | LID955 | 508 | JSW MTS ACCIL | JSW MTS ACCIL | SMS1CAS3-COND2-HSM2-CRM1PTM1-CRM1CGL2-CRM1CCL1-CRM1APL9 | HSM1-CRM1PTM1-CRM1CGL2-CRM1CCL1 | 3-5 | 4.589 | 550-700 | 660 |  |  | 80-98 | 97 | Y | CB |  | ok | Ok | Water Mark and Liner Marking Print Found Ok As per So indradanush AZ-70 ISI 15965 BIS Aproved.Shade variation of L3 on top s/f at f/w cont obsd in f/c.Edge waviness of L3 on both s/f at o/s cont obsd in f/c 4-5 mm height .Dent of L3 on top to bottom impression at o/s to 300 mm cont obsd in f/c approx 1.2 mtr pitch .Dross Patches and spots of L3 on both s/f at F/w Cont obsd at f/w H&T in F/c.Pickup Roll mark of L3 on bott s/f at o/s to 310 mm cont obsd at aproxx 1.1 mtrs pitch in F/c.Pock mark of L3 on top s/f at H/T discont obsd in f/c.Fold of L3 on both s/f at c/w cont obsd in f/c OK Manju | P1 |  |  |  | autoClrRemarks | CRM1CCL1 | N |  | 2023-12-24T05:47:16.000+0000 | 0.008680556 | S_PPGLCW |  | N | B
3670 | PPGL | 23C38K5000 | 23C38K0000 | 0.6 | 0.6 | 1440 | 1440 | LID955 | LID955 | 508 | JSW MTS ACCIL | JSW MTS ACCIL | SMS1CAS3-COND2-HSM2-CRM1PTM1-CRM1CGL2-CRM1CCL1-CRM1APL9 | HSM1-CRM1PTM1-CRM1CGL2-CRM1CCL1 | 3-5 | 4.589 | 550-700 | 660 |  |  | 80-98 | 97 | Y | CB |  | ok | Ok | Water Mark and Liner Marking Print Found Ok As per So indradanush AZ-70 ISI 15965 BIS Aproved.Shade variation of L3 on top s/f at f/w cont obsd in f/c. .Dent of L3 on top to bottom impression at o/s to 300 mm cont obsd in f/c approx 1.2 mtr pitch .Dross Patches and spots of L3 on both s/f at F/w Cont obsd at f/w H&T in F/c.Pickup Roll mark of L3 on bott s/f at o/s to 310 mm cont obsd at aproxx 1.1 mtrs pitch in F/c.Pock mark of L3 on top s/f at H/T discont obsd in f/c.Fold of L3 on both s/f at c/w cont obsd in f/c OK Manju | P1 |  |  |  | autoClrRemarks | CRM1CCL1 | N |  | 2023-12-24T05:47:05.000+0000 | 0.0075 | S_PPGLCW |  | N | B
3671 | PPGL | 23C38K6000 | 23C38K0000 | 0.6 | 0.6 | 1440 | 1440 | LID955 | LID955 | 508 | JSW MTS ACCIL | JSW MTS ACCIL | SMS1CAS3-COND2-HSM2-CRM1PTM1-CRM1CGL2-CRM1CCL1-CRM1APL9 | HSM1-CRM1PTM1-CRM1CGL2-CRM1CCL1 | 3-5 | 4.284 | 550-700 | 660 |  |  | 80-98 | 97 | Y | CB |  | ok | Ok | Water Mark and Liner Marking Print Found Ok As per So indradanush AZ-70 ISI 15965 BIS Aproved.Shade variation of L3 on top s/f at f/w cont obsd in f/c.Dent of L3 on top to bottom impression at o/s to 300 mm cont obsd in f/c approx 1.2 mtr pitch .Dross Patches and spots of L3 on both s/f at F/w Cont obsd at f/w H&T in F/c.Pickup Roll mark of L3 on bott s/f at o/s to 310 mm cont obsd at aproxx 1.1 mtrs pitch in F/c.Pock mark of L3 on top s/f at H/T discont obsd in f/c.Fold of L3 on both s/f at c/w cont obsd in f/c SPR OK Manju | P1 |  |  |  | autoClrRemarks | CRM1CCL1 | N |  | 2023-12-24T05:47:23.000+0000 | 0.006331019 | S_PPGLCW |  | N | B
3672 | GI | 23C48U1000 | 23C48U0000 | 0.9 | 0.9 | 1510 | 1510 | ZAP221 | ZAP221 | 508 | Grv Steels Private Limited | Grv Steels Private Limited | SMS2CAS8-COND2-HSM2-CRM1PTM1-CRM1CGL2-CRM1APL8 | HSM1-CRM1PTM1-CRM1CGL3 | 9-18 | 14.525 | 120-180 | 170 | 36-55 | 47.2 | 30-50 | 30 | N |  | Pass | OK 0.921 | Ok | u/w SPM band of L3 on both s/f at d/s cont obsd in f/c (ok as per PDQC). Unskinpass of L2 obsd cont on both s/f in edges of 5-6mm in f/c. Dross patches of L2 on both s/f at f/w h&t discont obsd in f/c. | P1 |  |  |  | u/w SPM band of L3 on both s/f at d/s cont obsd in f/c (ok as per PDQC). Unskinpass of L2 obsd cont on both s/f in edges of 5-6mm in f/c. Dross patches of L2 on both s/f at f/w h&t discont obsd in f/c. | CRM1CGL3 | N |  | 2023-12-23T15:31:45.000+0000 | 0.2246412 | S_GICW |  | N | B
3673 | GI | 23C48U2000 | 23C48U0000 | 0.9 | 0.9 | 1510 | 1510 | ZAP221 | ZAP221 | 508 | Grv Steels Private Limited | Grv Steels Private Limited | SMS2CAS8-COND2-HSM2-CRM1PTM1-CRM1CGL2-CRM1APL8 | HSM1-CRM1PTM1-CRM1CGL3 | 9-18 | 12.275 | 120-180 | 170 | 36-55 | 47.21 | 30-50 | 30 | N |  | Pass | OK 0.921 | Ok | u/w SPM band of L3 on both s/f at d/s cont obsd in f/c (ok as per PDQC). Unskinpass of L2 obsd cont on both s/f in edges of 5-6mm in f/c. Dross patches of L2 on both s/f at f/w h&t discont obsd in f/c. | P1 |  |  |  | u/w SPM band of L3 on both s/f at d/s cont obsd in f/c (ok as per PDQC). Unskinpass of L2 obsd cont on both s/f in edges of 5-6mm in f/c. Dross patches of L2 on both s/f at f/w h&t discont obsd in f/c. | CRM1CGL3 | N |  | 2023-12-23T16:18:33.000+0000 | 0.2575 | S_GICW |  | N | B
3674 | GI | 23C47P1000 | 23C47P0000 | 0.7 | 0.7 | 1500 | 1500 | ZAP221 | ZAP221 | 610 | Bombay Coated & Special Steels PVT. | Bombay Coated & Special Steels PVT. | SMS2CAS8-COND2-HSM2-CRM1PTM1-CRM1CGL2-CRM1APL8 | HSM2-CRM1PTM1-CRM1CGL3 | 6-18 | 15.03 | 120-180 | 172 | 36-55 | 46 | 30-50 | 36.51 | N |  |  | ok 0.716 | Ok | u/w SPM band of L3 on both s/f at d/s cont obsd in f/c (ok as per PDQC). Unskinpass of L2 obsd cont on both s/f in edges of 5-6mm in f/c. Dross patches of L2 on both s/f at f/w h&t discont obsd in f/c. Oiling Done. | P1 |  |  |  | autoClrRemarks | CRM1CGL3 | N |  | 2023-12-23T11:41:32.000+0000 | 0.001435185 | S_GICW | FN | N | B
3675 | GI | 23C47P2000 | 23C47P0000 | 0.7 | 0.7 | 1500 | 1500 | ZAP221 | ZAP221 | 610 | Bombay Coated & Special Steels PVT. | Bombay Coated & Special Steels PVT. | SMS2CAS8-COND2-HSM2-CRM1PTM1-CRM1CGL2-CRM1APL8 | HSM2-CRM1PTM1-CRM1CGL3 | 6-18 | 13.16 | 120-180 | 172 | 36-55 | 46 | 30-50 | 36.5 | N |  |  | ok 0.716 | Ok | u/w SPM band of L3 on both s/f at d/s cont obsd in f/c (ok as per PDQC). Unskinpass of L2 obsd cont on both s/f in edges of 5-6mm in f/c. Dross patches of L2 on both s/f at f/w h&t discont obsd in f/c. Oiling Done. | P1 |  |  |  | autoClrRemarks | CRM1CGL3 | N |  | 2023-12-23T11:41:37.000+0000 | 0.001134259 | S_GICW | FN | N | B
3676 | GI | 23C4AC0000 | 23C4AC0000 | 0.7 | 0.7 | 1440 | 1440 | ZAP221 | ZAP221 | 610 | Jswmi Steel Service Center Pvt Limi | Jswmi Steel Service Center Pvt Limi | SMS2CAS8-COND2-HSM2-CRM1PTM1-CRM1CGL2-CRM1APL8 | HSM2-CRM1PTM1-CRM1CGL3 | 15-30 | 28.17 | 120-180 | 180 | 36-55 | 43.5 | 30-50 | 42 | N |  |  | YS OK AS PER PDQC & 0.707mm | Ok | u/w SPM band of L3 on both s/f at d/s cont obsd in f/c (ok as per PDQC). Unskinpass of L2 obsd cont on both s/f in edges of 5-6mm in f/c. Dross patches of L2/3 on both s/f at f/w h&t discont obsd in f/c. Oiling Done. | P1 |  |  |  | autoClrRemarks | CRM1CGL3 | N |  | 2023-12-23T13:29:38.000+0000 | 0.03650463 | S_GICW | FN | N | C
3677 | GI | 23C4AZ0000 | 23C4AZ0000 | 0.7 | 0.7 | 1440 | 1440 | ZAP221 | ZAP221 | 610 | Jswmi Steel Service Center Pvt Limi | Jswmi Steel Service Center Pvt Limi | SMS2CAS8-COND2-HSM2-CRM1PTM1-CRM1CGL2-CRM1APL8 | HSM2-CRM1PTM1-CRM1CGL3 | 15-30 | 28.48 | 120-180 | 174 | 36-55 | 47.6 | 30-50 | 43 | N |  |  | ok 0.714 | Ok | u/w SPM band of L3 on both s/f at d/s cont obsd in f/c (ok as per PDQC). Unskinpass of L2 obsd cont on both s/f in edges of 5-6mm in f/c. Dross patches of L2/3 on both s/f at f/w h&t discont obsd in f/c. Oiling Done. | P1 |  |  |  | autoClrRemarks | CRM1CGL3 | N |  | 2023-12-23T13:29:43.000+0000 | 0.09936343 | S_GICW | FN | N | B
3678 | PPGL | 23C37Z1000 | 23C37Z0000 | 0.55 | 0.55 | 1440 | 1440 | LID955 | LID955 | 508 | JSW MTS ACCIL | JSW MTS ACCIL | SMS1CAS3-COND2-HSM2-CRM1PTM1-CRM1CGL2-CRM1CCL1-CRM1APL9 | HSM1-CRM1PTM1-CRM1CGL2-CRM1CCL1 | 3-5 | 4.504 | 550-700 | 670 |  |  | 80-98 | 96 | Y | CB |  | ok | Ok | Water Mark and Liner Marking Print Found Ok As per So indradanush AZ-70 ISI 15965 BIS Aproved.Dross Patches and spots of L3 on both s/f at F/w Cont obsd at f/w H&T in F/c.Pickup Roll mark of L3 on bott s/f at o/s to 310 mm cont obsd at aproxx 1.1 mtrs pitch in F/c.Pock mark of L3 on top s/f at H/T discont obsd in f/c.Fold of L3 on both s/f at c/w cont obsd in f/c OK Manju | P1 |  |  |  | autoClrRemarks | CRM1CCL1 | N |  | 2023-12-24T03:49:45.000+0000 | 0.07111111 | S_PPGLCW |  | N | A
3679 | PPGL | 23C37Z2000 | 23C37Z0000 | 0.55 | 0.55 | 1440 | 1440 | LID955 | LID955 | 508 | JSW MTS ACCIL | JSW MTS ACCIL | SMS1CAS3-COND2-HSM2-CRM1PTM1-CRM1CGL2-CRM1CCL1-CRM1APL9 | HSM1-CRM1PTM1-CRM1CGL2-CRM1CCL1 | 3-5 | 4.509 | 550-700 | 670 |  |  | 80-98 | 96 | Y | CB |  | ok | Ok | Water Mark and Liner Marking Print Found Ok As per So indradanush AZ-70 ISI 15965 BIS Aproved.Dross Patches and spots of L3 on both s/f at F/w Cont obsd at f/w H&T in F/c.Pickup Roll mark of L3 on bott s/f at o/s to 310 mm cont obsd at aproxx 1.1 mtrs pitch in F/c.Pock mark of L3 on top s/f at H/T discont obsd in f/c.Fold of L3 on both s/f at c/w cont obsd in f/c OK Manju | P1 |  |  |  | autoClrRemarks | CRM1CCL1 | N |  | 2023-12-24T03:56:21.000+0000 | 0.07428241 | S_PPGLCW |  | N | A
3680 | PPGL | 23C37Z3000 | 23C37Z0000 | 0.55 | 0.55 | 1440 | 1440 | LID955 | LID955 | 508 | JSW MTS ACCIL | JSW MTS ACCIL | SMS1CAS3-COND2-HSM2-CRM1PTM1-CRM1CGL2-CRM1CCL1-CRM1APL9 | HSM1-CRM1PTM1-CRM1CGL2-CRM1CCL1 | 3-5 | 4.509 | 550-700 | 670 |  |  | 80-98 | 96 | Y | CB |  | ok | Ok | Water Mark and Liner Marking Print Found Ok As per So indradanush AZ-70 ISI 15965 BIS Aproved.Dross Patches and spots of L3 on both s/f at F/w Cont obsd at f/w H&T in F/c.Pickup Roll mark of L3 on bott s/f at o/s to 310 mm cont obsd at aproxx 1.1 mtrs pitch in F/c.Pock mark of L3 on top s/f at H/T discont obsd in f/c.Fold of L3 on both s/f at c/w cont obsd in f/c OK Manju | P1 |  |  |  | autoClrRemarks | CRM1CCL1 | N |  | 2023-12-24T03:56:07.000+0000 | 0.07295139 | S_PPGLCW |  | N | A
3681 | PPGL | 23C37Z4000 | 23C37Z0000 | 0.55 | 0.55 | 1440 | 1440 | LID955 | LID955 | 508 | JSW MTS ACCIL | JSW MTS ACCIL | SMS1CAS3-COND2-HSM2-CRM1PTM1-CRM1CGL2-CRM1CCL1-CRM1APL9 | HSM1-CRM1PTM1-CRM1CGL2-CRM1CCL1 | 3-5 | 4.509 | 550-700 | 670 |  |  | 80-98 | 96 | Y | CB |  | ok | Ok | Water Mark and Liner Marking Print Found Ok As per So indradanush AZ-70 ISI 15965 BIS Aproved.Dross Patches and spots of L3 on both s/f at F/w Cont obsd at f/w H&T in F/c.Pickup Roll mark of L3 on bott s/f at o/s to 310 mm cont obsd at aproxx 1.1 mtrs pitch in F/c.Pock mark of L3 on top s/f at H/T discont obsd in f/c.Fold of L3 on both s/f at c/w cont obsd in f/c OK Manju | P1 |  |  |  | autoClrRemarks | CRM1CCL1 | N |  | 2023-12-24T03:56:14.000+0000 | 0.07069444 | S_PPGLCW |  | N | A
3682 | PPGL | 23C37Z5000 | 23C37Z0000 | 0.55 | 0.55 | 1440 | 1440 | LID955 | LID955 | 508 | JSW MTS ACCIL | JSW MTS ACCIL | SMS1CAS3-COND2-HSM2-CRM1PTM1-CRM1CGL2-CRM1CCL1-CRM1APL9 | HSM1-CRM1PTM1-CRM1CGL2-CRM1CCL1 | 3-5 | 4.509 | 550-700 | 670 |  |  | 80-98 | 96 | Y | CB |  | ok | Ok | Water Mark and Liner Marking Print Found Ok As per So indradanush AZ-70 ISI 15965 BIS Aproved.Dross Patches and spots of L3 on both s/f at F/w Cont obsd at f/w H&T in F/c.Pickup Roll mark of L3 on bott s/f at o/s to 310 mm cont obsd at aproxx 1.1 mtrs pitch in F/c.Pock mark of L3 on top s/f at H/T discont obsd in f/c.Fold of L3 on both s/f at c/w cont obsd in f/c OK Manju | P1 |  |  |  | autoClrRemarks | CRM1CCL1 | N |  | 2023-12-24T03:56:01.000+0000 | 0.06877315 | S_PPGLCW |  | N | A
3683 | PPGL | 23C37Z6000 | 23C37Z0000 | 0.55 | 0.55 | 1440 | 1440 | LID955 | LID955 | 508 | JSW MTS ACCIL | JSW MTS ACCIL | SMS1CAS3-COND2-HSM2-CRM1PTM1-CRM1CGL2-CRM1CCL1-CRM1APL9 | HSM1-CRM1PTM1-CRM1CGL2-CRM1CCL1 | 3-5 | 4.597 | 550-700 | 670 |  |  | 80-98 | 96 | Y | CB |  | ok | Ok | Water Mark and Liner Marking Print Found Ok As per So indradanush AZ-70 ISI 15965 BIS Aproved.Dross Patches and spots of L3 on both s/f at F/w Cont obsd at f/w H&T in F/c.Pickup Roll mark of L3 on bott s/f at o/s to 310 mm cont obsd at aproxx 1.1 mtrs pitch in F/c.Pock mark of L3 on top s/f at H/T discont obsd in f/c.Fold of L3 on both s/f at c/w cont obsd in f/c SPR OK Manju | P1 |  |  |  | autoClrRemarks | CRM1CCL1 | N |  | 2023-12-24T03:55:54.000+0000 | 0.05472222 | S_PPGLCW |  | N | A
3684 | PPGL | 23C36T1000 | 23C36T0000 | 0.5 | 0.5 | 1440 | 1440 | LID955 | LID955 | 508 | JSW MTS ACCIL | JSW MTS ACCIL | SMS1CAS3-COND2-HSM2-CRM1PTM1-CRM1CGL2-CRM1CCL1-CRM1APL9 | HSM1-CRM1PTM1-CRM1CGL2-CRM1CCL1 | 5-7 | 6.799 | 550-700 | 647 |  |  | 80-98 | 97 | Y | CB |  | ok | Ok | Pin type uncoated of L3 on bott s/f at both edge to 200mm cont obsd in f/c ( due to Pock mark from input )Fold mark of L3 on top s/f at c/w cont obsd in f/c.Width Band of L2 on both s/f at both edge to 80mm cont obsd in f/c.Roll Damage Mark(1 Spot) of L2 on bott s/f Cont obsd in f/c Dross Spots of L3 on top s/f in c/w cont obsd in f/c,Roll Grinding Mark of L3 on bott s/f at f/w cont obsd in f/c. Liner Marking Found ok as SO Indradhanush Az70 (ISI) 15965 BIS Approved OK KARTHIK | P1 |  |  |  | autoClrRemarks | CRM1CCL1 | N |  | 2023-12-23T17:53:46.000+0000 | 0.06797454 | S_PPGLCW |  | N | C
3685 | PPGL | 23C36T2000 | 23C36T0000 | 0.5 | 0.5 | 1440 | 1440 | LID955 | LID955 | 508 | JSW MTS ACCIL | JSW MTS ACCIL | SMS1CAS3-COND2-HSM2-CRM1PTM1-CRM1CGL2-CRM1CCL1-CRM1APL9 | HSM1-CRM1PTM1-CRM1CGL2-CRM1CCL1 | 5-7 | 6.784 | 550-700 | 647 |  |  | 80-98 | 97 | Y | CB |  | ok | Ok | Pin type uncoated of L3 on bott s/f at both edge to 200mm cont obsd in f/c ( due to Pock mark from input )Fold mark of L3 on top s/f at c/w cont obsd in f/c.Width Band of L2 on both s/f at both edge to 80mm cont obsd in f/c.Roll Damage Mark(1 Spot) of L2 on bott s/f Cont obsd in f/c Dross Spots of L3 on top s/f in c/w cont obsd in f/c,Roll Grinding Mark of L3 on bott s/f at f/w cont obsd in f/c. Liner Marking Found ok as SO Indradhanush Az70 (ISI) 15965 BIS Approved OK KARTHIK | P1 |  |  |  | autoClrRemarks | CRM1CCL1 | N |  | 2023-12-23T17:53:10.000+0000 | 0.06645833 | S_PPGLCW |  | N | C
3686 | PPGL | 23C36T3000 | 23C36T0000 | 0.5 | 0.5 | 1440 | 1440 | LID955 | LID955 | 508 | JSW MTS ACCIL | JSW MTS ACCIL | SMS1CAS3-COND2-HSM2-CRM1PTM1-CRM1CGL2-CRM1CCL1-CRM1APL9 | HSM1-CRM1PTM1-CRM1CGL2-CRM1CCL1 | 5-7 | 6.789 | 550-700 | 647 |  |  | 80-98 | 97 | Y | CB |  | ok | Ok | Pin type uncoated of L3 on bott s/f at both edge to 200mm cont obsd in f/c ( due to Pock mark from input )Fold mark of L3 on top s/f at c/w cont obsd in f/c.Width Band of L2 on both s/f at both edge to 80mm cont obsd in f/c.Roll Damage Mark(1 Spot) of L2 on bott s/f Cont obsd in f/c Dross Spots of L3 on top s/f in c/w cont obsd in f/c,Roll Grinding Mark of L3 on bott s/f at f/w cont obsd in f/c. Liner Marking Found ok as SO Indradhanush Az70 (ISI) 15965 BIS Approved OK KARTHIK | P1 |  |  |  | autoClrRemarks | CRM1CCL1 | N |  | 2023-12-23T17:53:24.000+0000 | 0.06543981 | S_PPGLCW |  | N | C
3687 | PPGL | 23C36T4000 | 23C36T0000 | 0.5 | 0.5 | 1440 | 1440 | LID955 | LID955 | 508 | JSW MTS ACCIL | JSW MTS ACCIL | SMS1CAS3-COND2-HSM2-CRM1PTM1-CRM1CGL2-CRM1CCL1-CRM1APL9 | HSM1-CRM1PTM1-CRM1CGL2-CRM1CCL1 | 5-7 | 6.78 | 550-700 | 647 |  |  | 80-98 | 97 | Y | CB |  | ok | Ok | Pin type uncoated of L3 on bott s/f at both edge to 200mm cont obsd in f/c ( due to Pock mark from input )Fold mark of L3 on top s/f at c/w cont obsd in f/c.Width Band of L2 on both s/f at both edge to 80mm cont obsd in f/c.Roll Damage Mark(1 Spot) of L2 on bott s/f Cont obsd in f/c Dross Spots of L3 on top s/f in c/w cont obsd in f/c,Roll Grinding Mark of L3 on bott s/f at f/w cont obsd in f/c. Liner Marking Found ok as SO Indradhanush Az70 (ISI) 15965 BIS Approved OK KARTHIK | P1 |  |  |  | autoClrRemarks | CRM1CCL1 | N |  | 2023-12-23T17:53:03.000+0000 | 0.06388889 | S_PPGLCW |  | N | C
3688 | GI | 23C4BZ1000 | 23C4BZ0000 | 0.6 | 0.6 | 1500 | 1500 | ZAP130 | ZAP130 | 610 | Bombay Coated and Special Steels Pv | Bombay Coated and Special Steels Pv | SMS1CAS3-COND2-HSM2-CRM1PTM1-CRM1CGL2-CRM1APL8 | HSM1-CRM1PTM1-CRM1CGL3 | 6-18 | 15.72 | 205-280 | 280 | 30-60 | 37 | 40-55 | 55 | N |  | Pass | ok 0.598 | Ok | u/w SPM band of L3 on both s/f at d/s cont obsd in f/c (ok as per PDQC). Unskinpass of L2 obsd cont on both s/f in edges of 5-6mm in f/c. Dross patches of L2/3 on both s/f at f/w h&t discont obsd in f/c. Oiling Done. | P1 |  |  |  | u/w SPM band of L3 on both s/f at d/s cont obsd in f/c (ok as per PDQC). Unskinpass of L2 obsd cont on both s/f in edges of 5-6mm in f/c. Dross patches of L2/3 on both s/f at f/w h&t discont obsd in f/c. Oiling Done. | CRM1CGL3 | N |  | 2023-12-23T16:28:34.000+0000 | 0.1198148 | S_GICW |  | N | C
3689 | GI | 23C4BZ2000 | 23C4BZ0000 | 0.6 | 0.6 | 1500 | 1500 | ZAP130 | ZAP130 | 610 | Bombay Coated and Special Steels Pv | Bombay Coated and Special Steels Pv | SMS1CAS3-COND2-HSM2-CRM1PTM1-CRM1CGL2-CRM1APL8 | HSM1-CRM1PTM1-CRM1CGL3 | 6-18 | 10.475 | 205-280 | 280 | 30-60 | 37 | 40-55 | 55 | N |  | Pass | ok 0.598 | Ok | u/w SPM band of L3 on both s/f at d/s cont obsd in f/c (ok as per PDQC). Unskinpass of L2 obsd cont on both s/f in edges of 5-6mm in f/c. Dross patches of L2/3 on both s/f at f/w h&t discont obsd in f/c. Oiling Done. | P1 |  |  |  | u/w SPM band of L3 on both s/f at d/s cont obsd in f/c (ok as per PDQC). Unskinpass of L2 obsd cont on both s/f in edges of 5-6mm in f/c. Dross patches of L2/3 on both s/f at f/w h&t discont obsd in f/c. Oiling Done. | CRM1CGL3 | N |  | 2023-12-23T16:28:51.000+0000 | 0.1196412 | S_GICW |  | N | C
3690 | GI | 23C4AD1000 | 23C4AD0000 | 0.75 | 0.75 | 1495 | 1495 | ZEX532 | ZEX532 | 508 | Sandrini Metalli Spa | Sandrini Metalli Spa | SMS1CAS3-COND2-HSM2-CRM1PTM1-CRM1CGL3-CRM1APL8 | HSM2-CRM1PTM1-CRM1CGL3 | 7-15 | 12.785 | 320-420 | 394 | 20-45 | 28.9 |  |  | N |  |  | OK | Ok | Dross spots of L2/3 on both s/f at f/w h&t discont in f/c. Stretch mark of L2 on both s/f at f/w cont obsd in f/c. | P1 |  |  |  | autoClrRemarks | CRM1CGL3 | N |  | 2023-12-23T17:23:54.000+0000 | 0.02849537 | S_GICW | NA | N | C
3691 | GI | 23C4AD2000 | 23C4AD0000 | 0.75 | 0.75 | 1495 | 1495 | ZEX532 | ZEX532 | 508 | Sandrini Metalli Spa | Sandrini Metalli Spa | SMS1CAS3-COND2-HSM2-CRM1PTM1-CRM1CGL3-CRM1APL8 | HSM2-CRM1PTM1-CRM1CGL3 | 7-15 | 10.72 | 320-420 | 394 | 20-45 | 28.8 |  |  | N |  |  | OK | Ok | Dross spots of L2/3 on both s/f at f/w h&t discont in f/c. Stretch mark of L2 on both s/f at f/w cont obsd in f/c. | P1 |  |  |  | autoClrRemarks | CRM1CGL3 | N |  | 2023-12-23T17:23:59.000+0000 | 0.02892361 | S_GICW | NA | N | C
3692 | GI | 23C42M1000 | 23C42M0000 | 0.75 | 0.75 | 1495 | 1495 | ZEX532 | ZEX532 | 508 | Sandrini Metalli Spa | Sandrini Metalli Spa | SMS1CAS3-COND2-HSM2-CRM1PTM1-CRM1CGL3-CRM1APL8 | HSM2-CRM1PTM1-CRM1CGL3 | 7-15 | 12.755 | 320-420 | 382 | 20-45 | 29.7 |  |  | N |  | Pass | OK | Ok | Dross spots of L2/3 on both s/f at f/w h&t discont in f/c. Stretch mark of L2 on both s/f at f/w cont obsd in f/c. | P1 |  |  |  | Dross spots of L2/3 on both s/f at f/w h&t discont in f/c. Stretch mark of L2 on both s/f at f/w cont obsd in f/c. | CRM1CGL3 | N |  | 2023-12-23T23:22:20.000+0000 | 0.3340509 | S_GICW | NA | N | C
3693 | GI | 23C42M2000 | 23C42M0000 | 0.75 | 0.75 | 1495 | 1495 | ZEX532 | ZEX532 | 508 | Sandrini Metalli Spa | Sandrini Metalli Spa | SMS1CAS3-COND2-HSM2-CRM1PTM1-CRM1CGL3-CRM1APL8 | HSM2-CRM1PTM1-CRM1CGL3 | 7-15 | 10.61 | 320-420 | 382 | 20-45 | 29.8 |  |  | N |  | Fail | OK | Ok | Dross spots of L2/3 on both s/f at f/w h&t discont in f/c. Stretch mark of L2 on both s/f at f/w cont obsd in f/c. | P1 |  |  |  | k | CRM1CGL3 | N |  | 2023-12-25T04:23:23.000+0000 | 1.543484 | S_GICW | NA | N | C
3694 | GL | 23B5MTZ100 | 23B5MTZ000 | 0.5 | 0.5 | 1320 | 1320 | APK001 | APK001 | 508 | JSW GI PACKING | JSW GI PACKING | SMS1CAS3-COND2-HSM2-CRM1PTM1-CRM1CGL2-CRM1APL8 | HSM2-CRM1PTM1-CRM1CGL2 | 8-15 | 5.243 | 250- | 250 |  |  |  |  | N |  | Pass | OK | Ok | OK FOR PACKING | P1 |  |  |  | OK FOR PACKING | CRM1CGL2 | N |  | 2023-12-24T01:02:16.000+0000 | 0.06377315 | S_GLCW |  | N | A
3695 | GI | 23C48X1000 | 23C48X0000 | 1.2 | 1.2 | 1430 | 1430 | ZTU110 | ZTU110 | 508 | JSW - MTS | JSW - MTS | SMS1CAS3-COND2-HSM2-CRM1PTM1-CRM1CGL2-CRM1APL8 | HSM1-CRM1PTM1-CRM1CGL3 | 8-14 | 11.805 | 180-400 | 284 | 20-50 | 37 |  |  | Y |  | Pass | 1.053 ok | Ok | Cco from 120-80gsm. Dross spots & patches of L2 on both s/f at f/w h&t discont obsd in f/c. liner print ok.. Insp by Chaitra | P1 |  |  |  | ok | CRM1CGL3 | N |  | 2023-12-26T14:39:48.000+0000 | 0.1469907 | S_GICW |  | N | B
3696 | GI | 23C48X2000 | 23C48X0000 | 1.2 | 1.2 | 1430 | 1430 | ZTU110 | ZTU110 | 508 | JSW - MTS | JSW - MTS | SMS1CAS3-COND2-HSM2-CRM1PTM1-CRM1CGL2-CRM1APL8 | HSM1-CRM1PTM1-CRM1CGL3 | 8-14 | 14.21 | - | 340 | - | 31 |  |  | Y |  | Pass | 1.22 ok | Ok | U/w,Dross spots & patches of L2 on both s/f at f/w h&t discont obsd in f/c. liner print ok.. | P1 |  |  |  | Wt ok as per CSD | CRM1CGL3 | N |  | 2023-12-26T14:56:49.000+0000 | 0.1699074 | S_GICW |  | N | B
3697 | PPGL | 23C39T2000 | 23C39T0000 | 0.55 | 0.506 | 1440 | 1440 | LID955 | NPF-CRGL | 508 | JSW MTS ACCIL | NCO | SMS1CAS3-COND2-HSM2-CRM1PTM1-CRM1CGL2-CRM1CCL1-CRM1APL9 | HSM1-CRM1PTM1-CRM1CGL2 | 15.105-25.175 | 3.558 | 250-650 | 698 |  |  | - | 98 | N |  | Pass | OK 0.505 | NotOk | Line stoppage material from id 630 to 720mtr and id 1120-1180mtr. Nozzle cleaning marks of L5 from id 720-750mtr. Heat buckles of L4 H&t from id 1000-1100mtr. | N2 | Line stoppage | CRM1CGL2 |  | NPFCRGL,Line stoppage material from id 630 to 720mtr and id 1120-1180mtr. Nozzle cleaning marks of L5 from id 720-750mtr. Heat buckles of L4 H&t from id 1000-1100mtr. | CRM1CGL2 | Y | Down Gradation | 2023-12-24T03:49:32.000+0000 | 0.1735648 | S_GLCW |  | N | A
3698 | PPGL | 23C39T3000 | 23C39T0000 | 0.55 | 0.5 | 1440 | 1440 | LID955 | ASP401 | 508 | JSW MTS ACCIL | NCO | SMS1CAS3-COND2-HSM2-CRM1PTM1-CRM1CGL2-CRM1CCL1-CRM1APL9 | HSM1-CRM1PTM1-CRM1CGL2 | 15.105-25.175 | 3.54 | 350-700 | 698 |  |  | - | 98 | N |  | Pass | OK 0.505 | Ok | Motel surface of L3 on both s/f f/w cont obsd from id 1120mtr to f/c. Pock Mark of L2 on Bottom S/f D/s H&T Discont obsd in F/c.Dross Spots of L2 on Both S/f H&T Discont obsd in F/c. Strech Mark of L2/3 on Both S/f Cont obsd F/C. Spangle Varitaion of L2 on Bottom S/f H&T Discont obsd in F/c. Coil Processed With SPM & Without Passivation & Oliling. | N2 | Less weight | CRM1CGL2 |  | ASP401, Motel surface of L3 on both s/f f/w cont obsd from id 1120mtr to f/c. Pock Mark of L2 on Bottom S/f D/s H&T Discont obsd in F/c.Dross Spots of L2 on Both S/f H&T Discont obsd in F/c. Strech Mark of L2/3 on Both S/f Cont obsd F/C. Spangle Varitaion of L2 on Bottom S/f H&T Discont obsd in F/c. Coil Processed With SPM & Without Passivation & Oliling. | CRM1CGL2 | Y | Down Gradation | 2023-12-24T03:48:19.000+0000 | 0.1723495 | S_GLCW |  | N | A
3699 | PPGL | 23C39T4000 | 23C39T0000 | 0.55 | 0.506 | 1440 | 1440 | LID955 | LID955 | 508 | JSW MTS ACCIL | JSW MTS ACCIL | SMS1CAS3-COND2-HSM2-CRM1PTM1-CRM1CGL2-CRM1CCL1-CRM1APL9 | HSM1-CRM1PTM1-CRM1CGL2 | 15.105-25.175 | 14.782 | 550- | 698 |  |  | - | 97 | N |  | Pass | OK 0.505 | NotOk | Heavy dent of L4 on top to bottom at d/s to 400mm cont obsd in approx 2mtr interval from id to 410mtr.Pock Mark of L2 on both S/f H&T Discont obsd in F/c.Dross Spots of L2 on Both S/f H&T Discont obsd in F/c. Strech Mark of L2/3 on Both S/f Cont obsd F/C. Spangle Varitaion of L2 on Bottom S/f H&T Discont obsd in F/c. Coil Processed With SPM & Without Passivation & Oliling. | P1 | Handling Dent | CRM1CGL2 |  | Divert ID 410mtrs at CCL,Heavy dent of L4 on top to bottom at d/s to 400mm cont obsd in approx 2mtr interval from id to 410mtr.Pock Mark of L2 on both S/f H&T Discont obsd in F/c.Dross Spots of L2 on Both S/f H&T Discont obsd in F/c. Strech Mark of L2/3 on Both S/f Cont obsd F/C. Spangle Varitaion of L2 on Bottom S/f H&T Discont obsd in F/c. Coil Processed With SPM & Without Passivation & Oliling. | CRM1CGL2 | N |  | 2023-12-24T03:50:42.000+0000 | 0.1736458 | S_GLCW |  | N | A
3700 | PPGL | 23C35X0000 | 23C35X0000 | 0.55 | 0.506 | 1440 | 1440 | LID955 | LID955 | 508 | JSW MTS ACCIL | JSW MTS ACCIL | SMS1CAS3-COND2-HSM2-CRM1PTM1-CRM1CGL2-CRM1CCL1-CRM1APL9 | HSM1-CRM1PTM1-CRM1CGL2 | 15.105-25.175 | 27.16 | 550- | 668 |  |  | - | 97 | N |  | Pass | ok 0.515 | Ok | Pock Mark of L2 on Bottom S/f D/s H&T Discont obsd in F/c.Dross Spots of L2 on Both S/f H&T Discont obsd in F/c. Strech Mark of L2/3 on Both S/f Cont obsd F/C. Spangle Varitaion of L2 on Bottom S/f H&T Discont obsd in F/c. Coil Processed With SPM & Without Passivation & Oliling. | P1 |  |  |  | ok,Pock Mark of L2 on Bottom S/f D/s H&T Discont obsd in F/c.Dross Spots of L2 on Both S/f H&T Discont obsd in F/c. Strech Mark of L2/3 on Both S/f Cont obsd F/C. Spangle Varitaion of L2 on Bottom S/f H&T Discont obsd in F/c. Coil Processed With SPM & Without Passivation & Oliling. | CRM1CGL2 | N |  | 2023-12-24T03:44:39.000+0000 | 0.1687269 | S_GLCW |  | N | A
3701 | PPGL | 23C3TQ1000 | 23C3TQ0000 | 0.5 | 0.457 | 1440 | 1440 | LID955 | LFH955 | 508 | JSW MTS ACCIL | NCO | SMS1CAS3-COND2-HSM2-CRM1PTM1-CRM1CGL2-CRM1CCL1-CRM1APL9 | HSM1-CRM1PTM1-CRM1CGL2 | 20.14-28.196 | 10.588 | 550-700 | 640 |  |  | 80-98 | 97 | N |  | Pass | OK 0.458 | NotOk | Fold mark of L4 on both s/f at o/s cont obsd in f/c (infrom to centre & shown to lokesh sir)..Pock mark of L2 Lightyl feelable on bottom s/f at both edges to 150mm h&t disont obsd in f/c.Dross spots & patches of L2 on both s/f at f/w h&t disont obsd in f/c.Spangle Variation of L2/3 on bottom s/f at f/w in f/c. Strech mark of L3 on both s/f at f/w H&T cont obsb in f/c. Coil Processed With SPM & Without Passivation & Oiling.Oven strip temp 58 C. Insp by Ritwick/Mohit. | N1 | Folding | CRM1CGL2 |  | N1 LFH955 Fold mark of L4 on both s/f at o/s cont obsd in f/c (infrom to centre & shown to lokesh sir)..Pock mark of L2 Lightyl feelable on bottom s/f at both edges to 150mm h&t disont obsd in f/c.Dross spots & patches of L2 on both s/f at f/w h&t disont obsd in f/c.Spangle Variation of L2/3 on bottom s/f at f/w in f/c. Strech mark of L3 on both s/f at f/w H&T cont obsb in f/c. Coil Processed With SPM & Without Passivation & Oiling.Oven strip temp 58 C. Insp by Ritwick/Mohit. | CRM1CGL2 | N1 | Prime | 2023-12-24T05:02:05.000+0000 | 0.1178009 | S_GLCW |  | N | C
3702 | PPGL | 23C3TQ2000 | 23C3TQ0000 | 0.5 | 0.457 | 1440 | 1440 | LID955 | LID955 | 508 | JSW MTS ACCIL | JSW MTS ACCIL | SMS1CAS3-COND2-HSM2-CRM1PTM1-CRM1CGL2-CRM1CCL1-CRM1APL9 | HSM1-CRM1PTM1-CRM1CGL2 | 20.14-28.196 | 15.45 | 550- | 630 |  |  | - | 97 | N |  | Pass | ok 0.46 | Ok | Folding Mark of L3/4 on Both S/f Edges to 70MM Cont obsd From ID 980 - 2750Mtr After that ok.Edge Wavy of L3 on Both S/f Edges Cont obsd & Height is 5-6MM Cont obsd in f/c.Pock Mark of L2 on Bottom S/f D/s H&T Discont obsd in F/c.Dross Spots of L2 on Both S/f H&T Discont obsd in F/c. Strech Mark of L2/3 on Both S/f Cont obsd F/C. Spangle Varitaion of L2 on Bottom S/f H&T Discont obsd in F/c. Coil Processed With SPM & Without Passivation & Oliling.Insp by K shivnanada/Sai C Sai | P1 |  |  |  | Process with higer caoting due to fold, Folding Mark of L3/4 on Both S/f Edges to 70MM Cont obsd From ID 980 - 2750Mtr After that ok.Edge Wavy of L3 on Both S/f Edges Cont obsd & Height is 5-6MM Cont obsd in f/c.Pock Mark of L2 on Bottom S/f D/s H&T Discont obsd in F/c.Dross Spots of L2 on Both S/f H&T Discont obsd in F/c. Strech Mark of L2/3 on Both S/f Cont obsd F/C. Spangle Varitaion of L2 on Bottom S/f H&T Discont obsd in F/c. Coil Processed With SPM & Without Passivation & Oliling.Insp by K shivnanada/Sai C Sai | CRM1CGL2 | N |  | 2023-12-24T04:05:11.000+0000 | 0.07791667 | S_GLCW |  | N | A
3703 | PPGL | 23C36R0000 | 23C36R0000 | 0.47 | 0.426 | 1440 | 1440 | LID955 | LFH955 | 508 | JSW MTS ACCIL | NCO | SMS1CAS3-COND2-HSM2-CRM1PTM1-CRM1CGL2-CRM1CCL1-CRM1APL9 | HSM1-CRM1PTM1-CRM1CGL2 | 15.105-25.175 | 27.05 | 550-700 | 672 |  |  | 80-98 | 98 | N |  | Pass | OK | NotOk | Fold mark of L4 at o/s cont obsd from id 2300 mtr to f/c.Edge wavy of L3 at d/s cont obsd in f/c (Height 2 mm ).Pock mark of L2/3 Lightyl feelable on bottom s/f at both edges to 150mm h&t disont obsd in f/c.Dross spots & patches of L2on both s/f at f/w h&t disont obsd in f/c.Spangle Variation of L2/3 on bottom s/f at f/w in f/c. Strech mark of L2 on both s/f at f/w H&T cont obsb in f/c. Coil Processed With SPM & Without Passivation & Oiling.Oven strip temp 58 C. Insp by Ritwick/Mohit. | N1 | Folding | CRM1CGL2 |  | N1 of LFH955 Fold mark of L4 at o/s cont obsd from id 2300 mtr to f/c.Edge wavy of L3 at d/s cont obsd in f/c (Height 2 mm ).Pock mark of L2/3 Lightyl feelable on bottom s/f at both edges to 150mm h&t disont obsd in f/c.Dross spots & patches of L2on both s/f at f/w h&t disont obsd in f/c.Spangle Variation of L2/3 on bottom s/f at f/w in f/c. Strech mark of L2 on both s/f at f/w H&T cont obsb in f/c. Coil Processed With SPM & Without Passivation & Oiling.Oven strip temp 58 C. Insp by Ritwick/Mohit. | CRM1CGL2 | N1 | Prime | 2023-12-23T22:39:30.000+0000 | 0.3050347 | S_GLCW |  | N | C
3704 | PPGL | 23C3SN0000 | 23C3SN0000 | 0.47 | 0.426 | 1440 | 1440 | LID955 | LFH955 | 508 | JSW MTS ACCIL | NCO | SMS1CAS3-COND2-HSM2-CRM1PTM1-CRM1CGL2-CRM1CCL1-CRM1APL9 | HSM1-CRM1PTM1-CRM1CGL2 | 20.14-28.196 | 27.072 | 550-700 | 628 |  |  | 80-98 | 95.9 | N |  | Pass | OK | NotOk | Edge wavy of L4 at o/s from id 400mtr to 1400mtr cont obsd in f/c (Height 3 mm video shared ).Fold mark of L4 on both s/f at o/s cont obsd in f/c (infrom to centre & shown to lokesh sir)..Pock mark of L2 Lightyl feelable on bottom s/f at both edges to 150mm h&t disont obsd in f/c.Dross spots & patches of L2 on both s/f at f/w h&t disont obsd in f/c.Spangle Variation of L2/3 on bottom s/f at f/w in f/c. Strech mark of L2 on both s/f at f/w H&T cont obsb in f/c. Coil Processed With SPM & Without Passivation & Oiling.Oven strip temp 58 C. Insp by Ritwick/Mohit. | N1 | Folding | CRM1CGL2 |  | N1 of LFH955 Edge wavy of L4 at o/s from id 400mtr to 1400mtr cont obsd in f/c (Height 3 mm video shared ).Fold mark of L4 on both s/f at o/s cont obsd in f/c (infrom to centre & shown to lokesh sir)..Pock mark of L2 Lightyl feelable on bottom s/f at both edges to 150mm h&t disont obsd in f/c.Dross spots & patches of L2 on both s/f at f/w h&t disont obsd in f/c.Spangle Variation of L2/3 on bottom s/f at f/w in f/c. Strech mark of L2 on both s/f at f/w H&T cont obsb in f/c. Coil Processed With SPM & Without Passivation & Oiling.Oven strip temp 58 C. Insp by Ritwick/Mohit. | CRM1CGL2 | N1 | Prime | 2023-12-23T22:43:30.000+0000 | 0.2522454 | S_GLCW |  | N | C
3705 | PPGL | 23C38J0000 | 23C38J0000 | 0.47 | 0.426 | 1440 | 1440 | LID955 | LFH955 | 508 | JSW MTS ACCIL | NCO | SMS1CAS3-COND2-HSM2-CRM1PTM1-CRM1CGL2-CRM1CCL1-CRM1APL9 | HSM1-CRM1PTM1-CRM1CGL2 | 15.105-25.175 | 27.129 | 550- | 685 |  |  | - | 98 | N |  | Pass | OK 0.456 | NotOk | Fold mark of L4 on both s/f at o/s cont obsd in f/c (infrom to centre & shown to lokesh sir).Edge wavy of L3 at d/s cont obsd in f/c (Height 2 mm ).Pock mark of L2 Lightyl feelable on bottom s/f at both edges to 150mm h&t disont obsd in f/c.Dross spots & patches of L2 on both s/f at f/w h&t disont obsd in f/c.Spangle Variation of L2/3 on bottom s/f at f/w in f/c. Strech mark of L2 on both s/f at f/w H&T cont obsb in f/c. Coil Processed With SPM & Without Passivation & Oiling.Oven strip temp 58 C. Insp by Ritwick/Mohit. | N1 | Folding | CRM1CGL2 |  | N1 of LFH955 Fold mark of L4 on both s/f at o/s cont obsd in f/c (infrom to centre & shown to lokesh sir).Edge wavy of L3 at d/s cont obsd in f/c (Height 2 mm ).Pock mark of L2 Lightyl feelable on bottom s/f at both edges to 150mm h&t disont obsd in f/c.Dross spots & patches of L2 on both s/f at f/w h&t disont obsd in f/c.Spangle Variation of L2/3 on bottom s/f at f/w in f/c. Strech mark of L2 on both s/f at f/w H&T cont obsb in f/c. Coil Processed With SPM & Without Passivation & Oiling.Oven strip temp 58 C. Insp by Ritwick/Mohit. | CRM1CGL2 | N1 | Prime | 2023-12-24T01:04:38.000+0000 | 0.3669444 | S_GLCW |  | N | C
3706 | PPGL | 23C37S0000 | 23C37S0000 | 0.45 | 0.406 | 1440 | 1440 | LID955 | LID955 | 508 | JSW MTS ACCIL | JSW MTS ACCIL | SMS1CAS3-COND2-HSM2-CRM1PTM1-CRM1CGL2-CRM1CCL1-CRM1APL9 | HSM1-CRM1PTM1-CRM1CGL2 | 20.14-28.196 | 27.071 | 550-700 | 640 |  |  | 80-98 | 97 | N |  | Pass | OK 0.41 | NotOk | Edge wavy at of L3/4 at d/s from id 3000 mtr to f/c (video shared).Pinch shade mark of L3 in od 10mtr.Pock Mark of L2 on Bottom S/f D/s H&T Discont obsd in F/c.Dross Spots of L2 on Both S/f H&T Discont obsd in F/c. Strech Mark of L2/3 on Both S/f Cont obsd F/C. Spangle Varitaion of L2 on Bottom S/f H&T Discont obsd in F/c. Coil Processed With SPM & Without Passivation & Oliling.Strip temp 69 INS by Mohit | P1 | Waviness | CRM1CGL2 |  | can b eok long wavy obs process carefuly at CCL, Edge wavy at of L3/4 at d/s from id 3000 mtr to f/c (video shared).Pinch shade mark of L3 in od 10mtr.Pock Mark of L2 on Bottom S/f D/s H&T Discont obsd in F/c.Dross Spots of L2 on Both S/f H&T Discont obsd in F/c. Strech Mark of L2/3 on Both S/f Cont obsd F/C. Spangle Varitaion of L2 on Bottom S/f H&T Discont obsd in F/c. Coil Processed With SPM & Without Passivation & Oliling.Strip temp 69 INS by Mohit | CRM1CGL2 | N |  | 2023-12-24T06:45:38.000+0000 | 0.06059028 | S_GLCW |  | N | B
3707 | PPGL | 23C37U0000 | 23C37U0000 | 0.45 | 0.406 | 1440 | 1440 | LID955 | LID955 | 508 | JSW MTS ACCIL | JSW MTS ACCIL | SMS1CAS3-COND2-HSM2-CRM1PTM1-CRM1CGL2-CRM1CCL1-CRM1APL9 | HSM1-CRM1PTM1-CRM1CGL2 | 20.14-28.196 | 27.146 | 550-700 | 675 |  |  | 80-98 | 98 | N |  | Pass | ok 0.41 | Ok | Pock Mark of L2 on Bottom S/f D/s H&T Discont obsd in F/c.Dross Spots of L2 on Both S/f H&T Discont obsd in F/c. Strech Mark of L2/3 on Both S/f Cont obsd F/C. Spangle Varitaion of L2 on Bottom S/f H&T Discont obsd in F/c. Coil Processed With SPM & Without Passivation & Oliling.Strip temp 69 INS by Mohit | P1 |  |  |  | can b eok | CRM1CGL2 | N |  | 2023-12-24T06:46:18.000+0000 | 0.06719907 | S_GLCW |  | N | B
3708 | PPGL | 23C38A0000 | 23C38A0000 | 0.45 | 0.406 | 1440 | 1440 | LID955 | LID955 | 508 | JSW MTS ACCIL | JSW MTS ACCIL | SMS1CAS3-COND2-HSM2-CRM1PTM1-CRM1CGL2-CRM1CCL1-CRM1APL9 | HSM1-CRM1PTM1-CRM1CGL2 | 20.14-28.196 | 27.222 | 550-700 | 686 |  |  | 80-98 | 98 | N |  | Pass | OK | Ok | Dross Spots of L3 on b/s at c/w cont obsd in F/c.Pock Mark of L3 on Bottom S/f D/s H&T Discont obsd in Strech Mark of L2/3 on Both S/f Cont obsd F/C. Spangle Varitaion of L3 on Bottom S/f H&T Discont obsd in F/c. Coil Processed Without SPM & Without Passivation & Oliling.Strip temp 76 INS by Mohit | P1 |  |  |  | ok | CRM1CGL2 | N |  | 2023-12-24T10:13:40.000+0000 | 0.1089352 | S_GLCW |  | N | B
3709 | PPGL | 23C3UH0000 | 23C3UH0000 | 0.45 | 0.406 | 1440 | 1440 | LID955 | LID955 | 508 | JSW MTS ACCIL | JSW MTS ACCIL | SMS1CAS3-COND2-HSM2-CRM1PTM1-CRM1CGL2-CRM1CCL1-CRM1APL9 | HSM1-CRM1PTM1-CRM1CGL2 | 20.14-28.196 | 27.036 | 550-700 | 690 |  |  | 80-98 | 98 | N |  | Pass | OK | Ok | Pock Mark of L2 on Bottom S/f D/s H&T Discont obsd in F/c.Dross Spots of L2 on Both S/f H&T Discont obsd in F/c. Strech Mark of L2/3 on Both S/f Cont obsd F/C. Spangle Varitaion of L2 on Bottom S/f H&T Discont obsd in F/c. Coil Processed Without SPM & Without Passivation & Oliling.Strip temp 74 INS by Mohit | P1 |  |  |  | ok | CRM1CGL2 | N |  | 2023-12-24T11:22:21.000+0000 | 0.1089005 | S_GLCW |  | N | B
3710 | PPGL | 23C38C1000 | 23C38C0000 | 0.45 | 0.406 | 1440 | 1440 | LID955 | ASP401 | 508 | JSW MTS ACCIL | NCO | SMS1CAS3-COND2-HSM2-CRM1PTM1-CRM1CGL2-CRM1CCL1-CRM1APL9 | HSM1-CRM1PTM1-CRM1CGL2 | 15.105-25.175 | 2.489 | 350-700 | 665 |  |  | - | 97 | N |  | Pass | ok 0.414 | Ok | Pock Mark of L2 on Bottom S/f D/s H&T Discont obsd in F/c.Dross Spots of L2 on Both S/f H&T Discont obsd in F/c. Strech Mark of L2/3 on Both S/f Cont obsd F/C. Spangle Varitaion of L2 on Bottom S/f H&T Discont obsd in F/c. Coil Processed With SPM & Without Passivation & Oliling. C Sai | N2 | Less weight | CRM1CGL2 |  | ASP401 due to less wt,Pock Mark of L2 on Bottom S/f D/s H&T Discont obsd in F/c.Dross Spots of L2 on Both S/f H&T Discont obsd in F/c. Strech Mark of L2/3 on Both S/f Cont obsd F/C. Spangle Varitaion of L2 on Bottom S/f H&T Discont obsd in F/c. Coil Processed With SPM & Without Passivation & Oliling. C Sai | CRM1CGL2 | Y | Down Gradation | 2023-12-24T04:10:26.000+0000 | 0.08084491 | S_GLCW |  | N | A
3711 | PPGL | 23C38C2000 | 23C38C0000 | 0.45 | 0.406 | 1440 | 1440 | LID955 | LFH955 | 508 | JSW MTS ACCIL | NCO | SMS1CAS3-COND2-HSM2-CRM1PTM1-CRM1CGL2-CRM1CCL1-CRM1APL9 | HSM1-CRM1PTM1-CRM1CGL2 | 15.105-25.175 | 6.685 | 550-700 | 665 |  |  | 80-98 | 97 | N |  | Pass | ok 0.414 | NotOk | Id Vnotch obsd. Pock Mark of L2 on Bottom S/f D/s H&T Discont obsd in F/c.Dross Spots of L2 on Both S/f H&T Discont obsd in F/c. Strech Mark of L2/3 on Both S/f Cont obsd F/C. Spangle Varitaion of L2 on Bottom S/f H&T Discont obsd in F/c. Coil Processed With SPM & Without Passivation & Oliling.strip temp INS by Mohit | N1 | Edge Cut /Edge Crack | CRM1CGL2 |  | N1 for LFH955, Id Vnotch obsd. Pock Mark of L2 on Bottom S/f D/s H&T Discont obsd in F/c.Dross Spots of L2 on Both S/f H&T Discont obsd in F/c. Strech Mark of L2/3 on Both S/f Cont obsd F/C. Spangle Varitaion of L2 on Bottom S/f H&T Discont obsd in F/c. Coil Processed With SPM & Without Passivation & Oliling.strip temp INS by Mohit | CRM1CGL2 | N1 | Prime | 2023-12-24T04:07:48.000+0000 | 0.07864583 | S_GLCW |  | N | A
3712 | PPGL | 23C38C3000 | 23C38C0000 | 0.45 | 0.406 | 1440 | 1440 | LID955 | LID955 | 508 | JSW MTS ACCIL | JSW MTS ACCIL | SMS1CAS3-COND2-HSM2-CRM1PTM1-CRM1CGL2-CRM1CCL1-CRM1APL9 | HSM1-CRM1PTM1-CRM1CGL2 | 15.105-25.175 | 16.291 | 550-700 | 665 |  |  | 80-98 | 97 | N |  | Pass | ok 0.414 | Ok | Fold of L2 at o/s cont obsd in f/c. Pock Mark of L2 on Bottom S/f D/s H&T Discont obsd in F/c.Dross Spots of L2 on Both S/f H&T Discont obsd in F/c. Strech Mark of L2/3 on Both S/f Cont obsd F/C. Spangle Varitaion of L2 on Bottom S/f H&T Discont obsd in F/c. Coil Processed With SPM & Without Passivation & Oliling.Strip temp 61 INS by Mohit | P1 |  |  |  | can be ok, Fold of L2 at o/s cont obsd in f/c. Pock Mark of L2 on Bottom S/f D/s H&T Discont obsd in F/c.Dross Spots of L2 on Both S/f H&T Discont obsd in F/c. Strech Mark of L2/3 on Both S/f Cont obsd F/C. Spangle Varitaion of L2 on Bottom S/f H&T Discont obsd in F/c. Coil Processed With SPM & Without Passivation & Oliling.Strip temp 61 INS by Mohit | CRM1CGL2 | N |  | 2023-12-24T04:08:31.000+0000 | 0.07878472 | S_GLCW |  | N | A
3713 | PPGL | 23C39G0000 | 23C39G0000 | 0.45 | 0.406 | 1440 | 1440 | LID955 | LID955 | 508 | JSW MTS ACCIL | JSW MTS ACCIL | SMS1CAS3-COND2-HSM2-CRM1PTM1-CRM1CGL2-CRM1CCL1-CRM1APL9 | HSM1-CRM1PTM1-CRM1CGL2 | 15.105-25.175 | 27.168 | 550- | 662 |  |  | - | 98 | N |  | Pass | OK | NotOk | Hole of L4 obsd at c/w on ID 1985 mtr.Dross Spots of L3 on b/s at c/w cont obsd in F/c.Pock Mark of L3 on Bottom S/f D/s H&T Discont obsd in Strech Mark of L2/3 on Both S/f Cont obsd F/C. Spangle Varitaion of L3 on Bottom S/f H&T Discont obsd in F/c. Coil Processed Without SPM & Without Passivation & Oliling.Strip temp 76 INS by Mohit | P1 | Hole | CRM1CGL2 |  | Hole salvage at CCL, length id 1985mtr rest ok Hole of L4 obsd at c/w on ID 1985 mtr.Dross Spots of L3 on b/s at c/w cont obsd in F/c.Pock Mark of L3 on Bottom S/f D/s H&T Discont obsd in Strech Mark of L2/3 on Both S/f Cont obsd F/C. Spangle Varitaion of L3 on Bottom S/f H&T Discont obsd in F/c. Coil Processed Without SPM & Without Passivation & Oliling.Strip temp 76 INS by Mohit | CRM1CGL2 | N |  | 2023-12-24T11:33:23.000+0000 | 0.1201736 | S_GLCW |  | N | B
3714 | PPGL | 23C34F1000 | 23C34F0000 | 0.5 | 0.5 | 1440 | 1440 | LID955 | LID955 | 508 | JSW MTS ACCIL | JSW MTS ACCIL | SMS1CAS3-COND2-HSM2-CRM1PTM1-CRM1CGL2-CRM1CCL1-CRM1APL9 | HSM1-CRM1PTM1-CRM1CGL2-CRM1CCL1 | 5-7 | 6.734 | 550-700 | 680 |  |  | 80-98 | 98 | Y | CB |  | ok | Ok | Water Mark and Liner Marking Print Found Ok As per So indradanush AZ-70 ISI 15965 BIS Aproved.Dent of L3 on top to bottom impression at o/s to 300 mm cont obsd in f/c .Dross Patches and spots of L3 on both s/f at F/w Cont obsd at f/w H&T in F/c.Pickup Roll mark of L3 on bott s/f at o/s to 310 mm cont obsd at aproxx 1.1 mtrs pitch in F/c.Pock mark of L3 on top s/f at H/T discont obsd in f/c.Fold of L3 on both s/f at c/w cont obsd in f/c OK Manju | P1 |  |  |  | autoClrRemarks | CRM1CCL1 | N |  | 2023-12-24T04:49:48.000+0000 | 0.009768519 | S_PPGLCW |  | N | A
3715 | PPGL | 23C34F2000 | 23C34F0000 | 0.5 | 0.5 | 1440 | 1440 | LID955 | LID955 | 508 | JSW MTS ACCIL | JSW MTS ACCIL | SMS1CAS3-COND2-HSM2-CRM1PTM1-CRM1CGL2-CRM1CCL1-CRM1APL9 | HSM1-CRM1PTM1-CRM1CGL2-CRM1CCL1 | 5-7 | 6.749 | 550-700 | 680 |  |  | 80-98 | 98 | Y | CB |  | ok | Ok | Water Mark and Liner Marking Print Found Ok As per So indradanush AZ-70 ISI 15965 BIS Aproved.Dent of L3 on top to bottom impression at o/s to 300 mm cont obsd in f/c .Dross Patches and spots of L3 on both s/f at F/w Cont obsd at f/w H&T in F/c.Pickup Roll mark of L3 on bott s/f at o/s to 310 mm cont obsd at aproxx 1.1 mtrs pitch in F/c.Pock mark of L3 on top s/f at H/T discont obsd in f/c.Fold of L3 on both s/f at c/w cont obsd in f/c OK Manju | P1 |  |  |  | autoClrRemarks | CRM1CCL1 | N |  | 2023-12-24T04:49:16.000+0000 | 0.007372685 | S_PPGLCW |  | N | A
3716 | PPGL | 23C34F3000 | 23C34F0000 | 0.5 | 0.5 | 1440 | 1440 | LID955 | LID955 | 508 | JSW MTS ACCIL | JSW MTS ACCIL | SMS1CAS3-COND2-HSM2-CRM1PTM1-CRM1CGL2-CRM1CCL1-CRM1APL9 | HSM1-CRM1PTM1-CRM1CGL2-CRM1CCL1 | 5-7 | 6.894 | 550-700 | 680 |  |  | 80-98 | 98 | Y | CB |  | ok | Ok | Water Mark and Liner Marking Print Found Ok As per So indradanush AZ-70 ISI 15965 BIS Aproved.Dent of L3 on top to bottom impression at o/s to 300 mm cont obsd in f/c .Dross Patches and spots of L3 on both s/f at F/w Cont obsd at f/w H&T in F/c.Pickup Roll mark of L3 on bott s/f at o/s to 310 mm cont obsd at aproxx 1.1 mtrs pitch in F/c.Pock mark of L3 on top s/f at H/T discont obsd in f/c.Fold of L3 on both s/f at c/w cont obsd in f/c OK Manju | P1 |  |  |  | autoClrRemarks | CRM1CCL1 | N |  | 2023-12-24T04:48:28.000+0000 | 0.005810185 | S_PPGLCW |  | N | A
3717 | PPGL | 23C34F4000 | 23C34F0000 | 0.5 | 0.5 | 1440 | 1440 | LID955 | LID955 | 508 | JSW MTS ACCIL | JSW MTS ACCIL | SMS1CAS3-COND2-HSM2-CRM1PTM1-CRM1CGL2-CRM1CCL1-CRM1APL9 | HSM1-CRM1PTM1-CRM1CGL2-CRM1CCL1 | 5-7 | 6.802 | 550-700 | 680 |  |  | 80-98 | 98 | Y | CB |  | ok | Ok | Water Mark and Liner Marking Print Found Ok As per So indradanush AZ-70 ISI 15965 BIS Aproved.Dent of L3 on top to bottom impression at o/s to 300 mm cont obsd in f/c .Dross Patches and spots of L3 on both s/f at F/w Cont obsd at f/w H&T in F/c.Pickup Roll mark of L3 on bott s/f at o/s to 310 mm cont obsd at aproxx 1.1 mtrs pitch in F/c.Pock mark of L3 on top s/f at H/T discont obsd in f/c.Fold of L3 on both s/f at c/w cont obsd in f/c .SPR OK Manju | P1 |  |  |  | autoClrRemarks | CRM1CCL1 | N |  | 2023-12-24T04:48:35.000+0000 | 0.005011574 | S_PPGLCW |  | N | A
3718 | PPGL | 23C34L1000 | 23C34L0000 | 0.5 | 0.5 | 1440 | 1440 | LID955 | LID955 | 508 | JSW MTS ACCIL | JSW MTS ACCIL | SMS1CAS3-COND2-HSM2-CRM1PTM1-CRM1CGL2-CRM1CCL1-CRM1APL9 | HSM1-CRM1PTM1-CRM1CGL2-CRM1CCL1 | 5-7 | 6.894 | 550-700 | 690 |  |  | 80-98 | 93 | Y | CB |  | ok | Ok | Water Mark and Liner Marking Print Found Ok As per So indradanush AZ-70 ISI 15965 BIS Aproved .Dent of L3 on top to bottom impression at o/s to 300 mm cont obsd in f/c approx 1.2 mtr pitch .Dross Patches and spots of L3 on both s/f at F/w Cont obsd at f/w H&T in F/c.Pickup Roll mark of L3 on bott s/f at o/s to 310 mm cont obsd at aproxx 1.1 mtrs pitch in F/c. OK Manju | P1 |  |  |  | autoClrRemarks | CRM1CCL1 | N |  | 2023-12-24T06:12:50.000+0000 | 0.01043981 | S_PPGLCW |  | N | B
3719 | PPGL | 23C34L2000 | 23C34L0000 | 0.5 | 0.5 | 1440 | 1440 | LID955 | LID955 | 508 | JSW MTS ACCIL | JSW MTS ACCIL | SMS1CAS3-COND2-HSM2-CRM1PTM1-CRM1CGL2-CRM1CCL1-CRM1APL9 | HSM1-CRM1PTM1-CRM1CGL2-CRM1CCL1 | 5-7 | 6.894 | 550-700 | 690 |  |  | 80-98 | 93 | Y | CB |  | ok | Ok | Water Mark and Liner Marking Print Found Ok As per So indradanush AZ-70 ISI 15965 BIS Aproved .Dent of L3 on top to bottom impression at o/s to 300 mm cont obsd in f/c approx 1.2 mtr pitch .Dross Patches and spots of L3 on both s/f at F/w Cont obsd at f/w H&T in F/c.Pickup Roll mark of L3 on bott s/f at o/s to 310 mm cont obsd at aproxx 1.1 mtrs pitch in F/c. OK Manju | P1 |  |  |  | autoClrRemarks | CRM1CCL1 | N |  | 2023-12-24T06:13:03.000+0000 | 0.007094907 | S_PPGLCW |  | N | B
3720 | PPGL | 23C34L3000 | 23C34L0000 | 0.5 | 0.5 | 1440 | 1440 | LID955 | LID955 | 508 | JSW MTS ACCIL | JSW MTS ACCIL | SMS1CAS3-COND2-HSM2-CRM1PTM1-CRM1CGL2-CRM1CCL1-CRM1APL9 | HSM1-CRM1PTM1-CRM1CGL2-CRM1CCL1 | 5-7 | 6.899 | 550-700 | 690 |  |  | 80-98 | 93 | Y | CB |  | ok | Ok | Water Mark and Liner Marking Print Found Ok As per So indradanush AZ-70 ISI 15965 BIS Aproved .Dent of L3 on top to bottom impression at o/s to 300 mm cont obsd in f/c approx 1.2 mtr pitch .Dross Patches and spots of L3 on both s/f at F/w Cont obsd at f/w H&T in F/c.Pickup Roll mark of L3 on bott s/f at o/s to 310 mm cont obsd at aproxx 1.1 mtrs pitch in F/c. OK Manju | P1 |  |  |  | autoClrRemarks | CRM1CCL1 | N |  | 2023-12-24T06:12:42.000+0000 | 0.005821759 | S_PPGLCW |  | N | B
3721 | PPGL | 23C34L4000 | 23C34L0000 | 0.5 | 0.5 | 1440 | 1440 | LID955 | LID955 | 508 | JSW MTS ACCIL | JSW MTS ACCIL | SMS1CAS3-COND2-HSM2-CRM1PTM1-CRM1CGL2-CRM1CCL1-CRM1APL9 | HSM1-CRM1PTM1-CRM1CGL2-CRM1CCL1 | 5-7 | 6.629 | 550-700 | 690 |  |  | 80-98 | 93 | Y | CB |  | ok | Ok | Water Mark and Liner Marking Print Found Ok As per So indradanush AZ-70 ISI 15965 BIS Aproved .Dent of L3 on top to bottom impression at o/s to 300 mm cont obsd in f/c approx 1.2 mtr pitch .Dross Patches and spots of L3 on both s/f at F/w Cont obsd at f/w H&T in F/c.Pickup Roll mark of L3 on bott s/f at o/s to 310 mm cont obsd at aproxx 1.1 mtrs pitch in F/c.SPR OK | P1 |  |  |  | autoClrRemarks | CRM1CCL1 | N |  | 2023-12-24T06:12:56.000+0000 | 0.00494213 | S_PPGLCW |  | N | B
3722 | PPGL | 23C39K0000 | 23C39K0000 | 0.45 | 0.406 | 1440 | 1440 | LID955 | LID955 | 508 | JSW MTS ACCIL | JSW MTS ACCIL | SMS1CAS3-COND2-HSM2-CRM1PTM1-CRM1CGL2-CRM1CCL1-CRM1APL9 | HSM1-CRM1PTM1-CRM1CGL2 | 15.105-25.175 | 27.166 | 550- | 689 |  |  | - | 98 | N |  | Pass | OK 0.41 | Ok | Pock Mark of L2 on Bottom S/f D/s H&T Discont obsd in F/c.Dross Spots of L2 on Both S/f H&T Discont obsd in F/c. Strech Mark of L2/3 on Both S/f Cont obsd F/C. Spangle Varitaion of L2 on Bottom S/f H&T Discont obsd in F/c. Coil Processed Without SPM & Without Passivation & Oliling.Strip temp 76 INS by Mohit | P1 |  |  |  | can be ok | CRM1CGL2 | N |  | 2023-12-24T08:25:06.000+0000 | 0.04475694 | S_GLCW |  | N | B
3723 | PPGL | 23C34D0000 | 23C34D0000 | 0.4 | 0.366 | 1440 | 1440 | LID955 | LID955 | 508 | JSW MTS ACCIL | JSW MTS ACCIL | SMS1CAS3-COND2-HSM2-CRM1PTM1-CRM1CGL2-CRM1CCL1-CRM1APL9 | HSM1-CRM1PTM1-CRM1CGL2 | 15.105-25.175 | 24.082 | 550-700 | 690 |  |  | 80-98 | 98 | N |  | Pass | OK | Ok | 1 nos of HOLE pass at d/s edge to 390 mm at the length of ID 653 mm .Pock Mark of L2 lightly feelable on Bottom S/f d/s edges to 150 mm H&T Discont obsd in F/c.Dross Spots of L2 on Both S/f H&T Discont obsd in F/c. Strech Mark of L2/3 on Both S/f Cont obsd in F/C . Coil Processed With SPM & Without Passivation & Oliling.Oven Strip temp 62C. INS by RITWICK. | P1 |  |  |  | ok | CRM1CGL2 | N |  | 2023-12-24T14:09:35.000+0000 | 0.08467593 | S_GLCW |  | N | C
3724 | PPGL | 23C34D2000 | 23C34D0000 | 0.4 | 0.366 | 1440 | 1440 | LID955 | ASP401 | 508 | JSW MTS ACCIL | NCO | SMS1CAS3-COND2-HSM2-CRM1PTM1-CRM1CGL2-CRM1CCL1-CRM1APL9 | HSM1-CRM1PTM1-CRM1CGL2 | 15.105-25.175 | 2.1 | - | 690 |  |  | - | 98 | N |  | Pass | OK | Ok | Pock Mark of L2 lightly feelable on Bottom S/f at d/s edges to 150 mm H&T Discont obsd in F/c.Dross Spots of L2 on Both S/f H&T Discont obsd in F/c. Strech Mark of L2/3 on Both S/f Cont obsd in F/C . Coil Processed With SPM & Without Passivation & Oliling.Oven Strip temp 62C. INS by RITWICK. | N2 | Less weight | CRM1CGL2 |  | ASP401 Pock Mark of L2 lightly feelable on Bottom S/f at d/s edges to 150 mm H&T Discont obsd in F/c.Dross Spots of L2 on Both S/f H&T Discont obsd in F/c. Strech Mark of L2/3 on Both S/f Cont obsd in F/C . Coil Processed With SPM & Without Passivation & Oliling.Oven Strip temp 62C. INS by RITWICK. | CRM1CGL2 | Y | Down Gradation | 2023-12-24T14:20:56.000+0000 | 0.09219907 | S_GLCW |  | N | C
3725 | PPGL | 23C33U0000 | 23C33U0000 | 0.4 | 0.366 | 1440 | 1440 | LID955 | LID955 | 508 | JSW MTS ACCIL | JSW MTS ACCIL | SMS1CAS3-COND2-HSM2-CRM1PTM1-CRM1CGL2-CRM1CCL1-CRM1APL9 | HSM1-CRM1PTM1-CRM1CGL2 | 20.14-28.196 | 27.139 | 550-700 | 639 |  |  | 80-98 | 95 | N |  | Pass | OK | Ok | Pock Mark of L2 lightly feelable on Bottom S/f d/s edges to 150 mm H&T Discont obsd in F/c.Dross Spots of L2 on Both S/f H&T Discont obsd in F/c. Strech Mark of L2/3 on Both S/f Cont obsd in F/C . Coil Processed With SPM & Without Passivation & Oliling.Oven Strip temp 62C. INS by RITWICK. | P1 |  |  |  | ok | CRM1CGL2 | N |  | 2023-12-24T12:47:02.000+0000 | 0.04939815 | S_GLCW |  | N | B
3726 | PPGL | 23C33V0000 | 23C33V0000 | 0.4 | 0.366 | 1440 | 1440 | LID955 | LID955 | 508 | JSW MTS ACCIL | JSW MTS ACCIL | SMS1CAS3-COND2-HSM2-CRM1PTM1-CRM1CGL2-CRM1CCL1-CRM1APL9 | HSM1-CRM1PTM1-CRM1CGL2 | 20.14-28.196 | 27.425 | 550-700 | 635 |  |  | 80-98 | 96 | N |  | Pass | OK | NotOk | Edge wavey of L4 on both s/f at d/s cont obsd in f/c(Height 1.5-2 mm). (snap shared in TE group infrom to centre).Pock Mark of L2 lightly feelable on Bottom S/f d/s edges to 150 mm H&T Discont obsd in F/c.Dross Spots of L2 on Both S/f H&T Discont obsd in F/c. Strech Mark of L2/3 on Both S/f Cont obsd in F/C . Spangle Varitaion of L2 on Bottom S/f H&T Discont obsd in F/c. Coil Processed With SPM & Without Passivation & Oliling.Oven Strip temp 62C. INS by RITWICK. | P1 | Waviness | CRM1CGL2 |  | Try at CCL Edge wavey of L4 on both s/f at d/s cont obsd in f/c(Height 1.5-2 mm). (snap shared in TE group infrom to centre).Pock Mark of L2 lightly feelable on Bottom S/f d/s edges to 150 mm H&T Discont obsd in F/c.Dross Spots of L2 on Both S/f H&T Discont obsd in F/c. Strech Mark of L2/3 on Both S/f Cont obsd in F/C . Spangle Varitaion of L2 on Bottom S/f H&T Discont obsd in F/c. Coil Processed With SPM & Without Passivation & Oliling.Oven Strip temp 62C. INS by RITWICK. | CRM1CGL2 | N |  | 2023-12-24T14:15:41.000+0000 | 0.1098727 | S_GLCW |  | N | B
3727 | PPGL | 23C3TR0000 | 23C3TR0000 | 0.4 | 0.366 | 1440 | 1440 | LID955 | LID955 | 508 | JSW MTS ACCIL | JSW MTS ACCIL | SMS1CAS3-COND2-HSM2-CRM1PTM1-CRM1CGL2-CRM1CCL1-CRM1APL9 | HSM1-CRM1PTM1-CRM1CGL2 | 20.14-28.196 | 27.524 | 550-700 | 671 |  |  | 80-98 | 98 | N |  | Pass | OK | Ok | Pock Mark of L2 lightly feelable on Bottom S/f d/s edges to 150 mm H&T Discont obsd in F/c.Dross Spots of L2 on Both S/f H&T Discont obsd in F/c. Strech Mark of L2/3 on Both S/f Cont obsd in F/C . Spangle Varitaion of L2 on Bottom S/f H&T Discont obsd in F/c. Coil Processed Without SPM & Without Passivation & Oliling.Strip temp 74 INS by Mohit | P1 |  |  |  | ok | CRM1CGL2 | N |  | 2023-12-24T12:50:24.000+0000 | 0.04884259 | S_GLCW |  | N | B
3728 | PPGL | 23C3QM1000 | 23C3QM0000 | 0.45 | 0.406 | 1440 | 1440 | LID955 | LID955 | 508 | JSW MTS ACCIL | JSW MTS ACCIL | SMS1CAS3-COND2-HSM2-CRM1PTM1-CRM1CGL2-CRM1CCL1-CRM1APL9 | HSM1-CRM1PTM1-CRM1CGL2 | 15.105-25.175 | 23.402 | 550-700 | 686 |  |  | 80-98 | 95.3 | N |  | Pass | OK | NotOk | Edge wavy at of L3/4 at d/s cont obsd in f/c (height 3-4mm video shared).Pock Mark of L2 on Bottom S/f D/s H&T Discont obsd in F/c.Dross Spots of L2 on Both S/f H&T Discont obsd in F/c. Strech Mark of L2/3 on Both S/f Cont obsd F/C. Spangle Varitaion of L2 on Bottom S/f H&T Discont obsd in F/c. Coil Processed Without SPM & Without Passivation & Oliling.Strip temp 69 INS by Mohit | P1 | Waviness | CRM1CGL2 |  | Try at CCL Edge wavy at of L3/4 at d/s cont obsd in f/c (height 3-4mm video shared).Pock Mark of L2 on Bottom S/f D/s H&T Discont obsd in F/c.Dross Spots of L2 on Both S/f H&T Discont obsd in F/c. Strech Mark of L2/3 on Both S/f Cont obsd F/C. Spangle Varitaion of L2 on Bottom S/f H&T Discont obsd in F/c. Coil Processed Without SPM & Without Passivation & Oliling.Strip temp 69 INS by Mohit | CRM1CGL2 | N |  | 2023-12-24T11:28:12.000+0000 | 0.1361111 | S_GLCW |  | N | B
3729 | PPGL | 23C3QM2000 | 23C3QM0000 | 0.45 | 0.406 | 1440 | 1440 | LID955 | NPF-CRGL | 508 | JSW MTS ACCIL | NCO | SMS1CAS3-COND2-HSM2-CRM1PTM1-CRM1CGL2-CRM1CCL1-CRM1APL9 | HSM1-CRM1PTM1-CRM1CGL2 | 15.105-25.175 | 3.916 | 250-650 | 686 |  |  | - | 95.3 | N |  | Pass | OK | NotOk | Line stoppage material. ins by mohit | N2 | Line stoppage | CRM1CGL2 |  | NPF-CRGL Line stoppage material. ins by mohit | CRM1CGL2 | Y | Down Gradation | 2023-12-24T11:29:43.000+0000 | 0.1368056 | S_GLCW |  | N | B
3730 | GI | 23C5KW1000 | 23C5KW0000 | 2 | 2 | 1250 | 1250 | ZGN110 | ZGN110 | 508 | Steel Centre | Steel Centre | SMS1CAS1-COND1-HSM1-CRM1PTM1-CRM1CGL2-CRM1APL8 | HSM1-CRM1PTM1-CRM1CGL2 | 9.9-14 | 11.715 | 240-400 | 355 | 20-50 | 35 |  |  | Y |  | Pass | OK,1.962 | Ok | Dross Patches of L3 on both s/f at F/w H&T discont obsd in F/c. Stretch Mark of L3 on both s/f at F/w Cont obsd in F/c.Logo & Liner Mark Ok | P1 |  |  |  | K | CRM1CGL2 | N |  | 2023-12-29T07:23:42.000+0000 | 0.3862963 | S_GICW | NA | N | A
3731 | GI | 23C5KW2000 | 23C5KW0000 | 2 | 2 | 1250 | 1250 | ZGN110 | ZGN110 | 508 | Steel Centre | Steel Centre | SMS1CAS1-COND1-HSM1-CRM1PTM1-CRM1CGL2-CRM1APL8 | HSM1-CRM1PTM1-CRM1CGL2 | 9.9-14 | 10.155 | 240-400 | 355 | 20-50 | 35 |  |  | Y |  | Pass | OK,1.962 | Ok | Dross Patches of L3 on both s/f at F/w H&T discont obsd in F/c. Stretch Mark of L3 on both s/f at F/w Cont obsd in F/c.Logo & Liner Mark Ok | P1 |  |  |  | K | CRM1CGL2 | N |  | 2023-12-29T07:23:53.000+0000 | 0.3860648 | S_GICW | NA | N | A
3732 | GI | 23C5GC0000 | 23C5GC0000 | 1.6 | 1.6 | 1250 | 1250 | ZTU110 | ZTU110 | 508 | Vedanga Infratech | Vedanga Infratech | SMS1CAS1-COND1-HSM1-CRM1PTM1-CRM1CGL2-CRM1APL8 | HSM1-CRM1PTM1-CRM1CGL2 | 18-24 | 22.223 | 180-400 | 331 | 20-50 | 39 |  |  | Y |  | Pass | OK,1.541 | Ok | Dross Patches of L3 on both s/f at F/w H&T discont obsd in F/c. Flow Mark of L3 on both s/f at F/w Cont obsd in F/c. Liner Mark Ok | P1 |  |  |  | K | CRM1CGL2 | N |  | 2023-12-29T07:25:14.000+0000 | 0.3230093 | S_GICW | NA | N | A
3733 | ZM | 23C5KT0000 | 23C5KT0000 | 1.4 | 1.4 | 1250 | 1250 | MTU110 | MTU110 | 508 | JSW - MTS | JSW - MTS | SMS1CAS1-COND1-HSM1-CRM1PTM1-CRM1CGL3-CRM1APL8 | HSM1-CRM1PTM1-CRM1CGL3 | 6-24 | 20.735 | 205-380 | 262.988 | 22-55 | 36 |  |  | N |  | Pass | OK | Ok | Air Wiping mark of L2 on bottom s/f at d/s to 30mm & o/s to 20mm obsd in f/c.Splash Mark of L2/3 on both s/f at c/w h&t Discont obsd f/c. Pitting of L2 on both s/f at f/w cont obsd in f/c.Dross spots & patches of L2/3 on both s/f at f/w in f/c. | P1 |  |  |  | K | CRM1CGL3 | N |  | 2023-12-30T11:42:17.000+0000 | 0.2316667 | S_ZMCW | NA | N | B
3734 | GI | 23C5LJ1000 | 23C5LJ0000 | 1.5 | 1.5 | 1270 | 1270 | ZPL925 | ZPL925 | 508 | Metalkraft Forming Industries Pvt L | Metalkraft Forming Industries Pvt L | SMS1CAS3-COND2-HSM2-CRM1PTM1-CRM1CGL2-CRM1APL8 | HSM1-CRM1PTM1-CRM1CGL2 | 8-14 | 13.419 | 255-360 | 275 | 20-40 | 40 |  |  | N |  | Pass | OK | Ok | U/W Done Nozzle Lines (2 no's) of L2 on bottom s/f a c/w cont obsd in F/c.Dross Patches of L2 on both s/f at f/w H&T discont obsd in F/c.Stretch Mark of L2on both s/f at F/w Cont obsd in F/c.Flow Mark of L2 on both s/f at f/w Cont obsd in F/c. Insd by Manju. | P1 |  |  |  | k | CRM1CGL2 | N |  | 2023-12-30T13:05:15.000+0000 | 0.4975 | S_GICW |  | N | A
3735 | GI | 23C5LJ2000 | 23C5LJ0000 | 1.5 | 1.5 | 1270 | 1270 | ZPL925 | ZPL925 | 508 | Metalkraft Forming Industries Pvt L | Metalkraft Forming Industries Pvt L | SMS1CAS3-COND2-HSM2-CRM1PTM1-CRM1CGL2-CRM1APL8 | HSM1-CRM1PTM1-CRM1CGL2 | 8-14 | 11.026 | 255-360 | 275 | 20-40 | 40 |  |  | N |  | Pass | OK | Ok | U/W Done Nozzle Lines (2 no's) of L2 on bottom s/f a c/w cont obsd in F/c.Dross Patches of L2 on both s/f at f/w H&T discont obsd in F/c.Stretch Mark of L2on both s/f at F/w Cont obsd in F/c.Flow Mark of L2 on both s/f at f/w Cont obsd in F/c. Insd by Manju. | P1 |  |  |  | K | CRM1CGL2 | N |  | 2023-12-30T13:06:16.000+0000 | 0.4978472 | S_GICW |  | N | A
3736 | GI | 23C5BSZ000 | 23C5BSZ000 | 1.2 | 1.2 | 1250 | 1250 | ZTU110 | ZTU110 | 508 | A V Thomas & Company Pvt LTD. | A V Thomas & Company Pvt LTD. | SMS1CAS1-COND1-HSM1-CRM1PTM1-CRM1CGL2-CRM1APL8 | HSM1-CRM1PTM1-CRM1CGL2 | 6-24 | 9.996 | - | 316 | - | 43 |  |  | Y |  | Fail | HIGH CT WT OBSVD 142GSM & 1.186mm | Ok | Dross Patches of L3 on both s/f at F/w H&T discont obsd in F/c. Flow Mark of L3 on both s/f at F/w Cont obsd in F/c. Liner Mark Ok | P1 |  |  |  | K | CRM1CGL2 | N |  | 2023-12-29T04:02:23.000+0000 | 0.1828704 | S_GICW |  | N | A
3737 | GI | 23C5LK1000 | 23C5LK0000 | 1.2 | 1.2 | 1270 | 1270 | ZPL925 | ZPL925 | 508 | Metalkraft Forming Industries Pvt L | Metalkraft Forming Industries Pvt L | SMS1CAS3-COND2-HSM2-CRM1PTM1-CRM1CGL2-CRM1APL8 | HSM1-CRM1PTM1-CRM1CGL2 | 8-14 | 13.413 | 255-360 | 277 | 20-40 | 36 |  |  | N |  | Pass | 1.225 ok | Ok | Unskinpassed Dross Patches of L3 on both s/f at F/w H&T discont obsd in F/c.stretch Mark of L2 on both s/f at F/w Cont obsd in F/c.Bow shape of L3 on top s/f at both sides Cont obsd in F/c. Edges of L2 on both s/f at both sides to 5-8mm cont obsd in F/c. A HARISH/NISHMITHA | P1 |  |  |  | OK | CRM1CGL2 | N |  | 2023-12-29T13:05:17.000+0000 | 0.3481019 | S_GICW |  | N | B
3738 | GI | 23C5LK2000 | 23C5LK0000 | 1.2 | 1.2 | 1270 | 1270 | ZPL925 | ZPL925 | 508 | Metalkraft Forming Industries Pvt L | Metalkraft Forming Industries Pvt L | SMS1CAS3-COND2-HSM2-CRM1PTM1-CRM1CGL2-CRM1APL8 | HSM1-CRM1PTM1-CRM1CGL2 | 8-14 | 11.231 | 255-360 | 277 | 20-40 | 36 |  |  | N |  | Pass | 1.225 ok | Ok | Unskinpassed Dross Patches of L3 on both s/f at F/w H&T discont obsd in F/c.stretch Mark of L2 on both s/f at F/w Cont obsd in F/c.Bow shape of L3 on top s/f at both sides Cont obsd in F/c. Edges of L2 on both s/f at both sides to 5-8mm cont obsd in F/c. A HARISH/NISHMITHA | P1 |  |  |  | Unskinpassed Dross Patches of L3 on both s/f at F/w H&T discont obsd in F/c.stretch Mark of L2 on both s/f at F/w Cont obsd in F/c.Bow shape of L3 on top s/f at both sides Cont obsd in F/c. Edges of L2 on both s/f at both sides to 5-8mm cont obsd in F/c. A HARISH/NISHMITHA | CRM1CGL2 | N |  | 2023-12-29T13:04:20.000+0000 | 0.3478009 | S_GICW |  | N | B
3739 | GI | 23C5JF1000 | 23C5JF0000 | 1 | 1 | 1270 | 1270 | ZPL110 | ZPL110 | 508 | Arihant Steel Corporation | Arihant Steel Corporation | SMS1CAS3-COND2-HSM2-CRM1PTM1-CRM1CGL2-CRM1APL8 | HSM1-CRM1PTM1-CRM1CGL2 | 8-14 | 11.718 | 200-350 | 243 | 25-50 | 42 |  |  | N |  | Pass | OK 1.02 | Ok | WRINKLE IMP L3 at o/s to center cont obsd in id appox 20 mtr then ok.Unskinpassed Edges of L2 on both s/f at both sides to 5-8mm cont obsd in F/c.Dross Patches of L3 on both s/f at F/w H&T discont obsd in F/c.stretch Mark of L2 on both s/f at F/w Cont obsd in F/c.Bow shape of L3 on top s/f at both sides Cont obsd in F/c. A HARISH/NISHMITHA | P1 |  |  |  | K | CRM1CGL2 | N |  | 2023-12-29T07:28:10.000+0000 | 0.1628125 | S_GICW |  | N | B
3740 | GI | 23C5JF2000 | 23C5JF0000 | 1 | 1 | 1270 | 1270 | ZPL110 | ZPL110 | 508 | Arihant Steel Corporation | Arihant Steel Corporation | SMS1CAS3-COND2-HSM2-CRM1PTM1-CRM1CGL2-CRM1APL8 | HSM1-CRM1PTM1-CRM1CGL2 | 8-14 | 10.734 | 200-350 | 243 | 25-50 | 42 |  |  | N |  | Pass | OK 1.02 | Ok | Unskinpassed Edges of L2 on both s/f at both sides to 5-8mm cont obsd in F/c.Dross Patches of L3 on both s/f at F/w H&T discont obsd in F/c.stretch Mark of L2 on both s/f at F/w Cont obsd in F/c.Bow shape of L3 on top s/f at both sides Cont obsd in F/c. A HARISH/NISHMITHA | P1 |  |  |  | K | CRM1CGL2 | N |  | 2023-12-29T07:28:51.000+0000 | 0.1629282 | S_GICW |  | N | B
3741 | PPGL | 23C3KA1000 | 23C3KA0000 | 0.5 | 0.5 | 1220 | 1220 | LCO955 | LCO955 | 508 | JSW MTS COLOURON PLUS | JSW MTS COLOURON PLUS | SMS1CAS1-COND1-HSM1-CRM1PTM1-CRM1CGL2-CRM1CCL1-CRM1APL9 | HSM1-CRM1PTM1-CRM1CGL2-CRM1CCL1 | 3-5 | 4.592 | 550-700 | 689 |  |  | 80-95 | 95 | Y | CB | Pass | OK | NotOk | Dross Patches of L4 on top s/f in o/s to c/w in ID 550-585 mtr and 880-898mtr afte that ok Stretch Mark of L3 on top s/f in f/w cont obsd in f/c Flow Mark of L3 on bot s/f in f/w cont obsd in f/c Liner MArking Found ok as SO JSW Coloron+ 0.5mm Az150 VJ Date (ISI0 15965 BIS Approved Not ok Nizam | P1 | Dross Patches | CRM1CGL2 |  | ok to check customer feedback Dross Patches Dross Patches of L4 on top s/f in o/s to c/w in ID 550-585 mtr and 880-898mtr afte that ok Stretch Mark of L3 on top s/f in f/w cont obsd in f/c Flow Mark of L3 on bot s/f in f/w cont obsd in f/c Liner MArking Found ok as SO JSW Coloron+ 0.5mm Az150 VJ Date (ISI0 15965 BIS Approved Not ok Nizam | CRM1CCL1 | N |  | 2023-12-24T06:13:07.000+0000 | 1.144942 | S_PPGLCW | FN | N | A
3742 | PPGL | 23C3KA2000 | 23C3KA0000 | 0.5 | 0.5 | 1220 | 1220 | LCO955 | LCO955 | 508 | JSW MTS COLOURON PLUS | JSW MTS COLOURON PLUS | SMS1CAS1-COND1-HSM1-CRM1PTM1-CRM1CGL2-CRM1CCL1-CRM1APL9 | HSM1-CRM1PTM1-CRM1CGL2-CRM1CCL1 | 3-5 | 4.607 | 550-700 | 689 |  |  | 80-95 | 95 | Y | CB |  | OK | Ok | Stretch Mark of L3 on top s/f in f/w cont obsd in f/c Flow Mark of L3 on bot s/f in f/w cont obsd in f/c Liner MArking Found ok as SO JSW Coloron+ 0.5mm Az150 VJ Date (ISI0 15965 BIS Approved Ok Nizam | P1 |  |  |  | autoClrRemarks | CRM1CCL1 | N |  | 2023-12-23T06:41:45.000+0000 | 0.1608218 | S_PPGLCW | FN | N | A
3743 | PPGL | 23C3KA3000 | 23C3KA0000 | 0.5 | 0.5 | 1220 | 1220 | LCO955 | LCO955 | 508 | JSW MTS COLOURON PLUS | JSW MTS COLOURON PLUS | SMS1CAS1-COND1-HSM1-CRM1PTM1-CRM1CGL2-CRM1CCL1-CRM1APL9 | HSM1-CRM1PTM1-CRM1CGL2-CRM1CCL1 | 3-5 | 4.607 | 550-700 | 689 |  |  | 80-95 | 95 | Y | CB |  | OK | Ok | Stretch Mark of L3 on top s/f in f/w cont obsd in f/c Flow Mark of L3 on bot s/f in f/w cont obsd in f/c Liner MArking Found ok as SO JSW Coloron+ 0.5mm Az150 VJ Date (ISI0 15965 BIS Approved Ok Nizam | P1 |  |  |  | autoClrRemarks | CRM1CCL1 | N |  | 2023-12-23T06:42:11.000+0000 | 0.1584954 | S_PPGLCW | FN | N | A
3744 | PPGL | 23C3KA4000 | 23C3KA0000 | 0.5 | 0.5 | 1220 | 1220 | LCO955 | LCO955 | 508 | JSW MTS COLOURON PLUS | JSW MTS COLOURON PLUS | SMS1CAS1-COND1-HSM1-CRM1PTM1-CRM1CGL2-CRM1CCL1-CRM1APL9 | HSM1-CRM1PTM1-CRM1CGL2-CRM1CCL1 | 3-5 | 4.607 | 550-700 | 689 |  |  | 80-95 | 95 | Y | CB |  | OK | Ok | Stretch Mark of L3 on top s/f in f/w cont obsd in f/c Flow Mark of L3 on bot s/f in f/w cont obsd in f/c Liner MArking Found ok as SO JSW Coloron+ 0.5mm Az150 VJ Date (ISI0 15965 BIS Approved Ok Nizam | P1 |  |  |  | autoClrRemarks | CRM1CCL1 | N |  | 2023-12-23T06:41:55.000+0000 | 0.06422454 | S_PPGLCW | FN | N | A
3745 | PPGL | 23C3KA5000 | 23C3KA0000 | 0.5 | 0.5 | 1220 | 1220 | LCO955 | LCO955 | 508 | JSW MTS COLOURON PLUS | JSW MTS COLOURON PLUS | SMS1CAS1-COND1-HSM1-CRM1PTM1-CRM1CGL2-CRM1CCL1-CRM1APL9 | HSM1-CRM1PTM1-CRM1CGL2-CRM1CCL1 | 3-5 | 4.312 | 550-700 | 689 |  |  | 80-95 | 95 | Y | CB |  | OK | Ok | Stretch Mark of L3 on top s/f in f/w cont obsd in f/c Flow Mark of L3 on bot s/f in f/w cont obsd in f/c Liner MArking Found ok as SO JSW Coloron+ 0.5mm Az150 VJ Date (ISI0 15965 BIS Approved (SPR) Ok Nizam | P1 |  |  |  | autoClrRemarks | CRM1CCL1 | N |  | 2023-12-23T06:42:04.000+0000 | 0.0621412 | S_PPGLCW | FN | N | A
3746 | PPGL | 23C3KW1000 | 23C3KW0000 | 0.5 | 0.5 | 1220 | 1220 | LCO955 | LCO955 | 508 | JSW MTS COLOURON PLUS | JSW MTS COLOURON PLUS | SMS1CAS1-COND1-HSM1-CRM1PTM1-CRM1CGL2-CRM1CCL1-CRM1APL9 | HSM1-CRM1PTM1-CRM1CGL2-CRM1CCL1 | 3-5 | 4.734 | 550-700 | 680 | - | 69 | 80-95 | 95 | Y | M |  | ok | Ok | Water Mark and Liner Marking Print Found Ok As per So Jsw Colouron+ 0.5mm AZ-150 VJ D/M/Y BIS Aproved.Pickup Roll mark of L3 on bott s/f at c/w cont obsd at aproxx 1.1 mtrs pitch in F/c.Dross Patches and spots of L3 on both s/f at F/w Cont obsd at f/w H&T in F/c.Roll Grinding Mark of L2 on bott s/f at F/w Cont obsd in F/c. Ok Ajay | P1 |  |  |  | autoClrRemarks | CRM1CCL1 | N |  | 2023-12-21T13:50:48.000+0000 | 0.0352662 | S_PPGLCW | FN | N | B
3747 | PPGL | 23C3KW2000 | 23C3KW0000 | 0.5 | 0.5 | 1220 | 1220 | LCO955 | LCO955 | 508 | JSW MTS COLOURON PLUS | JSW MTS COLOURON PLUS | SMS1CAS1-COND1-HSM1-CRM1PTM1-CRM1CGL2-CRM1CCL1-CRM1APL9 | HSM1-CRM1PTM1-CRM1CGL2-CRM1CCL1 | 3-5 | 4.809 | 550-700 | 680 | - | 69 | 80-95 | 95 | Y | M |  | ok | Ok | Water Mark and Liner Marking Print Found Ok As per So Jsw Colouron+ 0.5mm AZ-150 VJ D/M/Y BIS Aproved.Pickup Roll mark of L3 on bott s/f at c/w cont obsd at aproxx 1.1 mtrs pitch in F/c.Dross Patches and spots of L3 on both s/f at F/w Cont obsd at f/w H&T in F/c.Roll Grinding Mark of L2 on bott s/f at F/w Cont obsd in F/c. Ok Ajay | P1 |  |  |  | autoClrRemarks | CRM1CCL1 | N |  | 2023-12-21T13:51:12.000+0000 | 0.03388889 | S_PPGLCW | FN | N | B
3748 | PPGL | 23C3KW3000 | 23C3KW0000 | 0.5 | 0.5 | 1220 | 1220 | LCO955 | LCO955 | 508 | JSW MTS COLOURON PLUS | JSW MTS COLOURON PLUS | SMS1CAS1-COND1-HSM1-CRM1PTM1-CRM1CGL2-CRM1CCL1-CRM1APL9 | HSM1-CRM1PTM1-CRM1CGL2-CRM1CCL1 | 3-5 | 4.102 | 550-700 | 680 | - | 69 | 80-95 | 95 | Y | M |  | ok | Ok | Water Mark and Liner Marking Print Found Ok As per So Jsw Colouron+ 0.5mm AZ-150 VJ D/M/Y BIS Aproved.Pickup Roll mark of L3 on bott s/f at c/w cont obsd at aproxx 1.1 mtrs pitch in F/c.Dross Patches and spots of L3 on both s/f at F/w Cont obsd at f/w H&T in F/c.Roll Grinding Mark of L2 on bott s/f at F/w Cont obsd in F/c. Ok Ajay | P1 |  |  |  | autoClrRemarks | CRM1CCL1 | N |  | 2023-12-21T13:50:11.000+0000 | 0.03099537 | S_PPGLCW | FN | N | C
3749 | PPGL | 23C3KW4000 | 23C3KW0000 | 0.5 | 0.5 | 1220 | 1220 | LCO955 | LCO955 | 508 | JSW MTS COLOURON PLUS | JSW MTS COLOURON PLUS | SMS1CAS1-COND1-HSM1-CRM1PTM1-CRM1CGL2-CRM1CCL1-CRM1APL9 | HSM1-CRM1PTM1-CRM1CGL2-CRM1CCL1 | 3-5 | 2.41 | 550- | 680 | - | 69 | - | 95 | Y | M | Pass | ok | Ok | Over Baked s/f Salvaged.Water Mark and Liner Marking Print Found Ok As per So Jsw Colouron+ 0.5mm AZ-150 VJ D/M/Y BIS Aproved.Pickup Roll mark of L3 on bott s/f at c/w cont obsd at aproxx 1.1 mtrs pitch in F/c.Dross Patches and spots of L3 on both s/f at F/w Cont obsd at f/w H&T in F/c.Roll Grinding Mark of L2 on bott s/f at F/w Cont obsd in F/c. Ok Ajay | P1 |  |  |  | Less wt ok asper CSd, Over Baked s/f Salvaged.Water Mark and Liner Marking Print Found Ok As per So Jsw Colouron+ 0.5mm AZ-150 VJ D/M/Y BIS Aproved.Pickup Roll mark of L3 on bott s/f at c/w cont obsd at aproxx 1.1 mtrs pitch in F/c.Dross Patches and spots of L3 on both s/f at F/w Cont obsd at f/w H&T in F/c.Roll Grinding Mark of L2 on bott s/f at F/w Cont obsd in F/c. Ok Ajay | CRM1CCL1 | N |  | 2023-12-23T05:05:09.000+0000 | 1.665046 | S_PPGLCW | FN | N | C
3750 | PPGL | 23C3KW5000 | 23C3KW0000 | 0.5 | 0.5 | 1220 | 1220 | LCO955 | LCO955 | 508 | JSW MTS COLOURON PLUS | JSW MTS COLOURON PLUS | SMS1CAS1-COND1-HSM1-CRM1PTM1-CRM1CGL2-CRM1CCL1-CRM1APL9 | HSM1-CRM1PTM1-CRM1CGL2-CRM1CCL1 | 3-5 | 4.995 | 550-700 | 680 | - | 69 | 80-95 | 95 | Y | M |  | ok | Ok | Water Mark and Liner Marking Print Found Ok As per So Jsw Colouron+ 0.5mm AZ-150 VJ D/M/Y BIS Aproved.Pickup Roll mark of L3 on bott s/f at c/w cont obsd at aproxx 1.1 mtrs pitch in F/c.Dross Patches and spots of L3 on both s/f at F/w Cont obsd at f/w H&T in F/c.Roll Grinding Mark of L2 on bott s/f at F/w Cont obsd in F/c.SPR. Ok Ajay | P1 |  |  |  | autoClrRemarks | CRM1CCL1 | N |  | 2023-12-21T13:51:32.000+0000 | 0.02928241 | S_PPGLCW | FN | N | C
3751 | GI | 23C3VY1000 | 23C3VY0000 | 2 | 2 | 1250 | 1250 | ZGN110 | ZGN110 | 508 | Steel Centre | Steel Centre | SMS1CAS1-COND1-HSM1-CRM1PTM1-CRM1CGL2-CRM1APL8 | HSM1-CRM1PTM1-CRM1CGL3 | 9.9-14 | 11.385 | 240-400 | 349 | 20-50 | 35.15 |  |  | Y |  |  | OK | Ok | Dross patches of L2 on both s/f at f/w h&t discont obsd in f/c.Strech marks of L2/3 on both s/f cont obsd in f/c liner and logo print ok. | P1 |  |  |  | autoClrRemarks | CRM1CGL3 | N |  | 2023-12-21T17:38:55.000+0000 | 0.1475694 | S_GICW | NA | N | C
3752 | GI | 23C3VY2000 | 23C3VY0000 | 2 | 2 | 1250 | 1250 | ZGN110 | ZGN110 | 508 | Steel Centre | Steel Centre | SMS1CAS1-COND1-HSM1-CRM1PTM1-CRM1CGL2-CRM1APL8 | HSM1-CRM1PTM1-CRM1CGL3 | 9.9-14 | 10.47 | 240-400 | 349 | 20-50 | 35.14 |  |  | Y |  | Pass | OK | NotOk | Dross patches of L4 feelable on top s/f at f/w cont obsd in id 35mtr. liner and logo print ok. | P1 | Dross Patches | CRM1CGL3 |  | OK AS PER NC REPORT. | CRM1CGL3 | N |  | 2023-12-22T05:50:34.000+0000 | 0.6534722 | S_GICW | NA | N | C
3753 | GI | 23C3NQ0000 | 23C3NQ0000 | 1.4 | 1.4 | 1250 | 1250 | ZTU110 | ZTU110 | 508 | Kizhakkethil Steels Pvt Ltd | Kizhakkethil Steels Pvt Ltd | SMS1CAS1-COND1-HSM1-CRM1PTM1-CRM1CGL2-CRM1APL8 | HSM1-CRM1PTM1-CRM1CGL3 | 6-24 | 22.1 | 180-400 | 300 | 20-50 | 40.1 |  |  | Y |  | Pass | OK | Ok | Dross spots of L2/3 on both s/f at f/w h&t discont obsd in f/c. Stretch mark of L2 on both s/f at f/w cont obsd in f/c. Liner print OK. | P1 |  |  |  | ok, Dross spots of L2/3 on both s/f at f/w h&t discont obsd in f/c. Stretch mark of L2 on both s/f at f/w cont obsd in f/c. Liner print OK. | CRM1CGL3 | N |  | 2023-12-20T21:30:12.000+0000 | 0.1415162 | S_GICW | NA | N | C
3754 | GI | 23C3NS0000 | 23C3NS0000 | 1.4 | 1.4 | 1250 | 1250 | ZTU110 | ZTU110 | 508 | Kizhakkethil Steels Pvt Ltd | Kizhakkethil Steels Pvt Ltd | SMS1CAS1-COND1-HSM1-CRM1PTM1-CRM1CGL2-CRM1APL8 | HSM1-CRM1PTM1-CRM1CGL3 | 6-24 | 21.91 | - | 300 | - | 42 |  |  | Y |  | Fail | HIGH COATING OBSD | Ok | Liner print ok. f/c.Dross spots of L2/3on both s/f at f/w h&t discont obsd in f/c.Stretch mark of L2 on both s/f at f/w cont obsd in f/c. | P1 |  |  |  | Re check Coating ok. Liner print ok. f/c.Dross spots of L2/3on both s/f at f/w h&t discont obsd in f/c.Stretch mark of L2 on both s/f at f/w cont obsd in f/c. | CRM1CGL3 | N |  | 2023-12-21T05:29:17.000+0000 | 0.6570139 | S_GICW | NA | N | C
3755 | GI | 23C3PF0000 | 23C3PF0000 | 1.4 | 1.4 | 1250 | 1250 | ZTU110 | ZTU110 | 508 | Kizhakkethil Steels Pvt Ltd | Kizhakkethil Steels Pvt Ltd | SMS1CAS1-COND1-HSM1-CRM1PTM1-CRM1CGL2-CRM1APL8 | HSM1-CRM1PTM1-CRM1CGL3 | 6-24 | 21.83 | 180-400 | 299 | 20-50 | 40 |  |  | Y |  |  | 1.405 OK | Ok | Liner print ok. f/c.Dross spots of L2/3on both s/f at f/w h&t discont obsd in f/c.Stretch mark of L2 on both s/f at f/w cont obsd in f/c. | P1 |  |  |  | autoClrRemarks | CRM1CGL3 | N |  | 2023-12-20T13:57:08.000+0000 | 0.07478009 | S_GICW | NA | N | C
3756 | GI | 23C3PB0000 | 23C3PB0000 | 1.4 | 1.4 | 1250 | 1250 | ZTU110 | ZTU110 | 508 | Kizhakkethil Steels Pvt Ltd | Kizhakkethil Steels Pvt Ltd | SMS1CAS1-COND1-HSM1-CRM1PTM1-CRM1CGL2-CRM1APL8 | HSM1-CRM1PTM1-CRM1CGL3 | 6-24 | 21.805 | 180-400 | 297 | 20-50 | 42.6 |  |  | Y |  | Pass | OK | Ok | Dross spots of L2/3 on both s/f at f/w h&t discont obsd in f/c. Stretch mark of L2 on both s/f at f/w cont obsd in f/c. Liner print OK. | P1 |  |  |  | can be ok | CRM1CGL3 | N |  | 2023-12-20T21:29:17.000+0000 | 0.1419792 | S_GICW | NA | N | C
3757 | GI | 23C3PC0000 | 23C3PC0000 | 1.4 | 1.4 | 1250 | 1250 | ZTU110 | ZTU110 | 508 | Kizhakkethil Steels Pvt Ltd | Kizhakkethil Steels Pvt Ltd | SMS1CAS1-COND1-HSM1-CRM1PTM1-CRM1CGL2-CRM1APL8 | HSM1-CRM1PTM1-CRM1CGL3 | 6-24 | 21.895 | 180-400 | 302 | 20-50 | 42 |  |  | Y |  | Pass | 1.411 OK | Ok | Liner print ok. f/c.Dross spots of L2/3on both s/f at f/w h&t discont obsd in f/c.Stretch mark of L2 on both s/f at f/w cont obsd in f/c. | P1 |  |  |  | can be ok | CRM1CGL3 | N |  | 2023-12-20T20:15:49.000+0000 | 0.2759722 | S_GICW | NA | N | C
3758 | GI | 23C3PW0000 | 23C3PW0000 | 1.4 | 1.4 | 1250 | 1250 | ZTU110 | ZTU110 | 508 | Kizhakkethil Steels Pvt Ltd | Kizhakkethil Steels Pvt Ltd | SMS1CAS1-COND1-HSM1-CRM1PTM1-CRM1CGL2-CRM1APL8 | HSM1-CRM1PTM1-CRM1CGL3 | 6-24 | 21.87 | - | 300 | - | 42 |  |  | Y |  | Fail | HIGH COATING OBSD | Ok | Liner print ok. f/c.Dross spots of L2/3on both s/f at f/w h&t discont obsd in f/c.Stretch mark of L2 on both s/f at f/w cont obsd in f/c.ins by Mohit | P1 |  |  |  | Re check Coating ok. Liner print ok. f/c.Dross spots of L2/3on both s/f at f/w h&t discont obsd in f/c.Stretch mark of L2 on both s/f at f/w cont obsd in f/c.ins by Mohit | CRM1CGL3 | N |  | 2023-12-21T05:28:19.000+0000 | 0.7610764 | S_GICW | NA | N | B
3759 | GI | 23C3RJ0000 | 23C3RJ0000 | 1.4 | 1.4 | 1250 | 1250 | ZTU110 | ZTU110 | 508 | Kizhakkethil Steels Pvt Ltd | Kizhakkethil Steels Pvt Ltd | SMS1CAS1-COND1-HSM1-CRM1PTM1-CRM1CGL2-CRM1APL8 | HSM1-CRM1PTM1-CRM1CGL3 | 6-24 | 21.92 | 180-400 | 308 | 20-50 | 40 |  |  | Y |  |  | 1.403 OK | Ok | Liner print ok. f/c.Dross spots of L2/3on both s/f at f/w h&t discont obsd in f/c.Stretch mark of L2 on both s/f at f/w cont obsd in f/c. | P1 |  |  |  | autoClrRemarks | CRM1CGL3 | N |  | 2023-12-20T13:19:11.000+0000 | 0.04951389 | S_GICW | NA | N | C
3760 | GI | 23C3RP0000 | 23C3RP0000 | 1.4 | 1.4 | 1250 | 1250 | ZTU110 | ZTU110 | 508 | Kizhakkethil Steels Pvt Ltd | Kizhakkethil Steels Pvt Ltd | SMS1CAS1-COND1-HSM1-CRM1PTM1-CRM1CGL2-CRM1APL8 | HSM1-CRM1PTM1-CRM1CGL3 | 6-24 | 17.13 | 180-400 | 295 | 20-50 | 42.9 |  |  | Y |  | Pass | OK | Ok | Dross spots of L2/3 on both s/f at f/w h&t discont obsd in f/c. Stretch mark of L2 on both s/f at f/w cont obsd in f/c. Liner print OK. C RIJU | P1 |  |  |  | K | CRM1CGL3 | N |  | 2023-12-21T04:50:22.000+0000 | 0.1739583 | S_GICW | NA | N | A
3761 | GI | 23C3RU0000 | 23C3RU0000 | 1.4 | 1.4 | 1250 | 1250 | ZTU110 | ZTU110 | 508 | Kizhakkethil Steels Pvt Ltd | Kizhakkethil Steels Pvt Ltd | SMS1CAS1-COND1-HSM1-CRM1PTM1-CRM1CGL2-CRM1APL8 | HSM1-CRM1PTM1-CRM1CGL3 | 6-24 | 21.82 | 180-400 | 304 | 20-50 | 38 |  |  | Y |  |  | 1.397 OK | Ok | Yellow patches of L2/3 on top s/f at o /s to 300mm obsd in Id 210-260mtr.Dross spots of L2/3on both s/f at f/w h&t discont obsd in f/c.Stretch mark of L2/3 on both s/f at f/w in f/c. Liner Print ok. | P1 |  |  |  | autoClrRemarks | CRM1CGL3 | N |  | 2023-12-20T11:27:34.000+0000 | 0.1555208 | S_GICW | NA | N | B
3762 | GI | 23C3RV0000 | 23C3RV0000 | 1.4 | 1.4 | 1250 | 1250 | ZTU110 | ZTU110 | 508 | Kizhakkethil Steels Pvt Ltd | Kizhakkethil Steels Pvt Ltd | SMS1CAS1-COND1-HSM1-CRM1PTM1-CRM1CGL2-CRM1APL8 | HSM1-CRM1PTM1-CRM1CGL3 | 6-24 | 21.845 | 180-400 | 308 | 20-50 | 40 |  |  | Y |  |  | OK | Ok | Liner print ok. f/c.Dross spots of L2/3on both s/f at f/w h&t discont obsd in f/c.Stretch mark of L2 on both s/f at f/w cont obsd in f/c. | P1 |  |  |  | autoClrRemarks | CRM1CGL3 | N |  | 2023-12-20T13:19:06.000+0000 | 0.05054398 | S_GICW | NA | N | C
3763 | GI | 23C3SB0000 | 23C3SB0000 | 1.4 | 1.4 | 1250 | 1250 | ZTU110 | ZTU110 | 508 | Kizhakkethil Steels Pvt Ltd | Kizhakkethil Steels Pvt Ltd | SMS1CAS1-COND1-HSM1-CRM1PTM1-CRM1CGL2-CRM1APL8 | HSM1-CRM1PTM1-CRM1CGL3 | 6-24 | 21.985 | 180-400 | 303 | 20-50 | 39 |  |  | Y |  |  | ok 1.38 | Ok | CCO from 120-80gsm. Dross patches of L2 on both s/f at f/w h&t discont obsd in f/c.Strech marks of L2/3 on both s/f cont obsd in f/c liner print ok. | P1 |  |  |  | autoClrRemarks | CRM1CGL3 | N |  | 2023-12-21T16:10:47.000+0000 | 0.1257523 | S_GICW | NA | N | C
3764 | GI | 23C3SU0000 | 23C3SU0000 | 1.4 | 1.4 | 1250 | 1250 | ZTU110 | ZTU110 | 508 | Kizhakkethil Steels Pvt Ltd | Kizhakkethil Steels Pvt Ltd | SMS1CAS1-COND1-HSM1-CRM1PTM1-CRM1CGL2-CRM1APL8 | HSM1-CRM1PTM1-CRM1CGL3 | 6-24 | 21.965 | 180-400 | 297 | 20-50 | 42 |  |  | Y |  |  | 1.416 OK | Ok | Liner print ok. f/c.Dross spots of L2/3on both s/f at f/w h&t discont obsd in f/c.Stretch mark of L2 on both s/f at f/w cont obsd in f/c. | P1 |  |  |  | autoClrRemarks | CRM1CGL3 | N |  | 2023-12-20T15:55:40.000+0000 | 0.1163657 | S_GICW | NA | N | C
3765 | GI | 23C3SS0000 | 23C3SS0000 | 1.4 | 1.4 | 1250 | 1250 | ZTU110 | ZTU110 | 508 | Kizhakkethil Steels Pvt Ltd | Kizhakkethil Steels Pvt Ltd | SMS1CAS1-COND1-HSM1-CRM1PTM1-CRM1CGL2-CRM1APL8 | HSM1-CRM1PTM1-CRM1CGL3 | 6-24 | 19.95 | 180-400 | 315 | 20-50 | 38.9 |  |  | Y |  |  | OK | Ok | Liner print ok. Dross spots of L2/3on both s/f at f/w h&t discont obsd in f/c.Stretch mark of L2 on both s/f at f/w cont obsd in f/c. INSPED BY CHAITRA | P1 |  |  |  | autoClrRemarks | CRM1CGL3 | N |  | 2023-12-20T20:18:31.000+0000 | 0.1335532 | S_GICW | NA | N | C
3766 | GI | 23C3SY0000 | 23C3SY0000 | 1.4 | 1.4 | 1250 | 1250 | ZTU110 | ZTU110 | 508 | Kizhakkethil Steels Pvt Ltd | Kizhakkethil Steels Pvt Ltd | SMS1CAS1-COND1-HSM1-CRM1PTM1-CRM1CGL2-CRM1APL8 | HSM1-CRM1PTM1-CRM1CGL3 | 6-24 | 21.88 | 180-400 | 298 | 20-50 | 44.2 |  |  | Y |  | Pass | OK | Ok | Dross spots of L2/3 on both s/f at f/w h&t discont obsd in f/c. Stretch mark of L2 on both s/f at f/w cont obsd in f/c. Liner print OK. | P1 |  |  |  | can be ok | CRM1CGL3 | N |  | 2023-12-20T22:01:49.000+0000 | 0.119213 | S_GICW | NA | N | C
3767 | GI | 23C3TZ0000 | 23C3TZ0000 | 1.4 | 1.4 | 1250 | 1250 | ZTU110 | ZTU110 | 508 | Kizhakkethil Steels Pvt Ltd | Kizhakkethil Steels Pvt Ltd | SMS1CAS1-COND1-HSM1-CRM1PTM1-CRM1CGL2-CRM1APL8 | HSM1-CRM1PTM1-CRM1CGL3 | 6-24 | 21.86 | 180-400 | 315 | 20-50 | 39 |  |  | Y |  |  | 1.41 OK | Ok | Liner print ok. f/c.Dross spots of L2/3on both s/f at f/w h&t discont obsd in f/c.Stretch mark of L2 on both s/f at f/w cont obsd in f/c. | P1 |  |  |  | autoClrRemarks | CRM1CGL3 | N |  | 2023-12-20T14:10:11.000+0000 | 0.04601852 | S_GICW | NA | N | C
3768 | GI | 23C3NJ1000 | 23C3NJ0000 | 1.2 | 1.2 | 1250 | 1250 | ZGN110 | ZGN110 | 508 | Sree Arumuga Steel Traders | Sree Arumuga Steel Traders | SMS1CAS1-COND1-HSM1-CRM1PTM1-CRM1CGL2-CRM1APL8 | HSM2-CRM1PTM1-CRM1CGL3 | 9.9-14 | 11.325 | 240-400 | 304 | 20-50 | 36.7 |  |  | Y |  | Pass | OK | NotOk | Wrong Linear print Wrong Linear print obsd upto ID 120 mtr (rq- 1.2mm/ printed- 1.4mm). Dross spots of L2/3 on both s/f at f/w h&t discont obsd in f/c. Stretch mark of L2 on both s/f at f/w cont obsd in f/c. Liner & Logo print OK. C RIJU | RW | Improper Liner & Logo | CRM1CGL3 | SPCLCRS1 | Salvage ID 120mtr . "Wrong Linear print Wrong Linear print obsd upto ID 120 mtr (rq- 1.2mm/ printed- 1.4mm). Dross spots of L2/3 on both s/f at f/w h&t discont obsd in f/c. Stretch mark of L2 on both s/f at f/w cont obsd in f/c. Liner & Logo print OK. C RIJU" | CRM1CGL3 | N |  | 2023-12-21T13:08:25.000+0000 | 0.5036921 | S_GICW | NA | N | A
3769 | GI | 23C3NJ2000 | 23C3NJ0000 | 1.2 | 1.2 | 1250 | 1250 | ZGN110 | ZGN110 | 508 | Sree Arumuga Steel Traders | Sree Arumuga Steel Traders | SMS1CAS1-COND1-HSM1-CRM1PTM1-CRM1CGL2-CRM1APL8 | HSM2-CRM1PTM1-CRM1CGL3 | 9.9-14 | 11.3 | 240-400 | 304 | 20-50 | 36.7 |  |  | Y |  | Pass | OK | Ok | Dross spots of L2/3 on both s/f at f/w h&t discont obsd in f/c. Stretch mark of L2 on both s/f at f/w cont obsd in f/c. Liner & Logo print OK. C RIJU | P1 |  |  |  | K | CRM1CGL3 | N |  | 2023-12-21T04:50:56.000+0000 | 0.1765394 | S_GICW | NA | N | A
3770 | GI | 23C3NK1000 | 23C3NK0000 | 1.2 | 1.2 | 1250 | 1250 | ZGN110 | ZGN110 | 508 | Steel Centre | Steel Centre | SMS1CAS1-COND1-HSM1-CRM1PTM1-CRM1CGL2-CRM1APL8 | HSM2-CRM1PTM1-CRM1CGL3 | 9.9-14 | 12.09 | 240-400 | 309 | 20-50 | 42.5 |  |  | Y |  | Pass | ok 1.181 | Ok | Liner & logo ok. Dross spots of L3 on both s/f at f/w cont obsd in f/c. stretch mark of L2/3 on both s/f at f/w cont obsd in f/c. | P1 |  |  |  | Liner & logo ok. Dross spots of L3 on both s/f at f/w cont obsd in f/c. stretch mark of L2/3 on both s/f at f/w cont obsd in f/c. | CRM1CGL3 | N |  | 2023-12-20T00:27:44.000+0000 | 0.02957176 | S_GICW | NA | N | A
3771 | GI | 23C3NK2000 | 23C3NK0000 | 1.2 | 1.2 | 1250 | 1250 | ZGN110 | ZGN110 | 508 | Steel Centre | Steel Centre | SMS1CAS1-COND1-HSM1-CRM1PTM1-CRM1CGL2-CRM1APL8 | HSM2-CRM1PTM1-CRM1CGL3 | 9.9-14 | 10.885 | 240-400 | 309 | 20-50 | 42.51 |  |  | Y |  | Pass | ok 1.181 | Ok | Liner & logo ok. Dross spots of L3 on both s/f at f/w cont obsd in f/c. stretch mark of L2/3 on both s/f at f/w cont obsd in f/c. | P1 |  |  |  | Liner & logo ok. Dross spots of L3 on both s/f at f/w cont obsd in f/c. stretch mark of L2/3 on both s/f at f/w cont obsd in f/c. | CRM1CGL3 | N |  | 2023-12-20T00:27:57.000+0000 | 0.02936343 | S_GICW | NA | N | A
3772 | GI | 23C3RY1000 | 23C3RY0000 | 1.2 | 1.2 | 1250 | 1250 | ZGN110 | ZGN110 | 508 | Steel Centre | Steel Centre | SMS1CAS1-COND1-HSM1-CRM1PTM1-CRM1CGL2-CRM1APL8 | HSM1-CRM1PTM1-CRM1CGL3 | 9.9-14 | 11.665 | 240-400 | 297 | 20-50 | 42 |  |  | N |  | Pass | 1.206 OK | NotOk | Logo and linear found ok as per TDC. Edge over coating L4 on both s/f at both edges in ID to 15-20mtr(video shared).zinc ash of L3 on bot s/f at o/s cont obsd in f/c.Dross spots of L2/3on both s/f at f/w h&t discont obsd in f/c.Stretch mark of L2 on both s/f at f/w in f/c.ins by Mohit | RW | Coating Wt Variation | CRM1CGL3 | SPCLCRS1 | Salvage ID 20 mtr and check waviness , if not found then ok Logo and linear found ok as per TDC. Edge over coating L4 on both s/f at both edges in ID to 15-20mtr(video shared).zinc ash of L3 on bot s/f at o/s cont obsd in f/c.Dross spots of L2/3on both s/f at f/w h&t discont obsd in f/c.Stretch mark of L2 on both s/f at f/w in f/c.ins by Mohit | CRM1CGL3 | N |  | 2023-12-20T15:00:19.000+0000 | 0.1768056 | S_GICW | NA | N | B
3773 | GI | 23C3RY2000 | 23C3RY0000 | 1.2 | 1.2 | 1250 | 1250 | ZGN110 | ZGN110 | 508 | Steel Centre | Steel Centre | SMS1CAS1-COND1-HSM1-CRM1PTM1-CRM1CGL2-CRM1APL8 | HSM1-CRM1PTM1-CRM1CGL3 | 9.9-14 | 10.505 | 240-400 | 297 | 20-50 | 42 |  |  | Y |  |  | 1.206 OK | Ok | Logo and linear found ok as per TDC ..zinc ash of L3 on bot s/f at o/s cont obsd in f/c.Dross spots of L2/3on both s/f at f/w h&t discont obsd in f/c.Stretch mark of L2 on both s/f at f/w in f/c.ins by Mohit | P1 |  |  |  | autoClrRemarks | CRM1CGL3 | N |  | 2023-12-20T14:18:17.000+0000 | 0.1316551 | S_GICW | NA | N | B
3774 | GI | 23C3VX1000 | 23C3VX0000 | 1.2 | 1.2 | 1250 | 1250 | ZGN110 | ZGN110 | 508 | Steel Centre | Steel Centre | SMS1CAS1-COND1-HSM1-CRM1PTM1-CRM1CGL2-CRM1APL8 | HSM1-CRM1PTM1-CRM1CGL3 | 9.9-14 | 11.355 | 240-400 | 302 | 20-50 | 41.2 |  |  | Y |  |  | OK | Ok | Dross spots of L2/3 on both s/f at f/w h&t discont obsd in f/c. Stretch mark of L2 on both s/f at f/w cont obsd in f/c. Liner & Logo print OK. | P1 |  |  |  | autoClrRemarks | CRM1CGL3 | N |  | 2023-12-20T21:45:32.000+0000 | 0.105 | S_GICW | NA | N | C
3775 | GI | 23C3VX2000 | 23C3VX0000 | 1.2 | 1.2 | 1250 | 1250 | ZGN110 | ZGN110 | 508 | Steel Centre | Steel Centre | SMS1CAS1-COND1-HSM1-CRM1PTM1-CRM1CGL2-CRM1APL8 | HSM1-CRM1PTM1-CRM1CGL3 | 9.9-14 | 10.205 | 240-400 | 302 | 20-50 | 41.2 |  |  | Y |  |  | OK | Ok | Dross spots of L2/3 on both s/f at f/w h&t discont obsd in f/c. Stretch mark of L2 on both s/f at f/w cont obsd in f/c. Liner & Logo print OK. | P1 |  |  |  | autoClrRemarks | CRM1CGL3 | N |  | 2023-12-20T21:45:26.000+0000 | 0.1045718 | S_GICW | NA | N | C
3776 | GI | 23C3QZ1000 | 23C3QZ0000 | 1 | 1 | 1250 | 1250 | ZGN110 | ZGN110 | 508 | HH Iron and Steel Private Limited | HH Iron and Steel Private Limited | SMS1CAS1-COND1-HSM1-CRM1PTM1-CRM1CGL2-CRM1APL8 | HSM1-CRM1PTM1-CRM1CGL3 | 9.9-14 | 12.085 | 240-400 | 311 | 20-50 | 39.8 |  |  | Y |  | Pass | ok 0.98 | Ok | Liner & logo ok. Dross spots of L3 on both s/f at f/w cont obsd in f/c. stretch mark of L2/3 on both s/f at f/w cont obsd in f/c. | P1 |  |  |  | Liner & logo ok. Dross spots of L3 on both s/f at f/w cont obsd in f/c. stretch mark of L2/3 on both s/f at f/w cont obsd in f/c. | CRM1CGL3 | N |  | 2023-12-20T00:27:01.000+0000 | 0.03380787 | S_GICW | NA | N | A
3777 | GI | 23C3QZ2000 | 23C3QZ0000 | 1 | 1 | 1250 | 1250 | ZGN110 | ZGN110 | 508 | HH Iron and Steel Private Limited | HH Iron and Steel Private Limited | SMS1CAS1-COND1-HSM1-CRM1PTM1-CRM1CGL2-CRM1APL8 | HSM1-CRM1PTM1-CRM1CGL3 | 9.9-14 | 10.01 | 240-400 | 311 | 20-50 | 39.81 |  |  | Y |  | Pass | ok 0.98 | Ok | Liner & logo ok. Dross spots of L3 on both s/f at f/w cont obsd in f/c. stretch mark of L2/3 on both s/f at f/w cont obsd in f/c. | P1 |  |  |  | Liner & logo ok. Dross spots of L3 on both s/f at f/w cont obsd in f/c. stretch mark of L2/3 on both s/f at f/w cont obsd in f/c. | CRM1CGL3 | N |  | 2023-12-20T00:27:17.000+0000 | 0.03363426 | S_GICW | NA | N | A
3778 | GI | 23C3PV1000 | 23C3PV0000 | 1 | 1 | 1250 | 1250 | ZGN110 | ZGN110 | 508 | Steel Centre | Steel Centre | SMS1CAS1-COND1-HSM1-CRM1PTM1-CRM1CGL2-CRM1APL8 | HSM1-CRM1PTM1-CRM1CGL3 | 9.9-14 | 10.195 | 240-400 | 303 | 20-50 | 36.1 |  |  | Y |  |  | OK | Ok | Dross spots of L2/3 on both s/f at f/w h&t discont obsd in f/c. Stretch mark of L2 on both s/f at f/w cont obsd in f/c. Liner & Logo print OK. C RIJU | P1 |  |  |  | autoClrRemarks | CRM1CGL3 | N |  | 2023-12-21T02:45:06.000+0000 | 0.06878472 | S_GICW | NA | N | A
3779 | GI | 23C3PV2000 | 23C3PV0000 | 1 | 1 | 1250 | 1250 | ZGN110 | ZGN110 | 508 | Steel Centre | Steel Centre | SMS1CAS1-COND1-HSM1-CRM1PTM1-CRM1CGL2-CRM1APL8 | HSM1-CRM1PTM1-CRM1CGL3 | 9.9-14 | 10.16 | 240-400 | 303 | 20-50 | 36.1 |  |  | Y |  |  | OK | Ok | Dross spots of L2/3 on both s/f at f/w h&t discont obsd in f/c. Stretch mark of L2 on both s/f at f/w cont obsd in f/c. Liner & Logo print OK. C RIJU | P1 |  |  |  | autoClrRemarks | CRM1CGL3 | N |  | 2023-12-21T02:45:16.000+0000 | 0.06927083 | S_GICW | NA | N | A
3780 | GI | 23C3RF1000 | 23C3RF0000 | 1 | 1 | 1250 | 1250 | ZGN110 | ZGN110 | 508 | Silcon Steels Pvt Ltd | Silcon Steels Pvt Ltd | SMS1CAS1-COND1-HSM1-CRM1PTM1-CRM1CGL2-CRM1APL8 | HSM1-CRM1PTM1-CRM1CGL3 | 8-14 | 12.82 | 240-400 | 323 | 20-50 | 39.5 |  |  | Y |  |  | OK 0.987 | Ok | logo linear print found ok Dross patches of L2 on both s/f at f/w h&t discont obsd in f/c.Strech marks of L2/3 on both s/f cont obsd in f/c .liner print ok. Ins by Mohit Insd by Mohit. | P1 |  |  |  | autoClrRemarks | CRM1CGL3 | N |  | 2023-12-22T09:27:18.000+0000 | 0.07075231 | S_GICW |  | N | C
3781 | GI | 23C3RF2000 | 23C3RF0000 | 1 | 1 | 1250 | 1250 | ZGN110 | ZGN110 | 508 | Silcon Steels Pvt Ltd | Silcon Steels Pvt Ltd | SMS1CAS1-COND1-HSM1-CRM1PTM1-CRM1CGL2-CRM1APL8 | HSM1-CRM1PTM1-CRM1CGL3 | 8-14 | 9.35 | 240-400 | 323 | 20-50 | 39.51 |  |  | Y |  |  | OK 0.987 | Ok | logo linear print found ok Dross patches of L2 on both s/f at f/w h&t discont obsd in f/c.Strech marks of L2/3 on both s/f cont obsd in f/c .liner print ok. Ins by Mohit Insd by Mohit. | P1 |  |  |  | autoClrRemarks | CRM1CGL3 | N |  | 2023-12-22T09:27:23.000+0000 | 0.07045139 | S_GICW |  | N | C
3782 | GI | 23C3RR1000 | 23C3RR0000 | 1 | 1 | 1250 | 1250 | ZGN110 | ZGN110 | 508 | Silcon Steels Pvt Ltd | Silcon Steels Pvt Ltd | SMS1CAS1-COND1-HSM1-CRM1PTM1-CRM1CGL2-CRM1APL8 | HSM1-CRM1PTM1-CRM1CGL3 | 8-14 | 11.82 | 240-400 | 285 | 20-50 | 40.9 |  |  | Y |  |  | OK | Ok | Dross spots of L2/3 on both s/f at f/w h&t discont obsd in f/c. Stretch mark of L2 on both s/f at f/w cont obsd in f/c. Liner & Logo print OK. | P1 |  |  |  | autoClrRemarks | CRM1CGL3 | N |  | 2023-12-20T21:38:04.000+0000 | 0.06556713 | S_GICW | NA | N | C
3783 | GI | 23C3RR2000 | 23C3RR0000 | 1 | 1 | 1250 | 1250 | ZGN110 | ZGN110 | 508 | Silcon Steels Pvt Ltd | Silcon Steels Pvt Ltd | SMS1CAS1-COND1-HSM1-CRM1PTM1-CRM1CGL2-CRM1APL8 | HSM1-CRM1PTM1-CRM1CGL3 | 8-14 | 10.42 | 240-400 | 285 | 20-50 | 40.9 |  |  | Y |  |  | OK | Ok | Dross spots of L2/3 on both s/f at f/w h&t discont obsd in f/c. Stretch mark of L2 on both s/f at f/w cont obsd in f/c. Liner & Logo print OK. | P1 |  |  |  | autoClrRemarks | CRM1CGL3 | N |  | 2023-12-20T21:37:56.000+0000 | 0.06583333 | S_GICW | NA | N | A
3784 | GI | 23C3QC1000 | 23C3QC0000 | 0.75 | 0.75 | 1250 | 1250 | ZGN110 | ZGN110 | 508 | Balu Iron and Steel Company | Balu Iron and Steel Company | SMS1CAS1-COND1-HSM1-CRM1PTM1-CRM1CGL2-CRM1APL8 | HSM1-CRM1PTM1-CRM1CGL2 | 9.9-14 | 11.579 | 240-400 | 292 | 20-50 | 41.2 |  |  | Y |  | Pass | OK | Ok | Shiny Lines of L3 on top s/f in f/w cont obsd in f/c Dross Patches of L3 on top s/f in f/w cont obsd in f/c LOGO and Liner Found ok OK C Nizam | P1 |  |  |  | "Shiny Lines of L3 on top s/f in f/w cont obsd in f/c Dross Patches of L3 on top s/f in f/w cont obsd in f/c LOGO and Liner Found ok OK C Nizam" | CRM1CGL2 | N |  | 2023-12-27T23:24:21.000+0000 | 0.0743287 | S_GICW | NA | N | A
3785 | GI | 23C3QC2000 | 23C3QC0000 | 0.75 | 0.75 | 1250 | 1250 | ZGN110 | ZGN110 | 508 | Balu Iron and Steel Company | Balu Iron and Steel Company | SMS1CAS1-COND1-HSM1-CRM1PTM1-CRM1CGL2-CRM1APL8 | HSM1-CRM1PTM1-CRM1CGL2 | 9.9-14 | 11.759 | 240-400 | 292 | 20-50 | 41.3 |  |  | Y |  | Pass | OK | Ok | Shiny Lines of L3 on top s/f in f/w cont obsd in f/c Dross Patches of L3 on top s/f in f/w cont obsd in f/c LOGO and Liner Found ok OK C Nizam | P1 |  |  |  | "Shiny Lines of L3 on top s/f in f/w cont obsd in f/c Dross Patches of L3 on top s/f in f/w cont obsd in f/c LOGO and Liner Found ok OK C Nizam" | CRM1CGL2 | N |  | 2023-12-27T23:24:40.000+0000 | 0.07491898 | S_GICW | NA | N | A
3786 | PPGL | 23C3JR1000 | 23C3JR0000 | 0.45 | 0.45 | 1220 | 1220 | LID955 | LID955 | 508 | JSW MTS ACCIL | JSW MTS ACCIL | SMS1CAS1-COND1-HSM1-CRM1PTM1-CRM1CGL2-CRM1CCL1-CRM1APL9 | HSM1-CRM1PTM1-CRM1CGL2-CRM1CCL1 | 3-5 | 4.707 | 550-700 | 687 |  |  | 80-98 | 95 | Y | CB |  | ok | Ok | Water Mark and Liner Marking Print Found Ok As per So indradanush AZ-70 ISI 15965 BIS Aproved. Pickup roll mark of L3 on bottom s/f at o/s to 170 mm cont obsd in f/c approx 1.2 mtr pitch. Dross Patches and spots of L3 on both s/f at F/w Cont obsd at f/w H&T in F/c. .Grinding Mark of L2 on bott s/f at F/w Cont obsd in F/c. OK Manju | P1 |  |  |  | autoClrRemarks | CRM1CCL1 | N |  | 2023-12-20T16:17:31.000+0000 | 0.008518519 | S_PPGLCW | FN | N | C
3787 | PPGL | 23C3JR2000 | 23C3JR0000 | 0.45 | 0.45 | 1220 | 1220 | LID955 | LID955 | 508 | JSW MTS ACCIL | JSW MTS ACCIL | SMS1CAS1-COND1-HSM1-CRM1PTM1-CRM1CGL2-CRM1CCL1-CRM1APL9 | HSM1-CRM1PTM1-CRM1CGL2-CRM1CCL1 | 3-5 | 4.662 | 550-700 | 687 |  |  | 80-98 | 95 | Y | CB |  | ok | Ok | Water Mark and Liner Marking Print Found Ok As per So indradanush AZ-70 ISI 15965 BIS Aproved. Pickup roll mark of L3 on bottom s/f at o/s to 170 mm cont obsd in f/c approx 1.2 mtr pitch. Dross Patches and spots of L3 on both s/f at F/w Cont obsd at f/w H&T in F/c. .Grinding Mark of L2 on bott s/f at F/w Cont obsd in F/c. OK Manju | P1 |  |  |  | autoClrRemarks | CRM1CCL1 | N |  | 2023-12-20T16:17:44.000+0000 | 0.007233796 | S_PPGLCW | FN | N | C
3788 | PPGL | 23C3JR3000 | 23C3JR0000 | 0.45 | 0.45 | 1220 | 1220 | LID955 | LID955 | 508 | JSW MTS ACCIL | JSW MTS ACCIL | SMS1CAS1-COND1-HSM1-CRM1PTM1-CRM1CGL2-CRM1CCL1-CRM1APL9 | HSM1-CRM1PTM1-CRM1CGL2-CRM1CCL1 | 3-5 | 4.692 | 550-700 | 687 |  |  | 80-98 | 95 | Y | CB |  | ok | Ok | Water Mark and Liner Marking Print Found Ok As per So indradanush AZ-70 ISI 15965 BIS Aproved. Edge waviness of L3 on both s/f at o/s cont obsd in f/c 2-3 mm height .Pickup roll mark of L3 on bottom s/f at o/s to 170 mm cont obsd in f/c approx 1.2 mtr pitch. Dross Patches and spots of L3 on both s/f at F/w Cont obsd at f/w H&T in F/c. .Grinding Mark of L2 on bott s/f at F/w Cont obsd in F/c. OK Manju | P1 |  |  |  | autoClrRemarks | CRM1CCL1 | N |  | 2023-12-20T16:17:38.000+0000 | 0.005983796 | S_PPGLCW | FN | N | C
3789 | PPGL | 23C3JR4000 | 23C3JR0000 | 0.45 | 0.45 | 1220 | 1220 | LID955 | LID955 | 508 | JSW MTS ACCIL | JSW MTS ACCIL | SMS1CAS1-COND1-HSM1-CRM1PTM1-CRM1CGL2-CRM1CCL1-CRM1APL9 | HSM1-CRM1PTM1-CRM1CGL2-CRM1CCL1 | 3-5 | 4.122 | 550-700 | 687 |  |  | 80-98 | 95 | Y | CB |  | ok | Ok | Water Mark and Liner Marking Print Found Ok As per So indradanush AZ-70 ISI 15965 BIS Aproved. Edge waviness of L3 on both s/f at o/s cont obsd in f/c 2-3 mm height .Pickup roll mark of L3 on bottom s/f at o/s to 170 mm cont obsd in f/c approx 1.2 mtr pitch. Dross Patches and spots of L3 on both s/f at F/w Cont obsd at f/w H&T in F/c. .Grinding Mark of L2 on bott s/f at F/w Cont obsd in F/c. OK Manju | P1 |  |  |  | autoClrRemarks | CRM1CCL1 | N |  | 2023-12-20T16:25:05.000+0000 | 0.01002315 | S_PPGLCW | FN | N | C
3790 | PPGL | 23C3JR5000 | 23C3JR0000 | 0.45 | 0.45 | 1220 | 1220 | LID955 | LID955 | 508 | JSW MTS ACCIL | JSW MTS ACCIL | SMS1CAS1-COND1-HSM1-CRM1PTM1-CRM1CGL2-CRM1CCL1-CRM1APL9 | HSM1-CRM1PTM1-CRM1CGL2-CRM1CCL1 | 3-5 | 4.007 | 550-700 | 687 |  |  | 80-98 | 95 | Y | CB |  | ok | Ok | Water Mark and Liner Marking Print Found Ok As per So indradanush AZ-70 ISI 15965 BIS Aproved. Edge waviness of L3 on both s/f at o/s cont obsd in f/c 2-3 mm height .Pickup roll mark of L3 on bottom s/f at o/s to 170 mm cont obsd in f/c approx 1.2 mtr pitch. Dross Patches and spots of L3 on both s/f at F/w Cont obsd at f/w H&T in F/c. .Grinding Mark of L2 on bott s/f at F/w Cont obsd in F/c. SPR OK Manju | P1 |  |  |  | autoClrRemarks | CRM1CCL1 | N |  | 2023-12-20T16:25:11.000+0000 | 0.009050926 | S_PPGLCW | FN | N | C
3791 | GI | 23C3QX1000 | 23C3QX0000 | 0.8 | 0.8 | 1250 | 1250 | ZPK001 | ZPK001 | 508 | JSW GI PACKING | JSW GI PACKING | SMS1CAS1-COND1-HSM1-CRM1PTM1-CRM1CGL3-CRM1APL8 | HSM1-CRM1PTM1-CRM1CGL3 | 5-30 | 9.88 | 120-600 | 120 | 10-60 | 10 | 30-60 | 30 | N |  | Pass | OK | Ok | Ok for packing | P1 | Wrong IDM | CRM1CGL2 |  | Ok for packing | CRM1CGL3 | N |  | 2023-12-28T11:02:00.000+0000 | 0.2320718 | S_GICW |  | N | A
3792 | GI | 23C3QY1000 | 23C3QY0000 | 0.75 | 0.75 | 1250 | 1250 | ZGN110 | ZGN110 | 508 | Balu Iron and Steel Company | Balu Iron and Steel Company | SMS1CAS1-COND1-HSM1-CRM1PTM1-CRM1CGL2-CRM1APL8 | HSM1-CRM1PTM1-CRM1CGL2 | 9.9-14 | 11.621 | 240-400 | 279 | 20-50 | 39 |  |  | Y |  | Pass | OK | Ok | CCO from 120-275gsm, Liner and logo print ok. Dross spot & patches of L2/3 on both s/f at f/w h&t discont obsd in f/c. | P1 |  |  |  | CCO from 120-275gsm, Liner and logo print ok. Dross spot & patches of L2/3 on both s/f at f/w h&t discont obsd in f/c. | CRM1CGL2 | N |  | 2023-12-28T10:00:35.000+0000 | 0.1380556 | S_GICW | NA | N | B
3793 | GI | 23C3QY2000 | 23C3QY0000 | 0.75 | 0.75 | 1250 | 1250 | ZGN110 | ZGN110 | 508 | Balu Iron and Steel Company | Balu Iron and Steel Company | SMS1CAS1-COND1-HSM1-CRM1PTM1-CRM1CGL2-CRM1APL8 | HSM1-CRM1PTM1-CRM1CGL2 | 9.9-14 | 11.413 | 240-400 | 279 | 20-50 | 39.1 |  |  | Y |  | Pass | OK | Ok | Liner and logo print ok. Dross spot & patches of L2/3 on both s/f at f/w h&t discont obsd in f/c. | P1 |  |  |  | Liner and logo print ok. Dross spot & patches of L2/3 on both s/f at f/w h&t discont obsd in f/c. | CRM1CGL2 | N |  | 2023-12-28T10:01:05.000+0000 | 0.138044 | S_GICW | NA | N | B
3794 | PPGL | 23C31N1000 | 23C31N0000 | 0.47 | 0.47 | 1220 | 1220 | LID925 | LID925 | 508 | JSW MTS ACCIL | JSW MTS ACCIL | SMS1CAS1-COND1-HSM1-CRM1PTM1-CRM1CGL2-CRM1CCL1-CRM1APL9 | HSM1-CRM1PTM1-CRM1CGL2-CRM1CCL1 | 3-5 | 4.802 | 250-380 | 333 | 25-50 | 25 | 45-65 | 65 | Y | CB |  | ok | Ok | Water Mark and Liner Marking Print Found Ok As per So indradanush AZ-70 ISI 15965 BIS Aproved.Dross Patches and spots of L3 on both s/f at F/w Cont obsd at f/w H&T in F/c.Roll Grinding Mark of L2 on bott s/f at F/w Cont obsd in F/c. OK Manju | P1 |  |  |  | autoClrRemarks | CRM1CCL1 | N |  | 2023-12-20T10:41:34.000+0000 | 0.02737269 | S_PPGLCW | FN | N | B
3795 | PPGL | 23C31N2000 | 23C31N0000 | 0.47 | 0.47 | 1220 | 1220 | LID925 | LID925 | 508 | JSW MTS ACCIL | JSW MTS ACCIL | SMS1CAS1-COND1-HSM1-CRM1PTM1-CRM1CGL2-CRM1CCL1-CRM1APL9 | HSM1-CRM1PTM1-CRM1CGL2-CRM1CCL1 | 3-5 | 4.757 | 250-380 | 333 | 25-50 | 25 | 45-65 | 65 | Y | CB |  | ok | Ok | Water Mark and Liner Marking Print Found Ok As per So indradanush AZ-70 ISI 15965 BIS Aproved.Dross Patches and spots of L3 on both s/f at F/w Cont obsd at f/w H&T in F/c.Roll Grinding Mark of L2 on bott s/f at F/w Cont obsd in F/c. OK Manju | P1 |  |  |  | autoClrRemarks | CRM1CCL1 | N |  | 2023-12-20T10:41:20.000+0000 | 0.02583333 | S_PPGLCW | FN | N | B
3796 | PPGL | 23C31N3000 | 23C31N0000 | 0.47 | 0.47 | 1220 | 1220 | LID925 | LID925 | 508 | JSW MTS ACCIL | JSW MTS ACCIL | SMS1CAS1-COND1-HSM1-CRM1PTM1-CRM1CGL2-CRM1CCL1-CRM1APL9 | HSM1-CRM1PTM1-CRM1CGL2-CRM1CCL1 | 3-5 | 4.792 | 250-380 | 333 | 25-50 | 25 | 45-65 | 65 | Y | CB |  | ok | Ok | Water Mark and Liner Marking Print Found Ok As per So indradanush AZ-70 ISI 15965 BIS Aproved.Bow shape of L3 cont obsd in f/c 4-5 mm height .Dross Patches and spots of L3 on both s/f at F/w Cont obsd at f/w H&T in F/c.Roll Grinding Mark of L2 on bott s/f at F/w Cont obsd in F/c. OK Manju | P1 |  |  |  | autoClrRemarks | CRM1CCL1 | N |  | 2023-12-20T10:42:54.000+0000 | 0.02576389 | S_PPGLCW | FN | N | B
3797 | PPGL | 23C31N4000 | 23C31N0000 | 0.47 | 0.47 | 1220 | 1220 | LID925 | LID925 | 508 | JSW MTS ACCIL | JSW MTS ACCIL | SMS1CAS1-COND1-HSM1-CRM1PTM1-CRM1CGL2-CRM1CCL1-CRM1APL9 | HSM1-CRM1PTM1-CRM1CGL2-CRM1CCL1 | 3-5 | 4.021 | 250-380 | 333 | 25-50 | 25 | 45-65 | 65 | Y | CB |  | ok | Ok | Water Mark and Liner Marking Print Found Ok As per So indradanush AZ-70 ISI 15965 BIS Aproved. Edge waviness of L3 on both s.f at o/s cont obsd in f/c 3-4 mm height .Dross Patches and spots of L3 on both s/f at F/w Cont obsd at f/w H&T in F/c.Roll Grinding Mark of L2 on bott s/f at F/w Cont obsd in F/c. OK Manju | P1 |  |  |  | autoClrRemarks | CRM1CCL1 | N |  | 2023-12-20T10:41:27.000+0000 | 0.02336806 | S_PPGLCW | FN | N | B
3798 | PPGL | 23C31N5000 | 23C31N0000 | 0.47 | 0.47 | 1220 | 1220 | LID925 | LID925 | 508 | JSW MTS ACCIL | JSW MTS ACCIL | SMS1CAS1-COND1-HSM1-CRM1PTM1-CRM1CGL2-CRM1CCL1-CRM1APL9 | HSM1-CRM1PTM1-CRM1CGL2-CRM1CCL1 | 3-5 | 3.762 | 250-380 | 333 | 25-50 | 25 | 45-65 | 65 | Y | CB |  | ok | Ok | Water Mark and Liner Marking Print Found Ok As per So indradanush AZ-70 ISI 15965 BIS Aproved. Edge waviness of L3 on both s.f at o/s cont obsd in f/c 3-4 mm height .Dross Patches and spots of L3 on both s/f at F/w Cont obsd at f/w H&T in F/c.Roll Grinding Mark of L2 on bott s/f at F/w Cont obsd in F/c. SPR OK Manju | P1 |  |  |  | autoClrRemarks | CRM1CCL1 | N |  | 2023-12-20T10:42:11.000+0000 | 0.02289352 | S_PPGLCW | FN | N | B
3799 | GI | 23C3RZ1000 | 23C3RZ0000 | 0.75 | 0.75 | 1250 | 1250 | ZGN110 | ZGN110 | 508 | Balu Iron and Steel Company | Balu Iron and Steel Company | SMS1CAS1-COND1-HSM1-CRM1PTM1-CRM1CGL2-CRM1APL8 | HSM1-CRM1PTM1-CRM1CGL3 | 9.9-14 | 11.38 | 240-400 | 285 | 20-50 | 36.1 |  |  | Y |  | Pass | OK | NotOk | Without logo Without logo ID 1300mtr to f/c.Dross spots of L2/3 on both s/f at f/w h&t discont obsd in f/c. Stretch mark of L2 on both s/f at f/w cont obsd in f/c. Liner & Logo print OK. | P1 | No Defect | CRM1CGL3 |  | Can be ok as per NC decision- " Without logo ID 1300mtr to f/c.Dross spots of L2/3 on both s/f at f/w h&t discont obsd in f/c. Stretch mark of L2 on both s/f at f/w cont obsd in f/c. Liner & Logo print OK." | CRM1CGL3 | N |  | 2023-12-21T16:09:24.000+0000 | 0.5443171 | S_GICW | NA | N | A
3800 | GI | 23C3RZ2000 | 23C3RZ0000 | 0.75 | 0.75 | 1250 | 1250 | ZGN110 | ZGN110 | 508 | Balu Iron and Steel Company | Balu Iron and Steel Company | SMS1CAS1-COND1-HSM1-CRM1PTM1-CRM1CGL2-CRM1APL8 | HSM1-CRM1PTM1-CRM1CGL3 | 9.9-14 | 11.37 | 240-400 | 285 | 20-50 | 36.1 |  |  | Y |  | Pass | OK | NotOk | Ink patchess & Improper logo of L3 obsd cont on top s/f at center ID 490mtr after that ok.Dross spots of L2/3 on both s/f at f/w h&t discont obsd in f/c. Stretch mark of L2 on both s/f at f/w cont obsd in f/c. Liner & Logo print OK. | P1 | No Defect | CRM1CGL3 |  | Can be ok Ink patchess & Improper logo of L3 obsd cont on top s/f at center ID 490mtr after that ok.Dross spots of L2/3 on both s/f at f/w h&t discont obsd in f/c. Stretch mark of L2 on both s/f at f/w cont obsd in f/c. Liner & Logo print OK. | CRM1CGL3 | N |  | 2023-12-21T13:07:13.000+0000 | 0.4170486 | S_GICW | NA | N | A
3801 | PPGL | 23C3AC1000 | 23C3AC0000 | 0.47 | 0.47 | 1220 | 1220 | LID925 | LID925 | 508 | JSW MTS ACCIL | JSW MTS ACCIL | SMS1CAS1-COND1-HSM1-CRM1PTM1-CRM1CGL2-CRM1CCL1-CRM1APL9 | HSM1-CRM1PTM1-CRM1CGL2-CRM1CCL1 | 3-5 | 4.767 | 250-380 | 360 | 25-50 | 25 | 45-65 | 65 | Y | CB |  | ok | Ok | Water Mark and Liner Marking Print Found Ok As per So indradanush AZ-70 ISI 15965 BIS Aproved.Dross Patches and spots of L3 on both s/f at F/w Cont obsd at f/w H&T in F/c.Roll Grinding Mark of L2 on bott s/f at F/w Cont obsd in F/c. Ok Ajay | P1 |  |  |  | autoClrRemarks | CRM1CCL1 | N |  | 2023-12-20T10:42:27.000+0000 | 0.04898148 | S_PPGLCW | FN | N | B
3802 | PPGL | 23C3AC2000 | 23C3AC0000 | 0.47 | 0.47 | 1220 | 1220 | LID925 | LID925 | 508 | JSW MTS ACCIL | JSW MTS ACCIL | SMS1CAS1-COND1-HSM1-CRM1PTM1-CRM1CGL2-CRM1CCL1-CRM1APL9 | HSM1-CRM1PTM1-CRM1CGL2-CRM1CCL1 | 3-5 | 4.737 | 250-380 | 360 | 25-50 | 25 | 45-65 | 65 | Y | CB |  | ok | Ok | Water Mark and Liner Marking Print Found Ok As per So indradanush AZ-70 ISI 15965 BIS Aproved.Dross Patches and spots of L3 on both s/f at F/w Cont obsd at f/w H&T in F/c.Roll Grinding Mark of L2 on bott s/f at F/w Cont obsd in F/c. OK Manju | P1 |  |  |  | autoClrRemarks | CRM1CCL1 | N |  | 2023-12-20T10:41:56.000+0000 | 0.04752315 | S_PPGLCW | FN | N | B
3803 | PPGL | 23C3AC3000 | 23C3AC0000 | 0.47 | 0.47 | 1220 | 1220 | LID925 | LID925 | 508 | JSW MTS ACCIL | JSW MTS ACCIL | SMS1CAS1-COND1-HSM1-CRM1PTM1-CRM1CGL2-CRM1CCL1-CRM1APL9 | HSM1-CRM1PTM1-CRM1CGL2-CRM1CCL1 | 3-5 | 4.747 | 250-380 | 360 | 25-50 | 25 | 45-65 | 65 | Y | CB |  | ok | Ok | Water Mark and Liner Marking Print Found Ok As per So indradanush AZ-70 ISI 15965 BIS Aproved.Dross Patches and spots of L3 on both s/f at F/w Cont obsd at f/w H&T in F/c.Roll Grinding Mark of L2 on bott s/f at F/w Cont obsd in F/c. OK Manju | P1 |  |  |  | autoClrRemarks | CRM1CCL1 | N |  | 2023-12-20T10:41:48.000+0000 | 0.04570602 | S_PPGLCW | FN | N | B
3804 | PPGL | 23C3AC4000 | 23C3AC0000 | 0.47 | 0.47 | 1220 | 1220 | LID925 | LID925 | 508 | JSW MTS ACCIL | JSW MTS ACCIL | SMS1CAS1-COND1-HSM1-CRM1PTM1-CRM1CGL2-CRM1CCL1-CRM1APL9 | HSM1-CRM1PTM1-CRM1CGL2-CRM1CCL1 | 3-5 | 4.027 | 250-380 | 360 | 25-50 | 25 | 45-65 | 65 | Y | CB |  | ok | Ok | Water Mark and Liner Marking Print Found Ok As per So indradanush AZ-70 ISI 15965 BIS Aproved.Dross Patches and spots of L3 on both s/f at F/w Cont obsd at f/w H&T in F/c.Roll Grinding Mark of L2 on bott s/f at F/w Cont obsd in F/c. OK Manju | P1 |  |  |  | autoClrRemarks | CRM1CCL1 | N |  | 2023-12-20T10:42:45.000+0000 | 0.02171296 | S_PPGLCW | FN | N | B
3805 | PPGL | 23C3AC5000 | 23C3AC0000 | 0.47 | 0.47 | 1220 | 1220 | LID925 | LID925 | 508 | JSW MTS ACCIL | JSW MTS ACCIL | SMS1CAS1-COND1-HSM1-CRM1PTM1-CRM1CGL2-CRM1CCL1-CRM1APL9 | HSM1-CRM1PTM1-CRM1CGL2-CRM1CCL1 | 3-5 | 3.772 | 250-380 | 360 | 25-50 | 25 | 45-65 | 65 | Y | CB |  | ok | Ok | Water Mark and Liner Marking Print Found Ok As per So indradanush AZ-70 ISI 15965 BIS Aproved.Dross Patches and spots of L3 on both s/f at F/w Cont obsd at f/w H&T in F/c.Roll Grinding Mark of L2 on bott s/f at F/w Cont obsd in F/c. SPR OK Manju | P1 |  |  |  | autoClrRemarks | CRM1CCL1 | N |  | 2023-12-20T10:41:41.000+0000 | 0.01974537 | S_PPGLCW | FN | N | B
3806 | GI | 23C3VT1000 | 23C3VT0000 | 0.8 | 0.8 | 1250 | 1250 | ZGN110 | ZGN110 | 508 | Steel Centre | Steel Centre | SMS1CAS1-COND1-HSM1-CRM1PTM1-CRM1CGL2-CRM1APL8 | HSM1-CRM1PTM1-CRM1CGL3 | 9.9-14 | 11.33 | 240-400 | 302 | 20-50 | 34.4 |  |  | Y |  | Pass | OK | Ok | Dross spots of L2/3 on both s/f at f/w h&t discont obsd in f/c. Stretch mark of L2 on both s/f at f/w cont obsd in f/c. Liner & Logo print OK. C RIJU | P1 |  |  |  | K | CRM1CGL3 | N |  | 2023-12-21T04:51:33.000+0000 | 0.110081 | S_GICW | NA | N | A
3807 | GI | 23C3VT2000 | 23C3VT0000 | 0.8 | 0.8 | 1250 | 1250 | ZGN110 | ZGN110 | 508 | Steel Centre | Steel Centre | SMS1CAS1-COND1-HSM1-CRM1PTM1-CRM1CGL2-CRM1APL8 | HSM1-CRM1PTM1-CRM1CGL3 | 9.9-14 | 10.615 | 240-400 | 302 | 20-50 | 34.4 |  |  | Y |  |  | OK | Ok | Dross spots of L2/3 on both s/f at f/w h&t discont obsd in f/c. Stretch mark of L2 on both s/f at f/w cont obsd in f/c. Liner & Logo print OK. C RIJU | P1 |  |  |  | autoClrRemarks | CRM1CGL3 | N |  | 2023-12-21T02:51:29.000+0000 | 0.02612269 | S_GICW | NA | N | A
3808 | GI | 23C3RW1000 | 23C3RW0000 | 1 | 1 | 1250 | 1250 | ZGN110 | ZGN110 | 508 | Steel Centre | Steel Centre | SMS1CAS1-COND1-HSM1-CRM1PTM1-CRM1CGL2-CRM1APL8 | HSM1-CRM1PTM1-CRM1CGL3 | 9.9-14 | 10.835 | 240-400 | 315 | 20-50 | 40.7 |  |  | Y |  | Pass | OK | NotOk | Edge sliver of L4 on bottom s/f at o/s to 20-30mm width cont in 800-980mtr. .Dross spots of L2/3on both s/f at f/w h&t discont obsd in f/c.Stretch mark of L2 on both s/f at f/w cont obsd in f/c. | P1 | Edge Slivers | CRM1CGL3 |  | Can be ok Edge sliver of L4 on bottom s/f at o/s to 20-30mm width cont in 800-980mtr. .Dross spots of L2/3on both s/f at f/w h&t discont obsd in f/c.Stretch mark of L2 on both s/f at f/w cont obsd in f/c. | CRM1CGL3 | N |  | 2023-12-22T03:31:30.000+0000 | 1.480648 | S_GICW | NA | N | C
3809 | GI | 23C3RW2000 | 23C3RW0000 | 1 | 1 | 1250 | 1250 | ZGN110 | ZGN110 | 508 | Steel Centre | Steel Centre | SMS1CAS1-COND1-HSM1-CRM1PTM1-CRM1CGL2-CRM1APL8 | HSM1-CRM1PTM1-CRM1CGL3 | 9.9-14 | 10.93 | 240-400 | 315 | 20-50 | 40.7 |  |  | Y |  |  | OK | Ok | Liner and logo print ok. f/c.Dross spots of L2/3on both s/f at f/w h&t discont obsd in f/c.Stretch mark of L2 on both s/f at f/w cont obsd in f/c. | P1 |  |  |  | autoClrRemarks | CRM1CGL3 | N |  | 2023-12-20T17:00:18.000+0000 | 0.03306713 | S_GICW | NA | N | C
3810 | GI | 23C3NF0000 | 23C3NF0000 | 1.2 | 1.2 | 1250 | 1250 | ZTU110 | ZTU110 | 508 | Kizhakkethil Steels Pvt Ltd | Kizhakkethil Steels Pvt Ltd | SMS1CAS1-COND1-HSM1-CRM1PTM1-CRM1CGL2-CRM1APL8 | HSM2-CRM1PTM1-CRM1CGL3 | 6-24 | 22.925 | 180-400 | 300 | 20-50 | 42 |  |  | Y |  |  | 1.201 OK | Ok | Liner print ok. f/c.Dross spots of L2/3on both s/f at f/w h&t discont obsd in f/c.Stretch mark of L2 on both s/f at f/w cont obsd in f/c. | P1 |  |  |  | autoClrRemarks | CRM1CGL3 | N |  | 2023-12-20T16:04:07.000+0000 | 0.05238426 | S_GICW | NA | N | C
3811 | GI | 23C3NT0000 | 23C3NT0000 | 1.2 | 1.2 | 1250 | 1250 | ZTU110 | ZTU110 | 508 | Kizhakkethil Steels Pvt Ltd | Kizhakkethil Steels Pvt Ltd | SMS1CAS1-COND1-HSM1-CRM1PTM1-CRM1CGL2-CRM1APL8 | HSM1-CRM1PTM1-CRM1CGL3 | 6-24 | 22.015 | - | 310 | - | 39 |  |  | Y |  | Pass | 1.191 OK | Ok | Liner print ok. f/c.Dross spots of L2/3on both s/f at f/w h&t discont obsd in f/c.Stretch mark of L2 on both s/f at f/w cont obsd in f/c. | P1 |  |  |  | can be ok, Liner print ok. f/c.Dross spots of L2/3on both s/f at f/w h&t discont obsd in f/c.Stretch mark of L2 on both s/f at f/w cont obsd in f/c. | CRM1CGL3 | N |  | 2023-12-20T20:17:56.000+0000 | 0.2341088 | S_GICW | NA | N | C
3812 | GI | 23B4XC1000 | 23B4XC0000 | 0.85 | 0.85 | 1255 | 1255 | ZPL925 | ZPL925 | 610 | Enpar Steels PVT. LTD. | Enpar Steels PVT. LTD. | SMS1CAS1-COND2-HSM2-CRM1PTM1-CRM1CGL2-CRM1APL8 | HSM1-CRM1PTM1-CRM1CGL3 | 8-14 | 13.77 | 255-360 | 292 | 20-40 | 39 |  |  | N |  |  | 0.883 ok | Ok | U/w Done.Shiny Lines of L2 on bott s/f at F/w H&T discont obsd in F/c.Unskinpassed Edges of L2 on both s/f at Both sides to 3-4 mm cont obsd in F/c.Dross Patches and Spots of L3 on both s/f at F/w H&T discont obsd in F/c.Flow Mark of L2 on both s/f at F/w cont obsd in F/c. | P1 |  |  |  | autoClrRemarks | CRM1CGL3 | N |  | 2023-12-01T07:24:27.000+0000 | 0.09547454 | S_GICW |  | N | B
3813 | GI | 23B4XC2000 | 23B4XC0000 | 0.85 | 0.85 | 1255 | 1255 | ZPL925 | ZPL925 | 610 | Enpar Steels PVT. LTD. | Enpar Steels PVT. LTD. | SMS1CAS1-COND2-HSM2-CRM1PTM1-CRM1CGL2-CRM1APL8 | HSM1-CRM1PTM1-CRM1CGL3 | 8-14 | 10.89 | 255-360 | 292 | 20-40 | 39 |  |  | N |  |  | 0.883 ok | Ok | U/w Done.Shiny Lines of L2 on bott s/f at F/w H&T discont obsd in F/c.Unskinpassed Edges of L2 on both s/f at Both sides to 3-4 mm cont obsd in F/c.Dross Patches and Spots of L3 on both s/f at F/w H&T discont obsd in F/c.Flow Mark of L2 on both s/f at F/w cont obsd in F/c.od unsinpass S/F 10 mtr obsd salvaged done. | P1 |  |  |  | autoClrRemarks | CRM1CGL3 | N |  | 2023-12-01T07:30:36.000+0000 | 0.09979167 | S_GICW |  | N | B
3814 | PPGL | 23B3YT1000 | 23B3YT0000 | 0.45 | 0.45 | 1220 | 1220 | LCO955 | LCO955 | 508 | JSW MTS COLOURON PLUS | JSW MTS COLOURON PLUS | SMS1CAS1-COND1-HSM1-CRM1PTM1-CRM1CGL2-CRM1CCL1-CRM1APL9 | HSM1-CRM1PTM1-CRM1CGL2-CRM1CCL1 | 3-5 | 4.324 | 550-700 | 659 |  |  | 80-95 | 95 | Y | M |  | OK | Ok | Liner marking and water mark found ok as per TDC jsw coloron+ 0.45mm AZ150 ISI 15965 BIS approved.Dross Lines & patches of L2 unfeelable on both s/f at f/w h&t cont obsd in f/c.Strech mark of L2 cont obsd on both s/f H&T at F/W in F/C. One time g/f joint broken at 660 mtr appox 1 mtr without g/f after 662 mtr 10-15 mtr hy wrinkle & air bubble then ok | P1 |  |  |  | autoClrRemarks | CRM1CCL1 | N |  | 2023-12-16T19:55:47.000+0000 | 0.02775463 | S_PPGLCW | FN | N | C
3815 | PPGL | 23B3YT2000 | 23B3YT0000 | 0.45 | 0.45 | 1220 | 1220 | LCO955 | LCO955 | 508 | JSW MTS COLOURON PLUS | JSW MTS COLOURON PLUS | SMS1CAS1-COND1-HSM1-CRM1PTM1-CRM1CGL2-CRM1CCL1-CRM1APL9 | HSM1-CRM1PTM1-CRM1CGL2-CRM1CCL1 | 3-5 | 4.314 | 550-700 | 659 |  |  | 80-95 | 95 | Y | M |  | OK | Ok | Liner marking and water mark found ok as per TDC jsw coloron+ 0.45mm AZ150 ISI 15965 BIS approved.Dross Lines & patches of L2 unfeelable on both s/f at f/w h&t cont obsd in f/c.Strech mark of L2 cont obsd on both s/f H&T at F/W in F/C. | P1 |  |  |  | autoClrRemarks | CRM1CCL1 | N |  | 2023-12-16T19:55:55.000+0000 | 0.02711806 | S_PPGLCW | FN | N | C
3816 | PPGL | 23B3YT3000 | 23B3YT0000 | 0.45 | 0.45 | 1220 | 1220 | LCO955 | LCO955 | 508 | JSW MTS COLOURON PLUS | JSW MTS COLOURON PLUS | SMS1CAS1-COND1-HSM1-CRM1PTM1-CRM1CGL2-CRM1CCL1-CRM1APL9 | HSM1-CRM1PTM1-CRM1CGL2-CRM1CCL1 | 3-5 | 4.264 | 550-700 | 659 |  |  | 80-95 | 95 | Y | M |  | OK | Ok | Liner marking and water mark found ok as per TDC jsw coloron+ 0.45mm AZ150 ISI 15965 BIS approved.Dross Lines & patches of L2 unfeelable on both s/f at f/w h&t cont obsd in f/c.Strech mark of L2 cont obsd on both s/f H&T at F/W in F/C. | P1 |  |  |  | autoClrRemarks | CRM1CCL1 | N |  | 2023-12-16T19:55:17.000+0000 | 0.02603009 | S_PPGLCW | FN | N | C
3817 | PPGL | 23B3YT4000 | 23B3YT0000 | 0.45 | 0.45 | 1220 | 1220 | LCO955 | LCO955 | 508 | JSW MTS COLOURON PLUS | JSW MTS COLOURON PLUS | SMS1CAS1-COND1-HSM1-CRM1PTM1-CRM1CGL2-CRM1CCL1-CRM1APL9 | HSM1-CRM1PTM1-CRM1CGL2-CRM1CCL1 | 3-5 | 4.068 | 550-700 | 659 |  |  | 80-95 | 95 | Y | M |  | OK | Ok | Liner marking and water mark found ok as per TDC jsw coloron+ 0.45mm AZ150 ISI 15965 BIS approved.Dross Lines & patches of L2 unfeelable on both s/f at f/w h&t cont obsd in f/c.Strech mark of L2 cont obsd on both s/f H&T at F/W in F/C. One time g/f joint at 550mtr after joint 10-15 mtr hy wrinkle & air bubble then ok | P1 |  |  |  | autoClrRemarks | CRM1CCL1 | N |  | 2023-12-16T19:56:43.000+0000 | 0.02634259 | S_PPGLCW | FN | N | C
3818 | PPGL | 23B3YT5000 | 23B3YT0000 | 0.45 | 0.45 | 1220 | 1220 | LCO955 | LCO955 | 508 | JSW MTS COLOURON PLUS | JSW MTS COLOURON PLUS | SMS1CAS1-COND1-HSM1-CRM1PTM1-CRM1CGL2-CRM1CCL1-CRM1APL9 | HSM1-CRM1PTM1-CRM1CGL2-CRM1CCL1 | 3-5 | 3.45 | 550-700 | 659 |  |  | 80-95 | 95 | Y | M |  | OK | Ok | Liner marking and water mark found ok as per TDC jsw coloron+ 0.45mm AZ150 ISI 15965 BIS approved.Dross Lines & patches of L2 unfeelable on both s/f at f/w h&t cont obsd in f/c.Strech mark of L2 cont obsd on both s/f H&T at F/W in F/C.SPR | P1 |  |  |  | autoClrRemarks | CRM1CCL1 | N |  | 2023-12-16T19:55:26.000+0000 | 0.02478009 | S_PPGLCW | FN | N | C
3819 | PPGL | 23B48X1000 | 23B48X0000 | 0.45 | 0.45 | 1220 | 1220 | LFH955 | CH_S1 | 508 | JSW - MTS | NCO | SMS1CAS1-COND1-HSM1-CRM1PTM1-CRM1CGL2-CRM1CCL1-CRM1APL9 | HSM1-CRM1PTM1-CRM1CGL2-CRM1CCL1 | 3-5 | 4.457 | 550-700 | 658 |  |  | - | 95 | N | CB | Pass | OK | NotOk | Processed With out liner marking as per TDC LFH955 .Dent of L2/3 obsd at top s/f at f/w h&t in f/c.Edge wavy of L2 obsd cont at o/s in f/c.Nozzel line of L3 unfeealable obsd on both s/f at c/w in f/c .Dross Lines & patches of L2 unfeelable on both s/f at f/w h&t cont obsd in f/c.Strech mark of L2 cont obsd on both s/f H&T at F/W in F/C. Not ok NISHMITHA | N2 | Dross Patches | CRM1CCL1 |  | CH_S1 Processed Without liner marking as per TDC LFH955.Dent of L2/3 obsd at top s/f at f/w h&t in f/c.Edge wavy of L2 obsd cont at o/s in f/c.Nozzel line of L3 unfeealable obsd on both s/f at c/w in f/c .Dross Lines & patches of L2 unfeelable on both s/f at f/w h&t cont obsd in f/c.Strech mark of L2 cont obsd on both s/f H&T at F/W in F/C. | CRM1CCL1 | Y | Plan Deviation | 2023-12-17T04:22:17.000+0000 | 1.611701 | S_PPGLCW |  | N | B
3820 | PPGL | 23B48X2000 | 23B48X0000 | 0.45 | 0.45 | 1220 | 1220 | LFH955 | CH_S1 | 508 | JSW - MTS | NCO | SMS1CAS1-COND1-HSM1-CRM1PTM1-CRM1CGL2-CRM1CCL1-CRM1APL9 | HSM1-CRM1PTM1-CRM1CGL2-CRM1CCL1 | 3-5 | 4.462 | 550-700 | 658 |  |  | - | 95 | N | CB | Pass | OK | NotOk | Processed With out liner marking as per TDC LFH955 .Dent of L2/3 obsd at top s/f at f/w h&t in f/c.Edge wavy of L2 obsd cont at o/s in f/c.Nozzel line of L3 unfeealable obsd on both s/f at c/w in f/c .Dross Lines & patches of L2 unfeelable on both s/f at f/w h&t cont obsd in f/c.Strech mark of L2 cont obsd on both s/f H&T at F/W in F/C. Not ok NISHMITHA | N2 | Dross Patches | CRM1CGL2 |  | CH_S1 Processed Without liner marking as per TDC LFH955.Dent of L2/3 obsd at top s/f at f/w h&t in f/c.Edge wavy of L2 obsd cont at o/s in f/c.Nozzel line of L3 unfeealable obsd on both s/f at c/w in f/c .Dross Lines & patches of L2 unfeelable on both s/f at f/w h&t cont obsd in f/c.Strech mark of L2 cont obsd on both s/f H&T at F/W in F/C. | CRM1CCL1 | Y | Plan Deviation | 2023-12-17T04:22:45.000+0000 | 1.609873 | S_PPGLCW |  | N | B
3821 | PPGL | 23B48X3000 | 23B48X0000 | 0.45 | 0.45 | 1220 | 1220 | LFH955 | CH_S1 | 508 | JSW - MTS | NCO | SMS1CAS1-COND1-HSM1-CRM1PTM1-CRM1CGL2-CRM1CCL1-CRM1APL9 | HSM1-CRM1PTM1-CRM1CGL2-CRM1CCL1 | 3-5 | 4.812 | 550-700 | 658 |  |  | - | 95 | N | CB | Pass | OK | NotOk | Processed With out liner marking as per TDC LFH955 .Dent of L2/3 obsd at top s/f at f/w h&t in f/c.Edge wavy of L2 obsd cont at o/s in f/c.Nozzel line of L3 unfeealable obsd on both s/f at c/w in f/c .Dross Lines & patches of L2 unfeelable on both s/f at f/w h&t cont obsd in f/c.Strech mark of L2 cont obsd on both s/f H&T at F/W in F/C. Not ok NISHMITHA | N2 | Dross Patches | CRM1CGL2 |  | CH_S1 Processed Without liner marking as per TDC LFH955.Dent of L2/3 obsd at top s/f at f/w h&t in f/c.Edge wavy of L2 obsd cont at o/s in f/c.Nozzel line of L3 unfeealable obsd on both s/f at c/w in f/c .Dross Lines & patches of L2 unfeelable on both s/f at f/w h&t cont obsd in f/c.Strech mark of L2 cont obsd on both s/f H&T at F/W in F/C. | CRM1CCL1 | Y | Plan Deviation | 2023-12-17T04:23:21.000+0000 | 1.608171 | S_PPGLCW |  | N | B
3822 | PPGL | 23B48X4000 | 23B48X0000 | 0.45 | 0.45 | 1220 | 1220 | LFH955 | CH_S1 | 508 | JSW - MTS | NCO | SMS1CAS1-COND1-HSM1-CRM1PTM1-CRM1CGL2-CRM1CCL1-CRM1APL9 | HSM1-CRM1PTM1-CRM1CGL2-CRM1CCL1 | 3-5 | 4.827 | 550-700 | 658 |  |  | - | 95 | N | CB | Pass | OK | NotOk | Processed With out liner marking as per TDC LFH955 .Edge uncoated due to waviness of L4 obsd cont from ID to 600mtr in f/c.uncoated Dent of L4 cont obsd on bot s/f at f/w H&T obsd in f/c.Dent of L2/3 obsd at top s/f at f/w h&t in f/c.Edge wavy of L2 obsd cont at o/s in f/c.Nozzel line of L3 unfeealable obsd on both s/f at c/w in f/c .Dross Lines & patches of L2 unfeelable on both s/f at f/w h&t cont obsd in f/c.Strech mark of L2 cont obsd on both s/f H&T at F/W in F/C. Not ok NISHMITHA | N2 | Dross Patches | CRM1CGL2 |  | CH_S1 Processed Without liner marking as per TDC LFH955.Edge uncoated due to waviness of L4 obsd cont from ID to 600mtr in f/c.uncoated Dent of L4 cont obsd on bot s/f at f/w H&T obsd in f/c.Dent of L2/3 obsd at top s/f at f/w h&t in f/c.Edge wavy of L2 obsd cont at o/s in f/c.Nozzel line of L3 unfeealable obsd on both s/f at c/w in f/c .Dross Lines & patches of L2 unfeelable on both s/f at f/w h&t cont obsd in f/c.Strech mark of L2 cont obsd on both s/f H&T at F/W in F/C. | CRM1CCL1 | Y | Plan Deviation | 2023-12-17T04:24:15.000+0000 | 1.606678 | S_PPGLCW |  | N | B
3823 | PPGL | 23B48X5000 | 23B48X0000 | 0.45 | 0.45 | 1220 | 1220 | LFH955 | CH_S1 | 508 | JSW - MTS | NCO | SMS1CAS1-COND1-HSM1-CRM1PTM1-CRM1CGL2-CRM1CCL1-CRM1APL9 | HSM1-CRM1PTM1-CRM1CGL2-CRM1CCL1 | 3-5 | 4.37 | 550-700 | 658 |  |  | - | 95 | N | CB | Pass | OK | NotOk | Processed With out liner marking as per TDC LFH955 .Center Buckling of L4 on Both S/f at C/w Cont obsd From OD 70-108Mtr.Dent of L2/3 obsd at top s/f at f/w h&t in f/c.Edge wavy of L2 obsd cont at o/s in f/c.Nozzel line of L3 unfeealable obsd on both s/f at c/w in f/c .Dross Lines & patches of L2 unfeelable on both s/f at f/w h&t cont obsd in f/c.Strech mark of L2 cont obsd on both s/f H&T at F/W in F/C. SPR Not ok NISHMITHA | N2 | Center Buckling | CRM1CCL1 |  | CH_S1 Processed Without liner marking as per TDC LFH955Center Buckling of L4 on Both S/f at C/w Cont obsd From OD 70-108Mtr.Dent of L2/3 obsd at top s/f at f/w h&t in f/c.Edge wavy of L2 obsd cont at o/s in f/c.Nozzel line of L3 unfeealable obsd on both s/f at c/w in f/c .Dross Lines & patches of L2 unfeelable on both s/f at f/w h&t cont obsd in f/c.Strech mark of L2 cont obsd on both s/f H&T at F/W in F/C. SPR | CRM1CCL1 | Y | Plan Deviation | 2023-12-17T04:25:20.000+0000 | 1.605683 | S_PPGLCW |  | N | B
3824 | GI | 23B4VN0000 | 23B4VN0000 | 0.6 | 0.6 | 1480 | 1480 | ZAP221 | ZAP221 | 610 | Jswmi Steel Service Center Pvt Limi | Jswmi Steel Service Center Pvt Limi | SMS2CAS8-COND2-HSM2-CRM1PTM1-CRM1CGL2-CRM1APL8 | HSM2-CRM1PTM1-CRM1CGL3 | 15-30 | 25.305 | 120-180 | 147 | 36-55 | 46.5 | 30-50 | 38 | N |  | Pass | ok 0.61 | NotOk | U/W.Overwidth obsd randomly 15MM,10MM,4MM. Width band of L3/2 on both s/f both edges to 60mm cont obsd from id to approx 650mtr after L2 severity only on top s/f at both edges to 60mm cont obsd upto f/c,L2 severity sample collected. Unskin pass Edges of L2 on both s/f at both edges to 5-6mm cont obsd In f/c.SPM Band of L2/3 on both s/f at both sides to 130-140mm cont obsd in f/c.Ok as per PDQC.Nozzle line of L2 on both s/f at both edges to 60mm cont obsd in f/c. Dross spots & patches of L2/3 on both s/f at f/w h&t discont obsd in f/c.Stretch mark of L2 on both s/f at f/w in f/c.Flow mark of L2 on both s/f at f/w in f/c. Oiling Done. | P1 | Black Band | CRM1CGL3 |  | Can be ok can be ok asper QAD U/W.Overwidth obsd randomly 15MM,10MM,4MM. Width band of L3/2 on both s/f both edges to 60mm cont obsd from id to approx 650mtr after L2 severity only on top s/f at both edges to 60mm cont obsd upto f/c,L2 severity sample collected. Unskin pass Edges of L2 on both s/f at both edges to 5-6mm cont obsd In f/c.SPM Band of L2/3 on both s/f at both sides to 130-140mm cont obsd in f/c.Ok as per PDQC.Nozzle line of L2 on both s/f at both edges to 60mm cont obsd in f/c. Dross spots & patches of L2/3 on both s/f at f/w h&t discont obsd in f/c.Stretch mark of L2 on both s/f at f/w in f/c.Flow mark of L2 on both s/f at f/w in f/c. Oiling Done. | CRM1CGL3 | N |  | 2023-12-07T06:40:35.000+0000 | 1.91478 | S_GICW |  | Y | B
3825 | GI | 23B4VT1000 | 23B4VT0000 | 0.5 | 0.5 | 1420 | 1420 | ZAP130 | ZAP130 | 610 | Jgi Metal Convertors Private Limite | Jgi Metal Convertors Private Limite | SMS1CAS3-COND2-HSM2-CRM1PTM1-CRM1CGL2-CRM1APL8 | HSM1-CRM1PTM1-CRM1CGL3 | 8-14 | 8.7 | 205-280 | 280 | 30-60 | 31.7 | 40-55 | 41.3 | N |  | Pass | OK | NotOk | U/w,hole of L5 at c/w 1 place obsd in id 30mtr. Without SPM of L4on both s/f at f/w cont obsd in id 40mtr. Wrong id processed.Unskin pass Edges of L2 on both s/f at both edges to 2-3mm cont obsd In f/c | RW | Hole | CRM1CGL3 | SPCLCRS1 | SPCL to Salvage ID 40mtrs n IDM Correction U/w,hole of L5 at c/w 1 place obsd in id 30mtr. Without SPM of L4on both s/f at f/w cont obsd in id 40mtr. Wrong id processed.Unskin pass Edges of L2 on both s/f at both edges to 2-3mm cont obsd In f/c | CRM1CGL3 | N |  | 2023-12-06T07:50:17.000+0000 | 0.8326968 | S_GICW |  | N | B
3826 | GI | 23B4VT2000 | 23B4VT0000 | 0.5 | 0.5 | 1420 | 1420 | ZAP130 | ZAP130 | 508 | Jgi Metal Convertors Private Limite | Jgi Metal Convertors Private Limite | SMS1CAS3-COND2-HSM2-CRM1PTM1-CRM1CGL2-CRM1APL8 | HSM1-CRM1PTM1-CRM1CGL3 | 8-14 | 8.69 | 205-280 | 280 | 30-60 | 37.1 | 40-55 | 41.3 | N |  |  | OK | Ok | U/w,Unskin pass Edges of L2 on both s/f at both edges to 5-7mm cont obsd In f/c Dross spots & patches of L2/3 on both s/f at f/w h&t discont obsd in f/c.Stretch mark of L2 on both s/f at f/w in f/c.Flow mark of L2 on both s/f at f/w in f/c. | P1 |  |  |  | autoClrRemarks | CRM1CGL3 | N |  | 2023-12-06T05:45:48.000+0000 | 0.002523148 | S_GICW |  | N | B
3827 | GI | 23B4VT3000 | 23B4VT0000 | 0.5 | 0.5 | 1420 | 1420 | ZAP130 | ZAP130 | 508 | Jgi Metal Convertors Private Limite | Jgi Metal Convertors Private Limite | SMS1CAS3-COND2-HSM2-CRM1PTM1-CRM1CGL2-CRM1APL8 | HSM1-CRM1PTM1-CRM1CGL3 | 8-14 | 12.17 | 205-280 | 280 | 30-60 | 37.1 | 40-55 | 41.3 | N |  | Pass | OK | NotOk | U/w,Edge wavy of L4 at o/s discont obsd in id 1700mtr to f/c. Unskin pass Edges of L2 on both s/f at both edges to 5-7mm cont obsd In f/c Dross spots & patches of L2/3 on both s/f at f/w h&t discont obsd in f/c.Stretch mark of L2 on both s/f at f/w in f/c.Flow mark of L2 on both s/f at f/w in f/c. | RW | Waviness | CRM1CGL3 | SPCLCRS1 | Salvage ID 1700mtrs as ok U/w,Edge wavy of L4 at o/s discont obsd in id 1700mtr to f/c. Unskin pass Edges of L2 on both s/f at both edges to 5-7mm cont obsd In f/c Dross spots & patches of L2/3 on both s/f at f/w h&t discont obsd in f/c.Stretch mark of L2 on both s/f at f/w in f/c.Flow mark of L2 on both s/f at f/w in f/c. | CRM1CGL3 | N |  | 2023-12-06T07:51:29.000+0000 | 0.8417014 | S_GICW |  | N | B
3828 | GI | 23B4VG1000 | 23B4VG0000 | 0.5 | 0.5 | 1340 | 1340 | ZAP130 | ZAP130 | 610 | Bombay Coated and Special Steels Pv | Bombay Coated and Special Steels Pv | SMS1CAS3-COND2-HSM2-CRM1PTM1-CRM1CGL2-CRM1APL8 | HSM2-CRM1PTM1-CRM1CGL3 | 6-18 | 14.66 | 205-280 | 275 | 30-60 | 32.4 | 40-55 | 55 | N |  |  | OK 0.485 | Ok | Unskin pass Edges of L2 on both s/f at both edges to 2-3mm cont obsd In f/c .Oiling done. | P1 |  |  |  | autoClrRemarks | CRM1CGL3 | N |  | 2023-12-07T08:07:25.000+0000 | 0.002743056 | S_GICW | NA | N | C
3829 | GI | 23B4VG2000 | 23B4VG0000 | 0.5 | 0.5 | 1340 | 1340 | ZAP130 | ZAP130 | 610 | Bombay Coated and Special Steels Pv | Bombay Coated and Special Steels Pv | SMS1CAS3-COND2-HSM2-CRM1PTM1-CRM1CGL2-CRM1APL8 | HSM2-CRM1PTM1-CRM1CGL3 | 6-18 | 11.705 | 205-280 | 275 | 30-60 | 32.4 | 40-55 | 55 | N |  |  | OK 0.485 | Ok | Unskin pass Edges of L2 on both s/f at both edges to 2-3mm cont obsd In f/c .Oiling done. INSP BY Chaitra/Ritwik. | P1 |  |  |  | autoClrRemarks | CRM1CGL3 | N |  | 2023-12-07T09:31:58.000+0000 | 0.05909722 | S_GICW | NA | N | C
3830 | GI | 23B4VJ0000 | 23B4VJ0000 | 0.6 | 0.6 | 1370 | 1370 | ZAP221 | ZAP221 | 610 | Jswmi Steel Service Center Pvt Limi | Jswmi Steel Service Center Pvt Limi | SMS2CAS8-COND2-HSM2-CRM1PTM1-CRM1CGL2-CRM1APL8 | HSM2-CRM1PTM1-CRM1CGL3 | 15-30 | 21.585 | 120-180 | 172 | 36-55 | 46 | 30-50 | 41.2 | N |  | Pass | 0.653 OK | Ok | U/W.4-5MM overwith obsd.Unskinpassed edges of 5-6mm on both s/f both edges in f/c. Shiny line of L2/3 on both s/f at o/s to 500mm cont in f/c. Dross spots and patches of L3/2 on both s/f H&t discont obsd in f/c.SPM band of L2 on both s/f at o/s to 80mm and d/s to 130mm cont in f/c,ok as per PDQC.Flow mark of L2/3 on both s/f f/w in f/c. Oiling Done. Insp by Subhash upto id 2100mtr after that Sai | P1 |  |  |  | ok | CRM1CGL3 | N |  | 2023-12-04T10:20:36.000+0000 | 0.1967014 | S_GICW | FN | N | B
3831 | GI | 23B4UP0000 | 23B4UP0000 | 0.8 | 0.8 | 1270 | 1270 | ZAP130 | ZAP130 | 610 | Jswmi Steel Service Center Pvt Limi | Jswmi Steel Service Center Pvt Limi | SMS1CAS3-COND2-HSM2-CRM1PTM1-CRM1CGL2-CRM1APL8 | HSM2-CRM1PTM1-CRM1CGL3 | 15-30 | 25.645 | 205-280 | 280 | 30-60 | 39.01 | 40-55 | 52 | N |  |  | OK AS PER PDQC | Ok | Unskin passed edges of L2 both edges to 5 mm cont obsd in f/cDross spots of L3 on both s/f at H /T disct obsd f/c .Stretch mark of L2/3 on both s/f at f/w cont obsd in f/c.Flow mark of L2/3 on both s/f f/w in f/c. | P1 |  |  |  | autoClrRemarks | CRM1CGL3 | N |  | 2023-12-01T14:04:22.000+0000 | 0.01924769 | S_GICW |  | N | C
3832 | GI | NA19871000 | NA19870000 | 2 | 2 | 1500 | 1500 | ZAP221 | ZAP221 | 610 | Bombay Coated & Special Steels PVT. | Bombay Coated & Special Steels PVT. | SMS2CAS8-COND2-HSM2-CRM2PTM2-CRM1CGL3-CRM1APL8 | CRM2PTM2-CRM1CGL3 | 8-18 | 16.035 | -240 | 218 | 36- | 43.6 | - | 48.4 | N |  | Fail | High YS & 1.995mm | NotOk | Cco from 200-120gsm. over width obsd 1517mm, req 1500-1505mm. Unpassivation band of L4 on bottom s/f at both edges to 70mm witdh cont in f/c. Defect sample collected, Edge over coating of L4 feelable on both s/f at o/s to 10m width discont in f/c. Informed to karthik. Video shared. Unskinpassed edges of 2-3mm on both s/f both edges in f/c. | P1 | Passivation fail | CRM1CGL3 |  | Ok as per CSD & PDQC, Cco from 200-120gsm. over width obsd 1517mm, req 1500-1505mm. Unpassivation band of L4 on bottom s/f at both edges to 70mm witdh cont in f/c. Defect sample collected, Edge over coating of L4 feelable on both s/f at o/s to 10m width discont in f/c. Informed to karthik. Video shared. Unskinpassed edges of 2-3mm on both s/f both edges in f/c. | CRM1CGL3 | N |  | 2023-12-11T07:01:21.000+0000 | 6.650255 | S_GICW |  | N | C
3833 | GI | NA19872000 | NA19870000 | 2 | 2 | 1500 | 1500 | ZAP221 | ZAP221 | 610 | Bombay Coated & Special Steels PVT. | Bombay Coated & Special Steels PVT. | SMS2CAS8-COND2-HSM2-CRM2PTM2-CRM1CGL3-CRM1APL8 | CRM2PTM2-CRM1CGL3 | 8-18 | 12.155 | 120-180 | 218 | 36-55 | 43.61 | 30-50 | 48.3 | N |  | Fail | High YS & 1.995mm | NotOk | Cco from 200-120gsm. Unpassivation band of L4 on bottom s/f at both edges to 70mm witdh cont in f/c. Defect sample collected,Informed to Karthik. Unskinpassed edges of 2-3mm on both s/f both edges in f/c. | RW | Low tensile strength | CRM1CGL3 | SPCLCRS1 | Very high tension, salvage 60m from OD and please do retest prop at both ID and OD salvaged location, Passivation band ok as per CSD,Cco from 200-120gsm. Unpassivation band of L4 on bottom s/f at both edges to 70mm witdh cont in f/c. Defect sample collected,Informed to Karthik. Unskinpassed edges of 2-3mm on both s/f both edges in f/c | CRM1CGL3 | N |  | 2023-12-08T06:23:02.000+0000 | 3.622847 | S_GICW |  | N | C
3834 | GI | 23B4UA1000 | 23B4UA0000 | 0.8 | 0.8 | 1261 | 1261 | ZPL120 | ZPL120 | 610 | Enpar Steels PVT. LTD. | Enpar Steels PVT. LTD. | SMS1CAS3-COND1-HSM1-CRM1PTM1-CRM1CGL2-CRM1APL8 | HSM2-CRM1PTM1-CRM1CGL3 | 8-14 | 12.815 | 220-350 | 321 | 25-50 | 37 |  |  | N |  |  | 0.835 ok | Ok | U/w Done.Unskinpassed Edges of L2 on both s/f at Both sides to 3-4 mm cont obsd in F/c.Dross Patches and Spots of L3 on both s/f at F/w H&T discont obsd in F/c.Flow Mark of L2 on both s/f at F/w cont obsd in F/c. Ok A Ajay | P1 |  |  |  | autoClrRemarks | CRM1CGL3 | N |  | 2023-12-01T07:23:54.000+0000 | 0.1573032 | S_GICW | NA | N | A
3835 | GI | 23B4UA2000 | 23B4UA0000 | 0.8 | 0.8 | 1261 | 1261 | ZPL120 | ZPL120 | 610 | Enpar Steels PVT. LTD. | Enpar Steels PVT. LTD. | SMS1CAS3-COND1-HSM1-CRM1PTM1-CRM1CGL2-CRM1APL8 | HSM2-CRM1PTM1-CRM1CGL3 | 8-14 | 10.485 | 220-350 | 321 | 25-50 | 37 |  |  | N |  | Pass | 0.835 ok | Ok | U/w Done.Unskinpassed Edges of L2 on both s/f at Both sides to 3-4 mm cont obsd in F/c.Dross Patches and Spots of L3 on both s/f at F/w H&T discont obsd in F/c.Flow Mark of L2 on both s/f at F/w cont obsd in F/c. Ok A Ajay | P1 |  |  |  | ok | CRM1CGL3 | N |  | 2023-12-06T08:03:38.000+0000 | 5.186493 | S_GICW | NA | N | B
3836 | GI | 23B4NC0000 | 23B4NC0000 | 0.8 | 0.8 | 1270 | 1270 | ZAP221 | ZAP221 | 610 | Jswmi Steel Service Center Pvt Limi | Jswmi Steel Service Center Pvt Limi | SMS2CAS8-COND2-HSM2-CRM1PTM1-CRM1CGL2-CRM1APL8 | HSM2-CRM1PTM1-CRM1CGL3 | 15-30 | 24.28 | 120-180 | 161 | 36-55 | 46.9 | 30-50 | 41.2 | N |  |  | Ra ok as per Qa remarks & 0.826mm | Ok | 2mm over width obsd. Unskin pass edges of L2 on both s/f at both edges to 3-4mm width cont in f/c. Oiing done. INSP BY Chaitra | P1 |  |  |  | autoClrRemarks | CRM1CGL3 | N |  | 2023-12-07T10:24:59.000+0000 | 0.04400463 | S_GICW |  | N | B
3837 | GI | 23B4VK0000 | 23B4VK0000 | 0.9 | 0.9 | 1270 | 1270 | ZAP221 | ZAP221 | 610 | Jswmi Steel Service Center Pvt Limi | Jswmi Steel Service Center Pvt Limi | SMS2CAS8-COND2-HSM2-CRM1PTM1-CRM1CGL2-CRM1APL8 | HSM2-CRM1PTM1-CRM1CGL3 | 15-30 | 25.965 | 120-180 | 169 | 36-55 | 47.7 | 30-50 | 38.2 | N |  | Pass | OK | NotOk | U/W Done. W/O SPM in id 8-10mtrs after Improper skinpassed edges of L4 of 30-40mm on both s/f both edges cont obsd upto id 70-80mtrs.Edge sliver of L3 on both s/f at o/s to 10-15mm discont long intervals obsd in f/c. Nozzle lines of L2 3nos on both s/f at d/s to 30mm cont in f/c. Unskinpassed edges of 5-7mm on both s/f at both edges cont in f/c. Flow mark of L2/3 on both s/f f/w cont in f/c. Dross spots of L3/2 on both s/f at H /T disct obsd f/c .Oiling Done | RW | Without SPM/TLL | CRM1CGL3 | SPCLCRS1 | ID 80mtr salvage at SPCL U/W Done. W/O SPM in id 8-10mtrs after Improper skinpassed edges of L4 of 30-40mm on both s/f both edges cont obsd upto id 70-80mtrs.Edge sliver of L3 on both s/f at o/s to 10-15mm discont long intervals obsd in f/c. Nozzle lines of L2 3nos on both s/f at d/s to 30mm cont in f/c. Unskinpassed edges of 5-7mm on both s/f at both edges cont in f/c. Flow mark of L2/3 on both s/f f/w cont in f/c. Dross spots of L3/2 on both s/f at H /T disct obsd f/c .Oiling Done | CRM1CGL3 | N |  | 2023-12-02T06:45:25.000+0000 | 0.3121759 | S_GICW | FN | N | A
3838 | GI | 23B4TU0000 | 23B4TU0000 | 1.5 | 1.5 | 1250 | 1250 | ZTU110 | ZTU110 | 508 | Vishal Precision Steel Tubes & Stri | Vishal Precision Steel Tubes & Stri | SMS1CAS1-COND1-HSM1-CRM1PTM1-CRM1CGL2-CRM1APL8 | HSM1-CRM1PTM1-CRM1CGL2 | 6-24 | 22.509 | 180-400 | 306 | 20-50 | 42.9 |  |  | Y |  |  | OK | Ok | Dent of L4 top to bottom obsd in f/w from id 1400 to f/c at ireeegular interval .Liner Marking Print Found Ok.Strech Mark of L2 on both s/f at F/w Cont obsd in F/c.Dross Patches and Spots of L3 on both s/f at F/w H&T discont obsd in F/c.Flow Mark of L2 on both s/f at F/w Cont obsd in F/c. | P1 |  |  |  | autoClrRemarks | CRM1CGL2 | N |  | 2023-12-02T23:09:34.000+0000 | 0.2274769 | S_GICW | NA | N | C
3839 | GI | 23B3PU1000 | 23B3PU0000 | 1.9 | 1.9 | 1250 | 1250 | ZGN110 | ZGN110 | 508 | Steel Centre | NCO | SMS1CAS1-COND1-HSM1-CRM1PTM1-CRM1CGL2-CRM1APL8 | HSM1-CRM1PTM1-CRM1CGL3 | 9.9-14 | 11.38 | 240-400 | 396 | 20-50 | 25.35 |  |  | Y |  | Pass | OK | NotOk | Before coating scratches of L4 feelable on top s/f at f/w H&T discont obsd in id 150mtr. Liner and logo print ok. Dross spots & patches of L3 on both s/f at f/w h&t discont obsd in f/c. | RW | Scratches | CRM1CGL3 | SPCLCRS1 | ID 150mtr salvage at SPCL Before coating scratches of L4 feelable on top s/f at f/w H&T discont obsd in id 150mtr. Liner and logo print ok. Dross spots & patches of L3 on both s/f at f/w h&t discont obsd in f/c. | CRM1CGL3 | N1 |  | 2023-12-01T03:40:15.000+0000 | 0.5964005 | S_GICW |  | N | C
3840 | PPGL | 23B4GQ1000 | 23B4GQ0000 | 0.5 | 0.5 | 1220 | 1220 | LPR955 | LPR955 | 508 | JSW MTS PRAGATI PLUS | JSW MTS PRAGATI PLUS | SMS1CAS1-COND1-HSM1-CRM1PTM1-CRM1CGL2-CRM1CCL1-CRM1APL9 | HSM1-CRM1PTM1-CRM1CGL2-CRM1CCL1 | 3-5 | 4.522 | 550-700 | 605 |  |  | 80-95 | 94.8 | Y | CB |  | OK | Ok | Liner Marking Found ok as SO Jsw Pragathi+ 0.50mm AZ70 (ISI) 15965 BIS Approved. Dross Patches of L3 on top s/f in c/w cont obsd in f/c Flow Mark of l3 on top s/f in c/w cont obsd in f/c Stretch Mark of L3 on top s/f in c/w cont obsd in f/c. OK Harish | P1 |  |  |  | autoClrRemarks | CRM1CCL1 | N |  | 2023-12-16T08:34:20.000+0000 | 0.2356944 | S_PPGLCW | FN | N | A
3841 | PPGL | 23B4GQ2000 | 23B4GQ0000 | 0.5 | 0.5 | 1220 | 1220 | LPR955 | LPR955 | 508 | JSW MTS PRAGATI PLUS | JSW MTS PRAGATI PLUS | SMS1CAS1-COND1-HSM1-CRM1PTM1-CRM1CGL2-CRM1CCL1-CRM1APL9 | HSM1-CRM1PTM1-CRM1CGL2-CRM1CCL1 | 3-5 | 4.517 | 550-700 | 605 |  |  | 80-95 | 94.8 | Y | CB |  | OK | Ok | Liner Marking Found ok as SO Jsw Pragathi+ 0.50mm AZ70 (ISI) 15965 BIS Approved. Dross Patches of L3 on top s/f in c/w cont obsd in f/c Flow Mark of l3 on top s/f in c/w cont obsd in f/c Stretch Mark of L3 on top s/f in c/w cont obsd in f/c. OK Harish | P1 |  |  |  | autoClrRemarks | CRM1CCL1 | N |  | 2023-12-16T08:34:13.000+0000 | 0.234213 | S_PPGLCW | FN | N | A
3842 | PPGL | 23B4GQ3000 | 23B4GQ0000 | 0.5 | 0.5 | 1220 | 1220 | LPR955 | LPR955 | 508 | JSW MTS PRAGATI PLUS | JSW MTS PRAGATI PLUS | SMS1CAS1-COND1-HSM1-CRM1PTM1-CRM1CGL2-CRM1CCL1-CRM1APL9 | HSM1-CRM1PTM1-CRM1CGL2-CRM1CCL1 | 3-5 | 4.497 | 550-700 | 605 |  |  | 80-95 | 94.8 | Y | CB |  | OK | Ok | Liner Marking Found ok as SO Jsw Pragathi+ 0.50mm AZ70 (ISI) 15965 BIS Approved. Dross Patches of L3 on top s/f in c/w cont obsd in f/c Flow Mark of l3 on top s/f in c/w cont obsd in f/c Stretch Mark of L3 on top s/f in c/w cont obsd in f/c. OK Harish | P1 |  |  |  | autoClrRemarks | CRM1CCL1 | N |  | 2023-12-16T07:29:52.000+0000 | 0.1883681 | S_PPGLCW | FN | N | A
3843 | PPGL | 23B4GQ4000 | 23B4GQ0000 | 0.5 | 0.5 | 1220 | 1220 | LPR955 | LPR955 | 508 | JSW MTS PRAGATI PLUS | JSW MTS PRAGATI PLUS | SMS1CAS1-COND1-HSM1-CRM1PTM1-CRM1CGL2-CRM1CCL1-CRM1APL9 | HSM1-CRM1PTM1-CRM1CGL2-CRM1CCL1 | 3-5 | 4.092 | 550-700 | 605 |  |  | 80-95 | 94.8 | Y | CB |  | OK | Ok | Liner Marking Found ok as SO Jsw Pragathi+ 0.50mm AZ70 (ISI) 15965 BIS Approved. Dross Patches of L3 on top s/f in c/w cont obsd in f/c Flow Mark of l3 on top s/f in c/w cont obsd in f/c Stretch Mark of L3 on top s/f in c/w cont obsd in f/c. OK Harish | P1 |  |  |  | autoClrRemarks | CRM1CCL1 | N |  | 2023-12-16T08:43:41.000+0000 | 0.237581 | S_PPGLCW | FN | N | A
3844 | PPGL | 23B4GQ5000 | 23B4GQ0000 | 0.5 | 0.5 | 1220 | 1220 | LPR955 | LPR955 | 508 | JSW MTS PRAGATI PLUS | JSW MTS PRAGATI PLUS | SMS1CAS1-COND1-HSM1-CRM1PTM1-CRM1CGL2-CRM1CCL1-CRM1APL9 | HSM1-CRM1PTM1-CRM1CGL2-CRM1CCL1 | 3-5 | 3.99 | 550-700 | 605 |  |  | 80-95 | 94.8 | Y | CB |  | OK | Ok | Liner Marking Found ok as SO Jsw Pragathi+ 0.50mm AZ70 (ISI) 15965 BIS Approved. Dross Patches of L3 on top s/f in c/w cont obsd in f/c Flow Mark of l3 on top s/f in c/w cont obsd in f/c Stretch Mark of L3 on top s/f in c/w cont obsd in f/c.SPR OK Harish | P1 |  |  |  | autoClrRemarks | CRM1CCL1 | N |  | 2023-12-16T08:41:09.000+0000 | 0.2338657 | S_PPGLCW | FN | N | A
3845 | GI | 23B4LR1000 | 23B4LR0000 | 2 | 2 | 1270 | 1270 | ZTU110 | ZTU110 | 508 | Kizhakkethil Steels Pvt Ltd | Kizhakkethil Steels Pvt Ltd | SMS1CAS3-COND2-HSM2-CRM1PTM1-CRM1CGL2-CRM1APL8 | HSM1-CRM1PTM1-CRM1CGL3 | 8-14 | 11.905 | 180-280 | 273 | 27-50 | 42.31 | - | 55 | N |  | Pass | OK | NotOk | Pitting mark of L3 unfeelable on both s/f at f/w cont in f/c. Defect sample collected. Strech mark of L3/4 on both s/f at both edges to c/w cont in f/c. Defect sample collected. Edge over coating of L4 feelable on both s/f at o/s to 10mm width discont obsd in f/c. | P1 | Excess Coating Thickness | CRM1CGL3 |  | K | CRM1CGL3 | N |  | 2023-12-14T13:06:52.000+0000 | 5.169653 | S_GICW | NA | N | B
3846 | GI | 23B4LR2000 | 23B4LR0000 | 2 | 2 | 1270 | 1270 | ZTU110 | ZTU110 | 508 | Kizhakkethil Steels Pvt Ltd | Kizhakkethil Steels Pvt Ltd | SMS1CAS3-COND2-HSM2-CRM1PTM1-CRM1CGL2-CRM1APL8 | HSM1-CRM1PTM1-CRM1CGL3 | 8-14 | 10.395 | 180-280 | 273 | 27-50 | 42.3 | - | 55 | N |  | Pass | OK | NotOk | Pitting mark of L3 unfeelable on both s/f at f/w cont in f/c. Strech mark of L3/4 on both s/f at both edges to c/w cont in f/c. Unskin pass edges of L3 on top s/f both edges to 3-4mm & bottom s/f at both edegs 8-10mm cont obsd in f/c. | P1 | Stretch mark | CRM1CGL3 |  | K | CRM1CGL3 | N |  | 2023-12-14T13:06:11.000+0000 | 5.168947 | S_GICW | NA | N | B
3847 | PPGL | 23B3YS1100 | 23B3YS1000 | 0.5 | 0.5 | 1220 | 1220 | LCO955 | LCO955 | 508 | JSW MTS COLOURON PLUS | JSW MTS COLOURON PLUS | SMS1CAS1-COND1-HSM1-CRM1PTM1-CRM1CGL2-CRM1CCL1-CRM1APL9 | HSM1-CRM1PTM1-CRM1CGL2-CRM1CCL1 | 3-5 | 4.377 | 550-700 | 680 |  |  | 80-95 | 95 | Y | CB |  | OK | Ok | Dross line of L3 on top s/f at centre cont obs in f/c,improper finishing of L2 on bottom s/f at full width cont obsd in f/c due to uneven coating on bottom surface from input coiledge wavy of L3 at opr/s cont obsd in f/c,Pickup Roll mark of L3 on bott s/f at c/w cont obsd at aproxx 1.1 mtrs pitch in F/c.,fold mark of L3 at both sides c/w discont obsd in f/c,Water Mark and Liner Marking Print Found Ok As Per SO Jsw coloroun+ 0.50mm AZ-150 ISI 156965 BIS Aproved OK Rajiv | P1 |  |  |  | autoClrRemarks | CRM1CCL1 | N |  | 2023-12-19T23:55:47.000+0000 | 0.09486111 | S_PPGLCW |  | N | A
3848 | PPGL | 23B3YS1200 | 23B3YS1000 | 0.5 | 0.5 | 1220 | 1220 | LCO955 | LCO955 | 508 | JSW MTS COLOURON PLUS | JSW MTS COLOURON PLUS | SMS1CAS1-COND1-HSM1-CRM1PTM1-CRM1CGL2-CRM1CCL1-CRM1APL9 | HSM1-CRM1PTM1-CRM1CGL2-CRM1CCL1 | 3-5 | 4.162 | 550-700 | 680 |  |  | 80-95 | 95 | Y | CB |  | OK | Ok | Dross line of L3 on top s/f at centre cont obs in f/c,improper finishing of L2 on bottom s/f at full width cont obsd in f/c due to uneven coating on bottom surface from input coiledge wavy of L3 at opr/s cont obsd in f/c,Pickup Roll mark of L3 on bott s/f at c/w cont obsd at aproxx 1.1 mtrs pitch in F/c.,fold mark of L3 at both sides c/w discont obsd in f/c,Water Mark and Liner Marking Print Found Ok As Per SO Jsw coloroun+ 0.50mm AZ-150 ISI 156965 BIS Aproved OK Rajiv | P1 |  |  |  | autoClrRemarks | CRM1CCL1 | N |  | 2023-12-20T00:02:23.000+0000 | 0.06170139 | S_PPGLCW |  | N | A
3849 | PPGL | 23B3YS1300 | 23B3YS1000 | 0.5 | 0.5 | 1220 | 1220 | LCO955 | LCO955 | 508 | JSW MTS COLOURON PLUS | JSW MTS COLOURON PLUS | SMS1CAS1-COND1-HSM1-CRM1PTM1-CRM1CGL2-CRM1CCL1-CRM1APL9 | HSM1-CRM1PTM1-CRM1CGL2-CRM1CCL1 | 3-5 | 3.967 | 550-700 | 680 |  |  | 80-95 | 95 | Y | CB |  | OK | Ok | Dross line of L3 on top s/f at centre cont obs in f/c,improper finishing of L2 on bottom s/f at full width cont obsd in f/c due to uneven coating on bottom surface from input coiledge wavy of L3 at opr/s cont obsd in f/c,Pickup Roll mark of L3 on bott s/f at c/w cont obsd at aproxx 1.1 mtrs pitch in F/c.,fold mark of L3 at both sides c/w discont obsd in f/c,Water Mark and Liner Marking Print Found Ok As Per SO Jsw coloroun+ 0.50mm AZ-150 ISI 156965 BIS Aproved SPR OK Rajiv | P1 |  |  |  | autoClrRemarks | CRM1CCL1 | N |  | 2023-12-20T00:02:28.000+0000 | 0.06052083 | S_PPGLCW |  | N | A
3850 | PPGL | 23A3XR1000 | 23A3XR0000 | 0.47 | 0.47 | 1440 | 1440 | LFH955 | CH_S1 | 508 | JSW - MTS | NCO | SMS1CAS3-COND2-HSM2-CRM1PTM1-CRM1CGL2-CRM1CCL1-CRM1APL9 | HSM2-CRM1PTM1-CRM1CGL2-CRM1CCL1 | 3-5 | 4.569 | 550-700 | 644 |  |  | - | 95 | N | CB | Pass | OK | NotOk | Processed With out liner marking as per TDC LFH955 .Paint lums of L3 on bottom s/f at H/T Discont obsd ID 65 .Dross spots of L3 on both s/f at H/T discont obsd in f/c .Shade variation of L3 on bottom s/f at f/w cont obsd in f/c due low coating .Roll grainding mark of L3 on bottom s/f at f/w cont obsd in f/c .Stretch mark of L2 on both s/f f/w H&T cont in f/c NOT OK Manju | N2 | Paint Cloudy Surface | CRM1CCL1 |  | CH_S1 Processed With out liner marking as per TDC LFH955 .Paint lums of L3 on bottom s/f at H/T Discont obsd ID 65 .Dross spots of L3 on both s/f at H/T discont obsd in f/c .Shade variation of L3 on bottom s/f at f/w cont obsd in f/c due low coating .Roll grainding mark of L3 on bottom s/f at f/w cont obsd in f/c .Stretch mark of L2 on both s/f f/w H&T cont in f/c | CRM1CCL1 | Y | Plan Deviation | 2023-12-18T14:31:10.000+0000 | 2.181447 | S_PPGLCW |  | N | B
3851 | PPGL | 23A3XR2000 | 23A3XR0000 | 0.47 | 0.47 | 1440 | 1440 | LFH955 | CH_S1 | 508 | JSW - MTS | NCO | SMS1CAS3-COND2-HSM2-CRM1PTM1-CRM1CGL2-CRM1CCL1-CRM1APL9 | HSM2-CRM1PTM1-CRM1CGL2-CRM1CCL1 | 3-5 | 4.414 | 550-700 | 644 |  |  | - | 95 | N | CB | Pass | OK | NotOk | Processed With out liner marking as per TDC LFH955 .Dross spots of L3 on both s/f at H/T discont obsd in f/c .Shade variation of L3 on bottom s/f at f/w cont obsd in f/c due low coating .Roll grainding mark of L3 on bottom s/f at f/w cont obsd in f/c .Stretch mark of L2 on both s/f f/w H&T cont in f/c NOT OK Manju | N2 | Dross Patches | CRM1CGL2 |  | CH_S1 Processed With out liner marking as per TDC LFH955 .Dross spots of L3 on both s/f at H/T discont obsd in f/c .Shade variation of L3 on bottom s/f at f/w cont obsd in f/c due low coating .Roll grainding mark of L3 on bottom s/f at f/w cont obsd in f/c .Stretch mark of L2 on both s/f f/w H&T cont in f/c | CRM1CCL1 | Y | Plan Deviation | 2023-12-18T14:32:11.000+0000 | 2.180891 | S_PPGLCW |  | N | B
3852 | PPGL | 23A3XR3000 | 23A3XR0000 | 0.47 | 0.47 | 1440 | 1440 | LFH955 | CH_S1 | 508 | JSW - MTS | NCO | SMS1CAS3-COND2-HSM2-CRM1PTM1-CRM1CGL2-CRM1CCL1-CRM1APL9 | HSM2-CRM1PTM1-CRM1CGL2-CRM1CCL1 | 3-5 | 4.564 | 550-700 | 644 |  |  | - | 95 | N | CB | Pass | OK | NotOk | Processed With out liner marking as per TDC LFH955 .Dross spots of L3 on both s/f at H/T discont obsd in f/c .Shade variation of L3 on bottom s/f at f/w cont obsd in f/c due low coating .Roll grainding mark of L3 on bottom s/f at f/w cont obsd in f/c .Stretch mark of L2 on both s/f f/w H&T cont in f/c NOT OK Manju | N2 | Dross Patches | CRM1CGL2 |  | CH_S1 Processed With out liner marking as per TDC LFH955 .Dross spots of L3 on both s/f at H/T discont obsd in f/c .Shade variation of L3 on bottom s/f at f/w cont obsd in f/c due low coating .Roll grainding mark of L3 on bottom s/f at f/w cont obsd in f/c .Stretch mark of L2 on both s/f f/w H&T cont in f/c | CRM1CCL1 | Y | Plan Deviation | 2023-12-18T15:48:35.000+0000 | 2.232639 | S_PPGLCW |  | N | B
3853 | PPGL | 23A3XR4000 | 23A3XR0000 | 0.47 | 0.47 | 1440 | 1440 | LFH955 | CH_S1 | 508 | JSW - MTS | NCO | SMS1CAS3-COND2-HSM2-CRM1PTM1-CRM1CGL2-CRM1CCL1-CRM1APL9 | HSM2-CRM1PTM1-CRM1CGL2-CRM1CCL1 | 3-5 | 4.569 | 550-700 | 644 |  |  | - | 95 | N | CB | Pass | ok | NotOk | Processed With out liner marking as per TDC LFH955 .Dross spots of L3 on both s/f at H/T discont obsd in f/c .Shade variation of L3 on bottom s/f at f/w cont obsd in f/c due low coating .Roll grainding mark of L3 on bottom s/f at f/w cont obsd in f/c .Stretch mark of L2 on both s/f f/w H&T cont in f/c NOT OK Manju | N2 | Dross Patches | CRM1CCL1 |  | CH_S1 Processed With out liner marking as per TDC LFH955 .Dross spots of L3 on both s/f at H/T discont obsd in f/c .Shade variation of L3 on bottom s/f at f/w cont obsd in f/c due low coating .Roll grainding mark of L3 on bottom s/f at f/w cont obsd in f/c .Stretch mark of L2 on both s/f f/w H&T cont in f/c | CRM1CCL1 | Y | Plan Deviation | 2023-12-19T04:44:25.000+0000 | 2.770208 | S_PPGLCW |  | N | B
3854 | PPGL | 23A3XR5000 | 23A3XR0000 | 0.47 | 0.47 | 1440 | 1440 | LFH955 | CH_S1 | 508 | JSW - MTS | NCO | SMS1CAS3-COND2-HSM2-CRM1PTM1-CRM1CGL2-CRM1CCL1-CRM1APL9 | HSM2-CRM1PTM1-CRM1CGL2-CRM1CCL1 | 3-5 | 4.564 | 550-700 | 644 |  |  | - | 95 | N | CB | Pass | OK | NotOk | Processed With out liner marking as per TDC LFH955 .Fold of L4 on both s/f at o/s cont obsd in ID 520 mtr to f/c .Dross spots of L4 on both s/f at H/T discont obsd in ID 430 mtr to 760 mtr .Shade variation of L3 on bottom s/f at f/w cont obsd in f/c due low coating .Roll grainding mark of L3 on bottom s/f at f/w cont obsd in f/c .Stretch mark of L2 on both s/f f/w H&T cont in f/c NOT OK Manju | N2 | Dross Patches | CRM1CGL2 |  | CH_S1 Processed With out liner marking as per TDC LFH955 .Fold of L4 on both s/f at o/s cont obsd in ID 520 mtr to f/c .Dross spots of L4 on both s/f at H/T discont obsd in ID 430 mtr to 760 mtr .Shade variation of L3 on bottom s/f at f/w cont obsd in f/c due low coating .Roll grainding mark of L3 on bottom s/f at f/w cont obsd in f/c .Stretch mark of L2 on both s/f f/w H&T cont in f/c | CRM1CCL1 | Y | Plan Deviation | 2023-12-19T04:46:21.000+0000 | 2.764595 | S_PPGLCW |  | N | B
3855 | PPGL | 23A3XR6000 | 23A3XR0000 | 0.47 | 0.47 | 1440 | 1440 | LFH955 | CH_S1 | 508 | JSW - MTS | NCO | SMS1CAS3-COND2-HSM2-CRM1PTM1-CRM1CGL2-CRM1CCL1-CRM1APL9 | HSM2-CRM1PTM1-CRM1CGL2-CRM1CCL1 | 3-5 | 4.685 | 550-700 | 644 |  |  | - | 95 | N | CB | Pass | ok | NotOk | Processed With out liner marking as per TDC LFH955 .Dross spots of L3 on both s/f at H/T discont obsd in f/c .Shade variation of L3 on bottom s/f at f/w cont obsd in f/c due low coating .Roll grainding mark of L3 on bottom s/f at f/w cont obsd in f/c .Stretch mark of L2 on both s/f f/w H&T cont in f/c SPR NOT OK Manju | N2 | Dross Patches | CRM1CGL2 |  | CH_S1 Processed With out liner marking as per TDC LFH955 .Dross spots of L3 on both s/f at H/T discont obsd in f/c .Shade variation of L3 on bottom s/f at f/w cont obsd in f/c due low coating .Roll grainding mark of L3 on bottom s/f at f/w cont obsd in f/c .Stretch mark of L2 on both s/f f/w H&T cont in f/c SPR | CRM1CCL1 | Y | Plan Deviation | 2023-12-19T04:45:48.000+0000 | 2.762766 | S_PPGLCW |  | N | B
3856 | PPGL | 23A2LS1000 | 23A2LS0000 | 0.5 | 0.5 | 1440 | 1440 | LID955 | LID955 | 508 | JSW MTS ACCIL | JSW MTS ACCIL | SMS1CAS3-COND2-HSM2-CRM1PTM1-CRM1CGL2-CRM1CCL1-CRM1APL9 | HSM2-CRM1PTM1-CRM1CGL2-CRM1CCL1 | 3-5 | 4.475 | 550-700 | 690 |  |  | 80-98 | 98 | Y | M |  | OK | Ok | Dross lines of L3 on both s/f H&T discont long int obsd in f/c,trech mark of L3 cont obds on both s/f H&T at F/W in F/C. Spangle variation of L3 cont obsd on bottom s/f H&T at F/W in F/C.Pickup roll mark of L3 on bottom s/f at c/w cont obsd in f/c, approx 2 mtr pitch,Water mark & Liner Marking Found ok as SO Indradhanush AZ70 (ISI) 15965 BIS Approved . | P1 |  |  |  | autoClrRemarks | CRM1CCL1 | N |  | 2023-12-19T11:14:36.000+0000 | 0.01261574 | S_PPGLCW |  | N | B
3857 | PPGL | 23A2LS2000 | 23A2LS0000 | 0.5 | 0.5 | 1440 | 1440 | LID955 | LID955 | 508 | JSW MTS ACCIL | JSW MTS ACCIL | SMS1CAS3-COND2-HSM2-CRM1PTM1-CRM1CGL2-CRM1CCL1-CRM1APL9 | HSM2-CRM1PTM1-CRM1CGL2-CRM1CCL1 | 3-5 | 4.454 | 550-700 | 690 |  |  | 80-98 | 98 | Y | M |  | OK | Ok | Dross lines of L3 on both s/f H&T discont long int obsd in f/c,trech mark of L3 cont obds on both s/f H&T at F/W in F/C. Spangle variation of L3 cont obsd on bottom s/f H&T at F/W in F/C.Pickup roll mark of L3 on bottom s/f at c/w cont obsd in f/c, approx 2 mtr pitchWater mark & Liner Marking Found ok as SO Indradhanush AZ70 (ISI) 15965 BIS Approved . | P1 |  |  |  | autoClrRemarks | CRM1CCL1 | N |  | 2023-12-19T11:14:15.000+0000 | 0.01162037 | S_PPGLCW |  | N | B
3858 | PPGL | 23A2LS3000 | 23A2LS0000 | 0.5 | 0.5 | 1440 | 1440 | LID955 | LID955 | 508 | JSW MTS ACCIL | JSW MTS ACCIL | SMS1CAS3-COND2-HSM2-CRM1PTM1-CRM1CGL2-CRM1CCL1-CRM1APL9 | HSM2-CRM1PTM1-CRM1CGL2-CRM1CCL1 | 3-5 | 4.453 | 550-700 | 690 |  |  | 80-98 | 98 | Y | M |  | OK | Ok | Water Mark and Liner Marking Print Found Ok As Per SO Indradanush AZ70 ISI 15965 BIS Aproved.Short G/f of 5-6 mm on both sides cont obsd in F/c.Pickup Roll mark of L3 on bott s/f at o/s to 400 mm cont obsd at aproxx 1.1 mtrs pitch in F/c.Dross Patches and spots of L3 on both s/f at F/w Cont obsd at f/w H&T in F/c. | P1 |  |  |  | autoClrRemarks | CRM1CCL1 | N |  | 2023-12-19T11:14:22.000+0000 | 0.01094907 | S_PPGLCW |  | N | B
3859 | PPGL | 23A2LS4000 | 23A2LS0000 | 0.5 | 0.5 | 1440 | 1440 | LID955 | LID955 | 508 | JSW MTS ACCIL | JSW MTS ACCIL | SMS1CAS3-COND2-HSM2-CRM1PTM1-CRM1CGL2-CRM1CCL1-CRM1APL9 | HSM2-CRM1PTM1-CRM1CGL2-CRM1CCL1 | 3-5 | 4.453 | 550-700 | 690 |  |  | 80-98 | 98 | Y | M |  | OK | Ok | Water Mark and Liner Marking Print Found Ok As Per SO Indradanush AZ70 ISI 15965 BIS Aproved.Short G/f of 5-6 mm on both sides cont obsd in F/c.Pickup Roll mark of L3 on bott s/f at o/s to 400 mm cont obsd at aproxx 1.1 mtrs pitch in F/c.Dross Patches and spots of L3 on both s/f at F/w Cont obsd at f/w H&T in F/c. | P1 |  |  |  | autoClrRemarks | CRM1CCL1 | N |  | 2023-12-19T11:13:49.000+0000 | 0.009837963 | S_PPGLCW |  | N | B
3860 | PPGL | 23A2LS5000 | 23A2LS0000 | 0.5 | 0.5 | 1440 | 1440 | LID955 | LID955 | 508 | JSW MTS ACCIL | JSW MTS ACCIL | SMS1CAS3-COND2-HSM2-CRM1PTM1-CRM1CGL2-CRM1CCL1-CRM1APL9 | HSM2-CRM1PTM1-CRM1CGL2-CRM1CCL1 | 3-5 | 3.788 | 550-700 | 690 |  |  | 80-98 | 98 | Y | M |  | OK | Ok | Water Mark and Liner Marking Print Found Ok As Per SO Indradanush AZ70 ISI 15965 BIS Aproved.Short G/f of 5-6 mm on both sides cont obsd in F/c.Pickup Roll mark of L3 on bott s/f at o/s to 400 mm cont obsd at aproxx 1.1 mtrs pitch in F/c.Dross Patches and spots of L3 on both s/f at F/w Cont obsd at f/w H&T in F/c. | P1 |  |  |  | autoClrRemarks | CRM1CCL1 | N |  | 2023-12-19T13:56:16.000+0000 | 0.1216898 | S_PPGLCW |  | N | B
3861 | PPGL | 23A2LS6000 | 23A2LS0000 | 0.5 | 0.5 | 1440 | 1440 | LID955 | LID955 | 508 | JSW MTS ACCIL | JSW MTS ACCIL | SMS1CAS3-COND2-HSM2-CRM1PTM1-CRM1CGL2-CRM1CCL1-CRM1APL9 | HSM2-CRM1PTM1-CRM1CGL2-CRM1CCL1 | 3-5 | 3.529 | 550-700 | 690 |  |  | 80-98 | 98 | Y | M |  | OK | Ok | Water Mark and Liner Marking Print Found Ok As Per SO Indradanush AZ70 ISI 15965 BIS Aproved.Short G/f of 5-6 mm on both sides cont obsd in F/c.Pickup Roll mark of L3 on bott s/f at o/s to 400 mm cont obsd at aproxx 1.1 mtrs pitch in F/c.Dross Patches and spots of L3 on both s/f at F/w Cont obsd at f/w H&T in F/c.SPR. | P1 |  |  |  | autoClrRemarks | CRM1CCL1 | N |  | 2023-12-19T11:44:16.000+0000 | 0.04626157 | S_PPGLCW |  | N | B
3862 | GI | 23C55P1000 | 23C55P0000 | 0.6 | 0.6 | 1420 | 1420 | ZAP221 | ZAP221 | 610 | Bombay Coated & Special Steels PVT. | Bombay Coated & Special Steels PVT. | SMS2CAS8-COND2-HSM2-CRM1PTM1-CRM1CGL2-CRM1APL8 | HSM2-CRM1PTM1-CRM1CGL2 | 6-18 | 15.182 | 120-180 | 153 | 36-55 | 47.1 | 30-50 | 35.8 | N |  | Pass | OK | NotOk | Without Skin Pass Material on both s/f in f/w cont obsd in Id1960 to f/c Due to Nozzle Cleaning Mark Multiple Nozzle Cleaning Mark on both s/f Id1970 to f/c Nozzle Line of L3 on both s/f in c/w cont obsd in f/c(Snap Shared) Rubbing Scratches of L3 on top s/f in o/s to 90mm dis cont obsd in f/c Flow Mark of L3 on bth s/f in f/w cont obsd in f/c | RW | Without SPM/TLL | CRM1CGL2 | SPCLCRS1 | Salvage OD 330mtr & collect Nozzle line & Rubbing scratches sample at SPCL Without Skin Pass Material on both s/f in f/w cont obsd in Id1960 to f/c Due to Nozzle Cleaning Mark Multiple Nozzle Cleaning Mark on both s/f Id1970 to f/c Nozzle Line of L3 on both s/f in c/w cont obsd in f/c(Snap Shared) Rubbing Scratches of L3 on top s/f in o/s to 90mm dis cont obsd in f/c Flow Mark of L3 on bth s/f in f/w cont obsd in f/c | CRM1CGL2 | N |  | 2023-12-27T23:45:01.000+0000 | 0.1418171 | S_GICW | NA | N | A
3863 | GI | 23C55P2000 | 23C55P0000 | 0.6 | 0.6 | 1420 | 1420 | ZAP221 | ZAP221 | 610 | Bombay Coated & Special Steels PVT. | Bombay Coated & Special Steels PVT. | SMS2CAS8-COND2-HSM2-CRM1PTM1-CRM1CGL2-CRM1APL8 | HSM2-CRM1PTM1-CRM1CGL2 | 6-18 | 13.947 | 120-180 | 153 | 36-55 | 47.2 | 30-50 | 35.9 | N |  | Pass | OK | NotOk | Wrinkle S/f in c/w in OD 6-7mtr Edge Burr of L2 on bth Edges cont obsd in f/c Multiple Nozzle Line of L3 on both s/f c/w cont obsd in f/c Flow Mark of L3 on both s/f in f/w cont obsd in f/c | P1 | Nozzal mark | CRM1CGL2 |  | Defect Salvaged by Opration. Wrinkle S/f in c/w in OD 6-7mtr Edge Burr of L2 on bth Edges cont obsd in f/c Multiple Nozzle Line of L3 on both s/f c/w cont obsd in f/c Flow Mark of L3 on both s/f in f/w cont obsd in f/c | CRM1CGL2 | N |  | 2023-12-30T12:59:52.000+0000 | 2.69294 | S_GICW | NA | N | A
3864 | GI | 23C54T1000 | 23C54T0000 | 0.6 | 0.6 | 1420 | 1420 | ZAP221 | ZAP221 | 610 | Bombay Coated & Special Steels PVT. | Bombay Coated & Special Steels PVT. | SMS2CAS8-COND2-HSM2-CRM1PTM1-CRM1CGL2-CRM1APL8 | HSM2-CRM1PTM1-CRM1CGL2 | 6-18 | 16.486 | 120-180 | 164 | 36-55 | 46.5 | 30-50 | 40.1 | N |  | Pass | OK | Ok | Edge Burr of L2 on both edges Cont obsd in f/c Nozzle Line of L2 on top s/f at c/w cont obsd in F/c.Unskinpassed Edges of L2 on both s/f at both sides to 5-6 mm cont obsd in F/c.Dross Patches and spots of L3 on both s/f at f/w H&T discont obsd in F/c.Flow mark of L2 obsd cont on both s/f at f/c in f/c. | P1 |  |  |  | Edge Burr of L2 on both edges Cont obsd in f/c Nozzle Line of L2 on top s/f at c/w cont obsd in F/c.Unskinpassed Edges of L2 on both s/f at both sides to 5-6 mm cont obsd in F/c.Dross Patches and spots of L3 on both s/f at f/w H&T discont obsd in F/c.Flow mark of L2 obsd cont on both s/f at f/c in f/c. | CRM1CGL2 | N |  | 2023-12-28T00:03:34.000+0000 | 0.1858912 | S_GICW | NA | N | C
3865 | GI | 23C54T2000 | 23C54T0000 | 0.6 | 0.6 | 1420 | 1420 | ZAP221 | ZAP221 | 610 | Bombay Coated & Special Steels PVT. | Bombay Coated & Special Steels PVT. | SMS2CAS8-COND2-HSM2-CRM1PTM1-CRM1CGL2-CRM1APL8 | HSM2-CRM1PTM1-CRM1CGL2 | 6-18 | 11.752 | 120-180 | 164 | 36-55 | 46.6 | 30-50 | 40.1 | N |  | Pass | OK | NotOk | Hole in top s/f in c/w in id1730mtr after that ok Edge Burr of L2 on both edges Cont obsd in f/c Nozzle Line of L2 on top s/f at c/w cont obsd in F/c.Unskinpassed Edges of L2 on both s/f at both sides to 5-6 mm cont obsd in F/c.Dross Patches and spots of L3 on both s/f at f/w H&T discont obsd in F/c.Flow mark of L2 obsd cont on both s/f at f/c in f/c. | RW | Hole | CRM1CGL2 | SPCLCRS1 | Salvage OD 60mtr at SPCL Hole in top s/f in c/w in id1730mtr after that ok Edge Burr of L2 on both edges Cont obsd in f/c Nozzle Line of L2 on top s/f at c/w cont obsd in F/c.Unskinpassed Edges of L2 on both s/f at both sides to 5-6 mm cont obsd in F/c.Dross Patches and spots of L3 on both s/f at f/w H&T discont obsd in F/c.Flow mark of L2 obsd cont on both s/f at f/c in f/c. | CRM1CGL2 | N |  | 2023-12-27T23:43:43.000+0000 | 0.1422569 | S_GICW | NA | N | A
3866 | GI | 23C54V1000 | 23C54V0000 | 0.6 | 0.6 | 1420 | 1420 | ZAP221 | ZAP221 | 610 | Bombay Coated & Special Steels PVT. | Bombay Coated & Special Steels PVT. | SMS2CAS8-COND2-HSM2-CRM1PTM1-CRM1CGL2-CRM1APL8 | HSM2-CRM1PTM1-CRM1CGL2 | 6-18 | 14.921 | 120-180 | 157 | 36-55 | 46 | 30-50 | 39 | N |  | Pass | ok 0.612 | Ok | Over width 2mm, SPM band of L2 on both sf at both edges to 70-110mm width cont in f/c. Unskin pass of L2 on both s/f at both edges to 5mm width cont in f/c.Dross spot & patches of L2/3 on both s/f at f/w h&t discont obsd in f/c. | P1 |  |  |  | Over width 2mm, SPM band of L2 on both sf at both edges to 70-110mm width cont in f/c. Unskin pass of L2 on both s/f at both edges to 5mm width cont in f/c.Dross spot & patches of L2/3 on both s/f at f/w h&t discont obsd in f/c. | CRM1CGL2 | N |  | 2023-12-28T13:36:48.000+0000 | 0.2096065 | S_GICW | NA | N | B
3867 | GI | 23C54V2000 | 23C54V0000 | 0.6 | 0.6 | 1420 | 1420 | ZAP221 | ZAP221 | 610 | Bombay Coated & Special Steels PVT. | Bombay Coated & Special Steels PVT. | SMS2CAS8-COND2-HSM2-CRM1PTM1-CRM1CGL2-CRM1APL8 | HSM2-CRM1PTM1-CRM1CGL2 | 6-18 | 12.876 | 120-180 | 157 | 36-55 | 46 | 30-50 | 39 | N |  | Pass | ok 0.612 | Ok | Over width 2mm, SPM band of L2 on both sf at both edges to 70-110mm width cont in f/c. Unskin pass of L2 on both s/f at both edges to 5mm width cont in f/c.Dross spot & patches of L2/3 on both s/f at f/w h&t discont obsd in f/c. | P1 |  |  |  | Over width 2mm, SPM band of L2 on both sf at both edges to 70-110mm width cont in f/c. Unskin pass of L2 on both s/f at both edges to 5mm width cont in f/c.Dross spot & patches of L2/3 on both s/f at f/w h&t discont obsd in f/c. | CRM1CGL2 | N |  | 2023-12-28T13:37:32.000+0000 | 0.2097569 | S_GICW | NA | N | B
3868 | GI | 23C55F1000 | 23C55F0000 | 0.6 | 0.6 | 1420 | 1420 | ZAP221 | ZAP221 | 610 | Bombay Coated & Special Steels PVT. | Bombay Coated & Special Steels PVT. | SMS2CAS8-COND2-HSM2-CRM1PTM1-CRM1CGL2-CRM1APL8 | HSM2-CRM1PTM1-CRM1CGL2 | 6-18 | 11.887 | 120-180 | 134 | 36-55 | 47 | 30-50 | 33.1 | N |  | Pass | OK | Ok | Nozzle Line of L2 on top s/f at c/w cont obsd in F/c.Unskinpassed Edges of L2 on both s/f at both sides to 5-6 mm cont obsd in F/c.Dross Patches and spots of L3 on both s/f at f/w H&T discont obsd in F/c.Flow mark of L2 obsd cont on both s/f at f/c in f/c. | P1 |  |  |  | Nozzle Line of L2 on top s/f at c/w cont obsd in F/c.Unskinpassed Edges of L2 on both s/f at both sides to 5-6 mm cont obsd in F/c.Dross Patches and spots of L3 on both s/f at f/w H&T discont obsd in F/c.Flow mark of L2 obsd cont on both s/f at f/c in f/c. | CRM1CGL2 | N |  | 2023-12-28T00:05:05.000+0000 | 0.1250347 | S_GICW |  | N | A
3869 | GI | 23C55G1000 | 23C55G0000 | 0.6 | 0.6 | 1420 | 1420 | ZAP221 | ZAP221 | 610 | Bombay Coated & Special Steels PVT. | Bombay Coated & Special Steels PVT. | SMS2CAS8-COND2-HSM2-CRM1PTM1-CRM1CGL2-CRM1APL8 | HSM2-CRM1PTM1-CRM1CGL2 | 6-18 | 13.871 | 120-180 | 133 | 36-55 | 45.9 | 30-50 | 34 | N |  | Pass | OK | Ok | Over width 2mm, SPM band of L2 on both sf at both edges to 70-110mm width cont in f/c. Unskin pass of L2 on both s/f at both edges to 5mm width cont in f/c.Dross spot & patches of L2/3 on both s/f at f/w h&t discont obsd in f/c. | P1 |  |  |  | Over width 2mm, SPM band of L2 on both sf at both edges to 70-110mm width cont in f/c. Unskin pass of L2 on both s/f at both edges to 5mm width cont in f/c.Dross spot & patches of L2/3 on both s/f at f/w h&t discont obsd in f/c. | CRM1CGL2 | N |  | 2023-12-28T10:02:32.000+0000 | 0.1006019 | S_GICW | NA | N | B
3870 | GI | 23C55G2000 | 23C55G0000 | 0.6 | 0.6 | 1420 | 1420 | ZAP221 | ZAP221 | 610 | Bombay Coated & Special Steels PVT. | Bombay Coated & Special Steels PVT. | SMS2CAS8-COND2-HSM2-CRM1PTM1-CRM1CGL2-CRM1APL8 | HSM2-CRM1PTM1-CRM1CGL2 | 6-18 | 12.556 | 120-180 | 133 | 36-55 | 45.8 | 30-50 | 34.2 | N |  | Pass | OKK | Ok | Over width 2mm, SPM band of L2 on both sf at both edges to 70-110mm width cont in f/c. Unskin pass of L2 on both s/f at both edges to 5mm width cont in f/c.Dross spot & patches of L2/3 on both s/f at f/w h&t discont obsd in f/c. | P1 |  |  |  | Over width 2mm, SPM band of L2 on both sf at both edges to 70-110mm width cont in f/c. Unskin pass of L2 on both s/f at both edges to 5mm width cont in f/c.Dross spot & patches of L2/3 on both s/f at f/w h&t discont obsd in f/c. | CRM1CGL2 | N |  | 2023-12-28T10:03:12.000+0000 | 0.1006944 | S_GICW | NA | N | B
3871 | GI | 23C53S1000 | 23C53S0000 | 0.6 | 0.6 | 1335 | 1335 | ZAP221 | ZAP221 | 610 | Bombay Coated & Special Steels PVT. | Bombay Coated & Special Steels PVT. | SMS2CAS8-COND2-HSM2-CRM1PTM1-CRM1CGL2-CRM1APL8 | HSM2-CRM1PTM1-CRM1CGL3 | 6-18 | 13.01 | 120-180 | 180 | 36-55 | 46.5 | 30-50 | 50 | N |  | Pass | OK AS PER PDQC PRASHANT SIR | Ok | Over width obsd 5mm. SPM Band of L2 on both s/f at both edges to 60-110mm cont obsd in f/c. Dross patches of L2/3 on both s/f at f/w h&t discont obsd in f/c. Unskinpassed edges of 5-6mm on both s/f at both edges in f/c. Stretch mark of L2 obsd on both s/f f/w in f/c. Roll Mark ( From SPM ) of L2/3 on both s/f at c/w cont obsd in f//c.Oiling Done K B | P1 |  |  |  | K | CRM1CGL3 | N |  | 2023-12-28T03:46:11.000+0000 | 0.3763657 | S_GICW | FN | N | C
3872 | GI | 23C53S2000 | 23C53S0000 | 0.6 | 0.6 | 1335 | 1335 | ZAP221 | ZAP221 | 610 | Bombay Coated & Special Steels PVT. | Bombay Coated & Special Steels PVT. | SMS2CAS8-COND2-HSM2-CRM1PTM1-CRM1CGL2-CRM1APL8 | HSM2-CRM1PTM1-CRM1CGL3 | 6-18 | 9.88 | 120-180 | 180 | 36-55 | 46.6 | 30-50 | 50 | N |  | Pass | OK AS PER PDQC PRASHANT SIR | Ok | Over width obsd 5mm. SPM Band of L2 on both s/f at both edges to 60-110mm cont obsd in f/c. Dross patches of L2/3 on both s/f at f/w h&t discont obsd in f/c. Unskinpassed edges of 5-6mm on both s/f at both edges in f/c. Roll mark ( From SPM ) of L2/3 ( 2 nos ) on both s/f at c/w cont obsd in f/c. Oiling Done K B | P1 |  |  |  | K | CRM1CGL3 | N |  | 2023-12-28T03:46:30.000+0000 | 0.3769444 | S_GICW | FN | N | C
3873 | GI | 23C51X1000 | 23C51X0000 | 0.6 | 0.6 | 1335 | 1335 | ZAP221 | ZAP221 | 610 | Bombay Coated & Special Steels PVT. | Bombay Coated & Special Steels PVT. | SMS2CAS8-COND2-HSM2-CRM1PTM1-CRM1CGL2-CRM1APL8 | HSM2-CRM1PTM1-CRM1CGL3 | 6-18 | 13.015 | -240 | 174 | 36- | 46.5 | - | 44.1 | N |  | Fail | HIGH YS | Ok | Over width obsd 5mm. SPM Band of L2 on both s/f at both edges to 60-110mm cont obsd in f/c. Dross patches of L2/3 on both s/f at f/w h&t discont obsd in f/c. Unskinpassed edges of 5-6mm on both s/f at both edges in f/c. Roll mark ( From SPM ) of L2 ( 2 nos ) on both s/f at c/w cont obsd in f/c. Oiling Done | P1 |  |  |  | PP ok as per PDQC Over width obsd 5mm. SPM Band of L2 on both s/f at both edges to 60-110mm cont obsd in f/c. Dross patches of L2/3 on both s/f at f/w h&t discont obsd in f/c. Unskinpassed edges of 5-6mm on both s/f at both edges in f/c. Roll mark ( From SPM ) of L2 ( 2 nos ) on both s/f at c/w cont obsd in f/c. Oiling Done | CRM1CGL3 | N |  | 2023-12-28T05:33:22.000+0000 | 0.3924769 | S_GICW | FN | N | C
3874 | GI | 23C51X2000 | 23C51X0000 | 0.6 | 0.6 | 1335 | 1335 | ZAP221 | ZAP221 | 610 | Bombay Coated & Special Steels PVT. | Bombay Coated & Special Steels PVT. | SMS2CAS8-COND2-HSM2-CRM1PTM1-CRM1CGL2-CRM1APL8 | HSM2-CRM1PTM1-CRM1CGL3 | 6-18 | 12.18 | -240 | 174 | 36- | 46.6 | - | 44.2 | N |  | Fail | HIGH YS | Ok | Over width obsd 5mm. Dross patches of L2/3 on both s/f at f/w h&t discont obsd in f/c. Unskinpassed edges of 5-6mm on both s/f at both edges in f/c. Roll mark ( From SPM ) of L2 ( 2 nos ) on both s/f at c/w cont obsd in f/c. Oiling Done | P1 |  |  |  | PP ok as per PDQC Over width obsd 5mm. Dross patches of L2/3 on both s/f at f/w h&t discont obsd in f/c. Unskinpassed edges of 5-6mm on both s/f at both edges in f/c. Roll mark ( From SPM ) of L2 ( 2 nos ) on both s/f at c/w cont obsd in f/c. Oiling Done | CRM1CGL3 | N |  | 2023-12-28T05:34:20.000+0000 | 0.3935069 | S_GICW | FN | N | A
3875 | GI | 23C4YS1000 | 23C4YS0000 | 0.6 | 0.6 | 1330 | 1330 | ZAP221 | ZAP221 | 610 | Bombay Coated and Special Steels Pv | Bombay Coated and Special Steels Pv | SMS2CAS8-COND2-HSM2-CRM1PTM1-CRM1CGL2-CRM1APL8 | HSM2-CRM1PTM1-CRM1CGL2 | 6-18 | 13.971 | 120-180 | 160 | 36-55 | 47 | 30-50 | 36 | N |  | Pass | ok 0.608 | Ok | Over width 1mm, SPM band of L2 on both sf at both edges to 70-110mm width cont in f/c. Unskin pass of L2 on both s/f at both edges to 5mm width cont in f/c.Dross spot & patches of L2/3 on both s/f at f/w h&t discont obsd in f/c. | P1 |  |  |  | Over width 1mm, SPM band of L2 on both sf at both edges to 70-110mm width cont in f/c. Unskin pass of L2 on both s/f at both edges to 5mm width cont in f/c.Dross spot & patches of L2/3 on both s/f at f/w h&t discont obsd in f/c. | CRM1CGL2 | N |  | 2023-12-28T13:38:24.000+0000 | 0.2064005 | S_GICW | NA | N | B
3876 | GI | 23C4YS2000 | 23C4YS0000 | 0.6 | 0.6 | 1330 | 1330 | ZAP221 | ZAP221 | 610 | Bombay Coated and Special Steels Pv | Bombay Coated and Special Steels Pv | SMS2CAS8-COND2-HSM2-CRM1PTM1-CRM1CGL2-CRM1APL8 | HSM2-CRM1PTM1-CRM1CGL2 | 6-18 | 11.064 | 120-180 | 160 | 36-55 | 47 | 30-50 | 36 | N |  | Pass | ok 0.608 | Ok | Over width 2mm, SPM band of L2 on both sf at both edges to 70-110mm width cont in f/c. Unskin pass of L2 on both s/f at both edges to 5mm width cont in f/c.Dross spot & patches of L2/3 on both s/f at f/w h&t discont obsd in f/c. | P1 |  |  |  | Over width 2mm, SPM band of L2 on both sf at both edges to 70-110mm width cont in f/c. Unskin pass of L2 on both s/f at both edges to 5mm width cont in f/c.Dross spot & patches of L2/3 on both s/f at f/w h&t discont obsd in f/c. | CRM1CGL2 | N |  | 2023-12-28T13:39:58.000+0000 | 0.2110764 | S_GICW | NA | N | B
3877 | GI | 23C51M1000 | 23C51M0000 | 0.6 | 0.6 | 1330 | 1330 | ZAP221 | ZAP221 | 610 | Bombay Coated and Special Steels Pv | Bombay Coated and Special Steels Pv | SMS2CAS8-COND2-HSM2-CRM1PTM1-CRM1CGL2-CRM1APL8 | HSM2-CRM1PTM1-CRM1CGL2 | 6-18 | 13.9 | 120-180 | 161 | 36-55 | 46.4 | 30-50 | 37 | N |  | Pass | ok 0.598 | Ok | Over width 2mm, SPM band of L2 on both sf at both edges to 70-110mm width cont in f/c. Unskin pass of L2 on both s/f at both edges to 5mm width cont in f/c.Dross spot & patches of L2/3 on both s/f at f/w h&t discont obsd in f/c. OK A Harish/Chaitra | P1 |  |  |  | OK | CRM1CGL2 | N |  | 2023-12-28T13:40:43.000+0000 | 0.1241898 | S_GICW |  | N | B
3878 | GI | 23C51M2000 | 23C51M0000 | 0.6 | 0.6 | 1330 | 1330 | ZAP221 | ZAP221 | 610 | Bombay Coated and Special Steels Pv | Bombay Coated and Special Steels Pv | SMS2CAS8-COND2-HSM2-CRM1PTM1-CRM1CGL2-CRM1APL8 | HSM2-CRM1PTM1-CRM1CGL2 | 6-18 | 4.76 | -240 | 161 | 36- | 46.41 | - | 37 | N |  | Pass | ok 0.598 | Ok | Over width 2mm, SPM band of L2 on both sf at both edges to 70-110mm width cont in f/c. Unskin pass of L2 on both s/f at both edges to 5mm width cont in f/c.Dross spot & patches of L2/3 on both s/f at f/w h&t discont obsd in f/c. OK B Chaitra | P1 |  |  |  | Wt ok as per CSD | CRM1CGL2 | N |  | 2023-12-29T21:25:59.000+0000 | 1.441019 | S_GICW |  | N | B
3879 | GI | 23C51M3000 | 23C51M0000 | 0.6 | 0.6 | 1330 | 1330 | ZAP221 | NPF-CRGI | 508 | Bombay Coated and Special Steels Pv | NCO | SMS2CAS8-COND2-HSM2-CRM1PTM1-CRM1CGL2-CRM1APL8 | HSM2-CRM1PTM1-CRM1CGL2 | 6-18 | 3.94 | - | 161 | - | 46.4 | - | 37 | N |  | Pass | ok 0.598 | NotOk | Iine Stoppage Material | N2 | Line stoppage | CRM1CGL2 |  | Iine Stoppage Material | CRM1CGL2 | Y | Down Gradation | 2023-12-28T14:02:09.000+0000 | 0.1315972 | S_GICW |  | N | B
3880 | GI | 23C51M4000 | 23C51M0000 | 0.6 | 0.6 | 1330 | 1330 | ZAP221 | ZSP001 | 610 | Bombay Coated and Special Steels Pv | NCO | SMS2CAS8-COND2-HSM2-CRM1PTM1-CRM1CGL2-CRM1APL8 | HSM2-CRM1PTM1-CRM1CGL2 | 6-18 | 2.5 | 140-450 | 161 | 10-60 | 46.41 | - | 37 | N |  | Pass | ok 0.598 | NotOk | Less wgt Over width 2mm, SPM band of L2 on both sf at both edges to 70-110mm width cont in f/c. Unskin pass of L2 on both s/f at both edges to 5mm width cont in f/c.Dross spot & patches of L2/3 on both s/f at f/w h&t discont obsd in f/c. Not ok B Nizam/Nishmita | N2 | SPM elong variation/YPE | CRM1CGL2 |  | ZSP001 Less wgt Over width 2mm, SPM band of L2 on both sf at both edges to 70-110mm width cont in f/c. Unskin pass of L2 on both s/f at both edges to 5mm width cont in f/c.Dross spot & patches of L2/3 on both s/f at f/w h&t discont obsd in f/c. Not ok B Nizam/Nishmita | CRM1CGL2 | Y | Down Gradation | 2023-12-28T18:46:27.000+0000 | 0.3283333 | S_GICW |  | N | B
3881 | GI | 23C55X1000 | 23C55X0000 | 0.8 | 0.8 | 1270 | 1270 | ZPL130 | ZPL130 | 610 | Sri Padam Steel Needs | Sri Padam Steel Needs | SMS1CAS3-COND2-HSM2-CRM1PTM1-CRM1CGL2-CRM1APL8 | HSM1-CRM1PTM1-CRM1CGL2 | 8-14 | 11.897 | 140-280 | 253 | 30-60 | 41 | 40-55 | 54.9 | N |  | Pass | OK | Ok | U/w unskin pass of L2 on both s/f at both edges to 5mm width cont in f/c. Dross spot & patches of L2/3 on both s/f at f/w h&t discont obsd in f/c. | P1 |  |  |  | U/w unskin pass of L2 on both s/f at both edges to 5mm width cont in f/c. Dross spot & patches of L2/3 on both s/f at f/w h&t discont obsd in f/c. | CRM1CGL2 | N |  | 2023-12-28T09:53:39.000+0000 | 0.1585532 | S_GICW | NA | N | B
3882 | GI | 23C55X2000 | 23C55X0000 | 0.8 | 0.8 | 1270 | 1270 | ZPL130 | ZPL130 | 610 | Sri Padam Steel Needs | Sri Padam Steel Needs | SMS1CAS3-COND2-HSM2-CRM1PTM1-CRM1CGL2-CRM1APL8 | HSM1-CRM1PTM1-CRM1CGL2 | 8-14 | 11.044 | 140-280 | 253 | 30-60 | 41 | 40-55 | 54.8 | N |  | Pass | OK | Ok | U/w unskin pass of L2 on both s/f at both edges to 5mm width cont in f/c. Dross spot & patches of L2/3 on both s/f at f/w h&t discont obsd in f/c. | P1 |  |  |  | U/w unskin pass of L2 on both s/f at both edges to 5mm width cont in f/c. Dross spot & patches of L2/3 on both s/f at f/w h&t discont obsd in f/c. | CRM1CGL2 | N |  | 2023-12-28T09:54:15.000+0000 | 0.1586111 | S_GICW | NA | N | B
3883 | GI | 23C53W1000 | 23C53W0000 | 1 | 1 | 1270 | 1270 | ZAP130 | ZAP130 | 508 | Dynamic Steel | Dynamic Steel | SMS1CAS3-COND1-HSM1-CRM1PTM1-CRM1CGL2-CRM1APL8 | HSM1-CRM1PTM1-CRM1CGL2 | 8-14 | 11.886 | 205-280 | 249 | 30-60 | 41.2 | 40-55 | 52.9 | N |  | Pass | OK | Ok | Unskinpassed Edges of L2 on both s/f at both sides to 5-8mm cont obsd in F/c.Dross Patches of L3 on both s/f at F/w H&T discont obsd in F/c.Flow Mark of L2 on both s/f at F/w Cont obsd in F/c. K B | P1 |  |  |  | K | CRM1CGL2 | N |  | 2023-12-29T04:02:47.000+0000 | 0.1652894 | S_GICW | NA | N | A
3884 | GI | 23C53W2000 | 23C53W0000 | 1 | 1 | 1270 | 1270 | ZAP130 | ZAP130 | 508 | Dynamic Steel | Dynamic Steel | SMS1CAS3-COND1-HSM1-CRM1PTM1-CRM1CGL2-CRM1APL8 | HSM1-CRM1PTM1-CRM1CGL2 | 8-14 | 11.011 | 205-280 | 249 | 30-60 | 41.2 | 40-55 | 52.9 | N |  | Pass | OK | Ok | Unskinpassed Edges of L2 on both s/f at both sides to 5-8mm cont obsd in F/c.Dross Patches of L3 on both s/f at F/w H&T discont obsd in F/c.Flow Mark of L2 on both s/f at F/w Cont obsd in F/c. K B | P1 |  |  |  | K | CRM1CGL2 | N |  | 2023-12-29T04:03:38.000+0000 | 0.1655208 | S_GICW | NA | N | A
3885 | ZM | 23C54G0000 | 23C54G0000 | 1.4 | 1.4 | 1250 | 1250 | MTU110 | MTU110 | 508 | JSW - MTS | JSW - MTS | SMS1CAS1-COND1-HSM1-CRM1PTM1-CRM1CGL3-CRM1APL8 | HSM1-CRM1PTM1-CRM1CGL3 | 6-24 | 21.825 | 200- | 279.898 | 22- | 38.26 |  |  | N |  | Fail | HIGH COATING WT | Ok | Air Wiping mark of L2 on bottom s/f at d/s to 20mm obsd in f/c.Splash Mark of L2 on both s/f at c/w h&t Discont obsd f/c. Pitting of L2 on both s/f at f/w cont obsd in f/c.Dross spots & patches of L2/3 on both s/f at f/w in f/c. | P1 |  |  |  | k | CRM1CGL3 | N |  | 2023-12-30T13:28:13.000+0000 | 0.2452199 | S_ZMCW | NA | N | B
3886 | GI | 23C55J0000 | 23C55J0000 | 1.6 | 1.6 | 1250 | 1250 | ZTU110 | ZTU110 | 508 | Vedanga Infratech | Vedanga Infratech | SMS1CAS1-COND1-HSM1-CRM1PTM1-CRM1CGL2-CRM1APL8 | HSM1-CRM1PTM1-CRM1CGL2 | 18-24 | 22.452 | 180-400 | 331 | 20-50 | 38.2 |  |  | Y |  | Pass | OK | Ok | Liner Found ok Dross spot & patches of L2/3 on both s/f at f/w h&t discont obsd in f/c.Stretch mark of L2/3 on both s/f at f/w in f/c.Nozzle Line of L2 Unfeelable on bottom s/f a c/w cont obsd in f/c. OK C Nizam | P1 |  |  |  | K | CRM1CGL2 | N |  | 2023-12-28T05:58:26.000+0000 | 0.2217824 | S_GICW | NA | N | A
3887 | GI | 23C56M0000 | 23C56M0000 | 1.6 | 1.6 | 1250 | 1250 | ZTU110 | ZTU110 | 508 | Vedanga Infratech | Vedanga Infratech | SMS1CAS1-COND1-HSM1-CRM1PTM1-CRM1CGL2-CRM1APL8 | HSM1-CRM1PTM1-CRM1CGL2 | 18-24 | 22.036 | 180-400 | 301 | 20-50 | 41 |  |  | Y |  | Pass | OK | Ok | Liner Found ok Dross spot & patches of L2/3 on both s/f at f/w h&t discont obsd in f/c.Stretch mark of L2/3 on both s/f at f/w in f/c.Nozzle Line of L2 Unfeelable on bottom s/f a c/w cont obsd in f/c. OK C Nizam | P1 |  |  |  | K | CRM1CGL2 | N |  | 2023-12-28T05:59:44.000+0000 | 0.2039005 | S_GICW | NA | N | A
3888 | GI | 23C56A0000 | 23C56A0000 | 1.6 | 1.6 | 1250 | 1250 | ZTU110 | ZTU110 | 508 | Vedanga Infratech | Vedanga Infratech | SMS1CAS1-COND1-HSM1-CRM1PTM1-CRM1CGL2-CRM1APL8 | HSM1-CRM1PTM1-CRM1CGL2 | 18-24 | 22.429 | 180-400 | 312 | 20-50 | 40.3 |  |  | Y |  | Pass | OK | Ok | Liner Found ok Dross spot & patches of L2/3 on both s/f at f/w h&t discont obsd in f/c.Stretch mark of L2/3 on both s/f at f/w in f/c.Nozzle Line of L2 Unfeelable on bottom s/f a c/w cont obsd in f/c. OK C Nizam | P1 |  |  |  | K | CRM1CGL2 | N |  | 2023-12-28T05:58:43.000+0000 | 0.2024769 | S_GICW | NA | N | A
3889 | ZM | 23C53Y0000 | 23C53Y0000 | 1.8 | 1.8 | 1250 | 1250 | MTU110 | MTU110 | 508 | JSW - MTS | JSW - MTS | SMS1CAS1-COND1-HSM1-CRM1PTM1-CRM1CGL3-CRM1APL8 | HSM1-CRM1PTM1-CRM1CGL3 | 6-24 | 22.41 | 200- | 325.56 | 22- | 36.54 |  |  | N |  | Fail | HIGH COATING WT OBSD | NotOk | Air Wiping mark of L3 on bottom s/f Feelable at d/s to 75mm & o/s to 80mm & top s/f Lightlyfeelable d/s to 50mm & o/s 60mm cont obsd in f/c.Splash Mark of L2 on both s/f at c/w h&t Discont obsd f/c. Pitting of L2 on both s/f at f/w cont obsd in f/c.Dross spots & patches of L2/3 on both s/f at f/w in f/c. | P1 | Air Wiping Mark | CRM1CGL3 |  | can b eok asper QAD,High caoting wt 558obs,Air Wiping mark of L3 on bottom s/f Feelable at d/s to 75mm & o/s to 80mm & top s/f Lightlyfeelable d/s to 50mm & o/s 60mm cont obsd in f/c.Splash Mark of L2 on both s/f at c/w h&t Discont obsd f/c. Pitting of L2 on both s/f at f/w cont obsd in f/c.Dross spots & patches of L2/3 on both s/f at f/w in f/c. | CRM1CGL3 | N |  | 2023-12-31T09:36:34.000+0000 | 1.075775 | S_ZMCW | NA | N | B
3890 | GI | 23C58X0000 | 23C58X0000 | 1.6 | 1.6 | 1250 | 1250 | ZTU110 | ZTU110 | 508 | Vedanga Infratech | Vedanga Infratech | SMS1CAS1-COND1-HSM1-CRM1PTM1-CRM1CGL2-CRM1APL8 | HSM1-CRM1PTM1-CRM1CGL2 | 18-24 | 22.4 | 180-400 | 338 | 20-50 | 37.1 |  |  | Y |  | Pass | OK | Ok | Dross spot & patches of L2/3 on both s/f at f/w h&t discont obsd in f/c.Stretch mark of L2/3 on both s/f at f/w in f/c.Nozzle Line of L2 Unfeelable on bottom s/f a c/w cont obsd in f/c. Liner Found ok OK A Harish/Chaitra | P1 |  |  |  | K | CRM1CGL2 | N |  | 2023-12-28T06:00:01.000+0000 | 0.163588 | S_GICW | NA | N | A
3891 | GI | 23C54R0000 | 23C54R0000 | 1.6 | 1.6 | 1250 | 1250 | ZTU110 | ZTU110 | 508 | Vedanga Infratech | Vedanga Infratech | SMS1CAS1-COND1-HSM1-CRM1PTM1-CRM1CGL2-CRM1APL8 | HSM1-CRM1PTM1-CRM1CGL2 | 18-24 | 22.262 | 180-400 | 357 | 20-50 | 36.1 |  |  | Y |  | Pass | OK | Ok | Dross spot & patches of L2/3 on both s/f at f/w h&t discont obsd in f/c.Stretch mark of L2/3 on both s/f at f/w in f/c.Nozzle Line of L2 Unfeelable on bottom s/f a c/w cont obsd in f/c. Liner Found ok OK A Harish/Chaitra | P1 |  |  |  | K | CRM1CGL2 | N |  | 2023-12-28T06:00:48.000+0000 | 0.1626852 | S_GICW | NA | N | A
3892 | GI | 23C57S1000 | 23C57S0000 | 1.6 | 1.6 | 1250 | 1250 | ZTU110 | ZTU110 | 508 | Vedanga Infratech | Vedanga Infratech | SMS1CAS1-COND1-HSM1-CRM1PTM1-CRM1CGL2-CRM1APL8 | HSM1-CRM1PTM1-CRM1CGL2 | 18-24 | 19 | 180-400 | 332 | 20-50 | 37.8 |  |  | Y |  | Pass | OK | Ok | Dross spot & patches of L2/3 on both s/f at f/w h&t discont obsd in f/c.Stretch mark of L2/3 on both s/f at f/w in f/c.Nozzle Line of L2 Unfeelable on bottom s/f a c/w cont obsd in f/c. Liner Found ok | P1 |  |  |  | Dross spot & patches of L2/3 on both s/f at f/w h&t discont obsd in f/c.Stretch mark of L2/3 on both s/f at f/w in f/c.Nozzle Line of L2 Unfeelable on bottom s/f a c/w cont obsd in f/c. Liner Found ok | CRM1CGL2 | N |  | 2023-12-28T09:15:41.000+0000 | 0.2587731 | S_GICW |  | N | A
3893 | GI | 23C57S2000 | 23C57S0000 | 1.6 | 1.6 | 1250 | 1250 | ZTU110 | NPF-CRGI | 508 | Vedanga Infratech | NCO | SMS1CAS1-COND1-HSM1-CRM1PTM1-CRM1CGL2-CRM1APL8 | HSM1-CRM1PTM1-CRM1CGL2 | 18-24 | 3.2 | - | 332 | - | 37.9 |  |  | Y |  | Pass | OK | NotOk | LSM ID 230 mtr to od | N2 | Line stoppage | CRM1CGL2 |  | NPF CRG1 LSM ID 230 mtr to od | CRM1CGL2 | Y | Plan Deviation | 2023-12-28T10:54:33.000+0000 | 0.2885648 | S_GICW |  | N | A
3894 | GI | 23C57C0000 | 23C57C0000 | 1.6 | 1.6 | 1250 | 1250 | ZTU110 | ZTU110 | 508 | Vedanga Infratech | Vedanga Infratech | SMS1CAS1-COND1-HSM1-CRM1PTM1-CRM1CGL2-CRM1APL8 | HSM1-CRM1PTM1-CRM1CGL2 | 18-24 | 20.586 | 180-400 | 341 | 20-50 | 37.5 |  |  | Y |  | Pass | OK | Ok | Dross Patches of L3 on both s/f at F/w H&T discont obsd in F/c. Stretch Mark of L2 on both s/f at F/w Cont obsd in F/c. Liner Mark Ok K B | P1 |  |  |  | "Dross Patches of L3 on both s/f at F/w H&T discont obsd in F/c. Stretch Mark of L2 on both s/f at F/w Cont obsd in F/c. Liner Mark Ok K B" | CRM1CGL2 | N |  | 2023-12-28T23:41:43.000+0000 | 0.1509954 | S_GICW | NA | N | C
3895 | GI | 23C55L1000 | 23C55L0000 | 1.5 | 1.5 | 1270 | 1270 | ZPL110 | ZPL110 | 508 | Sree Arumuga Steel Traders | Sree Arumuga Steel Traders | SMS1CAS3-COND2-HSM2-CRM1PTM1-CRM1CGL2-CRM1APL8 | HSM1-CRM1PTM1-CRM1CGL2 | 8-14 | 11.902 | 200-350 | 287 | 25-50 | 40.3 |  |  | N |  | Pass | OK | NotOk | Pinch Shade Mark of L3 on both s/f at o/s cont obsd in ID upto 40mtrs Width Band of L3 on top s/f at both edge to 50mm cont obsd in f/c.Unskinpassed Edges of L2 on both s/f at both sides to 5-8mm cont obsd in F/c.Dross Patches of L3 on both s/f at F/w H&T discont obsd in F/c.Flow Mark of L2 on both s/f at F/w Cont obsd in F/c. K B | RW | Pinching Shade | CRM1CGL2 | SPCLCRS1 | Salvage ID 40mtr at SPCL "Pinch Shade Mark of L3 on both s/f at o/s cont obsd in ID upto 40mtrs Width Band of L3 on top s/f at both edge to 50mm cont obsd in f/c.Unskinpassed Edges of L2 on both s/f at both sides to 5-8mm cont obsd in F/c.Dross Patches of L3 on both s/f at F/w H&T discont obsd in F/c.Flow Mark of L2 on both s/f at F/w Cont obsd in F/c. K B" | CRM1CGL2 | N |  | 2023-12-28T23:51:30.000+0000 | 0.1226852 | S_GICW | NA | N | A
3896 | GI | 23C55L2000 | 23C55L0000 | 1.5 | 1.5 | 1270 | 1270 | ZPL110 | ZPL110 | 508 | Sree Arumuga Steel Traders | Sree Arumuga Steel Traders | SMS1CAS3-COND2-HSM2-CRM1PTM1-CRM1CGL2-CRM1APL8 | HSM1-CRM1PTM1-CRM1CGL2 | 8-14 | 10.903 | 200-350 | 287 | 25-50 | 40.3 |  |  | N |  | Pass | OK | Ok | Pinch Shade Mark of L2 on top s/f at o/s cont obsd in f/c.Unskinpassed Edges of L2 on both s/f at both sides to 5-8mm cont obsd in F/c.Dross Patches of L3 on both s/f at F/w H&T discont obsd in F/c.Flow Mark of L2 on both s/f at F/w Cont obsd in F/c. K B | P1 |  |  |  | "Pinch Shade Mark of L2 on top s/f at o/s cont obsd in f/c.Unskinpassed Edges of L2 on both s/f at both sides to 5-8mm cont obsd in F/c.Dross Patches of L3 on both s/f at F/w H&T discont obsd in F/c.Flow Mark of L2 on both s/f at F/w Cont obsd in F/c. K B" | CRM1CGL2 | N |  | 2023-12-28T23:43:20.000+0000 | 0.129456 | S_GICW | NA | N | A
3897 | GI | 23C54L1000 | 23C54L0000 | 1.5 | 1.5 | 1270 | 1270 | ZAP130 | ZAP130 | 508 | Steel House | Steel House | SMS1CAS3-COND2-HSM2-CRM1PTM1-CRM1CGL2-CRM1APL8 | HSM1-CRM1PTM1-CRM1CGL2 | 8-14 | 11.911 | -280 | 278 | 27- | 38.8 | - | 55 | N |  | Fail | HIGH YS 311 | Ok | Before Coating Scratch of L3 on top s/f at o/s to 170mm cont obsd in f/c. Unskinpassed Edges of L2 on both s/f at both sides to 5-8mm cont obsd in F/c.Dross Patches of L3 on both s/f at F/w H&T discont obsd in F/c.Flow Mark of L2 on both s/f at F/w Cont obsd in F/c. | P1 |  |  |  | Prop ok as per PDQC Precious clearance.- | CRM1CGL2 | N |  | 2023-12-29T11:20:34.000+0000 | 0.5735532 | S_GICW | NA | N | A
3898 | GI | 23C54L2000 | 23C54L0000 | 1.5 | 1.5 | 1270 | 1270 | ZAP130 | ZAP130 | 508 | Steel House | Steel House | SMS1CAS3-COND2-HSM2-CRM1PTM1-CRM1CGL2-CRM1APL8 | HSM1-CRM1PTM1-CRM1CGL2 | 8-14 | 11.15 | -280 | 277 | 27- | 38.8 | - | 55 | N |  | Fail | HIGH YS 311 | Ok | Unskinpassed Edges of L2 on both s/f at both sides to 5-8mm cont obsd in F/c.Dross Patches of L3 on both s/f at F/w H&T discont obsd in F/c.Flow Mark of L2 on both s/f at F/w Cont obsd in F/c. K B | P1 |  |  |  | Prop ok as per PDQC Precious clearance.- | CRM1CGL2 | N |  | 2023-12-29T11:21:52.000+0000 | 0.5740972 | S_GICW | NA | N | A
3899 | GI | 23C54W1000 | 23C54W0000 | 1 | 1 | 1270 | 1270 | ZAP221 | ZAP221 | 508 | Dynamic Steel | Dynamic Steel | SMS2CAS8-COND2-HSM2-CRM1PTM1-CRM1CGL2-CRM1APL8 | HSM2-CRM1PTM1-CRM1CGL2 | 8-14 | 13.715 | 120-180 | 167 | 36-55 | 49 | 30-50 | 38 | N |  | Pass | OK 0.955 | Ok | SPM Band of L2 on both s/f in f/w cont obsd in f/c Flow Mark of L3 on both s/f in f/w cont obsd in f/c Dross Patches of L3 on both s/f in f/w cont obsd in f/c Un skin Pass Edge of L3 on both edges to 8-9mm cont obsd in f/c Shiny Lines of L3 on both s/f in f/w H&T Dis cont obsd in f/c OK B Nizam/Nishmita | P1 |  |  |  | SPM Band of L2 on both s/f in f/w cont obsd in f/c Flow Mark of L3 on both s/f in f/w cont obsd in f/c Dross Patches of L3 on both s/f in f/w cont obsd in f/c Un skin Pass Edge of L3 on both edges to 8-9mm cont obsd in f/c Shiny Lines of L3 on both s/f in f/w H&T Dis cont obsd in f/c OK B Nizam/Nishmita | CRM1CGL2 | N |  | 2023-12-28T15:50:18.000+0000 | 0.1682639 | S_GICW | NA | N | B
3900 | GI | 23C54W2000 | 23C54W0000 | 1 | 1 | 1270 | 1270 | ZAP221 | ZAP221 | 508 | Dynamic Steel | Dynamic Steel | SMS2CAS8-COND2-HSM2-CRM1PTM1-CRM1CGL2-CRM1APL8 | HSM2-CRM1PTM1-CRM1CGL2 | 8-14 | 9.804 | 120-180 | 167 | 36-55 | 49 | 30-50 | 38 | N |  | Pass | OK 0.955 | Ok | SPM Band of L2 on both s/f in f/w cont obsd in f/c Flow Mark of L3 on both s/f in f/w cont obsd in f/c Dross Patches of L3 on both s/f in f/w cont obsd in f/c Un skin Pass Edge of L3 on both edges to 8-9mm cont obsd in f/c Shiny Lines of L3 on both s/f in f/w H&T Dis cont obsd in f/c OK B Nizam/Nishmita | P1 |  |  |  | SPM Band of L2 on both s/f in f/w cont obsd in f/c Flow Mark of L3 on both s/f in f/w cont obsd in f/c Dross Patches of L3 on both s/f in f/w cont obsd in f/c Un skin Pass Edge of L3 on both edges to 8-9mm cont obsd in f/c Shiny Lines of L3 on both s/f in f/w H&T Dis cont obsd in f/c OK B Nizam/Nishmita | CRM1CGL2 | N |  | 2023-12-28T15:49:53.000+0000 | 0.1676157 | S_GICW | NA | N | C
3901 | GI | 23C58H1000 | 23C58H0000 | 1.2 | 1.2 | 1270 | 1270 | ZPL130 | ZPL130 | 610 | Sri Padam Steel Needs | Sri Padam Steel Needs | SMS1CAS3-COND1-HSM1-CRM1PTM1-CRM1CGL2-CRM1APL8 | HSM1-CRM1PTM1-CRM1CGL2 | 8-14 | 11.884 | 140-280 | 245 | 30-60 | 43.1 | 40-55 | 55 | N |  | Pass | OK | Ok | CCO from 80-120gsm. U/w unskin pass of L2 on both s/f at both edges to 5mm width cont in f/c. | P1 |  |  |  | CCO from 80-120gsm. U/w unskin pass of L2 on both s/f at both edges to 5mm width cont in f/c. | CRM1CGL2 | N |  | 2023-12-28T09:16:05.000+0000 | 0.1924421 | S_GICW | NA | N | B
3902 | GI | 23C58H2000 | 23C58H0000 | 1.2 | 1.2 | 1270 | 1270 | ZPL130 | ZPL130 | 610 | Sri Padam Steel Needs | Sri Padam Steel Needs | SMS1CAS3-COND1-HSM1-CRM1PTM1-CRM1CGL2-CRM1APL8 | HSM1-CRM1PTM1-CRM1CGL2 | 8-14 | 10.576 | 140-280 | 245 | 30-60 | 43.2 | 40-55 | 55 | N |  | Pass | OK | Ok | U/w unskin pass of L2 on both s/f at both edges to 5mm width cont in f/c. | P1 |  |  |  | U/w unskin pass of L2 on both s/f at both edges to 5mm width cont in f/c. | CRM1CGL2 | N |  | 2023-12-28T09:16:47.000+0000 | 0.1932986 | S_GICW | NA | N | B
3903 | PPGL | 23C36W0000 | 23C36W0000 | 0.47 | 0.426 | 1220 | 1220 | LID925 | LID925 | 508 | JSW MTS ACCIL | JSW MTS ACCIL | SMS1CAS1-COND1-HSM1-CRM1PTM1-CRM1CGL2-CRM1CCL1-CRM1APL9 | HSM1-CRM1PTM1-CRM1CGL2 | 12.084-20.14 | 22.121 | 250- | 363 | 25- | 27 | - | 64 | N |  | Pass | 0.455 OK | Ok | Dross patches of L2/3 obsd on both s/f at f/w H&T cont obsd in f/c.Poke mark of L2 on top s/f at f/w h & t in f/c.Stretch mark of L2 obsd on both s/f in f/w in f/c.Spangle variation of L2 obsd on both s/f at c/w in f/c. Coil Processed With SPM & Without Passivation & Oiling.Wavi not obsd.Oven Strip Tempr 74*C. ins by Chaitra | P1 |  |  |  | Dross patches of L2/3 obsd on both s/f at f/w H&T cont obsd in f/c.Poke mark of L2 on top s/f at f/w h & t in f/c.Stretch mark of L2 obsd on both s/f in f/w in f/c.Spangle variation of L2 obsd on both s/f at c/w in f/c. Coil Processed With SPM & Without Passivation & Oiling.Wavi not obsd.Oven Strip Tempr 74*C. ins by Chaitra | CRM1CGL2 | N |  | 2023-12-20T14:26:10.000+0000 | 0.2015625 | S_GLCW | FN | N | B
3904 | PPGL | 23C2VH1000 | 23C2VH0000 | 0.45 | 0.45 | 1220 | 1220 | LCO955 | LCO955 | 508 | JSW MTS COLOURON PLUS | JSW MTS COLOURON PLUS | SMS1CAS1-COND1-HSM1-CRM1PTM1-CRM1CGL2-CRM1CCL1-CRM1APL9 | HSM1-CRM1PTM1-CRM1CGL2-CRM1CCL1 | 3-5 | 4.617 | 550-700 | 689 |  |  | 80-95 | 95 | Y | CB |  | OK | Ok | multiple dent of L4 at centre int obsd in ID to 20 mtrs,Dross line of L3 on top s/f at centre cont obs in f/c,edge wavy of L3 at opr/s cont obsd in f/c,fold mark of L3 at both sides c/w discont obsd in f/c,,improper finishing of L2 on bottom s/f at full width cont obsd in f/c due to uneven coating on bottom surface from input coil,Pickup Roll mark of L3 on bott s/f at c/w cont obsd in F/c,Water Mark and Liner Marking Print Found Ok As Per SO Jsw coloroun+ 0.45mm AZ-150 ISI 156965 BIS Aproved OK Rajiv | P1 |  |  |  | autoClrRemarks | CRM1CCL1 | N |  | 2023-12-20T00:33:08.000+0000 | 0.01225694 | S_PPGLCW |  | N | A
3905 | PPGL | 23C2VH2000 | 23C2VH0000 | 0.45 | 0.45 | 1220 | 1220 | LCO955 | LCO955 | 508 | JSW MTS COLOURON PLUS | JSW MTS COLOURON PLUS | SMS1CAS1-COND1-HSM1-CRM1PTM1-CRM1CGL2-CRM1CCL1-CRM1APL9 | HSM1-CRM1PTM1-CRM1CGL2-CRM1CCL1 | 3-5 | 4.597 | 550-700 | 689 |  |  | 80-95 | 95 | Y | CB |  | OK | Ok | Dross line of L3 on top s/f at centre cont obs in f/c,edge wavy of L3 at opr/s cont obsd in f/c,fold mark of L3 at both sides c/w discont obsd in f/c,,improper finishing of L2 on bottom s/f at full width cont obsd in f/c due to uneven coating on bottom surface from input coil,Pickup Roll mark of L3 on bott s/f at c/w cont obsd in F/c,Water Mark and Liner Marking Print Found Ok As Per SO Jsw coloroun+ 0.45mm AZ-150 ISI 156965 BIS Aproved OK Rajiv | P1 |  |  |  | autoClrRemarks | CRM1CCL1 | N |  | 2023-12-20T00:32:44.000+0000 | 0.01070602 | S_PPGLCW |  | N | A
3906 | PPGL | 23C2VH3000 | 23C2VH0000 | 0.45 | 0.45 | 1220 | 1220 | LCO955 | LCO955 | 508 | JSW MTS COLOURON PLUS | JSW MTS COLOURON PLUS | SMS1CAS1-COND1-HSM1-CRM1PTM1-CRM1CGL2-CRM1CCL1-CRM1APL9 | HSM1-CRM1PTM1-CRM1CGL2-CRM1CCL1 | 3-5 | 4.597 | 550-700 | 689 |  |  | 80-95 | 95 | Y | CB |  | OK | Ok | improper finishing of L2 on bottom s/f at full width cont obsd in f/c due to uneven coating on bottom surface from input coilDross line of L3 on top s/f at centre cont obs in f/c,edge wavy of L3 at opr/s cont obsd in f/c,fold mark of L3 at both sides c/w discont obsd in f/c,,Pickup Roll mark of L3 on bott s/f at c/w cont obsd in F/c,Water Mark and Liner Marking Print Found Ok As Per SO Jsw coloroun+ 0.45mm AZ-150 ISI 156965 BIS Aproved OK Rajiv | P1 |  |  |  | autoClrRemarks | CRM1CCL1 | N |  | 2023-12-20T00:32:56.000+0000 | 0.008576389 | S_PPGLCW |  | N | A
3907 | PPGL | 23C2VH4000 | 23C2VH0000 | 0.45 | 0.45 | 1220 | 1220 | LCO955 | LCO955 | 508 | JSW MTS COLOURON PLUS | JSW MTS COLOURON PLUS | SMS1CAS1-COND1-HSM1-CRM1PTM1-CRM1CGL2-CRM1CCL1-CRM1APL9 | HSM1-CRM1PTM1-CRM1CGL2-CRM1CCL1 | 3-5 | 4.637 | 550-700 | 689 |  |  | 80-95 | 95 | Y | CB |  | OK | Ok | fold mark of L3 at both sides c/w discont obsd in f/c,improper finishing of L2 on bottom s/f at full width cont obsd in f/c due to uneven coating on bottom surface from input coilDross line of L3 on top s/f at centre cont obs in f/c,edge wavy of L3 at opr/s cont obsd in f/c,,Pickup Roll mark of L3 on bott s/f at c/w cont obsd in F/c,Water Mark and Liner Marking Print Found Ok As Per SO Jsw coloroun+ 0.45mm AZ-150 ISI 156965 BIS Aproved OK Rajiv | P1 |  |  |  | autoClrRemarks | CRM1CCL1 | N |  | 2023-12-20T00:32:50.000+0000 | 0.007569444 | S_PPGLCW |  | N | A
3908 | PPGL | 23C2VH5000 | 23C2VH0000 | 0.45 | 0.45 | 1220 | 1220 | LCO955 | LCO955 | 508 | JSW MTS COLOURON PLUS | JSW MTS COLOURON PLUS | SMS1CAS1-COND1-HSM1-CRM1PTM1-CRM1CGL2-CRM1CCL1-CRM1APL9 | HSM1-CRM1PTM1-CRM1CGL2-CRM1CCL1 | 3-5 | 3.977 | 550-700 | 689 |  |  | 80-95 | 95 | Y | CB |  | OK | Ok | fold mark of L3 at both sides c/w discont obsd in f/c,improper finishing of L2 on bottom s/f at full width cont obsd in f/c due to uneven coating on bottom surface from input coil,Dross line of L3 on top s/f at centre cont obs in f/c,edge wavy of L3 at d/s cont obsd in f/c,,Pickup Roll mark of L3 on bott s/f at c/w cont obsd in F/c,Water Mark and Liner Marking Print Found Ok As Per SO Jsw coloroun+ 0.45mm AZ-150 ISI 156965 BIS Aproved SPR OK Rajiv | P1 |  |  |  | autoClrRemarks | CRM1CCL1 | N |  | 2023-12-20T00:33:02.000+0000 | 0.006377315 | S_PPGLCW |  | N | A
3909 | PPGL | 23C38Q1100 | 23C38Q1000 | 0.45 | 0.45 | 1220 | 1220 | LCO955 | LCO955 | 508 | JSW MTS COLOURON PLUS | JSW MTS COLOURON PLUS | SMS1CAS1-COND1-HSM1-CRM1PTM1-CRM1CGL2-CRM1CCL1-CRM1APL9 | HSM1-CRM1PTM1-CRM1CGL2-CRM1CCL1 | 3-5 | 4.059 | 550-700 | 650 |  |  | 80-95 | 95 | Y | M |  | ok | Ok | Water Mark and Liner Marking Print Found Ok As per So Jsw Colouron+ 0.45mm AZ-150 VJ D/M/Y BIS Aproved.Short GF of L3 on top s/f at both sides to 4-5 mm cont obsd in F/c.Pickup Roll mark of L3 on bott s/f at c/w cont obsd at aproxx 1.1 mtrs pitch in F/c.Dross Patches and spots of L3 on both s/f at F/w Cont obsd at f/w H&T in F/c.Roll Grinding Mark of L2 on bott s/f at F/w Cont obsd in F/c. Ok Ajay | P1 |  |  |  | autoClrRemarks | CRM1CCL1 | N |  | 2023-12-22T14:52:30.000+0000 | 0.01976852 | S_PPGLCW |  | N | C
3910 | PPGL | 23C38Q1200 | 23C38Q1000 | 0.45 | 0.45 | 1220 | 1220 | LCO955 | LCO955 | 508 | JSW MTS COLOURON PLUS | JSW MTS COLOURON PLUS | SMS1CAS1-COND1-HSM1-CRM1PTM1-CRM1CGL2-CRM1CCL1-CRM1APL9 | HSM1-CRM1PTM1-CRM1CGL2-CRM1CCL1 | 3-5 | 4.028 | 550-700 | 650 |  |  | 80-95 | 95 | Y | M |  | ok | Ok | Water Mark and Liner Marking Print Found Ok As per So Jsw Colouron+ 0.45mm AZ-150 VJ D/M/Y BIS Aproved.Short GF of L3 on top s/f at both sides to 4-5 mm cont obsd in F/c.Pickup Roll mark of L3 on bott s/f at c/w cont obsd at aproxx 1.1 mtrs pitch in F/c.Dross Patches and spots of L3 on both s/f at F/w Cont obsd at f/w H&T in F/c.Roll Grinding Mark of L2 on bott s/f at F/w Cont obsd in F/c. Ok Ajay | P1 |  |  |  | autoClrRemarks | CRM1CCL1 | N |  | 2023-12-22T14:54:56.000+0000 | 0.02068287 | S_PPGLCW |  | N | C
3911 | PPGL | 23C38Q1300 | 23C38Q1000 | 0.45 | 0.45 | 1220 | 1220 | LCO955 | LCO955 | 508 | JSW MTS COLOURON PLUS | JSW MTS COLOURON PLUS | SMS1CAS1-COND1-HSM1-CRM1PTM1-CRM1CGL2-CRM1CCL1-CRM1APL9 | HSM1-CRM1PTM1-CRM1CGL2-CRM1CCL1 | 3-5 | 4.044 | 550-700 | 650 |  |  | 80-95 | 95 | Y | M |  | ok | Ok | Water Mark and Liner Marking Print Found Ok As per So Jsw Colouron+ 0.45mm AZ-150 VJ D/M/Y BIS Aproved.Short GF of L3 on top s/f at both sides to 4-5 mm cont obsd in F/c.Pickup Roll mark of L3 on bott s/f at c/w cont obsd at aproxx 1.1 mtrs pitch in F/c.Dross Patches and spots of L3 on both s/f at F/w Cont obsd at f/w H&T in F/c.Roll Grinding Mark of L2 on bott s/f at F/w Cont obsd in F/c. Ok Ajay | P1 |  |  |  | autoClrRemarks | CRM1CCL1 | N |  | 2023-12-22T14:53:49.000+0000 | 0.01903935 | S_PPGLCW |  | N | C
3912 | PPGL | 23C38Q1400 | 23C38Q1000 | 0.45 | 0.45 | 1220 | 1220 | LCO955 | LCO955 | 508 | JSW MTS COLOURON PLUS | JSW MTS COLOURON PLUS | SMS1CAS1-COND1-HSM1-CRM1PTM1-CRM1CGL2-CRM1CCL1-CRM1APL9 | HSM1-CRM1PTM1-CRM1CGL2-CRM1CCL1 | 3-5 | 4.229 | 550-700 | 650 |  |  | 80-95 | 95 | Y | M |  | ok | Ok | Water Mark and Liner Marking Print Found Ok As per So Jsw Colouron+ 0.45mm AZ-150 VJ D/M/Y BIS Aproved.Short GF of L3 on top s/f at both sides to 4-5 mm cont obsd in F/c.Pickup Roll mark of L3 on bott s/f at c/w cont obsd at aproxx 1.1 mtrs pitch in F/c.Dross Patches and spots of L3 on both s/f at F/w Cont obsd at f/w H&T in F/c.Roll Grinding Mark of L2 on bott s/f at F/w Cont obsd in F/c. Ok Ajay | P1 |  |  |  | autoClrRemarks | CRM1CCL1 | N |  | 2023-12-22T14:53:56.000+0000 | 0.01835648 | S_PPGLCW |  | N | C
3913 | PPGL | 23C38Q1500 | 23C38Q1000 | 0.45 | 0.45 | 1220 | 1220 | LCO955 | LCO955 | 508 | JSW MTS COLOURON PLUS | JSW MTS COLOURON PLUS | SMS1CAS1-COND1-HSM1-CRM1PTM1-CRM1CGL2-CRM1CCL1-CRM1APL9 | HSM1-CRM1PTM1-CRM1CGL2-CRM1CCL1 | 3-5 | 3.479 | 550-700 | 650 |  |  | 80-95 | 95 | Y | M |  | ok | Ok | Water Mark and Liner Marking Print Found Ok As per So Jsw Colouron+ 0.45mm AZ-150 VJ D/M/Y BIS Aproved.Short GF of L3 on top s/f at both sides to 4-5 mm cont obsd in F/c.Pickup Roll mark of L3 on bott s/f at c/w cont obsd at aproxx 1.1 mtrs pitch in F/c.Dross Patches and spots of L3 on both s/f at F/w Cont obsd at f/w H&T in F/c.Roll Grinding Mark of L2 on bott s/f at F/w Cont obsd in F/c.SPR. Ok Ajay | P1 |  |  |  | autoClrRemarks | CRM1CCL1 | N |  | 2023-12-22T14:54:40.000+0000 | 0.01804398 | S_PPGLCW |  | N | C
3914 | PPGL | 23C38S0000 | 23C38S0000 | 0.45 | 0.406 | 1220 | 1220 | LID925 | LID925 | 508 | JSW MTS ACCIL | JSW MTS ACCIL | SMS1CAS1-COND1-HSM1-CRM1PTM1-CRM1CGL2-CRM1CCL1-CRM1APL9 | HSM1-CRM1PTM1-CRM1CGL2 | 12.084-20.14 | 22.149 | 250- | 355 | 25- | 25 | - | 65 | N |  | Pass | OK 0.412 | Ok | Dross patches of L2 obsd on both s/f at f/w H&T cont obsd in f/c.Spangle variation of L2/3 obsd on both s/f at c/w in f/c. Coil Processed With SPM & Without Passivation & Oiling.Wavi not obsd.Oven Strip Tempr 90 *C. No edge wrinkel obsd . C KP | P1 |  |  |  | K | CRM1CGL2 | N |  | 2023-12-20T04:22:47.000+0000 | 0.09600694 | S_GLCW | FN | N | A
3915 | PPGL | 23C3AA0000 | 23C3AA0000 | 0.47 | 0.426 | 1220 | 1220 | LID925 | LID925 | 508 | JSW MTS ACCIL | JSW MTS ACCIL | SMS1CAS1-COND1-HSM1-CRM1PTM1-CRM1CGL2-CRM1CCL1-CRM1APL9 | HSM1-CRM1PTM1-CRM1CGL2 | 12.084-20.14 | 21.945 | 250- | 355 | 25- | 25 | - | 64 | N |  | Pass | ok 0.441 | Ok | Dross patches of L2 obsd on both s/f at f/w H&T cont obsd in f/c.Spangle variation of L2/3 obsd on both s/f at c/w in f/c. Coil Processed With SPM & Without Passivation & Oiling.Wavi not obsd.Oven Strip Tempr 90 *C. No edge wrinkel obsd . | P1 |  |  |  | Dross patches of L2 obsd on both s/f at f/w H&T cont obsd in f/c.Spangle variation of L2/3 obsd on both s/f at c/w in f/c. Coil Processed With SPM & Without Passivation & Oiling.Wavi not obsd.Oven Strip Tempr 90 *C. No edge wrinkel obsd . | CRM1CGL2 | N |  | 2023-12-20T00:12:14.000+0000 | 0.1277778 | S_GLCW | FN | N | A
3916 | PPGL | 23C39Z0000 | 23C39Z0000 | 0.47 | 0.426 | 1220 | 1220 | LID925 | LID925 | 508 | JSW MTS ACCIL | JSW MTS ACCIL | SMS1CAS1-COND1-HSM1-CRM1PTM1-CRM1CGL2-CRM1CCL1-CRM1APL9 | HSM1-CRM1PTM1-CRM1CGL2 | 12.084-20.14 | 21.975 | 250- | 350 | 25- | 25 | - | 74 | N |  | Fail | HIGH HRB & pROPERTY FAIL | Ok | Dross patches of L2/3 obsd on both s/f at f/w H&T cont obsd in f/c.Poke mark of L2 on top s/f at f/w h & t in f/c.Stretch mark of L3 obsd on bottom s/f(horizantal) ID 3800mtr after that ok in f/c.Spangle variation of L2 obsd on both s/f at c/w in f/c. Coil Processed With SPM & Without Passivation & Oiling.Wavi not obsd.Oven Strip Tempr 74*C. OK A Subhash | P1 |  |  |  | Temperature is OK. Clear as per order-Prop ok as per PDQC-Dross patches of L2/3 obsd on both s/f at f/w H&T cont obsd in f/c.Poke mark of L2 on top s/f at f/w h & t in f/c.Stretch mark of L3 obsd on bottom s/f(horizantal) ID 3800mtr after that ok in f/c.Spangle variation of L2 obsd on both s/f at c/w in f/c. Coil Processed With SPM & Without Passivation & Oiling.Wavi not obsd.Oven Strip Tempr 74*C. OK A Subhash | CRM1CGL2 | N |  | 2023-12-23T17:16:15.000+0000 | 3.342986 | S_GLCW | FN | N | B
3917 | PPGL | 23C3AC0000 | 23C3AC0000 | 0.47 | 0.426 | 1220 | 1220 | LID925 | LID925 | 508 | JSW MTS ACCIL | JSW MTS ACCIL | SMS1CAS1-COND1-HSM1-CRM1PTM1-CRM1CGL2-CRM1CCL1-CRM1APL9 | HSM1-CRM1PTM1-CRM1CGL2 | 12.084-20.14 | 21.995 | 250- | 360 | 25- | 25 | - | 65 | N |  | Pass | OK 0.431 | Ok | Dross patches of L2 obsd on both s/f at f/w H&T cont obsd in f/c.Spangle variation of L2/3 obsd on both s/f at c/w in f/c. Coil Processed With SPM & Without Passivation & Oiling.Wavi not obsd.Oven Strip Tempr 90 *C. No edge wrinkel obsd . | P1 |  |  |  | Dross patches of L2 obsd on both s/f at f/w H&T cont obsd in f/c.Spangle variation of L2/3 obsd on both s/f at c/w in f/c. Coil Processed With SPM & Without Passivation & Oiling.Wavi not obsd.Oven Strip Tempr 90 *C. No edge wrinkel obsd . | CRM1CGL2 | N |  | 2023-12-19T23:22:45.000+0000 | 0.1076273 | S_GLCW | FN | N | A
3918 | PPGL | 23C3FR0000 | 23C3FR0000 | 0.45 | 0.406 | 1220 | 1220 | LID925 | LID925 | 508 | JSW MTS ACCIL | JSW MTS ACCIL | SMS1CAS1-COND1-HSM1-CRM1PTM1-CRM1CGL2-CRM1CCL1-CRM1APL9 | HSM1-CRM1PTM1-CRM1CGL2 | 12.084-20.14 | 21.613 | 250- | 331.029 | 25- | 25 | - | 65 | N |  | Pass | ok 0.421 | Ok | Dross patches of L2 obsd on both s/f at f/w H&T cont obsd in f/c.Spangle variation of L2/3 obsd on both s/f at c/w in f/c. Coil Processed With SPM & Without Passivation & Oiling.Wavi not obsd.Oven Strip Tempr 90 *C. No edge wrinkel obsd . | P1 |  |  |  | K | CRM1CGL2 | N |  | 2023-12-20T06:46:46.000+0000 | 0.2781713 | S_GLCW | FN | N | A
3919 | PPGL | 23C3LB0000 | 23C3LB0000 | 0.45 | 0.406 | 1220 | 1220 | LID925 | LID925 | 508 | JSW MTS ACCIL | JSW MTS ACCIL | SMS1CAS1-COND1-HSM1-CRM1PTM1-CRM1CGL2-CRM1CCL1-CRM1APL9 | HSM1-CRM1PTM1-CRM1CGL2 | 12.084-20.14 | 21.784 | 250- | 284 | 25- | 27.7 | - | 65 | N |  | Pass | ok 0.44 | Ok | Dross patches of L2 obsd on both s/f at f/w H&T cont obsd in f/c.Spangle variation of L2/3 obsd on both s/f at c/w in f/c. Coil Processed With SPM & Without Passivation & Oiling.Wavi not obsd.Oven Strip Tempr 90 *C. No edge wrinkel obsd . | P1 |  |  |  | K | CRM1CGL2 | N |  | 2023-12-20T04:23:58.000+0000 | 0.1947222 | S_GLCW | FN | N | A
3920 | PPGL | 23C3HH0000 | 23C3HH0000 | 0.42 | 0.377 | 1220 | 1220 | LID925 | LID925 | 508 | JSW MTS ACCIL | JSW MTS ACCIL | SMS1CAS1-COND1-HSM1-CRM1PTM1-CRM1CGL2-CRM1CCL1-CRM1APL9 | HSM1-CRM1PTM1-CRM1CGL2 | 12.084-20.14 | 22.219 | 250- | 287 | 25- | 31 | - | 63 | N |  | Pass | 0.376 OK | Ok | Dross patches of L2/3 obsd on both s/f at f/w H&T cont obsd in f/c.Poke mark of L2 on top s/f at f/w h & t in f/c.Stretch mark of L2 obsd on both s/f in f/w in f/c.Spangle variation of L2 obsd on both s/f at c/w in f/c. Coil Processed With SPM & Without Passivation & Oiling.Wavi not obsd.Oven Strip Tempr 74*C. | P1 |  |  |  | ok | CRM1CGL2 | N |  | 2023-12-20T14:23:06.000+0000 | 0.2777778 | S_GLCW | FN | N | B
3921 | PPGL | 23C3FQ0000 | 23C3FQ0000 | 0.42 | 0.377 | 1220 | 1220 | LID925 | LID925 | 508 | JSW MTS ACCIL | JSW MTS ACCIL | SMS1CAS1-COND1-HSM1-CRM1PTM1-CRM1CGL2-CRM1CCL1-CRM1APL9 | HSM1-CRM1PTM1-CRM1CGL2 | 12.084-20.14 | 21.76 | 250- | 318 | 25- | 25 | - | 64 | N |  | Pass | OK 0.388 | Ok | Dross patches of L2 obsd on both s/f at f/w H&T cont obsd in f/c.Spangle variation of L2/3 obsd on both s/f at c/w in f/c. Coil Processed With SPM & Without Passivation & Oiling.Wavi not obsd.Oven Strip Tempr 90 *C. No edge wrinkel obsd . C KP | P1 |  |  |  | K | CRM1CGL2 | N |  | 2023-12-20T04:25:45.000+0000 | 0.09621528 | S_GLCW | FN | N | A
3922 | PPGL | 23C3CU1000 | 23C3CU0000 | 0.45 | 0.45 | 1220 | 1220 | LID955 | LID955 | 508 | JSW MTS ACCIL | JSW MTS ACCIL | SMS1CAS1-COND1-HSM1-CRM1PTM1-CRM1CGL2-CRM1CCL1-CRM1APL9 | HSM1-CRM1PTM1-CRM1CGL2-CRM1CCL1 | 3-5 | 4.102 | 550-700 | 652 |  |  | 80-98 | 97 | Y | CB |  | ok | Ok | Cold run Processed Coil.Shade Variation of L3 on top s/f at f/w cont obsd in F/c.Flow Lines of L3 on top s/f at f/w cont obsd in F/c.Water Mark and Liner Marking Print Found Ok As per So indradanush AZ-70 ISI 15965 BIS Aproved.Pickup Roll mark of L3 on bott s/f at o/s to 200 mm cont obsd at aproxx 1.1 mtrs pitch in F/c.Dross Patches and spots of L3 on both s/f at F/w Cont obsd at f/w H&T in F/c.SPR. Ok Ajay | P1 |  |  |  | autoClrRemarks | CRM1CCL1 | N |  | 2023-12-22T13:10:29.000+0000 | 0.04152778 | S_PPGLCW | FN | N | A
3923 | PPGL | 23C3CU2000 | 23C3CU0000 | 0.45 | 0.45 | 1220 | 1220 | LID955 | LID955 | 508 | JSW MTS ACCIL | JSW MTS ACCIL | SMS1CAS1-COND1-HSM1-CRM1PTM1-CRM1CGL2-CRM1CCL1-CRM1APL9 | HSM1-CRM1PTM1-CRM1CGL2-CRM1CCL1 | 3-5 | 4.622 | 550-700 | 652 |  |  | 80-98 | 97 | Y | CB | Pass | ok | NotOk | Water Mark and Liner Marking Print Found Ok As per So indradanush AZ-70 ISI 15965 BIS Aproved.Edge wavy L3 in o/s cont obsd in full coil.Pickup Roll mark of L3 on bott s/f at o/s to 350 mm inner cont obsd at aproxx 1.1 mtrs pitch in F/c.Dross Patches and spots of L3 on both s/f at F/w Cont obsd at f/w H&T in F/c.(visually shade out & delta E high 2.6 to 2.9 on top coat ) NOT OK HARISH | P1 | Shade Variation | CRM1CCL1 |  | Can be ok visually shade out Water Mark and Liner Marking Print Found Ok As per So indradanush AZ-70 ISI 15965 BIS Aproved.Edge wavy L3 in o/s cont obsd in full coil.Pickup Roll mark of L3 on bott s/f at o/s to 350 mm inner cont obsd at aproxx 1.1 mtrs pitch in F/c.Dross Patches and spots of L3 on both s/f at F/w Cont obsd at f/w H&T in F/c.(visually shade out & delta E high 2.6 to 2.9 on top coat ) NOT OK | CRM1CCL1 | N |  | 2023-12-23T04:49:57.000+0000 | 0.6928241 | S_PPGLCW | FN | N | A
3924 | PPGL | 23C3CU3000 | 23C3CU0000 | 0.45 | 0.45 | 1220 | 1220 | LID955 | LID955 | 508 | JSW MTS ACCIL | JSW MTS ACCIL | SMS1CAS1-COND1-HSM1-CRM1PTM1-CRM1CGL2-CRM1CCL1-CRM1APL9 | HSM1-CRM1PTM1-CRM1CGL2-CRM1CCL1 | 3-5 | 4.625 | 550-700 | 652 |  |  | 80-98 | 97 | Y | CB | Pass | ok | NotOk | Water Mark and Liner Marking Print Found Ok As per So indradanush AZ-70 ISI 15965 BIS Aproved.Edge wavy L3 in o/s cont obsd in full coil.Pickup Roll mark of L3 on bott s/f at o/s to 350 mm inner cont obsd at aproxx 1.1 mtrs pitch in F/c.Dross Patches and spots of L3 on both s/f at F/w Cont obsd at f/w H&T in F/c.(visually shade out & delta E high 2.6 to 2.9 on top coat ) NOT OK HARISH | P1 | Shade Variation | CRM1CCL1 |  | Can be ok visually shade out Water Mark and Liner Marking Print Found Ok As per So indradanush AZ-70 ISI 15965 BIS Aproved.Edge wavy L3 in o/s cont obsd in full coil.Pickup Roll mark of L3 on bott s/f at o/s to 350 mm inner cont obsd at aproxx 1.1 mtrs pitch in F/c.Dross Patches and spots of L3 on both s/f at F/w Cont obsd at f/w H&T in F/c.(visually shade out & delta E high 2.6 to 2.9 on top coat ) NOT OK | CRM1CCL1 | N |  | 2023-12-23T04:50:33.000+0000 | 0.6896065 | S_PPGLCW | FN | N | A
3925 | PPGL | 23C3CU4000 | 23C3CU0000 | 0.45 | 0.45 | 1220 | 1220 | LID955 | LID955 | 508 | JSW MTS ACCIL | JSW MTS ACCIL | SMS1CAS1-COND1-HSM1-CRM1PTM1-CRM1CGL2-CRM1CCL1-CRM1APL9 | HSM1-CRM1PTM1-CRM1CGL2-CRM1CCL1 | 3-5 | 4.61 | 550-700 | 652 |  |  | 80-98 | 97 | Y | CB | Pass | ok | NotOk | Water Mark and Liner Marking Print Found Ok As per So indradanush AZ-70 ISI 15965 BIS Aproved.Edge wavy L3 in o/s cont obsd in full coil.Pickup Roll mark of L3 on bott s/f at o/s to 350 mm inner cont obsd at aproxx 1.1 mtrs pitch in F/c.Dross Patches and spots of L3 on both s/f at F/w Cont obsd at f/w H&T in F/c.(visually shade out & delta E high 2.6 to 2.9 on top coat ) NOT OK HARISH | P1 | Shade Variation | CRM1CCL1 |  | Can be ok visually shade out Water Mark and Liner Marking Print Found Ok As per So indradanush AZ-70 ISI 15965 BIS Aproved.Edge wavy L3 in o/s cont obsd in full coil.Pickup Roll mark of L3 on bott s/f at o/s to 350 mm inner cont obsd at aproxx 1.1 mtrs pitch in F/c.Dross Patches and spots of L3 on both s/f at F/w Cont obsd at f/w H&T in F/c.(visually shade out & delta E high 2.6 to 2.9 on top coat ) NOT OK HARISH | CRM1CCL1 | N |  | 2023-12-23T04:51:19.000+0000 | 0.6890046 | S_PPGLCW | FN | N | A
3926 | PPGL | 23C3CU5000 | 23C3CU0000 | 0.45 | 0.45 | 1220 | 1220 | LID955 | LID955 | 508 | JSW MTS ACCIL | JSW MTS ACCIL | SMS1CAS1-COND1-HSM1-CRM1PTM1-CRM1CGL2-CRM1CCL1-CRM1APL9 | HSM1-CRM1PTM1-CRM1CGL2-CRM1CCL1 | 3-5 | 4.152 | 550-700 | 652 |  |  | 80-98 | 97 | Y | CB | Pass | ok | NotOk | Water Mark and Liner Marking Print Found Ok As per So indradanush AZ-70 ISI 15965 BIS Aproved.Edge wavy L3 in o/s cont obsd in full coil.Pickup Roll mark of L3 on bott s/f at o/s to 350 mm inner cont obsd at aproxx 1.1 mtrs pitch in F/c.Dross Patches and spots of L3 on both s/f at F/w Cont obsd at f/w H&T in F/c.(visually shade out & delta E high 2.6 to 2.9 on top coat )SPR NOT OK HARISH | P1 | Shade Variation | CRM1CCL1 |  | Can be ok visually shade out Water Mark and Liner Marking Print Found Ok As per So indradanush AZ-70 ISI 15965 BIS Aproved.Edge wavy L3 in o/s cont obsd in full coil.Pickup Roll mark of L3 on bott s/f at o/s to 350 mm inner cont obsd at aproxx 1.1 mtrs pitch in F/c.Dross Patches and spots of L3 on both s/f at F/w Cont obsd at f/w H&T in F/c.(visually shade out & delta E high 2.6 to 2.9 on top coat )SPR NOT OK | CRM1CCL1 | N |  | 2023-12-23T04:52:04.000+0000 | 0.6840856 | S_PPGLCW | FN | N | B
3927 | PPGL | 23C3BK1000 | 23C3BK0000 | 0.45 | 0.45 | 1220 | 1220 | LPR955 | LPR955 | 508 | JSW MTS PRAGATI PLUS | JSW MTS PRAGATI PLUS | SMS1CAS1-COND1-HSM1-CRM1PTM1-CRM1CGL2-CRM1CCL1-CRM1APL9 | HSM1-CRM1PTM1-CRM1CGL2-CRM1CCL1 | 3-5 | 4.687 | 550-700 | 685 |  |  | 80-95 | 95 | Y | CB |  | ok | Ok | Water Mark and Liner Marking Print Found Ok As per So Jsw Pragathi+ 0.45mm AZ-70 VJ D/M/Y BIS Aproved.Dross Patches and spots of L3 on both s/f at F/w Cont obsd at f/w H&T in F/c.Roll Grinding Mark of L2 on bott s/f at F/w Cont obsd in F/c. Ok Ajay | P1 |  |  |  | autoClrRemarks | CRM1CCL1 | N |  | 2023-12-20T10:43:02.000+0000 | 0.1056944 | S_PPGLCW | FN | N | B
3928 | PPGL | 23C3BK2000 | 23C3BK0000 | 0.45 | 0.45 | 1220 | 1220 | LPR955 | LPR955 | 508 | JSW MTS PRAGATI PLUS | JSW MTS PRAGATI PLUS | SMS1CAS1-COND1-HSM1-CRM1PTM1-CRM1CGL2-CRM1CCL1-CRM1APL9 | HSM1-CRM1PTM1-CRM1CGL2-CRM1CCL1 | 3-5 | 4.707 | 550-700 | 685 |  |  | 80-95 | 95 | Y | CB |  | ok | Ok | Water Mark and Liner Marking Print Found Ok As per So Jsw Pragathi+ 0.45mm AZ-70 VJ D/M/Y BIS Aproved.Dross Patches and spots of L3 on both s/f at F/w Cont obsd at f/w H&T in F/c.Roll Grinding Mark of L2 on bott s/f at F/w Cont obsd in F/c. Ok Ajay | P1 |  |  |  | autoClrRemarks | CRM1CCL1 | N |  | 2023-12-20T10:42:03.000+0000 | 0.1037847 | S_PPGLCW | FN | N | B
3929 | PPGL | 23C3BK3000 | 23C3BK0000 | 0.45 | 0.45 | 1220 | 1220 | LPR955 | LPR955 | 508 | JSW MTS PRAGATI PLUS | JSW MTS PRAGATI PLUS | SMS1CAS1-COND1-HSM1-CRM1PTM1-CRM1CGL2-CRM1CCL1-CRM1APL9 | HSM1-CRM1PTM1-CRM1CGL2-CRM1CCL1 | 3-5 | 4.692 | 550-700 | 685 |  |  | 80-95 | 95 | Y | CB |  | ok | Ok | Water Mark and Liner Marking Print Found Ok As per So Jsw Pragathi+ 0.45mm AZ-70 VJ D/M/Y BIS Aproved.Dross Patches and spots of L3 on both s/f at F/w Cont obsd at f/w H&T in F/c.Roll Grinding Mark of L2 on bott s/f at F/w Cont obsd in F/c. Ok Ajay | P1 |  |  |  | autoClrRemarks | CRM1CCL1 | N |  | 2023-12-20T10:41:13.000+0000 | 0.1018519 | S_PPGLCW | FN | N | B
3930 | PPGL | 23C3BK4000 | 23C3BK0000 | 0.45 | 0.45 | 1220 | 1220 | LPR955 | LPR955 | 508 | JSW MTS PRAGATI PLUS | JSW MTS PRAGATI PLUS | SMS1CAS1-COND1-HSM1-CRM1PTM1-CRM1CGL2-CRM1CCL1-CRM1APL9 | HSM1-CRM1PTM1-CRM1CGL2-CRM1CCL1 | 3-5 | 4.067 | 550-700 | 685 |  |  | 80-95 | 95 | Y | CB |  | ok | Ok | Water Mark and Liner Marking Print Found Ok As per So Jsw Pragathi+ 0.45mm AZ-70 VJ D/M/Y BIS Aproved.Dross Patches and spots of L3 on both s/f at F/w Cont obsd at f/w H&T in F/c.Roll Grinding Mark of L2 on bott s/f at F/w Cont obsd in F/c. Ok Ajay | P1 |  |  |  | autoClrRemarks | CRM1CCL1 | N |  | 2023-12-20T10:42:36.000+0000 | 0.1016204 | S_PPGLCW | FN | N | B
3931 | PPGL | 23C3BK5000 | 23C3BK0000 | 0.45 | 0.45 | 1220 | 1220 | LPR955 | LPR955 | 508 | JSW MTS PRAGATI PLUS | JSW MTS PRAGATI PLUS | SMS1CAS1-COND1-HSM1-CRM1PTM1-CRM1CGL2-CRM1CCL1-CRM1APL9 | HSM1-CRM1PTM1-CRM1CGL2-CRM1CCL1 | 3-5 | 3.91 | 550-700 | 685 |  |  | 80-95 | 95 | Y | CB |  | OK | Ok | Water Mark and Liner Marking Print Found Ok As per So Jsw Pragathi+ 0.45mm AZ-70 VJ D/M/Y BIS Aproved.Dross Patches and spots of L3 on both s/f at F/w Cont obsd at f/w H&T in F/c.Roll Grinding Mark of L2 on bott s/f at F/w Cont obsd in F/c.SPR. Ok Ajay | P1 |  |  |  | autoClrRemarks | CRM1CCL1 | N |  | 2023-12-21T15:49:51.000+0000 | 0.1849884 | S_PPGLCW | FN | N | B
3932 | PPGL | 23C3BP0000 | 23C3BP0000 | 0.45 | 0.403 | 1220 | 1220 | LCO955 | LFH955 | 508 | JSW MTS COLOURON PLUS | NCO | SMS1CAS1-COND1-HSM1-CRM1PTM1-CRM1CGL2-CRM1CCL1-CRM1APL9 | HSM1-CRM1PTM1-CRM1CGL2 | 12.084-20.14 | 22.661 | 550-700 | 669 |  |  | 80-95 | 95 | N |  | Pass | OK | NotOk | V-notch,Dross patches of L2 obsd on both s/f at f/w H&T cont obsd in f/c.Spangal variation of L2/3 obsd on both s/f at c/w in f/c .Coil Processed With SPM & Without Passivation & Oiling.Wavi not obsd.Oven Strip Tempr 90 *C. Insd by Subhash. | N1 | Folding | CRM1CGL2 |  | N1 Plan for LFH955 "V-notch,Dross patches of L2 obsd on both s/f at f/w H&T cont obsd in f/c.Spangal variation of L2/3 obsd on both s/f at c/w in f/c .Coil Processed With SPM & Without Passivation & Oiling.Wavi not obsd.Oven Strip Tempr 90 *C. Insd by Subhash." | CRM1CGL2 | N1 | Prime | 2023-12-19T15:15:12.000+0000 | 0.2750694 | S_GLCW | FN | N | B
3933 | PPGL | 23C3BJ1000 | 23C3BJ0000 | 0.5 | 0.5 | 1220 | 1220 | LPR955 | LPR955 | 508 | JSW MTS PRAGATI PLUS | JSW MTS PRAGATI PLUS | SMS1CAS1-COND1-HSM1-CRM1PTM1-CRM1CGL2-CRM1CCL1-CRM1APL9 | HSM1-CRM1PTM1-CRM1CGL2-CRM1CCL1 | 3-5 | 4.732 | 550-700 | 689 |  |  | 80-95 | 95 | Y | CB | Pass | ok | Ok | Liner marking and water mark found ok as per TDC JSW Pragati+ 0.5 mm AZ70 ISI 15965 BIS approved.Dross spots of L3 on both s/f at H/T discont obsd in f/c .Stretch mark of L3 on both s/f at f/w cont obsd in f/c . OK Manju | P1 |  |  |  | "Liner marking and water mark found ok as per TDC JSW Pragati+ 0.5 mm AZ70 ISI 15965 BIS approved.Dross spots of L3 on both s/f at H/T discont obsd in f/c .Stretch mark of L3 on both s/f at f/w cont obsd in f/c . OK Manju" | CRM1CCL1 | N |  | 2023-12-25T09:57:58.000+0000 | 0.06484954 | S_PPGLCW |  | N | B
3934 | PPGL | 23C3BJ2000 | 23C3BJ0000 | 0.5 | 0.5 | 1220 | 1220 | LPR955 | LPR955 | 508 | JSW MTS PRAGATI PLUS | JSW MTS PRAGATI PLUS | SMS1CAS1-COND1-HSM1-CRM1PTM1-CRM1CGL2-CRM1CCL1-CRM1APL9 | HSM1-CRM1PTM1-CRM1CGL2-CRM1CCL1 | 3-5 | 4.722 | 550-700 | 689 |  |  | 80-95 | 95 | Y | CB | Pass | ok | Ok | Liner marking and water mark found ok as per TDC JSW Pragati+ 0.5 mm AZ70 ISI 15965 BIS approved.Dross spots of L3 on both s/f at H/T discont obsd in f/c .Stretch mark of L3 on both s/f at f/w cont obsd in f/c . OK Manju | P1 |  |  |  | "Liner marking and water mark found ok as per TDC JSW Pragati+ 0.5 mm AZ70 ISI 15965 BIS approved.Dross spots of L3 on both s/f at H/T discont obsd in f/c .Stretch mark of L3 on both s/f at f/w cont obsd in f/c . OK Manju" | CRM1CCL1 | N |  | 2023-12-25T09:45:18.000+0000 | 0.05465278 | S_PPGLCW |  | N | B
3935 | PPGL | 23C3BJ3000 | 23C3BJ0000 | 0.5 | 0.5 | 1220 | 1220 | LPR955 | LPR955 | 508 | JSW MTS PRAGATI PLUS | JSW MTS PRAGATI PLUS | SMS1CAS1-COND1-HSM1-CRM1PTM1-CRM1CGL2-CRM1CCL1-CRM1APL9 | HSM1-CRM1PTM1-CRM1CGL2-CRM1CCL1 | 3-5 | 4.727 | 550-700 | 689 |  |  | 80-95 | 95 | Y | CB | Pass | k | Ok | Liner marking and water mark found ok as per TDC JSW Pragati+ 0.5 mm AZ70 ISI 15965 BIS approved.Dross spots of L3 on both s/f at H/T discont obsd in f/c .Stretch mark of L3 on both s/f at f/w cont obsd in f/c . OK Manju | P1 |  |  |  | "Liner marking and water mark found ok as per TDC JSW Pragati+ 0.5 mm AZ70 ISI 15965 BIS approved.Dross spots of L3 on both s/f at H/T discont obsd in f/c .Stretch mark of L3 on both s/f at f/w cont obsd in f/c . OK Manju" | CRM1CCL1 | N |  | 2023-12-25T09:57:26.000+0000 | 0.06153935 | S_PPGLCW |  | N | B
3936 | PPGL | 23C3BJ4000 | 23C3BJ0000 | 0.5 | 0.5 | 1220 | 1220 | LPR955 | LPR955 | 508 | JSW MTS PRAGATI PLUS | JSW MTS PRAGATI PLUS | SMS1CAS1-COND1-HSM1-CRM1PTM1-CRM1CGL2-CRM1CCL1-CRM1APL9 | HSM1-CRM1PTM1-CRM1CGL2-CRM1CCL1 | 3-5 | 4.182 | 550-700 | 689 |  |  | 80-95 | 95 | Y | CB | Pass | ok | Ok | Liner marking and water mark found ok as per TDC JSW Pragati+ 0.5 mm AZ70 ISI 15965 BIS approved.Dross spots of L3 on both s/f at H/T discont obsd in f/c .Stretch mark of L3 on both s/f at f/w cont obsd in f/c . OK Manju | P1 |  |  |  | "Liner marking and water mark found ok as per TDC JSW Pragati+ 0.5 mm AZ70 ISI 15965 BIS approved.Dross spots of L3 on both s/f at H/T discont obsd in f/c .Stretch mark of L3 on both s/f at f/w cont obsd in f/c . OK Manju" | CRM1CCL1 | N |  | 2023-12-25T09:46:34.000+0000 | 0.05304398 | S_PPGLCW |  | N | B
3937 | PPGL | 23C3BJ5000 | 23C3BJ0000 | 0.5 | 0.5 | 1220 | 1220 | LPR955 | LPR955 | 508 | JSW MTS PRAGATI PLUS | JSW MTS PRAGATI PLUS | SMS1CAS1-COND1-HSM1-CRM1PTM1-CRM1CGL2-CRM1CCL1-CRM1APL9 | HSM1-CRM1PTM1-CRM1CGL2-CRM1CCL1 | 3-5 | 3.55 | 550-700 | 689 |  |  | 80-95 | 95 | Y | CB | Pass | ok | Ok | Liner marking and water mark found ok as per TDC JSW Pragati+ 0.5 mm AZ70 ISI 15965 BIS approved.Dross spots of L3 on both s/f at H/T discont obsd in f/c .Stretch mark of L3 on both s/f at f/w cont obsd in f/c .SPR OK Manju | P1 |  |  |  | "Liner marking and water mark found ok as per TDC JSW Pragati+ 0.5 mm AZ70 ISI 15965 BIS approved.Dross spots of L3 on both s/f at H/T discont obsd in f/c .Stretch mark of L3 on both s/f at f/w cont obsd in f/c .SPR OK Manju" | CRM1CCL1 | N |  | 2023-12-25T09:46:19.000+0000 | 0.0519213 | S_PPGLCW |  | N | B
3938 | PPGL | 23C3BQ0000 | 23C3BQ0000 | 0.45 | 0.403 | 1220 | 1220 | LCO955 | LCO955 | 508 | JSW MTS COLOURON PLUS | JSW MTS COLOURON PLUS | SMS1CAS1-COND1-HSM1-CRM1PTM1-CRM1CGL2-CRM1CCL1-CRM1APL9 | HSM1-CRM1PTM1-CRM1CGL2 | 12.084-20.14 | 22.683 | 550- | 675 |  |  | - | 95 | N |  | Pass | OK | NotOk | Nozzle cleaning mark of L3 obsd cont on top s/f at o/s edge to 150mm ID 5300mtr to 5360mtr after that ok. Dross patches of L2 obsd on both s/f at f/w H&T cont obsd in f/c.Spangal variation of L2/3 obsd on both s/f at c/w in f/c .Coil Processed With SPM & Without Passivation & Oiling.Wavi not obsd.Oven Strip Tempr 90 *C. Insd by Subhash | P1 | Nozzle Cleaning Mark | CRM1CGL2 |  | Salvage Nozzle cleaning mark at CCL "Nozzle cleaning mark of L3 obsd cont on top s/f at o/s edge to 150mm ID 5300mtr to 5360mtr after that ok. Dross patches of L2 obsd on both s/f at f/w H&T cont obsd in f/c.Spangal variation of L2/3 obsd on both s/f at c/w in f/c .Coil Processed With SPM & Without Passivation & Oiling.Wavi not obsd.Oven Strip Tempr 90 *C. Insd by Subhash" | CRM1CGL2 | N |  | 2023-12-19T15:14:26.000+0000 | 0.2759954 | S_GLCW | FN | N | B
3939 | PPGL | 23C3BY0000 | 23C3BY0000 | 0.45 | 0.403 | 1220 | 1220 | LCO955 | LCO955 | 508 | JSW MTS COLOURON PLUS | JSW MTS COLOURON PLUS | SMS1CAS1-COND1-HSM1-CRM1PTM1-CRM1CGL2-CRM1CCL1-CRM1APL9 | HSM1-CRM1PTM1-CRM1CGL2 | 12.084-20.14 | 22.732 | 550- | 679 |  |  | - | 95 | N |  | Pass | K | Ok | Dross patches of L2 obsd on both s/f at f/w H&T cont obsd in f/c.Spangal variation of L2/3 obsd on both s/f at c/w in f/c .Coil Processed With SPM & Without Passivation & Oiling.Wavi not obsd.Oven Strip Tempr 90 *C. | P1 |  |  |  | K | CRM1CGL2 | N |  | 2023-12-19T07:59:40.000+0000 | 0.04737269 | S_GLCW |  | N | B
3940 | PPGL | 23C3CC1000 | 23C3CC0000 | 0.45 | 0.403 | 1220 | 1220 | LCO955 | LFH955 | 508 | JSW MTS COLOURON PLUS | NCO | SMS1CAS1-COND1-HSM1-CRM1PTM1-CRM1CGL2-CRM1CCL1-CRM1APL9 | HSM1-CRM1PTM1-CRM1CGL2 | 12.084-20.14 | 7.072 | 550-700 | 641 |  |  | 80-95 | 95 | N |  | Pass | OK | NotOk | V-Notch in id snap shared,Short edge wavy(wave hight 2-3mm) of L3 obsd cont at o/s in f/c.Dross patches of L2 obsd on both s/f at f/w H&T cont obsd in f/c.Spangal variation of L2/3 obsd on both s/f at c/w in f/c .Coil Processed With SPM & Without Passivation & Oiling.Oven Strip Tempr 90 *C. | N1 | Folding | CRM1CGL2 |  | N1 Plan for LFH955 V-Notch in id snap shared,Short edge wavy(wave hight 2-3mm) of L3 obsd cont at o/s in f/c.Dross patches of L2 obsd on both s/f at f/w H&T cont obsd in f/c.Spangal variation of L2/3 obsd on both s/f at c/w in f/c .Coil Processed With SPM & Without Passivation & Oiling.Oven Strip Tempr 90 *C. | CRM1CGL2 | N1 | Prime | 2023-12-19T14:05:56.000+0000 | 0.3964236 | S_GLCW |  | N | A
3941 | PPGL | 23C3CC2000 | 23C3CC0000 | 0.45 | 0.403 | 1220 | 1220 | LCO955 | LCO955 | 508 | JSW MTS COLOURON PLUS | JSW MTS COLOURON PLUS | SMS1CAS1-COND1-HSM1-CRM1PTM1-CRM1CGL2-CRM1CCL1-CRM1APL9 | HSM1-CRM1PTM1-CRM1CGL2 | 12.084-20.14 | 15.621 | 550-700 | 641 |  |  | 80-95 | 95 | N |  | Pass | OK | Ok | Dross patches of L2 obsd on both s/f at f/w H&T cont obsd in f/c.Spangal variation of L2/3 obsd on both s/f at c/w in f/c .Coil Processed With SPM & Without Passivation & Oiling.Wavi not obsd.Oven Strip Tempr 90 *C. | P1 |  |  |  | k | CRM1CGL2 | N |  | 2023-12-19T07:10:57.000+0000 | 0.1078819 | S_GLCW |  | N | A
3942 | PPGL | 23C3CP1000 | 23C3CP0000 | 0.45 | 0.4 | 1220 | 1220 | LCO955 | ASP401 | 508 | JSW MTS COLOURON PLUS | NCO | SMS1CAS1-COND1-HSM1-CRM1PTM1-CRM1CGL2-CRM1CCL1-CRM1APL9 | HSM1-CRM1PTM1-CRM1CGL2 | 12.084-20.14 | 5.612 | 350-700 | 669 |  |  | - | 95 | N |  | Pass | OK | NotOk | V-notch,Dross patches of L2 obsd on both s/f at f/w H&T cont obsd in f/c.Spangal variation of L2/3 obsd on both s/f at c/w in f/c .Coil Processed With SPM & Without Passivation & Oiling.Wavi not obsd.Oven Strip Tempr 90 *C. Insd by Subhash. | N2 | Folding | CRM1CGL2 |  | ASP401 "V-notch,Dross patches of L2 obsd on both s/f at f/w H&T cont obsd in f/c.Spangal variation of L2/3 obsd on both s/f at c/w in f/c .Coil Processed With SPM & Without Passivation & Oiling.Wavi not obsd.Oven Strip Tempr 90 *C. Insd by Subhash." | CRM1CGL2 | Y | Down Gradation | 2023-12-19T15:13:40.000+0000 | 0.2718287 | S_GLCW | FN | N | B
3943 | PPGL | 23C3CP2000 | 23C3CP0000 | 0.45 | 0.403 | 1220 | 1220 | LCO955 | LCO955 | 508 | JSW MTS COLOURON PLUS | JSW MTS COLOURON PLUS | SMS1CAS1-COND1-HSM1-CRM1PTM1-CRM1CGL2-CRM1CCL1-CRM1APL9 | HSM1-CRM1PTM1-CRM1CGL2 | 12.084-20.14 | 17.121 | 550-700 | 669 |  |  | 80-95 | 95 | N |  | Pass | OK | Ok | Dross patches of L2 obsd on both s/f at f/w H&T cont obsd in f/c.Spangal variation of L2/3 obsd on both s/f at c/w in f/c .Coil Processed With SPM & Without Passivation & Oiling.Wavi not obsd.Oven Strip Tempr 90 *C. Insd by Subhash. | P1 |  |  |  | OK | CRM1CGL2 | N |  | 2023-12-19T15:24:18.000+0000 | 0.2788426 | S_GLCW | FN | N | B
3944 | PPGL | 23C3DD0000 | 23C3DD0000 | 0.45 | 0.403 | 1220 | 1220 | LCO955 | LCO955 | 508 | JSW MTS COLOURON PLUS | JSW MTS COLOURON PLUS | SMS1CAS1-COND1-HSM1-CRM1PTM1-CRM1CGL2-CRM1CCL1-CRM1APL9 | HSM1-CRM1PTM1-CRM1CGL2 | 12.084-20.14 | 22.551 | 550- | 689 |  |  | - | 95 | N |  | Pass | OK | Ok | Dross patches of L2 obsd on both s/f at f/w H&T cont obsd in f/c.Spangal variation of L2/3 obsd on both s/f at c/w in f/c .Coil Processed With SPM & Without Passivation & Oiling.Wavi not obsd.Oven Strip Tempr 90 *C. | P1 |  |  |  | K | CRM1CGL2 | N |  | 2023-12-19T08:01:36.000+0000 | 0.09894676 | S_GLCW | FN | N | B
3945 | PPGL | 23C3DH1000 | 23C3DH0000 | 0.45 | 0.403 | 1220 | 1220 | LCO955 | LCO955 | 508 | JSW MTS COLOURON PLUS | JSW MTS COLOURON PLUS | SMS1CAS1-COND1-HSM1-CRM1PTM1-CRM1CGL2-CRM1CCL1-CRM1APL9 | HSM1-CRM1PTM1-CRM1CGL2 | 12.084-20.14 | 12.795 | 550-700 | 613 |  |  | 80-95 | 95 | N |  | Pass | OK | NotOk | Edge wavy(wave hight 3-4mm) of L3 obsd cont at d/s in f/c(sample collected & snap shared).Dross patches of L2 obsd on both s/f at f/w H&T cont obsd in f/c.Spangal variation of L2/3 obsd on both s/f at c/w in f/c .Coil Processed With SPM & Without Passivation & Oiling.Oven Strip Tempr 90 *C. | P1 | Waviness | CRM1CGL2 |  | Process with TLL at CCL. Edge wavy(wave hight 3-4mm) of L3 obsd cont at d/s in f/c(sample collected & snap shared).Dross patches of L2 obsd on both s/f at f/w H&T cont obsd in f/c.Spangal variation of L2/3 obsd on both s/f at c/w in f/c .Coil Processed With SPM & Without Passivation & Oiling.Oven Strip Tempr 90 *C. | CRM1CGL2 | N |  | 2023-12-19T14:18:22.000+0000 | 0.3802199 | S_GLCW | FN | N | A
3946 | PPGL | 23C3DH2000 | 23C3DH0000 | 0.45 | 0.403 | 1220 | 1220 | LCO955 | LCO955 | 508 | JSW MTS COLOURON PLUS | JSW MTS COLOURON PLUS | SMS1CAS1-COND1-HSM1-CRM1PTM1-CRM1CGL2-CRM1CCL1-CRM1APL9 | HSM1-CRM1PTM1-CRM1CGL2 | 12.084-20.14 | 9.988 | 550- | 613 |  |  | - | 95 | N |  | Pass | OK | NotOk | Edge wavy(wave hight 3-4mm) of L3 obsd cont at d/s in 800mtr after that ok(sample collected & snap shared).Dross patches of L2 obsd on both s/f at f/w H&T cont obsd in f/c.Spangal variation of L2/3 obsd on both s/f at c/w in f/c .Coil Processed With SPM & Without Passivation & Oiling.Oven Strip Tempr 90 *C. | P1 | Waviness | CRM1CGL2 |  | Process with TLL at CCL. Edge wavy(wave hight 3-4mm) of L3 obsd cont at d/s in 800mtr after that ok(sample collected & snap shared).Dross patches of L2 obsd on both s/f at f/w H&T cont obsd in f/c.Spangal variation of L2/3 obsd on both s/f at c/w in f/c .Coil Processed With SPM & Without Passivation & Oiling.Oven Strip Tempr 90 *C. | CRM1CGL2 | N |  | 2023-12-19T23:27:12.000+0000 | 0.7609954 | S_GLCW | FN | N | B
3947 | PPGL | 23B5GC1000 | 23B5GC0000 | 0.6 | 0.6 | 1250 | 1250 | LFH955 | LFH955 | 508 | Jsw Vijayanagar Metallics Limited | Jsw Vijayanagar Metallics Limited | SMS1CAS1-COND1-HSM1-CRM1PTM1-CRM1CGL2-CRM1CCL1-CRM1APL9 | HSM1-CRM1PTM1-CRM1CGL2-CRM1CCL1 | 3-6 | 5.526 | 550-700 | 661 |  |  | 80-95 | 95 | N | CB |  | LFT FAIL(ok as per Hari om sir ) | Ok | NCO Coil Without Liner Marking and as per so Water Mark is not Req But Processed with JSW Coloroun+ Water Mark.Pin Dent Of L3 on top s/f at o/s cont obsd at aproxx 2.4 mtrs pitch in F/c.Pickup Roll mark of L3 on bott s/f at c/w cont obsd at aproxx 1.1 mtrs pitch in F/c.Dross Patches and spots of L3 on both s/f at F/w Cont obsd at f/w H&T in F/c.Roll Grinding Mark of L2 on bott s/f at F/w Cont obsd in F/c. Ok Nishmitha | P1 |  |  |  | autoClrRemarks | CRM1CCL1 | N |  | 2023-12-20T06:27:32.000+0000 | 0.07105324 | S_PPGLCW | FN | N | B
3948 | PPGL | 23B5GC2000 | 23B5GC0000 | 0.6 | 0.6 | 1250 | 1250 | LFH955 | LFH955 | 508 | Jsw Vijayanagar Metallics Limited | Jsw Vijayanagar Metallics Limited | SMS1CAS1-COND1-HSM1-CRM1PTM1-CRM1CGL2-CRM1CCL1-CRM1APL9 | HSM1-CRM1PTM1-CRM1CGL2-CRM1CCL1 | 3-6 | 5.597 | 550-700 | 661 |  |  | 80-95 | 95 | N | CB |  | LFT FAIL(ok as per Hari om sir ) | Ok | NCO Coil Without Liner Marking and as per so Water Mark is not Req But Processed with JSW Coloroun+ Water Mark.Pin Dent Of L3 on top s/f at o/s cont obsd at aproxx 2.4 mtrs pitch in F/c.Pickup Roll mark of L3 on bott s/f at c/w cont obsd at aproxx 1.1 mtrs pitch in F/c.Dross Patches and spots of L3 on both s/f at F/w Cont obsd at f/w H&T in F/c.Roll Grinding Mark of L2 on bott s/f at F/w Cont obsd in F/c. Ok Ajay | P1 |  |  |  | autoClrRemarks | CRM1CCL1 | N |  | 2023-12-20T06:27:49.000+0000 | 0.06988426 | S_PPGLCW | FN | N | B
3949 | PPGL | 23B5GC3000 | 23B5GC0000 | 0.6 | 0.6 | 1250 | 1250 | LFH955 | LFH955 | 508 | Jsw Vijayanagar Metallics Limited | Jsw Vijayanagar Metallics Limited | SMS1CAS1-COND1-HSM1-CRM1PTM1-CRM1CGL2-CRM1CCL1-CRM1APL9 | HSM1-CRM1PTM1-CRM1CGL2-CRM1CCL1 | 3-6 | 5.816 | 550-700 | 661 |  |  | 80-95 | 95 | N | CB |  | LFT FAIL(ok as per Hari om sir ) | Ok | NCO Coil Without Liner Marking and as per so Water Mark is not Req But Processed with JSW Coloroun+ Water Mark.Pin Dent Of L3 on top s/f at o/s cont obsd at aproxx 2.4 mtrs pitch in F/c.Pickup Roll mark of L3 on bott s/f at c/w cont obsd at aproxx 1.1 mtrs pitch in F/c.Dross Patches and spots of L3 on both s/f at F/w Cont obsd at f/w H&T in F/c.Roll Grinding Mark of L2 on bott s/f at F/w Cont obsd in F/c. Ok Ajay | P1 |  |  |  | autoClrRemarks | CRM1CCL1 | N |  | 2023-12-20T06:27:02.000+0000 | 0.06802083 | S_PPGLCW | FN | N | B
3950 | PPGL | 23B5GC4000 | 23B5GC0000 | 0.6 | 0.6 | 1250 | 1250 | LFH955 | LFH955 | 508 | Jsw Vijayanagar Metallics Limited | Jsw Vijayanagar Metallics Limited | SMS1CAS1-COND1-HSM1-CRM1PTM1-CRM1CGL2-CRM1CCL1-CRM1APL9 | HSM1-CRM1PTM1-CRM1CGL2-CRM1CCL1 | 3-6 | 5.717 | 550-700 | 661 |  |  | 80-95 | 95 | N | CB |  | LFT FAIL(ok as per Hari om sir ) | Ok | NCO Coil Without Liner Marking and as per so Water Mark is not Req But Processed with JSW Coloroun+ Water Mark.Pin Dent Of L3 on top s/f at o/s cont obsd at aproxx 2.4 mtrs pitch in F/c.Pickup Roll mark of L3 on bott s/f at c/w cont obsd at aproxx 1.1 mtrs pitch in F/c.Dross Patches and spots of L3 on both s/f at F/w Cont obsd at f/w H&T in F/c.Roll Grinding Mark of L2 on bott s/f at F/w Cont obsd in F/c.SPR. Ok Ajay | P1 |  |  |  | autoClrRemarks | CRM1CCL1 | N |  | 2023-12-20T06:27:25.000+0000 | 0.06699074 | S_PPGLCW | FN | N | B
3951 | PPGL | 23B4YX1000 | 23B4YX0000 | 0.6 | 0.6 | 1250 | 1250 | LFH955 | LFH955 | 508 | Jsw Vijayanagar Metallics Limited | Jsw Vijayanagar Metallics Limited | SMS1CAS1-COND1-HSM1-CRM1PTM1-CRM1CGL2-CRM1CCL1-CRM1APL9 | HSM1-CRM1PTM1-CRM1CGL2-CRM1CCL1 | 3-6 | 5.767 | 550-700 | 656 |  |  | 80-95 | 95 | N | CB |  | ok | Ok | NCO Coil Without Liner Marking and as per so Water Mark is not Req But Processed with JSW Coloroun+ Water Mark.Pickup Roll mark of L3 on bott s/f at c/w cont obsd at aproxx 1.1 mtrs pitch in F/c.Dross Patches and spots of L3 on both s/f at F/w Cont obsd at f/w H&T in F/c.Roll Grinding Mark of L2 on bott s/f at F/w Cont obsd in F/c. Ok Ajay | P1 |  |  |  | autoClrRemarks | CRM1CCL1 | N |  | 2023-12-20T06:19:40.000+0000 | 0.0268287 | S_PPGLCW | FN | N | B
3952 | PPGL | 23B4YX2000 | 23B4YX0000 | 0.6 | 0.6 | 1250 | 1250 | LFH955 | LFH955 | 508 | Jsw Vijayanagar Metallics Limited | Jsw Vijayanagar Metallics Limited | SMS1CAS1-COND1-HSM1-CRM1PTM1-CRM1CGL2-CRM1CCL1-CRM1APL9 | HSM1-CRM1PTM1-CRM1CGL2-CRM1CCL1 | 3-6 | 5.767 | 550-700 | 656 |  |  | 80-95 | 95 | N | CB |  | LFT FAIL(ok as per Hari om sir ) | Ok | NCO Coil Without Liner Marking and as per so Water Mark is not Req But Processed with JSW Coloroun+ Water Mark.Pickup Roll mark of L3 on bott s/f at c/w cont obsd at aproxx 1.1 mtrs pitch in F/c.Dross Patches and spots of L3 on both s/f at F/w Cont obsd at f/w H&T in F/c.Roll Grinding Mark of L2 on bott s/f at F/w Cont obsd in F/c. Ok Ajay | P1 |  |  |  | autoClrRemarks | CRM1CCL1 | N |  | 2023-12-20T06:19:27.000+0000 | 0.0244213 | S_PPGLCW | FN | N | B
3953 | PPGL | 23B4YX3000 | 23B4YX0000 | 0.6 | 0.6 | 1250 | 1250 | LFH955 | LFH955 | 508 | Jsw Vijayanagar Metallics Limited | Jsw Vijayanagar Metallics Limited | SMS1CAS1-COND1-HSM1-CRM1PTM1-CRM1CGL2-CRM1CCL1-CRM1APL9 | HSM1-CRM1PTM1-CRM1CGL2-CRM1CCL1 | 3-6 | 5.771 | 550-700 | 656 |  |  | 80-95 | 95 | N | CB |  | LFT FAIL(ok as per Hari om sir ) | Ok | NCO Coil Without Liner Marking and as per so Water Mark is not Req But Processed with JSW Coloroun+ Water Mark.Pickup Roll mark of L3 on bott s/f at c/w cont obsd at aproxx 1.1 mtrs pitch in F/c.Dross Patches and spots of L3 on both s/f at F/w Cont obsd at f/w H&T in F/c.Roll Grinding Mark of L2 on bott s/f at F/w Cont obsd in F/c. Ok Ajay | P1 |  |  |  | autoClrRemarks | CRM1CCL1 | N |  | 2023-12-20T06:19:34.000+0000 | 0.01461806 | S_PPGLCW | FN | N | B
3954 | PPGL | 23B4YX4000 | 23B4YX0000 | 0.6 | 0.6 | 1250 | 1250 | LFH955 | LFH955 | 508 | Jsw Vijayanagar Metallics Limited | Jsw Vijayanagar Metallics Limited | SMS1CAS1-COND1-HSM1-CRM1PTM1-CRM1CGL2-CRM1CCL1-CRM1APL9 | HSM1-CRM1PTM1-CRM1CGL2-CRM1CCL1 | 3-6 | 5.547 | 550-700 | 656 |  |  | 80-95 | 95 | N | CB |  | LFT FAIL(ok as per Hari om sir ) | Ok | NCO Coil Without Liner Marking and as per so Water Mark is not Req But Processed with JSW Coloroun+ Water Mark.Pickup Roll mark of L3 on bott s/f at c/w cont obsd at aproxx 1.1 mtrs pitch in F/c.Dross Patches and spots of L3 on both s/f at F/w Cont obsd at f/w H&T in F/c.Roll Grinding Mark of L2 on bott s/f at F/w Cont obsd in F/c.SPR. Ok Ajay | P1 |  |  |  | autoClrRemarks | CRM1CCL1 | N |  | 2023-12-20T06:26:15.000+0000 | 0.01751157 | S_PPGLCW | FN | N | B
3955 | PPGL | 23C03Z1000 | 23C03Z0000 | 0.8 | 0.8 | 1250 | 1250 | LFH955 | LFH955 | 508 | Jsw Vijayanagar Metallics Limited | Jsw Vijayanagar Metallics Limited | SMS1CAS1-COND1-HSM1-CRM1PTM1-CRM1CGL2-CRM1CCL1-CRM1APL9 | HSM2-CRM1PTM1-CRM1CGL2-CRM1CCL1 | 3-6 | 4.956 | 550-700 | 616 |  |  | 80-95 | 95 | N | CB |  | ok | Ok | NCO Coil Without Liner Marking and as per so Water Mark is not Req But Processed with JSW Coloroun+ Water Mark. Pin Dent Of L3 on top s/f at o/s cont obsd at aproxx 1.5 mtrs pitch in F/c.Pickup Roll mark of L3 on bott s/f at c/w cont obsd at aproxx 1.1 mtrs pitch in F/c.Dross Patches and spots of L3 on both s/f at F/w Cont obsd at f/w H&T in F/c.Roll Grinding Mark of L3 on bott s/f at F/w Cont obsd in F/c. Ok Ajay | P1 |  |  |  | autoClrRemarks | CRM1CCL1 | N |  | 2023-12-20T02:36:27.000+0000 | 0.02020833 | S_PPGLCW |  | N | A
3956 | PPGL | 23C03Z2000 | 23C03Z0000 | 0.8 | 0.8 | 1250 | 1250 | LFH955 | LFH955 | 508 | Jsw Vijayanagar Metallics Limited | Jsw Vijayanagar Metallics Limited | SMS1CAS1-COND1-HSM1-CRM1PTM1-CRM1CGL2-CRM1CCL1-CRM1APL9 | HSM2-CRM1PTM1-CRM1CGL2-CRM1CCL1 | 3-6 | 5.077 | 550-700 | 616 |  |  | 80-95 | 95 | N | CB |  | ok | Ok | NCO Coil Without Liner Marking and as per so Water Mark is not Req But Processed with JSW Coloroun+ Water Mark. Pin Dent Of L3 on top s/f at o/s cont obsd at aproxx 1.5 mtrs pitch in F/c.Pickup Roll mark of L3 on bott s/f at c/w cont obsd at aproxx 1.1 mtrs pitch in F/c.Dross Patches and spots of L3 on both s/f at F/w Cont obsd at f/w H&T in F/c.Roll Grinding Mark of L3 on bott s/f at F/w Cont obsd in F/c. Ok Ajay | P1 |  |  |  | autoClrRemarks | CRM1CCL1 | N |  | 2023-12-20T02:36:21.000+0000 | 0.01900463 | S_PPGLCW |  | N | A
3957 | PPGL | 23C03Z3000 | 23C03Z0000 | 0.8 | 0.8 | 1250 | 1250 | LFH955 | LFH955 | 508 | Jsw Vijayanagar Metallics Limited | Jsw Vijayanagar Metallics Limited | SMS1CAS1-COND1-HSM1-CRM1PTM1-CRM1CGL2-CRM1CCL1-CRM1APL9 | HSM2-CRM1PTM1-CRM1CGL2-CRM1CCL1 | 3-6 | 5.077 | 550-700 | 616 |  |  | 80-95 | 95 | N | CB |  | ok | Ok | NCO Coil Without Liner Marking and as per so Water Mark is not Req But Processed with JSW Coloroun+ Water Mark. Pin Dent Of L3 on top s/f at o/s cont obsd at aproxx 1.5 mtrs pitch in F/c.Pickup Roll mark of L3 on bott s/f at c/w cont obsd at aproxx 1.1 mtrs pitch in F/c.Dross Patches and spots of L3 on both s/f at F/w Cont obsd at f/w H&T in F/c.Roll Grinding Mark of L3 on bott s/f at F/w Cont obsd in F/c. Ok Ajay | P1 |  |  |  | autoClrRemarks | CRM1CCL1 | N |  | 2023-12-20T02:36:16.000+0000 | 0.01762731 | S_PPGLCW |  | N | A
3958 | PPGL | 23C03Z4000 | 23C03Z0000 | 0.8 | 0.8 | 1250 | 1250 | LFH955 | LFH955 | 508 | Jsw Vijayanagar Metallics Limited | Jsw Vijayanagar Metallics Limited | SMS1CAS1-COND1-HSM1-CRM1PTM1-CRM1CGL2-CRM1CCL1-CRM1APL9 | HSM2-CRM1PTM1-CRM1CGL2-CRM1CCL1 | 3-6 | 5.077 | 550-700 | 616 |  |  | 80-95 | 95 | N | CB |  | ok | Ok | NCO Coil Without Liner Marking and as per so Water Mark is not Req But Processed with JSW Coloroun+ Water Mark. Pin Dent Of L3 on top s/f at o/s cont obsd at aproxx 1.5 mtrs pitch in F/c.Pickup Roll mark of L3 on bott s/f at c/w cont obsd at aproxx 1.1 mtrs pitch in F/c.Dross Patches and spots of L3 on both s/f at F/w Cont obsd at f/w H&T in F/c.Roll Grinding Mark of L3 on bott s/f at F/w Cont obsd in F/c.SPR. Ok Ajay Naveen | P1 |  |  |  | autoClrRemarks | CRM1CCL1 | N |  | 2023-12-20T02:36:10.000+0000 | 0.0165162 | S_PPGLCW |  | N | A
3959 | PPGL | 23C3DW0000 | 23C3DW0000 | 0.45 | 0.403 | 1220 | 1220 | LCO955 | LCO955 | 508 | JSW MTS COLOURON PLUS | JSW MTS COLOURON PLUS | SMS1CAS1-COND1-HSM1-CRM1PTM1-CRM1CGL2-CRM1CCL1-CRM1APL9 | HSM1-CRM1PTM1-CRM1CGL2 | 12.084-20.14 | 16.956 | 550-700 | 664 |  |  | 80-95 | 95 | N |  | Pass | OK | Ok | Dross patches of L2 obsd on both s/f at f/w H&T cont obsd in f/c.Spangal variation of L2/3 obsd on both s/f at c/w in f/c .Coil Processed With SPM & Without Passivation & Oiling.Wavi not obsd.Oven Strip Tempr 90 *C. | P1 |  |  |  | K | CRM1CGL2 | N |  | 2023-12-19T08:02:25.000+0000 | 0.1017014 | S_GLCW | FN | N | B
3960 | PPGL | 23C3FC1000 | 23C3FC0000 | 0.45 | 0.4 | 1220 | 1220 | LCO955 | ASP401 | 508 | JSW MTS COLOURON PLUS | NCO | SMS1CAS1-COND1-HSM1-CRM1PTM1-CRM1CGL2-CRM1CCL1-CRM1APL9 | HSM1-CRM1PTM1-CRM1CGL2 | 12.084-20.14 | 3.819 | 550-700 | 595 |  |  | 80-95 | 95 | N |  | Pass | OK | NotOk | V-notch,Dross patches of L2 obsd on both s/f at f/w H&T cont obsd in f/c.Spangal variation of L2/3 obsd on both s/f at c/w in f/c .Coil Processed With SPM & Without Passivation & Oiling.Wavi not obsd.Oven Strip Tempr 90 *C. | N2 | Folding | CRM1CGL2 |  | ASP401 V-notch,Dross patches of L2 obsd on both s/f at f/w H&T cont obsd in f/c.Spangal variation of L2/3 obsd on both s/f at c/w in f/c .Coil Processed With SPM & Without Passivation & Oiling.Wavi not obsd.Oven Strip Tempr 90 *C. | CRM1CGL2 | Y | Down Gradation | 2023-12-19T13:04:43.000+0000 | 0.2664931 | S_GLCW | FN | N | B
3961 | PPGL | 23C3FC2000 | 23C3FC0000 | 0.45 | 0.403 | 1220 | 1220 | LCO955 | LFH955 | 508 | JSW MTS COLOURON PLUS | NCO | SMS1CAS1-COND1-HSM1-CRM1PTM1-CRM1CGL2-CRM1CCL1-CRM1APL9 | HSM1-CRM1PTM1-CRM1CGL2 | 12.084-20.14 | 4.938 | 550-700 | 595 |  |  | 80-95 | 95 | N |  | Pass | OK | NotOk | V-notch,Dross patches of L2 obsd on both s/f at f/w H&T cont obsd in f/c.Spangal variation of L2/3 obsd on both s/f at c/w in f/c .Coil Processed With SPM & Without Passivation & Oiling.Wavi not obsd.Oven Strip Tempr 90 *C. | N1 | Folding | CRM1CGL2 |  | N1 Plan for LFH955 V-notch,Dross patches of L2 obsd on both s/f at f/w H&T cont obsd in f/c.Spangal variation of L2/3 obsd on both s/f at c/w in f/c .Coil Processed With SPM & Without Passivation & Oiling.Wavi not obsd.Oven Strip Tempr 90 *C. | CRM1CGL2 | N1 | Prime | 2023-12-19T12:59:40.000+0000 | 0.2626157 | S_GLCW | FN | N | B
3962 | PPGL | 23C3FC3000 | 23C3FC0000 | 0.45 | 0.403 | 1220 | 1220 | LCO955 | LFH955 | 508 | JSW MTS COLOURON PLUS | NCO | SMS1CAS1-COND1-HSM1-CRM1PTM1-CRM1CGL2-CRM1CCL1-CRM1APL9 | HSM1-CRM1PTM1-CRM1CGL2 | 12.084-20.14 | 4.233 | 550-700 | 595 |  |  | 80-95 | 95 | N |  | Pass | OK | NotOk | V-notch,Dross patches of L2 obsd on both s/f at f/w H&T cont obsd in f/c.Spangal variation of L2/3 obsd on both s/f at c/w in f/c .Coil Processed With SPM & Without Passivation & Oiling.Wavi not obsd.Oven Strip Tempr 90 *C. | N1 | Folding | CRM1CGL2 |  | N1 Plan for LFH955 V-notch,Dross patches of L2 obsd on both s/f at f/w H&T cont obsd in f/c.Spangal variation of L2/3 obsd on both s/f at c/w in f/c .Coil Processed With SPM & Without Passivation & Oiling.Wavi not obsd.Oven Strip Tempr 90 *C. | CRM1CGL2 | N1 | Prime | 2023-12-19T12:51:22.000+0000 | 0.2564931 | S_GLCW | FN | N | B
3963 | PPGL | 23C3FC4000 | 23C3FC0000 | 0.45 | 0.403 | 1220 | 1220 | LCO955 | LCO955 | 508 | JSW MTS COLOURON PLUS | JSW MTS COLOURON PLUS | SMS1CAS1-COND1-HSM1-CRM1PTM1-CRM1CGL2-CRM1CCL1-CRM1APL9 | HSM1-CRM1PTM1-CRM1CGL2 | 12.084-20.14 | 9.725 | 550- | 595 |  |  | - | 95 | N |  | Pass | OK | Ok | Dross patches of L2 obsd on both s/f at f/w H&T cont obsd in f/c.Spangal variation of L2/3 obsd on both s/f at c/w in f/c .Coil Processed With SPM & Without Passivation & Oiling.Wavi not obsd.Oven Strip Tempr 90 *C. | P1 |  |  |  | Dross patches of L2 obsd on both s/f at f/w H&T cont obsd in f/c.Spangal variation of L2/3 obsd on both s/f at c/w in f/c .Coil Processed With SPM & Without Passivation & Oiling.Wavi not obsd.Oven Strip Tempr 90 *C. | CRM1CGL2 | N |  | 2023-12-19T15:23:54.000+0000 | 0.3635069 | S_GLCW | FN | N | B
3964 | PPGL | 23C3FP0000 | 23C3FP0000 | 0.45 | 0.403 | 1220 | 1220 | LCO955 | LCO955 | 508 | JSW MTS COLOURON PLUS | JSW MTS COLOURON PLUS | SMS1CAS1-COND1-HSM1-CRM1PTM1-CRM1CGL2-CRM1CCL1-CRM1APL9 | HSM1-CRM1PTM1-CRM1CGL2 | 12.084-20.14 | 22.753 | 550- | 555 | - |  | - | 94 | N |  | Fail | LOW YS & TS | Ok | Edge wavy of L3 at d/s discont obsd for long interval in f/c .Fold mark of L3 at c/w discont obsd in f/c.Stretch mark of L3 obsd on both s/f cont obsd in f/c.Dross spots and patches of L2/3 obsd on both s/f at f/w H&T cont obsd in f/c. ins by Mohit | P1 |  |  |  | Temperature is OK. Clear as per order-prop ok as per PDQC- Edge wavy of L3 at d/s discont obsd for long interval in f/c .Fold mark of L3 at c/w discont obsd in f/c.Stretch mark of L3 obsd on both s/f cont obsd in f/c.Dross spots and patches of L2/3 obsd on both s/f at f/w H&T cont obsd in f/c. ins by Mohit | CRM1CGL2 | N |  | 2023-12-23T17:14:10.000+0000 | 3.10066 | S_GLCW | FN | N | C
3965 | PPGL | 23C3FT1000 | 23C3FT0000 | 0.45 | 0.403 | 1220 | 1220 | LCO955 | ASP401 | 508 | JSW MTS COLOURON PLUS | NCO | SMS1CAS1-COND1-HSM1-CRM1PTM1-CRM1CGL2-CRM1CCL1-CRM1APL9 | HSM1-CRM1PTM1-CRM1CGL2 | 12.084-20.14 | 6.77 | 350-700 | 683 |  |  | - | 95 | N |  | Pass | OK | NotOk | U/w, V-Notch, due to slow line speed processed for Line start up time. Spangal variation of L2/3 obsd on both s/f at c/w in f/c .Coil Processed With SPM & Without Passivation & Oiling.Wavi not obsd.Oven Strip Tempr 90 *C. | N2 | Edge Cut /Edge Crack | CRM1CGL2 |  | ASP401 U/w, V-Notch, due to slow line speed processed for Line start up time. Spangal variation of L2/3 obsd on both s/f at c/w in f/c .Coil Processed With SPM & Without Passivation & Oiling.Wavi not obsd.Oven Strip Tempr 90 *C. | CRM1CGL2 | Y | Down Gradation | 2023-12-19T23:31:22.000+0000 | 0.3471412 | S_GLCW |  | N | C
3966 | PPGL | 23C3FT2000 | 23C3FT0000 | 0.45 | 0.403 | 1220 | 1220 | LCO955 | LCO955 | 508 | JSW MTS COLOURON PLUS | JSW MTS COLOURON PLUS | SMS1CAS1-COND1-HSM1-CRM1PTM1-CRM1CGL2-CRM1CCL1-CRM1APL9 | HSM1-CRM1PTM1-CRM1CGL2 | 12.084-20.14 | 12.51 | 550-700 | 683 |  |  | 80-95 | 95 | N |  | Pass | OK | Ok | U/w, Dross patches of L2 obsd on both s/f at f/w H&T cont obsd in f/c.Spangal variation of L2/3 obsd on both s/f at c/w in f/c. Coil Processed With SPM & Without Passivation & Oiling.Wavi not obsd.Oven Strip Tempr 90 *C. | P1 |  |  |  | U/w, Dross patches of L2 obsd on both s/f at f/w H&T cont obsd in f/c.Spangal variation of L2/3 obsd on both s/f at c/w in f/c. Coil Processed With SPM & Without Passivation & Oiling.Wavi not obsd.Oven Strip Tempr 90 *C. | CRM1CGL2 | N |  | 2023-12-19T16:51:18.000+0000 | 0.06894676 | S_GLCW |  | N | C
3967 | GL | 23C3FT3000 | 23C3FT0000 | 0.8 | 0.403 | 1250 | 1220 | ASP001 | NPF-CRGL | 508 | JSW - PROCESS DIVERSION | NCO | SMS1CAS1-COND1-HSM1-CRM1PTM1-CRM1CGL2-CRM1APL8 | HSM1-CRM1PTM1-CRM1CGL2 | 2-15 | 2.7 | 550-650 | 683 |  |  | - | 95 | N |  |  | OK | NotOk | Line stoppage material of L5 obsd in id 60mtr. Wrinkle s/f of L5 obsd in id 360-380mtr. | N5 | Line stoppage | CRM1CGL2 |  | telescopic scrap | CRM1CGL2 | N5 | Down Gradation | 2023-12-23T10:38:45.000+0000 | 3.809873 | 9CRGLBABYCOILS |  | N | C
3968 | PPGL | 23C3GH1000 | 23C3GH0000 | 0.45 | 0.403 | 1220 | 1220 | LCO955 | LCO955 | 508 | JSW MTS COLOURON PLUS | JSW MTS COLOURON PLUS | SMS1CAS1-COND1-HSM1-CRM1PTM1-CRM1CGL2-CRM1CCL1-CRM1APL9 | HSM1-CRM1PTM1-CRM1CGL2 | 12.084-20.14 | 5.223 | 550- | 685 |  |  | - | 95 | N |  | Pass | OK 0.409 | Ok | U/w, Nozzle cleaning line type of L4 on both s/f at o/s to 100mm width 2 places discont obsd in id 2112mtr. Dross patches of L2 obsd on both s/f at f/w H&T cont obsd in f/c. Spangal variation of L2/3 obsd on both s/f at c/w in f/c .Coil Processed With SPM & Without Passivation & Oiling.Wavi not obsd.Oven Strip Tempr 90 *C. | P1 |  |  |  | K | CRM1CGL2 | N |  | 2023-12-20T06:42:53.000+0000 | 0.04528935 | S_GLCW | FN | N | C
3969 | PPGL | 23C3GH2000 | 23C3GH0000 | 0.45 | 0.403 | 1220 | 1220 | LCO955 | LCO955 | 508 | JSW MTS COLOURON PLUS | JSW MTS COLOURON PLUS | SMS1CAS1-COND1-HSM1-CRM1PTM1-CRM1CGL2-CRM1CCL1-CRM1APL9 | HSM1-CRM1PTM1-CRM1CGL2 | 12.084-20.14 | 17.57 | 550-700 | 680 |  |  | 80-95 | 93 | N |  | Pass | OK | Ok | U/w, Dross patches of L2 obsd on both s/f at f/w H&T cont obsd in f/c.Spangle variation of L2/3 obsd on both s/f at c/w in f/c. Coil Processed With SPM & Without Passivation & Oiling.Wavi not obsd.Oven Strip Tempr 90 *C. OK B Chaitra | P1 |  |  |  | ok | CRM1CGL2 | N |  | 2023-12-20T15:28:22.000+0000 | 0.4105787 | S_GLCW | FN | N | C
3970 | PPGL | 23C0MP1000 | 23C0MP0000 | 0.8 | 0.8 | 1250 | 1250 | LFH955 | LFH955 | 508 | Jsw Vijayanagar Metallics Limited | Jsw Vijayanagar Metallics Limited | SMS1CAS1-COND1-HSM1-CRM1PTM1-CRM1CGL2-CRM1CCL1-CRM1APL9 | HSM1-CRM1PTM1-CRM1CGL2-CRM1CCL1 | 3-6 | 4.256 | 550-700 | 616 |  |  | 80-95 | 95 | N | CB | Pass | ok | NotOk | Dross line of L3 on top s/f at centre cont obs in f/c,fold mark of L3 at d/s c/w discont obsd in f/c,Pickup Roll mark of L3 on bott s/f at c/w cont obsd in F/c,As per TDC LFH955 Coil proceesed without liner marking,(as per SO water mark not required but actually water mark applied as per operation) NOT OK Rajiv | P1 | Dross Patches | CRM1CGL2 |  | OK for internal Consumption. "Dross line of L3 on top s/f at centre cont obs in f/c,fold mark of L3 at d/s c/w discont obsd in f/c,Pickup Roll mark of L3 on bott s/f at c/w cont obsd in F/c,As per TDC LFH955 Coil proceesed without liner marking,(as per SO water mark not required but actually water mark applied as per operation) NOT OK Rajiv" | CRM1CCL1 | N |  | 2023-12-21T04:39:42.000+0000 | 1.11603 | S_PPGLCW |  | N | A
3971 | PPGL | 23C0MP2000 | 23C0MP0000 | 0.8 | 0.8 | 1250 | 1250 | LFH955 | LFH955 | 508 | Jsw Vijayanagar Metallics Limited | Jsw Vijayanagar Metallics Limited | SMS1CAS1-COND1-HSM1-CRM1PTM1-CRM1CGL2-CRM1CCL1-CRM1APL9 | HSM1-CRM1PTM1-CRM1CGL2-CRM1CCL1 | 3-6 | 4.256 | 550-700 | 616 |  |  | 80-95 | 95 | N | CB | Pass | ok | NotOk | Multiple Dross line of L3/4(feelable) on top s/f at centre Discont long in f/c,fold mark of L3 at d/s c/w discont obsd in f/c,Pickup Roll mark of L3 on bott s/f at c/w cont obsd in F/c,As per TDC LFH955 Coil proceesed without liner marking,(as per SO water mark not required but actually water mark applied as per operation) NOT OK Rajiv | P1 | Dross Patches | CRM1CGL2 |  | OK for internal Consumption. "Multiple Dross line of L3/4(feelable) on top s/f at centre Discont long in f/c,fold mark of L3 at d/s c/w discont obsd in f/c,Pickup Roll mark of L3 on bott s/f at c/w cont obsd in F/c,As per TDC LFH955 Coil proceesed without liner marking,(as per SO water mark not required but actually water mark applied as per operation) NOT OK Rajiv" | CRM1CCL1 | N |  | 2023-12-21T04:40:00.000+0000 | 1.113079 | S_PPGLCW |  | N | A
3972 | PPGL | 23C0MP3000 | 23C0MP0000 | 0.8 | 0.8 | 1250 | 1250 | LFH955 | LFH955 | 508 | Jsw Vijayanagar Metallics Limited | Jsw Vijayanagar Metallics Limited | SMS1CAS1-COND1-HSM1-CRM1PTM1-CRM1CGL2-CRM1CCL1-CRM1APL9 | HSM1-CRM1PTM1-CRM1CGL2-CRM1CCL1 | 3-6 | 4.262 | 550-700 | 616 |  |  | 80-95 | 95 | N | CB |  | ok | Ok | NCO Coil Without Liner Marking and as per so Water Mark is not Req But Processed with JSW Coloroun+ Water Mark. Pickup Roll mark of L3 on bott s/f at c/w cont obsd at aproxx 1.1 mtrs pitch in F/c.Dross Patches and spots of L3 on both s/f at F/w Cont obsd at f/w H&T in F/c.Roll Grinding Mark of L3 on bott s/f at F/w Cont obsd in F/c. Ok Ajay | P1 |  |  |  | autoClrRemarks | CRM1CCL1 | N |  | 2023-12-20T02:42:49.000+0000 | 0.02849537 | S_PPGLCW |  | N | A
3973 | PPGL | 23C0MP4000 | 23C0MP0000 | 0.8 | 0.8 | 1250 | 1250 | LFH955 | LFH955 | 508 | Jsw Vijayanagar Metallics Limited | Jsw Vijayanagar Metallics Limited | SMS1CAS1-COND1-HSM1-CRM1PTM1-CRM1CGL2-CRM1CCL1-CRM1APL9 | HSM1-CRM1PTM1-CRM1CGL2-CRM1CCL1 | 3-6 | 4.267 | 550-700 | 616 |  |  | 80-95 | 95 | N | CB |  | ok | Ok | NCO Coil Without Liner Marking and as per so Water Mark is not Req But Processed with JSW Coloroun+ Water Mark. Pickup Roll mark of L3 on bott s/f at c/w cont obsd at aproxx 1.1 mtrs pitch in F/c.Dross Patches and spots of L3 on both s/f at F/w Cont obsd at f/w H&T in F/c.Roll Grinding Mark of L3 on bott s/f at F/w Cont obsd in F/c. Ok Ajay | P1 |  |  |  | autoClrRemarks | CRM1CCL1 | N |  | 2023-12-20T02:42:42.000+0000 | 0.02700231 | S_PPGLCW |  | N | A
3974 | PPGL | 23C0MP5000 | 23C0MP0000 | 0.8 | 0.8 | 1250 | 1250 | LFH955 | LFH955 | 508 | Jsw Vijayanagar Metallics Limited | Jsw Vijayanagar Metallics Limited | SMS1CAS1-COND1-HSM1-CRM1PTM1-CRM1CGL2-CRM1CCL1-CRM1APL9 | HSM1-CRM1PTM1-CRM1CGL2-CRM1CCL1 | 3-6 | 4.126 | 550-700 | 616 |  |  | 80-95 | 95 | N | CB |  | ok | Ok | NCO Coil Without Liner Marking and as per so Water Mark is not Req But Processed with JSW Coloroun+ Water Mark. Pickup Roll mark of L3 on bott s/f at c/w cont obsd at aproxx 1.1 mtrs pitch in F/c.Dross Patches and spots of L3 on both s/f at F/w Cont obsd at f/w H&T in F/c.Roll Grinding Mark of L3 on bott s/f at F/w Cont obsd in F/c. SPR. Ok Ajay | P1 |  |  |  | autoClrRemarks | CRM1CCL1 | N |  | 2023-12-20T02:43:03.000+0000 | 0.02596065 | S_PPGLCW |  | N | A
3975 | PPGL | 23C3GW1000 | 23C3GW0000 | 0.45 | 0.403 | 1220 | 1220 | LCO955 | LCO955 | 508 | JSW MTS COLOURON PLUS | JSW MTS COLOURON PLUS | SMS1CAS1-COND1-HSM1-CRM1PTM1-CRM1CGL2-CRM1CCL1-CRM1APL9 | HSM1-CRM1PTM1-CRM1CGL2 | 12.084-20.14 | 6.376 | 550- | 630 |  |  | - | 95 | N |  | Pass | OK | NotOk | Edge wavy(wave hight 2-3mm) of L3 obasd cont at o/s ID 1520mtr to f/c & od 30 mtr nozzle cleaning mark. Dross patches of L2 obsd on both s/f at f/w H&T cont obsd in f/c.Spangal variation of L2/3 obsd on both s/f at c/w in f/c .Coil Processed With SPM & Without Passivation & Oiling.Wavi not obsd.Oven Strip Tempr 90 *C. | P1 | Waviness | CRM1CGL2 |  | PRocess with TLL at CCL and Salvage OD 30mtr Edge wavy(wave hight 2-3mm) of L3 obasd cont at o/s ID 1520mtr to f/c & od 30 mtr nozzle cleaning mark. Dross patches of L2 obsd on both s/f at f/w H&T cont obsd in f/c.Spangal variation of L2/3 obsd on both s/f at c/w in f/c .Coil Processed With SPM & Without Passivation & Oiling.Wavi not obsd.Oven Strip Tempr 90 *C. | CRM1CGL2 | N |  | 2023-12-19T12:50:40.000+0000 | 0.2520023 | S_GLCW | FN | N | B
3976 | PPGL | 23C3GW2000 | 23C3GW0000 | 0.45 | 0.403 | 1220 | 1220 | LCO955 | LFH955 | 508 | JSW MTS COLOURON PLUS | NCO | SMS1CAS1-COND1-HSM1-CRM1PTM1-CRM1CGL2-CRM1CCL1-CRM1APL9 | HSM1-CRM1PTM1-CRM1CGL2 | 12.084-20.14 | 16.602 | 550-700 | 630 |  |  | 80-95 | 95 | N |  | Pass | OK | NotOk | V-Notch,Edge over coating & wrinkle of L4 obsd cont on top s/f at o/s edge to 20mm in ID 710mtr after that ok. Dross patches of L2 obsd on both s/f at f/w H&T cont obsd in f/c.Spangal variation of L2/3 obsd on both s/f at c/w in f/c .Coil Processed With SPM & Without Passivation & Oiling.Wavi not obsd.Oven Strip Tempr 90 *C. | N1 | Folding | CRM1CGL2 |  | N1 Plan for LFH955 V-Notch,Edge over coating & wrinkle of L4 obsd cont on top s/f at o/s edge to 20mm in ID 710mtr after that ok. Dross patches of L2 obsd on both s/f at f/w H&T cont obsd in f/c.Spangal variation of L2/3 obsd on both s/f at c/w in f/c .Coil Processed With SPM & Without Passivation & Oiling.Wavi not obsd.Oven Strip Tempr 90 *C. | CRM1CGL2 | N1 | Prime | 2023-12-19T12:48:45.000+0000 | 0.2503125 | S_GLCW | FN | N | B
3977 | PPGL | 23C3GY0000 | 23C3GY0000 | 0.45 | 0.403 | 1220 | 1220 | LCO955 | LCO955 | 508 | JSW MTS COLOURON PLUS | JSW MTS COLOURON PLUS | SMS1CAS1-COND1-HSM1-CRM1PTM1-CRM1CGL2-CRM1CCL1-CRM1APL9 | HSM1-CRM1PTM1-CRM1CGL2 | 12.084-20.14 | 22.521 | 550- | 685 |  |  | - | 95 | N |  | Pass | OK | Ok | ID 5-10wraps V-notch obsd. Dross patches of L2 obsd on both s/f at f/w H&T cont obsd in f/c.Spangal variation of L2/3 obsd on both s/f at c/w in f/c .Coil Processed With SPM & Without Passivation & Oiling.Wavi not obsd.Oven Strip Tempr 90 *C. | P1 |  |  |  | ID 5-10wraps V-notch obsd. Dross patches of L2 obsd on both s/f at f/w H&T cont obsd in f/c.Spangal variation of L2/3 obsd on both s/f at c/w in f/c .Coil Processed With SPM & Without Passivation & Oiling.Wavi not obsd.Oven Strip Tempr 90 *C. | CRM1CGL2 | N |  | 2023-12-19T15:25:35.000+0000 | 0.1789005 | S_GLCW | FN | N | B
3978 | PPGL | 23C3AL1000 | 23C3AL0000 | 0.8 | 0.8 | 1250 | 1250 | LFH955 | LFH955 | 508 | Jsw Vijayanagar Metallics Limited | Jsw Vijayanagar Metallics Limited | SMS1CAS1-COND1-HSM1-CRM1PTM1-CRM1CGL2-CRM1CCL1-CRM1APL9 | HSM1-CRM1PTM1-CRM1CGL2-CRM1CCL1 | 3-6 | 5.771 | 550-700 | 673 |  |  | 80-95 | 95 | N | CB |  | LFT FAIL(ok as per Hari om sir ) | Ok | NCO Coil Without Liner Marking and as per so Water Mark is not Req But Processed with JSW Coloroun+ Water Mark.Folding Mark of L2 on top s/f at o/s cont obsd in F/c.Pin Dent Of L3 on top s/f at o/s cont obsd at aproxx 2.4 mtrs pitch in F/c.Pickup Roll mark of L3 on bott s/f at c/w cont obsd at aproxx 1.1 mtrs pitch in F/c.Dross Patches and spots of L3 on both s/f at F/w Cont obsd at f/w H&T in F/c.Roll Grinding Mark of L2 on bott s/f at F/w Cont obsd in F/c. Ok Ajay | P1 |  |  |  | autoClrRemarks | CRM1CCL1 | N |  | 2023-12-20T06:27:10.000+0000 | 0.08030093 | S_PPGLCW | FN | N | A
3979 | PPGL | 23C3AL2000 | 23C3AL0000 | 0.8 | 0.8 | 1250 | 1250 | LFH955 | LFH955 | 508 | Jsw Vijayanagar Metallics Limited | Jsw Vijayanagar Metallics Limited | SMS1CAS1-COND1-HSM1-CRM1PTM1-CRM1CGL2-CRM1CCL1-CRM1APL9 | HSM1-CRM1PTM1-CRM1CGL2-CRM1CCL1 | 3-6 | 5.775 | 550-700 | 673 |  |  | 80-95 | 95 | N | CB |  | LFT FAIL(ok as per Hari om sir ) | Ok | NCO Coil Without Liner Marking and as per so Water Mark is not Req But Processed with JSW Coloroun+ Water Mark.Folding Mark of L2 on top s/f at o/s cont obsd in F/c.Pin Dent Of L3 on top s/f at o/s cont obsd at aproxx 2.4 mtrs pitch in F/c.Pickup Roll mark of L3 on bott s/f at c/w cont obsd at aproxx 1.1 mtrs pitch in F/c.Dross Patches and spots of L3 on both s/f at F/w Cont obsd at f/w H&T in F/c.Roll Grinding Mark of L2 on bott s/f at F/w Cont obsd in F/c. Ok Ajay | P1 |  |  |  | autoClrRemarks | CRM1CCL1 | N |  | 2023-12-20T06:26:21.000+0000 | 0.09621528 | S_PPGLCW | FN | N | A
3980 | PPGL | 23C3AL3000 | 23C3AL0000 | 0.8 | 0.8 | 1250 | 1250 | LFH955 | LFH955 | 508 | Jsw Vijayanagar Metallics Limited | Jsw Vijayanagar Metallics Limited | SMS1CAS1-COND1-HSM1-CRM1PTM1-CRM1CGL2-CRM1CCL1-CRM1APL9 | HSM1-CRM1PTM1-CRM1CGL2-CRM1CCL1 | 3-6 | 5.771 | 550-700 | 673 |  |  | 80-95 | 95 | N | CB |  | LFT FAIL(ok as per Hari om sir ) | Ok | NCO Coil Without Liner Marking and as per so Water Mark is not Req But Processed with JSW Coloroun+ Water Mark.Folding Mark of L2 on top s/f at o/s cont obsd in F/c.Pin Dent Of L3 on top s/f at o/s cont obsd at aproxx 2.4 mtrs pitch in F/c.Pickup Roll mark of L3 on bott s/f at c/w cont obsd at aproxx 1.1 mtrs pitch in F/c.Dross Patches and spots of L3 on both s/f at F/w Cont obsd at f/w H&T in F/c.Roll Grinding Mark of L2 on bott s/f at F/w Cont obsd in F/c. Ok Ajay | P1 |  |  |  | autoClrRemarks | CRM1CCL1 | N |  | 2023-12-20T06:25:57.000+0000 | 0.0946412 | S_PPGLCW | FN | N | A
3981 | PPGL | 23C3AL4000 | 23C3AL0000 | 0.8 | 0.8 | 1250 | 1250 | LFH955 | LFH955 | 508 | Jsw Vijayanagar Metallics Limited | Jsw Vijayanagar Metallics Limited | SMS1CAS1-COND1-HSM1-CRM1PTM1-CRM1CGL2-CRM1CCL1-CRM1APL9 | HSM1-CRM1PTM1-CRM1CGL2-CRM1CCL1 | 3-6 | 5.637 | 550-700 | 673 |  |  | 80-95 | 95 | N | CB |  | LFT FAIL(ok as per Hari om sir ) | Ok | NCO Coil Without Liner Marking and as per so Water Mark is not Req But Processed with JSW Coloroun+ Water Mark.Folding Mark of L2 on top s/f at o/s cont obsd in F/c.Pin Dent Of L3 on top s/f at o/s cont obsd at aproxx 2.4 mtrs pitch in F/c.Pickup Roll mark of L3 on bott s/f at c/w cont obsd at aproxx 1.1 mtrs pitch in F/c.Dross Patches and spots of L3 on both s/f at F/w Cont obsd at f/w H&T in F/c.Roll Grinding Mark of L2 on bott s/f at F/w Cont obsd in F/c.SPR. Ok Ajay | P1 |  |  |  | autoClrRemarks | CRM1CCL1 | N |  | 2023-12-20T06:26:03.000+0000 | 0.09025463 | S_PPGLCW | FN | N | A
3982 | PPGL | 23C3HD1000 | 23C3HD0000 | 0.45 | 0.403 | 1220 | 1220 | LCO955 | ASP401 | 508 | JSW MTS COLOURON PLUS | NCO | SMS1CAS1-COND1-HSM1-CRM1PTM1-CRM1CGL2-CRM1CCL1-CRM1APL9 | HSM1-CRM1PTM1-CRM1CGL2 | 12.084-20.14 | 6.999 | 350-700 | 690 |  |  | - | 95 | N |  | Pass | OK | NotOk | V-notch,Dross patches of L2 obsd on both s/f at f/w H&T cont obsd in f/c.Spangal variation of L2/3 obsd on both s/f at c/w in f/c .Coil Processed With SPM & Without Passivation & Oiling.Wavi not obsd.Oven Strip Tempr 90 *C. | N2 | Edge Cut /Edge Crack | CRM1CGL2 |  | ASP401 V-notch,Dross patches of L2 obsd on both s/f at f/w H&T cont obsd in f/c.Spangal variation of L2/3 obsd on both s/f at c/w in f/c .Coil Processed With SPM & Without Passivation & Oiling.Wavi not obsd.Oven Strip Tempr 90 *C. | CRM1CGL2 | Y | Down Gradation | 2023-12-19T23:29:08.000+0000 | 0.5139699 | S_GLCW | FN | N | B
3983 | PPGL | 23C3HD2000 | 23C3HD0000 | 0.45 | 0.403 | 1220 | 1220 | LCO955 | ASP401 | 508 | JSW MTS COLOURON PLUS | NCO | SMS1CAS1-COND1-HSM1-CRM1PTM1-CRM1CGL2-CRM1CCL1-CRM1APL9 | HSM1-CRM1PTM1-CRM1CGL2 | 12.084-20.14 | 5.909 | 350-700 | 690 |  |  | - | 95 | N |  | Pass | OK | NotOk | V-notch,Dross patches of L2 obsd on both s/f at f/w H&T cont obsd in f/c.Spangal variation of L2/3 obsd on both s/f at c/w in f/c .Coil Processed With SPM & Without Passivation & Oiling.Wavi not obsd.Oven Strip Tempr 90 *C. | N2 | Edge Cut /Edge Crack | CRM1CGL2 |  | ASP401 V-notch,Dross patches of L2 obsd on both s/f at f/w H&T cont obsd in f/c.Spangal variation of L2/3 obsd on both s/f at c/w in f/c .Coil Processed With SPM & Without Passivation & Oiling.Wavi not obsd.Oven Strip Tempr 90 *C. | CRM1CGL2 | Y | Down Gradation | 2023-12-19T23:29:41.000+0000 | 0.5139931 | S_GLCW | FN | N | B
3984 | PPGL | 23C3HD3000 | 23C3HD0000 | 0.45 | 0.403 | 1220 | 1220 | LCO955 | ASP401 | 508 | JSW MTS COLOURON PLUS | NCO | SMS1CAS1-COND1-HSM1-CRM1PTM1-CRM1CGL2-CRM1CCL1-CRM1APL9 | HSM1-CRM1PTM1-CRM1CGL2 | 12.084-20.14 | 8.735 | 350-700 | 690 |  |  | - | 95 | N |  | Pass | OK | NotOk | V-notch,Dross patches of L2 obsd on both s/f at f/w H&T cont obsd in f/c.Spangal variation of L2/3 obsd on both s/f at c/w in f/c .Coil Processed With SPM & Without Passivation & Oiling.Wavi not obsd.Oven Strip Tempr 90 *C. | N2 | Edge Cut /Edge Crack | CRM1CGL2 |  | ASP401 V-notch,Dross patches of L2 obsd on both s/f at f/w H&T cont obsd in f/c.Spangal variation of L2/3 obsd on both s/f at c/w in f/c .Coil Processed With SPM & Without Passivation & Oiling.Wavi not obsd.Oven Strip Tempr 90 *C. | CRM1CGL2 | Y | Down Gradation | 2023-12-19T23:30:45.000+0000 | 0.5143634 | S_GLCW | FN | N | B
3985 | PPGL | 23C3HB0000 | 23C3HB0000 | 0.45 | 0.403 | 1220 | 1220 | LCO955 | LCO955 | 508 | JSW MTS COLOURON PLUS | JSW MTS COLOURON PLUS | SMS1CAS1-COND1-HSM1-CRM1PTM1-CRM1CGL2-CRM1CCL1-CRM1APL9 | HSM1-CRM1PTM1-CRM1CGL2 | 12.084-20.14 | 22.82 | 550- | 690 |  |  | - | 95 | N |  | Pass | OK | Ok | Dross patches of L2 obsd on both s/f at f/w H&T cont obsd in f/c.Spangal variation of L2/3 obsd on both s/f at c/w in f/c .Coil Processed With SPM & Without Passivation & Oiling.Wavi not obsd.Oven Strip Tempr 90 *C. | P1 |  |  |  | Dross patches of L2 obsd on both s/f at f/w H&T cont obsd in f/c.Spangal variation of L2/3 obsd on both s/f at c/w in f/c .Coil Processed With SPM & Without Passivation & Oiling.Wavi not obsd.Oven Strip Tempr 90 *C. | CRM1CGL2 | N |  | 2023-12-19T15:24:57.000+0000 | 0.2814815 | S_GLCW | FN | N | B
3986 | PPGL | 23C3GZ0000 | 23C3GZ0000 | 0.45 | 0.403 | 1220 | 1220 | LCO955 | LCO955 | 508 | JSW MTS COLOURON PLUS | JSW MTS COLOURON PLUS | SMS1CAS1-COND1-HSM1-CRM1PTM1-CRM1CGL2-CRM1CCL1-CRM1APL9 | HSM1-CRM1PTM1-CRM1CGL2 | 12.084-20.14 | 22.722 | 550- | 690 |  |  | - | 95 | N |  | Pass | OK | NotOk | Edge over coating of L4 obsd cont both side(top/bottom) at o/s edge to 40mm ID 1880mtr to 2450mtr after that ok.Dross patches of L2 obsd on both s/f at f/w H&T cont obsd in f/c.Spangal variation of L2/3 obsd on both s/f at c/w in f/c .Coil Processed With SPM & Without Passivation & Oiling.Wavi not obsd.Oven Strip Tempr 90 *C. Insd by Subhash. | P1 | Excess Coating Thickness | CRM1CGL2 |  | Salvage ID 1800-2400mtr at CCL. "Edge over coating of L4 obsd cont both side(top/bottom) at o/s edge to 40mm ID 1880mtr to 2450mtr after that ok.Dross patches of L2 obsd on both s/f at f/w H&T cont obsd in f/c.Spangal variation of L2/3 obsd on both s/f at c/w in f/c .Coil Processed With SPM & Without Passivation & Oiling.Wavi not obsd.Oven Strip Tempr 90 *C. Insd by Subhash." | CRM1CGL2 | N |  | 2023-12-21T04:31:54.000+0000 | 1.790752 | S_GLCW | FN | N | B
3987 | PPGL | 23C3JB1000 | 23C3JB0000 | 0.45 | 0.403 | 1220 | 1220 | LCO955 | LFH955 | 508 | JSW MTS COLOURON PLUS | NCO | SMS1CAS1-COND1-HSM1-CRM1PTM1-CRM1CGL2-CRM1CCL1-CRM1APL9 | HSM1-CRM1PTM1-CRM1CGL2 | 12.084-20.14 | 10.059 | 550-700 | 690 |  |  | 80-95 | 95 | N |  | Pass | OK | NotOk | V-notch, Edge burr with Light edge over coating of L3 lght feelable on both s/f at d/s to 1-2mm width discont obsd in id 900-1300mtr. Coil Processed With SPM & Without Passivation & Oiling.Wavi not obsd.Oven Strip Tempr 90 *C. | N1 | Folding | CRM1CGL2 |  | N1 Plan for LFH955 V-notch, Edge burr with Light edge over coating of L3 lght feelable on both s/f at d/s to 1-2mm width discont obsd in id 900-1300mtr. Coil Processed With SPM & Without Passivation & Oiling.Wavi not obsd.Oven Strip Tempr 90 *C. | CRM1CGL2 | N1 | Prime | 2023-12-19T15:12:30.000+0000 | 0.1283333 | S_GLCW | FN | N | B
3988 | PPGL | 23C3JB2000 | 23C3JB0000 | 0.45 | 0.403 | 1220 | 1220 | LCO955 | LCO955 | 508 | JSW MTS COLOURON PLUS | JSW MTS COLOURON PLUS | SMS1CAS1-COND1-HSM1-CRM1PTM1-CRM1CGL2-CRM1CCL1-CRM1APL9 | HSM1-CRM1PTM1-CRM1CGL2 | 12.084-20.14 | 12.544 | 550-700 | 690 |  |  | 80-95 | 95 | N |  | Pass | OK | Ok | Dross patches of L2 obsd on both s/f at f/w H&T cont obsd in f/c.Spangal variation of L2/3 obsd on both s/f at c/w in f/c .Coil Processed With SPM & Without Passivation & Oiling.Wavi not obsd.Oven Strip Tempr 90 *C. | P1 |  |  |  | Dross patches of L2 obsd on both s/f at f/w H&T cont obsd in f/c.Spangal variation of L2/3 obsd on both s/f at c/w in f/c .Coil Processed With SPM & Without Passivation & Oiling.Wavi not obsd.Oven Strip Tempr 90 *C. | CRM1CGL2 | N |  | 2023-12-19T15:26:03.000+0000 | 0.1373843 | S_GLCW | FN | N | B
3989 | PPGL | 23C3JJ0000 | 23C3JJ0000 | 0.45 | 0.403 | 1220 | 1220 | LCO955 | LCO955 | 508 | JSW MTS COLOURON PLUS | JSW MTS COLOURON PLUS | SMS1CAS1-COND1-HSM1-CRM1PTM1-CRM1CGL2-CRM1CCL1-CRM1APL9 | HSM1-CRM1PTM1-CRM1CGL2 | 12.084-20.14 | 21.089 | 550- | 690 |  |  | - | 95 | N |  | Pass | OK | Ok | Dross patches of L2 obsd on both s/f at f/w H&T cont obsd in f/c.Spangal variation of L2/3 obsd on both s/f at c/w in f/c .Coil Processed With SPM & Without Passivation & Oiling.Wavi not obsd.Oven Strip Tempr 90 *C. | P1 |  |  |  | Dross patches of L2 obsd on both s/f at f/w H&T cont obsd in f/c.Spangal variation of L2/3 obsd on both s/f at c/w in f/c .Coil Processed With SPM & Without Passivation & Oiling.Wavi not obsd.Oven Strip Tempr 90 *C. | CRM1CGL2 | N |  | 2023-12-19T15:26:30.000+0000 | 0.1398727 | S_GLCW | FN | N | C
3990 | PPGL | 23C3JD0000 | 23C3JD0000 | 0.45 | 0.403 | 1220 | 1220 | LCO955 | LCO955 | 508 | JSW MTS COLOURON PLUS | JSW MTS COLOURON PLUS | SMS1CAS1-COND1-HSM1-CRM1PTM1-CRM1CGL2-CRM1CCL1-CRM1APL9 | HSM1-CRM1PTM1-CRM1CGL2 | 12.084-20.14 | 22.59 | 550- | 690 |  |  | - | 95 | N |  | Pass | OK | Ok | Dross patches of L2 obsd on both s/f at f/w H&T cont obsd in f/c.Spangal variation of L2/3 obsd on both s/f at c/w in f/c .Coil Processed With SPM & Without Passivation & Oiling.Wavi not obsd.Oven Strip Tempr 90 *C. | P1 |  |  |  | Dross patches of L2 obsd on both s/f at f/w H&T cont obsd in f/c.Spangal variation of L2/3 obsd on both s/f at c/w in f/c .Coil Processed With SPM & Without Passivation & Oiling.Wavi not obsd.Oven Strip Tempr 90 *C. | CRM1CGL2 | N |  | 2023-12-19T16:50:52.000+0000 | 0.1304977 | S_GLCW | FN | N | C
3991 | PPGL | 23C3JU0000 | 23C3JU0000 | 0.45 | 0.403 | 1220 | 1220 | LCO955 | LCO955 | 508 | JSW MTS COLOURON PLUS | JSW MTS COLOURON PLUS | SMS1CAS1-COND1-HSM1-CRM1PTM1-CRM1CGL2-CRM1CCL1-CRM1APL9 | HSM1-CRM1PTM1-CRM1CGL2 | 12.084-20.14 | 22.783 | 550- | 690 |  |  | - | 95 | N |  | Pass | OK | Ok | Dross patches of L2 obsd on both s/f at f/w H&T cont obsd in f/c.Spangal variation of L2/3 obsd on both s/f at c/w in f/c. Coil Processed With SPM & Without Passivation & Oiling.Wavi not obsd.Oven Strip Tempr 90 *C. | P1 |  |  |  | Dross patches of L2 obsd on both s/f at f/w H&T cont obsd in f/c.Spangal variation of L2/3 obsd on both s/f at c/w in f/c. Coil Processed With SPM & Without Passivation & Oiling.Wavi not obsd.Oven Strip Tempr 90 *C. | CRM1CGL2 | N |  | 2023-12-19T16:49:36.000+0000 | 0.1095949 | S_GLCW | FN | N | C
3992 | PPGL | 23C38T1000 | 23C38T0000 | 0.8 | 0.8 | 1250 | 1250 | LFH955 | LFH955 | 508 | Jsw Vijayanagar Metallics Limited | Jsw Vijayanagar Metallics Limited | SMS1CAS1-COND1-HSM1-CRM1PTM1-CRM1CGL2-CRM1CCL1-CRM1APL9 | HSM1-CRM1PTM1-CRM1CGL2-CRM1CCL1 | 3-6 | 5.671 | 550-700 | 657 |  |  | 80-95 | 95 | N | CB |  | LFT FAIL(ok as per Hari om sir ) | Ok | NCO Coil Without Liner Marking and as per so Water Mark is not Req But Processed with JSW Coloroun+ Water Mark.Pin Dent Of L3 on top s/f at o/s cont obsd at aproxx 2.4 mtrs pitch in F/c.Pickup Roll mark of L3 on bott s/f at c/w cont obsd at aproxx 1.1 mtrs pitch in F/c.Dross Patches and spots of L3 on both s/f at F/w Cont obsd at f/w H&T in F/c.Roll Grinding Mark of L2 on bott s/f at F/w Cont obsd in F/c. Ok Ajay | P1 |  |  |  | autoClrRemarks | CRM1CCL1 | N |  | 2023-12-20T06:26:48.000+0000 | 0.1025 | S_PPGLCW | FN | N | A
3993 | PPGL | 23C38T2000 | 23C38T0000 | 0.8 | 0.8 | 1250 | 1250 | LFH955 | LFH955 | 508 | Jsw Vijayanagar Metallics Limited | Jsw Vijayanagar Metallics Limited | SMS1CAS1-COND1-HSM1-CRM1PTM1-CRM1CGL2-CRM1CCL1-CRM1APL9 | HSM1-CRM1PTM1-CRM1CGL2-CRM1CCL1 | 3-6 | 5.767 | 550-700 | 657 |  |  | 80-95 | 95 | N | CB |  | LFT FAIL(ok as per Hari om sir ) | Ok | NCO Coil Without Liner Marking and as per so Water Mark is not Req But Processed with JSW Coloroun+ Water Mark.Pin Dent Of L3 on top s/f at o/s cont obsd at aproxx 2.4 mtrs pitch in F/c.Pickup Roll mark of L3 on bott s/f at c/w cont obsd at aproxx 1.1 mtrs pitch in F/c.Dross Patches and spots of L3 on both s/f at F/w Cont obsd at f/w H&T in F/c.Roll Grinding Mark of L2 on bott s/f at F/w Cont obsd in F/c. Ok Ajay | P1 |  |  |  | autoClrRemarks | CRM1CCL1 | N |  | 2023-12-20T06:26:35.000+0000 | 0.1010185 | S_PPGLCW | FN | N | A
3994 | PPGL | 23C38T3000 | 23C38T0000 | 0.8 | 0.8 | 1250 | 1250 | LFH955 | LFH955 | 508 | Jsw Vijayanagar Metallics Limited | Jsw Vijayanagar Metallics Limited | SMS1CAS1-COND1-HSM1-CRM1PTM1-CRM1CGL2-CRM1CCL1-CRM1APL9 | HSM1-CRM1PTM1-CRM1CGL2-CRM1CCL1 | 3-6 | 5.771 | 550-700 | 657 |  |  | 80-95 | 95 | N | CB |  | LFT FAIL(ok as per Hari om sir ) | Ok | NCO Coil Without Liner Marking and as per so Water Mark is not Req But Processed with JSW Coloroun+ Water Mark.Pin Dent Of L3 on top s/f at o/s cont obsd at aproxx 2.4 mtrs pitch in F/c.Pickup Roll mark of L3 on bott s/f at c/w cont obsd at aproxx 1.1 mtrs pitch in F/c.Dross Patches and spots of L3 on both s/f at F/w Cont obsd at f/w H&T in F/c.Roll Grinding Mark of L2 on bott s/f at F/w Cont obsd in F/c. Ok Ajay | P1 |  |  |  | autoClrRemarks | CRM1CCL1 | N |  | 2023-12-20T06:26:28.000+0000 | 0.09913194 | S_PPGLCW | FN | N | A
3995 | PPGL | 23C38T4000 | 23C38T0000 | 0.8 | 0.8 | 1250 | 1250 | LFH955 | LFH955 | 508 | Jsw Vijayanagar Metallics Limited | Jsw Vijayanagar Metallics Limited | SMS1CAS1-COND1-HSM1-CRM1PTM1-CRM1CGL2-CRM1CCL1-CRM1APL9 | HSM1-CRM1PTM1-CRM1CGL2-CRM1CCL1 | 3-6 | 5.637 | 550-700 | 657 |  |  | 80-95 | 95 | N | CB |  | LFT FAIL(ok as per Hari om sir ) | Ok | NCO Coil Without Liner Marking and as per so Water Mark is not Req But Processed with JSW Coloroun+ Water Mark.Pin Dent Of L3 on top s/f at o/s cont obsd at aproxx 2.4 mtrs pitch in F/c.Pickup Roll mark of L3 on bott s/f at c/w cont obsd at aproxx 1.1 mtrs pitch in F/c.Dross Patches and spots of L3 on both s/f at F/w Cont obsd at f/w H&T in F/c.Roll Grinding Mark of L2 on bott s/f at F/w Cont obsd in F/c.SPR. Ok Ajay | P1 |  |  |  | autoClrRemarks | CRM1CCL1 | N |  | 2023-12-20T06:26:09.000+0000 | 0.09770833 | S_PPGLCW | FN | N | A
3996 | PPGL | 23C3BA1000 | 23C3BA0000 | 0.8 | 0.8 | 1250 | 1250 | LFH955 | LFH955 | 508 | Jsw Vijayanagar Metallics Limited | Jsw Vijayanagar Metallics Limited | SMS1CAS1-COND1-HSM1-CRM1PTM1-CRM1CGL2-CRM1CCL1-CRM1APL9 | HSM1-CRM1PTM1-CRM1CGL2-CRM1CCL1 | 3-6 | 5.726 | 550-700 | 663 |  |  | 80-95 | 95 | N | CB |  | LFT FAIL(ok as per Hari om sir ) | Ok | NCO Coil Without Liner Marking and as per so Water Mark is not Req But Processed with JSW Coloroun+ Water Mark.Pin Dent Of L3 on top s/f at o/s cont obsd at aproxx 2.4 mtrs pitch in F/c.Pickup Roll mark of L3 on bott s/f at c/w cont obsd at aproxx 1.1 mtrs pitch in F/c.Dross Patches and spots of L3 on both s/f at F/w Cont obsd at f/w H&T in F/c.Roll Grinding Mark of L2 on bott s/f at F/w Cont obsd in F/c. Ok Ajay | P1 |  |  |  | autoClrRemarks | CRM1CCL1 | N |  | 2023-12-20T06:26:41.000+0000 | 0.0780787 | S_PPGLCW | FN | N | B
3997 | PPGL | 23C3BA2000 | 23C3BA0000 | 0.8 | 0.8 | 1250 | 1250 | LFH955 | LFH955 | 508 | Jsw Vijayanagar Metallics Limited | Jsw Vijayanagar Metallics Limited | SMS1CAS1-COND1-HSM1-CRM1PTM1-CRM1CGL2-CRM1CCL1-CRM1APL9 | HSM1-CRM1PTM1-CRM1CGL2-CRM1CCL1 | 3-6 | 5.842 | 550-700 | 663 |  |  | 80-95 | 95 | N | CB |  | LFT FAIL(ok as per Hari om sir ) | Ok | NCO Coil Without Liner Marking and as per so Water Mark is not Req But Processed with JSW Coloroun+ Water Mark.Pin Dent Of L3 on top s/f at o/s cont obsd at aproxx 2.4 mtrs pitch in F/c.Pickup Roll mark of L3 on bott s/f at c/w cont obsd at aproxx 1.1 mtrs pitch in F/c.Dross Patches and spots of L3 on both s/f at F/w Cont obsd at f/w H&T in F/c.Roll Grinding Mark of L2 on bott s/f at F/w Cont obsd in F/c. Ok Ajay | P1 |  |  |  | autoClrRemarks | CRM1CCL1 | N |  | 2023-12-20T06:27:17.000+0000 | 0.07729167 | S_PPGLCW | FN | N | B
3998 | PPGL | 23C3BA3000 | 23C3BA0000 | 0.8 | 0.8 | 1250 | 1250 | LFH955 | LFH955 | 508 | Jsw Vijayanagar Metallics Limited | Jsw Vijayanagar Metallics Limited | SMS1CAS1-COND1-HSM1-CRM1PTM1-CRM1CGL2-CRM1CCL1-CRM1APL9 | HSM1-CRM1PTM1-CRM1CGL2-CRM1CCL1 | 3-6 | 5.847 | 550-700 | 663 |  |  | 80-95 | 95 | N | CB |  | LFT FAIL(ok as per Hari om sir ) | Ok | NCO Coil Without Liner Marking and as per so Water Mark is not Req But Processed with JSW Coloroun+ Water Mark.Pin Dent Of L3 on top s/f at o/s cont obsd at aproxx 2.4 mtrs pitch in F/c.Pickup Roll mark of L3 on bott s/f at c/w cont obsd at aproxx 1.1 mtrs pitch in F/c.Dross Patches and spots of L3 on both s/f at F/w Cont obsd at f/w H&T in F/c.Roll Grinding Mark of L2 on bott s/f at F/w Cont obsd in F/c. Ok Ajay | P1 |  |  |  | autoClrRemarks | CRM1CCL1 | N |  | 2023-12-20T06:27:40.000+0000 | 0.07537037 | S_PPGLCW | FN | N | B
3999 | PPGL | 23C3BA4000 | 23C3BA0000 | 0.8 | 0.8 | 1250 | 1250 | LFH955 | LFH955 | 508 | Jsw Vijayanagar Metallics Limited | Jsw Vijayanagar Metallics Limited | SMS1CAS1-COND1-HSM1-CRM1PTM1-CRM1CGL2-CRM1CCL1-CRM1APL9 | HSM1-CRM1PTM1-CRM1CGL2-CRM1CCL1 | 3-6 | 5.537 | 550-700 | 663 |  |  | 80-95 | 95 | N | CB |  | LFT FAIL(ok as per Hari om sir ) | Ok | NCO Coil Without Liner Marking and as per so Water Mark is not Req But Processed with JSW Coloroun+ Water Mark.Pin Dent Of L3 on top s/f at o/s cont obsd at aproxx 2.4 mtrs pitch in F/c.Pickup Roll mark of L3 on bott s/f at c/w cont obsd at aproxx 1.1 mtrs pitch in F/c.Dross Patches and spots of L3 on both s/f at F/w Cont obsd at f/w H&T in F/c.Roll Grinding Mark of L2 on bott s/f at F/w Cont obsd in F/c.SPR. Ok Ajay | P1 |  |  |  | autoClrRemarks | CRM1CCL1 | N |  | 2023-12-20T06:26:55.000+0000 | 0.07326389 | S_PPGLCW | FN | N | B
4000 | PPGL | 23C3JY1000 | 23C3JY0000 | 0.45 | 0.403 | 1220 | 1220 | LCO955 | LFH955 | 508 | JSW MTS COLOURON PLUS | NCO | SMS1CAS1-COND1-HSM1-CRM1PTM1-CRM1CGL2-CRM1CCL1-CRM1APL9 | HSM1-CRM1PTM1-CRM1CGL2 | 12.084-20.14 | 19.89 | 550-700 | 690 |  |  | 80-95 | 95 | N |  | Fail | LOW CT WT OBSVD 129 | Ok | U/w, V-notch obsd in id 5-10wraps. Due to Process speed reduced from 150-120mpm. Informed to BS Rao Sir. Coil Processed With SPM & Without Passivation & Oiling.Wavi not obsd.Oven Strip Tempr 90 *C. | N1 | Coating Wt Variation | CRM1CGL2 |  | N1 Plan for LFH955 in 70 GSM. U/w, V-notch obsd in id 5-10wraps. Due to Process speed reduced from 150-120mpm. Informed to BS Rao Sir. Coil Processed With SPM & Without Passivation & Oiling.Wavi not obsd.Oven Strip Tempr 90 *C. | CRM1CGL2 | N1 | Prime | 2023-12-21T05:31:14.000+0000 | 1.617037 | S_GLCW |  | N | C
4001 | GL | 23C3JY2000 | 23C3JY0000 | 0.8 | 0.403 | 1250 | 1220 | ASP001 | NPF-CRGL | 508 | JSW - PROCESS DIVERSION | NCO | SMS1CAS1-COND1-HSM1-CRM1PTM1-CRM1CGL2-CRM1APL8 | HSM1-CRM1PTM1-CRM1CGL2 | 2-15 | 2.75 | 550-650 | 690 |  |  | - | 95 | N |  |  | LOW CT WT OBSVD 129 | NotOk | Line stoppage material of L5 obsd in id 340-390mtr. Wrinkle s/f of L5 obsd in id 520mtr to f/c. | N5 | Line stoppage | CRM1CGL2 |  | loose winding scrap | CRM1CGL2 | N5 | Down Gradation | 2023-12-25T11:12:32.000+0000 | 5.853681 | 9CRGLBABYCOILS |  | N | C
4002 | PPGL | 23C3JR0000 | 23C3JR0000 | 0.45 | 0.406 | 1220 | 1220 | LID955 | LID955 | 508 | JSW MTS ACCIL | JSW MTS ACCIL | SMS1CAS1-COND1-HSM1-CRM1PTM1-CRM1CGL2-CRM1CCL1-CRM1APL9 | HSM1-CRM1PTM1-CRM1CGL2 | 12.084-20.14 | 22.112 | 550- | 687 |  |  | - | 95 | N |  | Pass | OK 0.406 | NotOk | slow line speed over coating s/f of L4 on both s/f at f/w cont obsd in id 4900-4950mtr. And 5200mtr. for entry welding problem. U/w, Dross patches of L2 obsd on both s/f at f/w H&T cont obsd in f/c.Spangle variation of L2/3 obsd on both s/f at c/w in f/c. Coil Processed With SPM & Without Passivation & Oiling.Wavi not obsd.Oven Strip Tempr 90 *C. | P1 | No Defect | CRM1CGL2 |  | Salvage OD 900mtr at CCL slow line speed over coating s/f of L4 on both s/f at f/w cont obsd in id 4900-4950mtr. And 5200mtr. for entry welding problem. U/w, Dross patches of L2 obsd on both s/f at f/w H&T cont obsd in f/c.Spangle variation of L2/3 obsd on both s/f at c/w in f/c. Coil Processed With SPM & Without Passivation & Oiling.Wavi not obsd.Oven Strip Tempr 90 *C. | CRM1CGL2 | N |  | 2023-12-19T23:55:50.000+0000 | 0.2013079 | S_GLCW | FN | N | C
4003 | PPGL | 23C00Y1000 | 23C00Y0000 | 0.6 | 0.6 | 1250 | 1250 | LFH955 | LFH955 | 508 | Jsw Vijayanagar Metallics Limited | Jsw Vijayanagar Metallics Limited | SMS1CAS1-COND1-HSM1-CRM1PTM1-CRM1CGL2-CRM1CCL1-CRM1APL9 | HSM1-CRM1PTM1-CRM1CGL2-CRM1CCL1 | 3-6 | 5.537 | 550-700 | 674 |  |  | 80-95 | 95 | N | CB |  | OK | Ok | Edge Uncoated of 2-3 mm on bott s/f at d/s cont obsd in F/c. Due to Edge Waviness from input.NCO Coil Without Liner Marking and as per so Water Mark is not Req But Processed with JSW Coloroun+ Water Mark.Pickup Roll mark of L3 on bott s/f at c/w cont obsd at aproxx 1.1 mtrs pitch in F/c.Dross Patches and spots of L3 on both s/f at F/w Cont obsd at f/w H&T in F/c.Roll Grinding Mark of L2 on bott s/f at F/w Cont obsd in F/c. Ok Ajay | P1 |  |  |  | autoClrRemarks | CRM1CCL1 | N |  | 2023-12-20T06:52:48.000+0000 | 0.01822917 | S_PPGLCW |  | N | B
4004 | PPGL | 23C00Y2000 | 23C00Y0000 | 0.6 | 0.6 | 1250 | 1250 | LFH955 | LFH955 | 508 | Jsw Vijayanagar Metallics Limited | Jsw Vijayanagar Metallics Limited | SMS1CAS1-COND1-HSM1-CRM1PTM1-CRM1CGL2-CRM1CCL1-CRM1APL9 | HSM1-CRM1PTM1-CRM1CGL2-CRM1CCL1 | 3-6 | 5.537 | 550-700 | 674 |  |  | 80-95 | 95 | N | CB |  | OK | Ok | Edge Uncoated of 2-3 mm on bott s/f at d/s cont obsd in F/c. Due to Edge Waviness from input.NCO Coil Without Liner Marking and as per so Water Mark is not Req But Processed with JSW Coloroun+ Water Mark.Pickup Roll mark of L3 on bott s/f at c/w cont obsd at aproxx 1.1 mtrs pitch in F/c.Dross Patches and spots of L3 on both s/f at F/w Cont obsd at f/w H&T in F/c.Roll Grinding Mark of L2 on bott s/f at F/w Cont obsd in F/c. Ok Ajay | P1 |  |  |  | autoClrRemarks | CRM1CCL1 | N |  | 2023-12-20T06:52:55.000+0000 | 0.01418981 | S_PPGLCW |  | N | B
4005 | PPGL | 23C00Y3000 | 23C00Y0000 | 0.6 | 0.6 | 1250 | 1250 | LFH955 | LFH955 | 508 | Jsw Vijayanagar Metallics Limited | Jsw Vijayanagar Metallics Limited | SMS1CAS1-COND1-HSM1-CRM1PTM1-CRM1CGL2-CRM1CCL1-CRM1APL9 | HSM1-CRM1PTM1-CRM1CGL2-CRM1CCL1 | 3-6 | 5.457 | 550-700 | 674 |  |  | 80-95 | 95 | N | CB |  | OK | Ok | NCO Coil Without Liner Marking and as per so Water Mark is not Req But Processed with JSW Coloroun+ Water Mark.Pickup Roll mark of L3 on bott s/f at c/w cont obsd at aproxx 1.1 mtrs pitch in F/c.Dross Patches and spots of L3 on both s/f at F/w Cont obsd at f/w H&T in F/c.Roll Grinding Mark of L2 on bott s/f at F/w Cont obsd in F/c. Ok Ajay | P1 |  |  |  | autoClrRemarks | CRM1CCL1 | N |  | 2023-12-20T06:52:35.000+0000 | 0.01123843 | S_PPGLCW |  | N | B
4006 | PPGL | 23C00Y4000 | 23C00Y0000 | 0.6 | 0.6 | 1250 | 1250 | LFH955 | LFH955 | 508 | Jsw Vijayanagar Metallics Limited | Jsw Vijayanagar Metallics Limited | SMS1CAS1-COND1-HSM1-CRM1PTM1-CRM1CGL2-CRM1CCL1-CRM1APL9 | HSM1-CRM1PTM1-CRM1CGL2-CRM1CCL1 | 3-6 | 5.297 | 550-700 | 674 |  |  | 80-95 | 95 | N | CB |  | OK | Ok | NCO Coil Without Liner Marking and as per so Water Mark is not Req But Processed with JSW Coloroun+ Water Mark.Pickup Roll mark of L3 on bott s/f at c/w cont obsd at aproxx 1.1 mtrs pitch in F/c.Dross Patches and spots of L3 on both s/f at F/w Cont obsd at f/w H&T in F/c.Roll Grinding Mark of L2 on bott s/f at F/w Cont obsd in F/c.SPR. Ok Ajay | P1 |  |  |  | autoClrRemarks | CRM1CCL1 | N |  | 2023-12-20T06:52:42.000+0000 | 0.01005787 | S_PPGLCW |  | N | B
4007 | PPGL | 23C3KA0000 | 23C3KA0000 | 0.5 | 0.453 | 1220 | 1220 | LCO955 | LCO955 | 508 | JSW MTS COLOURON PLUS | JSW MTS COLOURON PLUS | SMS1CAS1-COND1-HSM1-CRM1PTM1-CRM1CGL2-CRM1CCL1-CRM1APL9 | HSM1-CRM1PTM1-CRM1CGL2 | 12.084-20.14 | 22.561 | 550- | 689 |  |  | - | 95 | N |  | Pass | OK 0.452 | NotOk | U/w, Slow speed over coating s/f of L4 feelable on both s/f at f/w cont n id 4549-4600mtr. And 5080-5180mtr. Due to entry problem. Dross patches of L2 obsd on both s/f at f/w H&T cont obsd in f/c.Coil Processed With SPM & Without Passivation & Oiling.Wavi not obsd.Oven Strip Tempr 90 *C. | P1 | Excess Coating Thickness | CRM1CGL2 |  | Salvage OD 950mtrs at CCL U/w, Slow speed over coating s/f of L4 feelable on both s/f at f/w cont n id 4549-4600mtr. And 5080-5180mtr. Due to entry problem. Dross patches of L2 obsd on both s/f at f/w H&T cont obsd in f/c.Coil Processed With SPM & Without Passivation & Oiling.Wavi not obsd.Oven Strip Tempr 90 *C. | CRM1CGL2 | N |  | 2023-12-22T01:55:36.000+0000 | 2.408947 | S_GLCW | FN | N | C
4008 | PPGL | 23C3KW0000 | 23C3KW0000 | 0.5 | 0.453 | 1220 | 1220 | LCO955 | LCO955 | 508 | JSW MTS COLOURON PLUS | JSW MTS COLOURON PLUS | SMS1CAS1-COND1-HSM1-CRM1PTM1-CRM1CGL2-CRM1CCL1-CRM1APL9 | HSM1-CRM1PTM1-CRM1CGL2 | 12.084-20.14 | 22.658 | 550- | 680 | - | 69 | - | 95 | N |  | Pass | OK 0.45 | NotOk | Higher gauge obsd at o/s Req 0.5mm obsd 0.48,0.49mm. And d/s obsd 0.45,0.46mm. U/w, Dross patches of L2 obsd on both s/f at f/w H&T cont obsd in f/c.Spangle variation of L2/3 obsd on both s/f at c/w in f/c. Coil Processed With SPM & Without Passivation & Oiling.Wavi not obsd.Oven Strip Tempr 90 *C. | P1 | Excess Coating Thickness | CRM1CGL2 |  | ok as per PLTCM and Center line thickness, check thickness at CCL. Higher gauge obsd at o/s Req 0.5mm obsd 0.48,0.49mm. And d/s obsd 0.45,0.46mm. U/w, Dross patches of L2 obsd on both s/f at f/w H&T cont obsd in f/c.Spangle variation of L2/3 obsd on both s/f at c/w in f/c. Coil Processed With SPM & Without Passivation & Oiling.Wavi not obsd.Oven Strip Tempr 90 *C. | CRM1CGL2 | N |  | 2023-12-20T05:02:31.000+0000 | 0.5158218 | S_GLCW | FN | N | C
4009 | GL | 23C08AZ000 | 23C08AZ000 | 0.5 | 0.5 | 1320 | 1320 | APK001 | APK001 | 508 | JSW GI PACKING | JSW GI PACKING | SMS1CAS3-COND2-HSM2-CRM1PTM1-CRM1CGL2-CRM1APL8 | HSM2-CRM1PTM1-CRM1CGL2 | 8-15 | 19.038 | 250- | 358 | - | 35 |  |  | N |  | Pass | DUMMY PROP | Ok | OK for packing .Heat buckel of L4/5 obsd at c/w from 2890 to 3000mrs | P1 |  |  |  | OK for packing .Heat buckel of L4/5 obsd at c/w from 2890 to 3000mrs | CRM1CGL2 | N |  | 2023-12-19T23:21:36.000+0000 | 0.1762963 | S_GLCW |  | N | C
4010 | PPGL | 23C3HM1000 | 23C3HM0000 | 0.5 | 0.457 | 1220 | 1220 | LID955 | LID955 | 508 | JSW MTS ACCIL | JSW MTS ACCIL | SMS1CAS1-COND1-HSM1-CRM1PTM1-CRM1CGL2-CRM1CCL1-CRM1APL9 | HSM1-CRM1PTM1-CRM1CGL2 | 12.084-20.14 | 18.185 | 550-700 | 690 |  |  | 80-98 | 97 | N |  | Pass | 0.481 ok | Ok | CCO from 150-70gsm.U/w, Dross patches of L2 obsd on both s/f at f/w H&T cont obsd in f/c.Spangle variation of L2/3 obsd on both s/f at c/w in f/c. Coil Processed With SPM & Without Passivation & Oiling.Wavi not obsd.Oven Strip Tempr 90 *C. Insd by Naveen KP | P1 |  |  |  | K | CRM1CGL2 | N |  | 2023-12-22T08:00:50.000+0000 | 0.1593171 | S_GLCW |  | N | C
4011 | PPGL | 23C3HM2000 | 23C3HM0000 | 0.5 | 0.45 | 1220 | 1220 | LID955 | ASP401 | 508 | JSW MTS ACCIL | NCO | SMS1CAS1-COND1-HSM1-CRM1PTM1-CRM1CGL2-CRM1CCL1-CRM1APL9 | HSM1-CRM1PTM1-CRM1CGL2 | 12.084-20.14 | 2.54 | 350-700 | 690 |  |  | - | 97 | N |  | Pass | 0.481 ok | NotOk | U/w, Heat bukel of L4 obsd on c/w from id 150 to 160mtrs .Dross patches of L2 obsd on both s/f at f/w H&T cont obsd in f/c.Spangle variation of L2/3 obsd on both s/f at c/w in f/c. Coil Processed With SPM & Without Passivation & Oiling.Wavi not obsd.Oven Strip Tempr 90 *C. Insd by Naveen KP. | N2 | Heat Buckle | CRM1CGL2 |  | U/w, Heat bukel of L4 obsd on c/w from id 150 to 160mtrs .Dross patches of L2 obsd on both s/f at f/w H&T cont obsd in f/c.Spangle variation of L2/3 obsd on both s/f at c/w in f/c. Coil Processed With SPM & Without Passivation & Oiling.Wavi not obsd.Oven Strip Tempr 90 *C. Insd by Naveen KP. | CRM1CGL2 | Y | Down Gradation | 2023-12-22T10:39:38.000+0000 | 0.2692361 | S_GLCW |  | N | C
4012 | PPGL | 23C3CC1100 | 23C3CC1000 | 0.45 | 0.45 | 1220 | 1220 | LFH955 | CH_S3 | 508 | JSW - MTS | NCO | SMS1CAS1-COND1-HSM1-CRM1PTM1-CRM1CGL2-CRM1CCL1-CRM1APL9 | HSM1-CRM1PTM1-CRM1CGL2-CRM1CCL1 | 3-5 | 3.372 | 550-700 | 641 |  |  | - | 95 | N | CB | Pass | OK | NotOk | Edge Waviness of L3 on d/s cont obsd in f/c Edge Uncoated of L4 on bot s/f in d/s to 150mm cont obsd in f/c Dross Patches of L4 on both s/f in cont obsd in f/c Stretch Mark of L3 on top s/f in f/w cont obsd in f/c Processed as Per TDC LFH955 Without Liner Marking | N2 | Waviness | CRM1CGL2 |  | CH_S3 ,Edge Waviness of L3 on d/s cont obsd in f/c Edge Uncoated of L4 on bot s/f in d/s to 150mm cont obsd in f/c Dross Patches of L4 on both s/f in cont obsd in f/c Stretch Mark of L3 on top s/f in f/w cont obsd in f/c Processed as Per TDC LFH955 Without Liner Marking | CRM1CCL1 | Y | Plan Deviation | 2023-12-26T07:30:48.000+0000 | 0.2144444 | S_PPGLCW |  | N | A
4013 | PPGL | 23C3CC1200 | 23C3CC1000 | 0.45 | 0.45 | 1220 | 1220 | LFH955 | CH_S3 | 508 | JSW - MTS | NCO | SMS1CAS1-COND1-HSM1-CRM1PTM1-CRM1CGL2-CRM1CCL1-CRM1APL9 | HSM1-CRM1PTM1-CRM1CGL2-CRM1CCL1 | 3-5 | 3.592 | 550-700 | 641 |  |  | - | 95 | N | CB | Pass | OK | NotOk | Edge Waviness of L3 on d/s cont obsd in f/c Edge Uncoated of L4 on bot s/f in d/s to 150mm cont obsd in f/c Dross Patches of L4 on both s/f in cont obsd in f/c Stretch Mark of L3 on top s/f in f/w cont obsd in f/c Processed as Per TDC LFH955 Without Liner Marking (SPR) | N2 | Waviness | CRM1CGL2 |  | CH_S3,Edge Waviness of L3 on d/s cont obsd in f/c Edge Uncoated of L4 on bot s/f in d/s to 150mm cont obsd in f/c Dross Patches of L4 on both s/f in cont obsd in f/c Stretch Mark of L3 on top s/f in f/w cont obsd in f/c Processed as Per TDC LFH955 Without Liner Marking (SPR) | CRM1CCL1 | Y | Plan Deviation | 2023-12-26T07:31:37.000+0000 | 0.2141551 | S_PPGLCW |  | N | A
4014 | PPGL | 23C3CC2100 | 23C3CC2000 | 0.45 | 0.45 | 1220 | 1220 | LCO955 | LCO955 | 508 | JSW MTS COLOURON PLUS | JSW MTS COLOURON PLUS | SMS1CAS1-COND1-HSM1-CRM1PTM1-CRM1CGL2-CRM1CCL1-CRM1APL9 | HSM1-CRM1PTM1-CRM1CGL2-CRM1CCL1 | 3-5 | 3.909 | 550-700 | 641 |  |  | 80-95 | 95 | Y | M | Pass | ok | NotOk | Improper finishing Dross patch of L3 on both s/f H&T discont obs din f/c,Pickup Roll mark of L3 on bott s/f at c/w cont obsd at aproxx 1.1 mtrs pitch in F/c.improper finishing of L3/4 on bottom s/f at full width cont obsd in f/c due to uneven coating on bottom surface from input coil,fold mark of L3 at both sides c/w discont obsd in f/c,g/f short of L3 at both sides 3-4mm cont obsd in f/c,Water Mark and Liner Marking Print Found Ok As Per SO Jsw coloroun+ 0.45mm AZ-150 ISI 156965 BIS Aproved NOT OK Rajiv | P1 | Rough surface | CRM1CCL1 |  | ok to Check Coustemer feedback, Improper finishing Dross patch of L3 on both s/f H&T discont obs din f/c,Pickup Roll mark of L3 on bott s/f at c/w cont obsd at aproxx 1.1 mtrs pitch in F/c.improper finishing of L3/4 on bottom s/f at full width cont obsd in f/c due to uneven coating on bottom surface from input coil,fold mark of L3 at both sides c/w discont obsd in f/c,g/f short of L3 at both sides 3-4mm cont obsd in f/c,Water Mark and Liner Marking Print Found Ok As Per SO Jsw coloroun+ 0.45mm AZ-150 ISI 156965 BIS Aproved NOT OK Rajiv | CRM1CCL1 | N |  | 2023-12-23T06:49:47.000+0000 | 3.487662 | S_PPGLCW |  | N | C
4015 | PPGL | 23C3CC2200 | 23C3CC2000 | 0.45 | 0.45 | 1220 | 1220 | LCO955 | LCO955 | 508 | JSW MTS COLOURON PLUS | JSW MTS COLOURON PLUS | SMS1CAS1-COND1-HSM1-CRM1PTM1-CRM1CGL2-CRM1CCL1-CRM1APL9 | HSM1-CRM1PTM1-CRM1CGL2-CRM1CCL1 | 3-5 | 3.904 | 550-700 | 641 |  |  | 80-95 | 95 | Y | M | Pass | ok | NotOk | Dross patch of L3 on both s/f H&T discont obs din f/c,Pickup Roll mark of L3 on bott s/f at c/w cont obsd at aproxx 1.1 mtrs pitch in F/c.improper finishing of L3/4 on bottom s/f at full width cont obsd in f/c due to uneven coating on bottom surface from input coil,fold mark of L3 at both sides c/w discont obsd in f/c,g/f short of L3 at both sides 3-4mm cont obsd in f/c,Water Mark and Liner Marking Print Found Ok As Per SO Jsw coloroun+ 0.45mm AZ-150 ISI 156965 BIS Aproved NOT OK Rajiv | P1 | Rough surface | CRM1CCL1 |  | ok to Check Coustemer feedback, Dross patch of L3 on both s/f H&T discont obs din f/c,Pickup Roll mark of L3 on bott s/f at c/w cont obsd at aproxx 1.1 mtrs pitch in F/c.improper finishing of L3/4 on bottom s/f at full width cont obsd in f/c due to uneven coating on bottom surface from input coil,fold mark of L3 at both sides c/w discont obsd in f/c,g/f short of L3 at both sides 3-4mm cont obsd in f/c,Water Mark and Liner Marking Print Found Ok As Per SO Jsw coloroun+ 0.45mm AZ-150 ISI 156965 BIS Aproved NOT OK Rajiv | CRM1CCL1 | N |  | 2023-12-23T06:51:01.000+0000 | 3.487558 | S_PPGLCW |  | N | C
4016 | PPGL | 23C3CC2300 | 23C3CC2000 | 0.45 | 0.45 | 1220 | 1220 | LCO955 | LCO955 | 508 | JSW MTS COLOURON PLUS | JSW MTS COLOURON PLUS | SMS1CAS1-COND1-HSM1-CRM1PTM1-CRM1CGL2-CRM1CCL1-CRM1APL9 | HSM1-CRM1PTM1-CRM1CGL2-CRM1CCL1 | 3-5 | 3.873 | 550-700 | 641 |  |  | 80-95 | 95 | Y | M |  | ok | Ok | g/f joint of L4 obsd from 913to 916mtrs,Dross patch of L3 on both s/f H&T discont obs din f/c,Pickup Roll mark of L3 on bott s/f at c/w cont obsd at aproxx 1.1 mtrs pitch in F/c.improper finishing of L2/3 on bottom s/f at full width cont obsd in f/c due to uneven coating on bottom surface from input coil,fold mark of L3 at both sides c/w discont obsd in f/c,g/f short of L3 at both sides 3-4mm cont obsd in f/c,Water Mark and Liner Marking Print Found Ok As Per SO Jsw coloroun+ 0.45mm AZ-150 ISI 156965 BIS Aproved OK Rajiv | P1 |  |  |  | autoClrRemarks | CRM1CCL1 | N |  | 2023-12-19T19:47:55.000+0000 | 0.02616898 | S_PPGLCW |  | N | C
4017 | PPGL | 23C3CC2400 | 23C3CC2000 | 0.45 | 0.45 | 1220 | 1220 | LCO955 | LCO955 | 508 | JSW MTS COLOURON PLUS | JSW MTS COLOURON PLUS | SMS1CAS1-COND1-HSM1-CRM1PTM1-CRM1CGL2-CRM1CCL1-CRM1APL9 | HSM1-CRM1PTM1-CRM1CGL2-CRM1CCL1 | 3-5 | 4 | 550-700 | 641 |  |  | 80-95 | 95 | Y | M |  | ok | Ok | Dross patch of L3 on both s/f H&T discont obs din f/c,Pickup Roll mark of L3 on bott s/f at c/w cont obsd at aproxx 1.1 mtrs pitch in F/c.improper finishing of L2 on bottom s/f at full width cont obsd in f/c due to uneven coating on bottom surface from input coil,fold mark of L3 at both sides c/w discont obsd in f/c,g/f short of L3 at both sides 3-4mm cont obsd in f/c,Water Mark and Liner Marking Print Found Ok As Per SO Jsw coloroun+ 0.45mm AZ-150 ISI 156965 BIS Aproved SPR OK Rajiv | P1 |  |  |  | autoClrRemarks | CRM1CCL1 | N |  | 2023-12-19T19:48:10.000+0000 | 0.01736111 | S_PPGLCW |  | N | C
4018 | PPGL | 23C3DH1100 | 23C3DH1000 | 0.45 | 0.45 | 1220 | 1220 | LCO955 | LCO955 | 508 | JSW MTS COLOURON PLUS | JSW MTS COLOURON PLUS | SMS1CAS1-COND1-HSM1-CRM1PTM1-CRM1CGL2-CRM1CCL1-CRM1APL9 | HSM1-CRM1PTM1-CRM1CGL2-CRM1CCL1 | 3-5 | 4.517 | 550-700 | 613 |  |  | 80-95 | 95 | Y | CB |  | ok | Ok | long edge wavy of L3/4 (height 3-4mm)At opr/s cont obsd in full coil from input,dross line(nozzle line) of L3 on top s/f at both sides c/w cont obsd in f/c,impoper finishing of L2 on bottom s/f at full width, paint lumps of L3 on bottom s/f H&t discont long int obsd in f/c,strech mark of L3 on both s/f cont obsd in f/c,pickup roll mark of L2/3 on bottom s/f int obsd in f/c,liner marking and water mark found ok as per TDC jsw coloron+ 0.45mm AZ150 ISI 15965 BIS approved. OK Rajiv | P1 |  |  |  | autoClrRemarks | CRM1CCL1 | N |  | 2023-12-21T12:09:11.000+0000 | 0.1706019 | S_PPGLCW | FN | N | B
4019 | PPGL | 23C3DH1200 | 23C3DH1000 | 0.45 | 0.45 | 1220 | 1220 | LCO955 | LCO955 | 508 | JSW MTS COLOURON PLUS | JSW MTS COLOURON PLUS | SMS1CAS1-COND1-HSM1-CRM1PTM1-CRM1CGL2-CRM1CCL1-CRM1APL9 | HSM1-CRM1PTM1-CRM1CGL2-CRM1CCL1 | 3-5 | 4.507 | 550-700 | 613 |  |  | 80-95 | 95 | Y | CB |  | ok | Ok | long edge wavy of L3/4 (height 3-4mm)At opr/s cont obsd in full coil from input,dross line(nozzle line) of L3 on top s/f at both sides c/w cont obsd in f/c,impoper finishing of L2 on bottom s/f at full width, paint lumps of L3 on bottom s/f H&t discont long int obsd in f/c,strech mark of L3 on both s/f cont obsd in f/c,pickup roll mark of L2/3 on bottom s/f int obsd in f/c,edge uncoated of L2/3 on bottom s/f at opr/s 1mm cont obsd in f/c,liner marking and water mark found ok as per TDC jsw coloron+ 0.45mm AZ150 ISI 15965 BIS approved. OK Rajiv | P1 |  |  |  | autoClrRemarks | CRM1CCL1 | N |  | 2023-12-21T12:09:17.000+0000 | 0.1689583 | S_PPGLCW | FN | N | B
4020 | PPGL | 23C3DH1300 | 23C3DH1000 | 0.45 | 0.45 | 1220 | 1220 | LCO955 | CH_S1 | 508 | JSW MTS COLOURON PLUS | NCO | SMS1CAS1-COND1-HSM1-CRM1PTM1-CRM1CGL2-CRM1CCL1-CRM1APL9 | HSM1-CRM1PTM1-CRM1CGL2-CRM1CCL1 | 3-5 | 3.742 | 550-700 | 613 |  |  | - | 95 | Y | CB | Pass | ok | NotOk | Improper finishing of L3/4 on botttom s/f at both side edges to 30-40mm cont obsd in OD 200MTRS(sample peserved),long edge wavy of L3/4 (height 3-4mm)At opr/s cont obsd in full coil from input,dross line(nozzle line) of L3 on top s/f at both sides c/w cont obsd in f/c,impoper finishing of L2 on bottom s/f at full width, paint lumps of L3 on bottom s/f H&t discont long int obsd in f/c,strech mark of L3 on both s/f cont obsd in f/c,edge uncoated of L2/3 on bottom s/f at opr/s 1mm cont obsd in f/c,pickup roll mark of L2/3 on bottom s/f int obsd in f/c,,liner marking and water mark found ok as per TDC jsw coloron+ 0.45mm AZ150 ISI 15965 BIS approved. NOT OK Rajiv | N2 | Uncoated band | CRM1CCL1 |  | CH_S1 "Improper finishing of L3/4 on botttom s/f at both side edges to 30-40mm cont obsd in OD 200MTRS(sample peserved),long edge wavy of L3/4 (height 3-4mm)At opr/s cont obsd in full coil from input,dross line(nozzle line) of L3 on top s/f at both sides c/w cont obsd in f/c,impoper finishing of L2 on bottom s/f at full width, paint lumps of L3 on bottom s/f H&t discont long int obsd in f/c,strech mark of L3 on both s/f cont obsd in f/c,edge uncoated of L2/3 on bottom s/f at opr/s 1mm cont obsd in f/c,pickup roll mark of L2/3 on bottom s/f int obsd in f/c,,liner marking and water mark found ok as per TDC jsw coloron+ 0.45mm AZ150 ISI 15965 BIS approved. NOT OK Rajiv" | CRM1CCL1 | Y | Plan Deviation | 2023-12-25T04:48:14.000+0000 | 3.860741 | S_PPGLCW | FN | N | B
4021 | PPGL | 23C3DH2100 | 23C3DH2000 | 0.45 | 0.45 | 1220 | 1220 | LCO955 | LCO955 | 508 | JSW MTS COLOURON PLUS | JSW MTS COLOURON PLUS | SMS1CAS1-COND1-HSM1-CRM1PTM1-CRM1CGL2-CRM1CCL1-CRM1APL9 | HSM1-CRM1PTM1-CRM1CGL2-CRM1CCL1 | 3-5 | 3.022 | 550-700 | 613 |  |  | 80-95 | 95 | Y | CB | Pass | ok | NotOk | LT edge wavy at o/s cont obsd in full coil. improper finishing of L3/4 on bottom s/f at full width cont obsd in f/c, due to uneven surface and spangle variation from input coil (sample peserved),dross patch of L3 on both s/f H&t discont obsd in f/c, strech mark of L3 on both s/f cont obsd in f/c, pickup roll mark of L2/3 on bottom s/f At centre int obsd in f/c,liner marking and water mark found ok as per TDC jsw coloron+ 0.45mm AZ150 ISI 15965 BIS approved. NOT OK Rajiv | P1 | No Defect | CRM1CCL1 |  | OK to check Coustmer feedback. improper finishing LT edge wavy at o/s cont obsd in full coil. improper finishing of L3/4 on bottom s/f at full width cont obsd in f/c, due to uneven surface and spangle variation from input coil (sample peserved),dross patch of L3 on both s/f H&t discont obsd in f/c, strech mark of L3 on both s/f cont obsd in f/c, pickup roll mark of L2/3 on bottom s/f At centre int obsd in f/c,liner marking and water mark found ok as per TDC jsw coloron+ 0.45mm AZ150 ISI 15965 BIS approved. NOT OK | CRM1CCL1 | N |  | 2023-12-22T04:34:49.000+0000 | 0.7079282 | S_PPGLCW | FN | N | B
4022 | PPGL | 23C3DH2200 | 23C3DH2000 | 0.45 | 0.45 | 1220 | 1220 | LCO955 | CH_S1 | 508 | JSW MTS COLOURON PLUS | NCO | SMS1CAS1-COND1-HSM1-CRM1PTM1-CRM1CGL2-CRM1CCL1-CRM1APL9 | HSM1-CRM1PTM1-CRM1CGL2-CRM1CCL1 | 3-5 | 3.437 | 550-700 | 613 |  |  | - | 95 | Y | CB | Pass | ok | NotOk | LT edge wavy at o/s cont obsd in full coil .improper finishing of L3/4 on bottom s/f at full width cont obsd in f/c, due to uneven surface and spangle variation from input coil (sample peserved),dross patch of L3 on both s/f H&t discont obsd in f/c, strech mark of L3 on both s/f cont obsd in f/c, pickup roll mark of L2/3 on bottom s/f At centre int obsd in f/c,liner marking and water mark found ok as per TDC jsw coloron+ 0.45mm AZ150 ISI 15965 BIS approved. NOT OK Rajiv | N2 | Dross Patches | CRM1CGL2 |  | CH_S1 LT edge wavy at o/s cont obsd in full coil .improper finishing of L3/4 on bottom s/f at full width cont obsd in f/c, due to uneven surface and spangle variation from input coil (sample peserved),dross patch of L3 on both s/f H&t discont obsd in f/c, strech mark of L3 on both s/f cont obsd in f/c, pickup roll mark of L2/3 on bottom s/f At centre int obsd in f/c,liner marking and water mark found ok as per TDC jsw coloron+ 0.45mm AZ150 ISI 15965 BIS approved. NOT OK Rajiv | CRM1CCL1 | Y | Plan Deviation | 2023-12-23T07:07:34.000+0000 | 1.8103125 | S_PPGLCW | FN | N | B
4023 | PPGL | 23C3DH2300 | 23C3DH2000 | 0.45 | 0.45 | 1220 | 1220 | LCO955 | CH_S1 | 508 | JSW MTS COLOURON PLUS | NCO | SMS1CAS1-COND1-HSM1-CRM1PTM1-CRM1CGL2-CRM1CCL1-CRM1APL9 | HSM1-CRM1PTM1-CRM1CGL2-CRM1CCL1 | 3-5 | 3.567 | 550-700 | 613 |  |  | - | 95 | Y | CB | Pass | ok | NotOk | LT edge wavy at o/s cont obsd in full coil .improper finishing of L3/4 on bottom s/f at full width cont obsd in f/c, due to uneven surface and spangle variation from input coil (sample peserved),dross patch of L3 on both s/f H&t discont obsd in f/c, strech mark of L3 on both s/f cont obsd in f/c, pickup roll mark of L2/3 on bottom s/f At centre int obsd in f/c,liner marking and water mark found ok as per TDC jsw coloron+ 0.45mm AZ150 ISI 15965 BIS approved. NOT OK Rajiv | N2 | Dross Patches | CRM1CGL2 |  | CH S1,LT edge wavy at o/s cont obsd in full coil .improper finishing of L3/4 on bottom s/f at full width cont obsd in f/c, due to uneven surface and spangle variation from input coil (sample peserved),dross patch of L3 on both s/f H&t discont obsd in f/c, strech mark of L3 on both s/f cont obsd in f/c, pickup roll mark of L2/3 on bottom s/f At centre int obsd in f/c,liner marking and water mark found ok as per TDC jsw coloron+ 0.45mm AZ150 ISI 15965 BIS approved. NOT OK Rajiv | CRM1CCL1 | Y | Plan Deviation | 2023-12-23T07:09:12.000+0000 | 1.809907 | S_PPGLCW | FN | N | B
4024 | PPGL | 23C3DD1000 | 23C3DD0000 | 0.45 | 0.45 | 1220 | 1220 | LCO955 | CH_S1 | 508 | JSW MTS COLOURON PLUS | NCO | SMS1CAS1-COND1-HSM1-CRM1PTM1-CRM1CGL2-CRM1CCL1-CRM1APL9 | HSM1-CRM1PTM1-CRM1CGL2-CRM1CCL1 | 3-5 | 4.622 | 550-700 | 689 |  |  | - | 95 | Y | CB | Pass | OK | NotOk | improper finishing of L4 on bottom s/f at full width cont obsd from ID TO 650mtrs, due to uneven surface finishing/spangle variation from input coil,fold mark of L3 at both sides c/w discont obsd in f/c,Dross line of L3 on top s/f at centre cont obs in f/c,Pickup Roll mark of L3 on bott s/f at c/w cont obsd in F/c,Water Mark and Liner Marking Print Found Ok As Per SO Jsw coloroun+ 0.45mm AZ-150 ISI 156965 BIS Aproved NOT OK Rajiv | N2 | Dross Patches | CRM1CGL2 |  | CH_S1,improper finishing of L4 on bottom s/f at full width cont obsd from ID TO 650mtrs, due to uneven surface finishing/spangle variation from input coil,fold mark of L3 at both sides c/w discont obsd in f/c,Dross line of L3 on top s/f at centre cont obs in f/c,Pickup Roll mark of L3 on bott s/f at c/w cont obsd in F/c,Water Mark and Liner Marking Print Found Ok As Per SO Jsw coloroun+ 0.45mm AZ-150 ISI 156965 BIS Aproved NOT OK Rajiv | CRM1CCL1 | Y | Plan Deviation | 2023-12-23T07:01:52.000+0000 | 3.309722 | S_PPGLCW | FN | N | A
4025 | PPGL | 23C3DD2000 | 23C3DD0000 | 0.45 | 0.45 | 1220 | 1220 | LCO955 | LCO955 | 508 | JSW MTS COLOURON PLUS | JSW MTS COLOURON PLUS | SMS1CAS1-COND1-HSM1-CRM1PTM1-CRM1CGL2-CRM1CCL1-CRM1APL9 | HSM1-CRM1PTM1-CRM1CGL2-CRM1CCL1 | 3-5 | 4.592 | 550-700 | 689 |  |  | 80-95 | 95 | Y | CB |  | OK | Ok | edge wavy of L3 at d/s cont obsd in f/c,fold mark of L3 at both sides c/w discont obsd in f/c,Dross line of L3 on top s/f at centre cont obs in f/c,improper finishing of L2 on bottom s/f at full width cont obsd in f/c due to uneven coating on bottom surface from input coil,Pickup Roll mark of L3 on bott s/f at c/w cont obsd in F/c,Water Mark and Liner Marking Print Found Ok As Per SO Jsw coloroun+ 0.45mm AZ-150 ISI 156965 BIS Aproved OK Rajiv | P1 |  |  |  | autoClrRemarks | CRM1CCL1 | N |  | 2023-12-20T00:11:13.000+0000 | 0.02393519 | S_PPGLCW | FN | N | A
4026 | PPGL | 23C3DD3000 | 23C3DD0000 | 0.45 | 0.45 | 1220 | 1220 | LCO955 | LCO955 | 508 | JSW MTS COLOURON PLUS | JSW MTS COLOURON PLUS | SMS1CAS1-COND1-HSM1-CRM1PTM1-CRM1CGL2-CRM1CCL1-CRM1APL9 | HSM1-CRM1PTM1-CRM1CGL2-CRM1CCL1 | 3-5 | 4.592 | 550-700 | 689 |  |  | 80-95 | 95 | Y | CB |  | OK | Ok | fold mark of L3 at both sides c/w discont obsd in f/c,edge wavy of L3 at d/s cont obsd in f/c,Dross line of L3 on top s/f at centre cont obs in f/c,improper finishing of L2 on bottom s/f at full width cont obsd in f/c due to uneven coating on bottom surface from input coil,Pickup Roll mark of L3 on bott s/f at c/w cont obsd in F/c,Water Mark and Liner Marking Print Found Ok As Per SO Jsw coloroun+ 0.45mm AZ-150 ISI 156965 BIS Aproved OK Rajiv | P1 |  |  |  | autoClrRemarks | CRM1CCL1 | N |  | 2023-12-20T00:10:53.000+0000 | 0.02229167 | S_PPGLCW | FN | N | A
4027 | PPGL | 23C3DD4000 | 23C3DD0000 | 0.45 | 0.45 | 1220 | 1220 | LCO955 | LCO955 | 508 | JSW MTS COLOURON PLUS | JSW MTS COLOURON PLUS | SMS1CAS1-COND1-HSM1-CRM1PTM1-CRM1CGL2-CRM1CCL1-CRM1APL9 | HSM1-CRM1PTM1-CRM1CGL2-CRM1CCL1 | 3-5 | 4.587 | 550-700 | 689 |  |  | 80-95 | 95 | Y | CB |  | OK | Ok | Dross line of L3 on top s/f at centre cont obs in f/cedge wavy of L3 at d/s cont obsd in f/c,fold mark of L3 at both sides c/w discont obsd in f/c,,improper finishing of L2 on bottom s/f at full width cont obsd in f/c due to uneven coating on bottom surface from input coil,Pickup Roll mark of L3 on bott s/f at c/w cont obsd in F/c,Water Mark and Liner Marking Print Found Ok As Per SO Jsw coloroun+ 0.45mm AZ-150 ISI 156965 BIS Aproved OK Rajiv | P1 |  |  |  | autoClrRemarks | CRM1CCL1 | N |  | 2023-12-20T00:11:26.000+0000 | 0.02199074 | S_PPGLCW | FN | N | A
4028 | PPGL | 23C3DD5000 | 23C3DD0000 | 0.45 | 0.45 | 1220 | 1220 | LCO955 | LCO955 | 508 | JSW MTS COLOURON PLUS | JSW MTS COLOURON PLUS | SMS1CAS1-COND1-HSM1-CRM1PTM1-CRM1CGL2-CRM1CCL1-CRM1APL9 | HSM1-CRM1PTM1-CRM1CGL2-CRM1CCL1 | 3-5 | 4.207 | 550-700 | 689 |  |  | 80-95 | 95 | Y | CB |  | OK | Ok | edge wavy of L3 at d/s cont obsd in f/c,fold mark of L3 at both sides c/w discont obsd in f/c,Dross line of L3 on top s/f at centre cont obs in f/c,improper finishing of L2 on bottom s/f at full width cont obsd in f/c due to uneven coating on bottom surface from input coil,Pickup Roll mark of L3 on bott s/f at c/w cont obsd in F/c,Water Mark and Liner Marking Print Found Ok As Per SO Jsw coloroun+ 0.45mm AZ-150 ISI 156965 BIS Aproved SPR OK Rajiv | P1 |  |  |  | autoClrRemarks | CRM1CCL1 | N |  | 2023-12-20T00:10:36.000+0000 | 0.02061343 | S_PPGLCW | FN | N | A
4029 | PPGL | 23C3DW1000 | 23C3DW0000 | 0.45 | 0.45 | 1220 | 1220 | LCO955 | LCO955 | 508 | JSW MTS COLOURON PLUS | JSW MTS COLOURON PLUS | SMS1CAS1-COND1-HSM1-CRM1PTM1-CRM1CGL2-CRM1CCL1-CRM1APL9 | HSM1-CRM1PTM1-CRM1CGL2-CRM1CCL1 | 3-5 | 4.364 | 550-700 | 664 |  |  | 80-95 | 95 | Y | M | Pass | OK | Ok | Liner marking and water mark found ok as per TDC jsw coloron+ 0.45mm AZ150 ISI 15965 BIS approved.Dross spots of L3 on both s/f at H/T discont obsd in f/c .Stretch mark of L3 on both s/f at f/w cont obsd in f/c .Pickup Roll mark of L3 on bott s/f at o/s to 310 mm cont obsd at aproxx 1.5 mtrs pitch in F/c. OK Manju | P1 |  |  |  | K | CRM1CCL1 | N |  | 2023-12-25T07:21:29.000+0000 | 0.08392361 | S_PPGLCW |  | N | B
4030 | PPGL | 23C3DW2000 | 23C3DW0000 | 0.45 | 0.45 | 1220 | 1220 | LCO955 | LCO955 | 508 | JSW MTS COLOURON PLUS | JSW MTS COLOURON PLUS | SMS1CAS1-COND1-HSM1-CRM1PTM1-CRM1CGL2-CRM1CCL1-CRM1APL9 | HSM1-CRM1PTM1-CRM1CGL2-CRM1CCL1 | 3-5 | 4.344 | 550-700 | 664 |  |  | 80-95 | 95 | Y | M | Pass | OK | Ok | Liner marking and water mark found ok as per TDC jsw coloron+ 0.45mm AZ150 ISI 15965 BIS approved.Dross spots of L3 on both s/f at H/T discont obsd in f/c .Stretch mark of L3 on both s/f at f/w cont obsd in f/c .Pickup Roll mark of L3 on bott s/f at o/s to 310 mm cont obsd at aproxx 1.5 mtrs pitch in F/c. OK Manju | P1 |  |  |  | K | CRM1CCL1 | N |  | 2023-12-25T07:21:47.000+0000 | 0.0828588 | S_PPGLCW |  | N | B
4031 | PPGL | 23C3DW3000 | 23C3DW0000 | 0.45 | 0.45 | 1220 | 1220 | LCO955 | LCO955 | 508 | JSW MTS COLOURON PLUS | JSW MTS COLOURON PLUS | SMS1CAS1-COND1-HSM1-CRM1PTM1-CRM1CGL2-CRM1CCL1-CRM1APL9 | HSM1-CRM1PTM1-CRM1CGL2-CRM1CCL1 | 3-5 | 4.369 | 550-700 | 664 |  |  | 80-95 | 95 | Y | M | Pass | OK | Ok | Liner marking and water mark found ok as per TDC jsw coloron+ 0.45mm AZ150 ISI 15965 BIS approved.Dross spots of L3 on both s/f at H/T discont obsd in f/c .Stretch mark of L3 on both s/f at f/w cont obsd in f/c .Pickup Roll mark of L3 on bott s/f at o/s to 310 mm cont obsd at aproxx 1.5 mtrs pitch in F/c. OK Manju | P1 |  |  |  | K | CRM1CCL1 | N |  | 2023-12-25T07:23:44.000+0000 | 0.08305556 | S_PPGLCW |  | N | B
4032 | PPGL | 23C3DW4000 | 23C3DW0000 | 0.45 | 0.45 | 1220 | 1220 | LCO955 | LCO955 | 508 | JSW MTS COLOURON PLUS | JSW MTS COLOURON PLUS | SMS1CAS1-COND1-HSM1-CRM1PTM1-CRM1CGL2-CRM1CCL1-CRM1APL9 | HSM1-CRM1PTM1-CRM1CGL2-CRM1CCL1 | 3-5 | 3.914 | 550-700 | 664 |  |  | 80-95 | 95 | Y | M | Pass | OK | Ok | Liner marking and water mark found ok as per TDC jsw coloron+ 0.45mm AZ150 ISI 15965 BIS approved.Dross spots of L3 on both s/f at H/T discont obsd in f/c .Stretch mark of L3 on both s/f at f/w cont obsd in f/c .Pickup Roll mark of L3 on bott s/f at o/s to 310 mm cont obsd at aproxx 1.5 mtrs pitch in F/c. SPR OK Manju | P1 |  |  |  | K | CRM1CCL1 | N |  | 2023-12-25T07:24:58.000+0000 | 0.08260417 | S_PPGLCW |  | N | B
4033 | PPGL | 23C3GW1100 | 23C3GW1000 | 0.45 | 0.45 | 1220 | 1220 | LCO955 | LCO955 | 508 | JSW MTS COLOURON PLUS | JSW MTS COLOURON PLUS | SMS1CAS1-COND1-HSM1-CRM1PTM1-CRM1CGL2-CRM1CCL1-CRM1APL9 | HSM1-CRM1PTM1-CRM1CGL2-CRM1CCL1 | 3-5 | 3.209 | 550-700 | 630 |  |  | 80-95 | 95 | Y | M | Pass | OK | Ok | Liner marking and water mark found ok as per TDC jsw coloron+ 0.45mm AZ150 ISI 15965 BIS approved.Edge waviness of L2 on both s/f at d/s cont obsd in ID 350 mtr 2-3 mm height .Dross spots of L3 on both s/f at H/T discont obsd in f/c .Stretch mark of L3 on both s/f at f/w cont obsd in f/c .Pickup Roll mark of L3 on bott s/f at o/s to 310 mm cont obsd at aproxx 1.5 mtrs pitch in F/c. OK Manju | P1 |  |  |  | ok | CRM1CCL1 | N |  | 2023-12-25T18:30:10.000+0000 | 0.5621644 | S_PPGLCW |  | N | B
4034 | PPGL | 23C3GW1200 | 23C3GW1000 | 0.45 | 0.45 | 1220 | 1220 | LCO955 | LCO955 | 508 | JSW MTS COLOURON PLUS | JSW MTS COLOURON PLUS | SMS1CAS1-COND1-HSM1-CRM1PTM1-CRM1CGL2-CRM1CCL1-CRM1APL9 | HSM1-CRM1PTM1-CRM1CGL2-CRM1CCL1 | 3-5 | 3.203 | 550-700 | 630 |  |  | 80-95 | 95 | Y | M | Pass | OK | Ok | Liner marking and water mark found ok as per TDC jsw coloron+ 0.45mm AZ150 ISI 15965 BIS approved..Dross spots of L3 on both s/f at H/T discont obsd in f/c .Stretch mark of L3 on both s/f at f/w cont obsd in f/c .Pickup Roll mark of L3 on bott s/f at o/s to 310 mm cont obsd at aproxx 1.5 mtrs pitch in F/c. OK Manju | P1 |  |  |  | ok | CRM1CCL1 | N |  | 2023-12-25T18:30:41.000+0000 | 0.5584491 | S_PPGLCW |  | N | B
4035 | PPGL | 23C3GW2100 | 23C3GW2000 | 0.45 | 0.45 | 1220 | 1220 | LFH955 | CH_S2B | 508 | JSW - MTS | NCO | SMS1CAS1-COND1-HSM1-CRM1PTM1-CRM1CGL2-CRM1CCL1-CRM1APL9 | HSM1-CRM1PTM1-CRM1CGL2-CRM1CCL1 | 3-5 | 4.247 | 550-700 | 630 |  |  | - | 95 | N | CB | Pass | OK | NotOk | Edge Uncoated of L4 on bot s/f in d/s to 150mm cont obsd in f/c Edge Waviness of L on d/s cont obsd in f/c Dross Patches of L4 on both s/f in cont obsd in f/c Stretch Mark of L3 on top s/f in f/w cont obsd in f/c Processed as Per TDC LFH955 Without Liner Marking Not ok Nizam | N2 | Waviness | CRM1CGL2 |  | CH_S2B Edge Uncoated Edge Uncoated of L4 on bot s/f in d/s to 150mm cont obsd in f/c Edge Waviness of L on d/s cont obsd in f/c Dross Patches of L4 on both s/f in cont obsd in f/c Stretch Mark of L3 on top s/f in f/w cont obsd in f/c Processed as Per TDC LFH955 Without Liner Marking Not ok | CRM1CCL1 | Y | Plan Deviation | 2023-12-26T04:58:53.000+0000 | 0.2032986 | S_PPGLCW |  | N | A
4036 | PPGL | 23C3GW2200 | 23C3GW2000 | 0.45 | 0.45 | 1220 | 1220 | LFH955 | CH_S2B | 508 | JSW - MTS | NCO | SMS1CAS1-COND1-HSM1-CRM1PTM1-CRM1CGL2-CRM1CCL1-CRM1APL9 | HSM1-CRM1PTM1-CRM1CGL2-CRM1CCL1 | 3-5 | 4.267 | 550-700 | 630 |  |  | - | 95 | N | CB | Pass | OK | NotOk | Edge Uncoated of L4 on bot s/f in d/s to 150mm cont obsd in f/c Edge Waviness of L on d/s cont obsd in f/c Dross Patches of L4 on both s/f in cont obsd in f/c Stretch Mark of L3 on top s/f in f/w cont obsd in f/c Processed as Per TDC LFH955 Without Liner Marking Not ok Nizam | N2 | Waviness | CRM1CGL2 |  | CH_S2B Edge Uncoated Edge Uncoated of L4 on bot s/f in d/s to 150mm cont obsd in f/c Edge Waviness of L on d/s cont obsd in f/c Dross Patches of L4 on both s/f in cont obsd in f/c Stretch Mark of L3 on top s/f in f/w cont obsd in f/c Processed as Per TDC LFH955 Without Liner Marking Not ok | CRM1CCL1 | Y | Plan Deviation | 2023-12-26T04:59:50.000+0000 | 0.2026389 | S_PPGLCW |  | N | A
4037 | PPGL | 23C3GW2300 | 23C3GW2000 | 0.45 | 0.45 | 1220 | 1220 | LFH955 | CH_S2B | 508 | JSW - MTS | NCO | SMS1CAS1-COND1-HSM1-CRM1PTM1-CRM1CGL2-CRM1CCL1-CRM1APL9 | HSM1-CRM1PTM1-CRM1CGL2-CRM1CCL1 | 3-5 | 4.262 | 550-700 | 630 |  |  | - | 95 | N | CB | Pass | OK | NotOk | Edge Uncoated of L4 on bot s/f in d/s to 150mm cont obsd in f/c Edge Waviness of L on d/s cont obsd in f/c Dross Patches of L4 on both s/f in cont obsd in f/c Stretch Mark of L3 on top s/f in f/w cont obsd in f/c Processed as Per TDC LFH955 Without Liner Marking Not ok Nizam | N2 | Waviness | CRM1CGL2 |  | CH_S2B Edge Uncoated Edge Uncoated of L4 on bot s/f in d/s to 150mm cont obsd in f/c Edge Waviness of L on d/s cont obsd in f/c Dross Patches of L4 on both s/f in cont obsd in f/c Stretch Mark of L3 on top s/f in f/w cont obsd in f/c Processed as Per TDC LFH955 Without Liner Marking Not ok | CRM1CCL1 | Y | Plan Deviation | 2023-12-26T05:00:41.000+0000 | 0.2019907 | S_PPGLCW |  | N | A
4038 | PPGL | 23C3GW2400 | 23C3GW2000 | 0.45 | 0.45 | 1220 | 1220 | LFH955 | CH_S2B | 508 | JSW - MTS | NCO | SMS1CAS1-COND1-HSM1-CRM1PTM1-CRM1CGL2-CRM1CCL1-CRM1APL9 | HSM1-CRM1PTM1-CRM1CGL2-CRM1CCL1 | 3-5 | 3.822 | 550-700 | 630 |  |  | - | 95 | N | CB | Pass | OK | NotOk | Edge Waviness of L3 on d/s cont obsd in f/c Edge Uncoated of L4 on bot s/f in d/s to 150mm cont obsd in f/c Dross Patches of L4 on both s/f in cont obsd in f/c Stretch Mark of L3 on top s/f in f/w cont obsd in f/c Processed as Per TDC LFH955 Without Liner Marking (SPR) Not ok Nizam | N2 | Waviness | CRM1CGL2 |  | CH_S2B Edge Uncoated Edge Waviness of L3 on d/s cont obsd in f/c Edge Uncoated of L4 on bot s/f in d/s to 150mm cont obsd in f/c Dross Patches of L4 on both s/f in cont obsd in f/c Stretch Mark of L3 on top s/f in f/w cont obsd in f/c Processed as Per TDC LFH955 Without Liner Marking (SPR) Not ok | CRM1CCL1 | Y | Plan Deviation | 2023-12-26T05:01:34.000+0000 | 0.2009375 | S_PPGLCW |  | N | A
4039 | PPGL | 23C3FC2000 | 23C3FC2000 | 0.45 | 0.45 | 1220 | 1220 | LFH955 | CH_S2B | 508 | JSW - MTS | NCO | SMS1CAS1-COND1-HSM1-CRM1PTM1-CRM1CGL2-CRM1CCL1-CRM1APL9 | HSM1-CRM1PTM1-CRM1CGL2-CRM1CCL1 | 3-5 | 4.882 | 550-700 | 595 |  |  | - | 95 | N | CB | Pass | OK | NotOk | Edge Uncoated of L4 on bot s/f in d/s to 150mm cont obsd in f/c Edge Waviness of L on d/s cont obsd in f/c Dross Patches of L4 on both s/f in cont obsd in f/c Stretch Mark of L3 on top s/f in f/w cont obsd in f/c Processed as Per TDC LFH955 Without Liner Marking Not ok Nizam | N2 | Waviness | CRM1CGL2 |  | CH_S2B Edge Uncoated Edge Uncoated of L4 on bot s/f in d/s to 150mm cont obsd in f/c Edge Waviness of L on d/s cont obsd in f/c Dross Patches of L4 on both s/f in cont obsd in f/c Stretch Mark of L3 on top s/f in f/w cont obsd in f/c Processed as Per TDC LFH955 Without Liner Marking Not ok | CRM1CCL1 | Y | Plan Deviation | 2023-12-26T04:45:18.000+0000 | 0.09717593 | S_PPGLCW |  | N | A
4040 | PPGL | 23C3BY1000 | 23C3BY0000 | 0.45 | 0.45 | 1220 | 1220 | LCO955 | LCO955 | 508 | JSW MTS COLOURON PLUS | JSW MTS COLOURON PLUS | SMS1CAS1-COND1-HSM1-CRM1PTM1-CRM1CGL2-CRM1CCL1-CRM1APL9 | HSM1-CRM1PTM1-CRM1CGL2-CRM1CCL1 | 3-5 | 4.709 | 550-700 | 679 |  |  | 80-95 | 95 | Y | M |  | K | Ok | Water Mark and Liner Marking Print Found Ok As per So Jsw Colouron+ 0.45mm AZ-150 VJ D/M/Y BIS Aproved.Short GF of L3 on top s/f at both sides to 4-5 mm cont obsd in F/c.Pickup Roll mark of L3 on bott s/f at c/w cont obsd at aproxx 1.1 mtrs pitch in F/c.Dross Patches and spots of L3 on both s/f at F/w Cont obsd at f/w H&T in F/c.Roll Grinding Mark of L2 on bott s/f at F/w Cont obsd in F/c. Ok Ajay | P1 |  |  |  | autoClrRemarks | CRM1CCL1 | N |  | 2023-12-22T14:54:48.000+0000 | 0.01622685 | S_PPGLCW |  | N | C
4041 | PPGL | 23C3BY2000 | 23C3BY0000 | 0.45 | 0.45 | 1220 | 1220 | LCO955 | LCO955 | 508 | JSW MTS COLOURON PLUS | JSW MTS COLOURON PLUS | SMS1CAS1-COND1-HSM1-CRM1PTM1-CRM1CGL2-CRM1CCL1-CRM1APL9 | HSM1-CRM1PTM1-CRM1CGL2-CRM1CCL1 | 3-5 | 4.809 | 550-700 | 679 |  |  | 80-95 | 95 | Y | M |  | K | Ok | Water Mark and Liner Marking Print Found Ok As per So Jsw Colouron+ 0.45mm AZ-150 VJ D/M/Y BIS Aproved.Short GF of L3 on top s/f at both sides to 4-5 mm cont obsd in F/c.Pickup Roll mark of L3 on bott s/f at c/w cont obsd at aproxx 1.1 mtrs pitch in F/c.Dross Patches and spots of L3 on both s/f at F/w Cont obsd at f/w H&T in F/c.Roll Grinding Mark of L2 on bott s/f at F/w Cont obsd in F/c. Ok Ajay | P1 |  |  |  | autoClrRemarks | CRM1CCL1 | N |  | 2023-12-22T14:53:42.000+0000 | 0.01472222 | S_PPGLCW |  | N | C
4042 | PPGL | 23C3BY3000 | 23C3BY0000 | 0.45 | 0.45 | 1220 | 1220 | LCO955 | LCO955 | 508 | JSW MTS COLOURON PLUS | JSW MTS COLOURON PLUS | SMS1CAS1-COND1-HSM1-CRM1PTM1-CRM1CGL2-CRM1CCL1-CRM1APL9 | HSM1-CRM1PTM1-CRM1CGL2-CRM1CCL1 | 3-5 | 4.709 | 550-700 | 679 |  |  | 80-95 | 95 | Y | M |  | K | Ok | Water Mark and Liner Marking Print Found Ok As per So Jsw Colouron+ 0.45mm AZ-150 VJ D/M/Y BIS Aproved.Short GF of L3 on top s/f at both sides to 4-5 mm cont obsd in F/c.Pickup Roll mark of L3 on bott s/f at c/w cont obsd at aproxx 1.1 mtrs pitch in F/c.Dross Patches and spots of L3 on both s/f at F/w Cont obsd at f/w H&T in F/c.Roll Grinding Mark of L2 on bott s/f at F/w Cont obsd in F/c. Ok Ajay | P1 |  |  |  | autoClrRemarks | CRM1CCL1 | N |  | 2023-12-22T14:54:32.000+0000 | 0.01418981 | S_PPGLCW |  | N | C
4043 | PPGL | 23C3BY4000 | 23C3BY0000 | 0.45 | 0.45 | 1220 | 1220 | LCO955 | LCO955 | 508 | JSW MTS COLOURON PLUS | JSW MTS COLOURON PLUS | SMS1CAS1-COND1-HSM1-CRM1PTM1-CRM1CGL2-CRM1CCL1-CRM1APL9 | HSM1-CRM1PTM1-CRM1CGL2-CRM1CCL1 | 3-5 | 4.704 | 550-700 | 679 |  |  | 80-95 | 95 | Y | M |  | K | Ok | Water Mark and Liner Marking Print Found Ok As per So Jsw Colouron+ 0.45mm AZ-150 VJ D/M/Y BIS Aproved.Short GF of L3 on top s/f at both sides to 4-5 mm cont obsd in F/c.Pickup Roll mark of L3 on bott s/f at c/w cont obsd at aproxx 1.1 mtrs pitch in F/c.Dross Patches and spots of L3 on both s/f at F/w Cont obsd at f/w H&T in F/c.Roll Grinding Mark of L2 on bott s/f at F/w Cont obsd in F/c. Ok Nizam | P1 |  |  |  | autoClrRemarks | CRM1CCL1 | N |  | 2023-12-22T14:54:04.000+0000 | 0.01305556 | S_PPGLCW |  | N | C
4044 | PPGL | 23C3BY5000 | 23C3BY0000 | 0.45 | 0.45 | 1220 | 1220 | LCO955 | LCO955 | 508 | JSW MTS COLOURON PLUS | JSW MTS COLOURON PLUS | SMS1CAS1-COND1-HSM1-CRM1PTM1-CRM1CGL2-CRM1CCL1-CRM1APL9 | HSM1-CRM1PTM1-CRM1CGL2-CRM1CCL1 | 3-5 | 3.96 | 550-700 | 679 |  |  | 80-95 | 95 | Y | M |  | K | Ok | Water Mark and Liner Marking Print Found Ok As per So Jsw Colouron+ 0.45mm AZ-150 VJ D/M/Y BIS Aproved.Short GF of L3 on top s/f at both sides to 4-5 mm cont obsd in F/c.Pickup Roll mark of L3 on bott s/f at c/w cont obsd at aproxx 1.1 mtrs pitch in F/c.Dross Patches and spots of L3 on both s/f at F/w Cont obsd at f/w H&T in F/c.Roll Grinding Mark of L2 on bott s/f at F/w Cont obsd in F/c.SPR. Ok Nizam | P1 |  |  |  | autoClrRemarks | CRM1CCL1 | N |  | 2023-12-22T14:55:05.000+0000 | 0.01283565 | S_PPGLCW |  | N | C
4045 | PPGL | 23C3FC3000 | 23C3FC3000 | 0.45 | 0.45 | 1220 | 1220 | LFH955 | CH_S2B | 508 | JSW - MTS | NCO | SMS1CAS1-COND1-HSM1-CRM1PTM1-CRM1CGL2-CRM1CCL1-CRM1APL9 | HSM1-CRM1PTM1-CRM1CGL2-CRM1CCL1 | 3-5 | 4.167 | 550-700 | 595 |  |  | - | 95 | N | CB | Pass | OK | NotOk | Edge Waviness of L3 on d/s cont obsd in f/c Edge Uncoated of L4 on bot s/f in d/s to 150mm cont obsd in f/c Dross Patches of L4 on both s/f in cont obsd in f/c Stretch Mark of L3 on top s/f in f/w cont obsd in f/c Processed as Per TDC LFH955 Without Liner Marking (SPR) Not ok Nizam | N2 | Waviness | CRM1CGL2 |  | CH_S2B Edge Uncoated Edge Waviness of L3 on d/s cont obsd in f/c Edge Uncoated of L4 on bot s/f in d/s to 150mm cont obsd in f/c Dross Patches of L4 on both s/f in cont obsd in f/c Stretch Mark of L3 on top s/f in f/w cont obsd in f/c Processed as Per TDC LFH955 Without Liner Marking (SPR) Not ok | CRM1CCL1 | Y | Plan Deviation | 2023-12-26T04:58:04.000+0000 | 0.2148495 | S_PPGLCW |  | N | A
4046 | PPGL | 23C3FC4100 | 23C3FC4000 | 0.45 | 0.45 | 1220 | 1220 | LCO955 | LCO955 | 508 | JSW MTS COLOURON PLUS | JSW MTS COLOURON PLUS | SMS1CAS1-COND1-HSM1-CRM1PTM1-CRM1CGL2-CRM1CCL1-CRM1APL9 | HSM1-CRM1PTM1-CRM1CGL2-CRM1CCL1 | 3-5 | 4.894 | 550-700 | 595 |  |  | 80-95 | 95 | Y | M |  | ok | Ok | fold mark of L3 at both sides c/w discont obsd in f/c,improper finishing of L2 on bottom s/f at full width cont obsd in f/c due to uneven coating on bottom surface from input coiledge wavy of L3 at opr/s cont obsd in f/c,Dross line of L3 on top s/f at centre cont obs in f/c,Pickup Roll mark of L3 on bott s/f at c/w cont obsd at aproxx 1.1 mtrs pitch in F/c.,g/f short of L3 at both sides 3-4mm cont obsd in f/c,Water Mark and Liner Marking Print Found Ok As Per SO Jsw coloroun+ 0.45mm AZ-150 ISI 156965 BIS Aproved OK Rajiv | P1 |  |  |  | autoClrRemarks | CRM1CCL1 | N |  | 2023-12-19T21:06:57.000+0000 | 0.01097222 | S_PPGLCW | FN | N | A
4047 | PPGL | 23C3FC4200 | 23C3FC4000 | 0.45 | 0.45 | 1220 | 1220 | LCO955 | LCO955 | 508 | JSW MTS COLOURON PLUS | JSW MTS COLOURON PLUS | SMS1CAS1-COND1-HSM1-CRM1PTM1-CRM1CGL2-CRM1CCL1-CRM1APL9 | HSM1-CRM1PTM1-CRM1CGL2-CRM1CCL1 | 3-5 | 4.7 | 550-700 | 595 |  |  | 80-95 | 95 | Y | M |  | ok | Ok | g/f joint obsd from 241mtr to 247 mtr,fold mark of L3 at both sides c/w discont obsd in f/c,improper finishing of L2 on bottom s/f at full width cont obsd in f/c due to uneven coating on bottom surface from input coiledge wavy of L3 at opr/s cont obsd in f/c,Dross line of L3 on top s/f at centre cont obs in f/c,Pickup Roll mark of L3 on bott s/f at c/w cont obsd at aproxx 1.1 mtrs pitch in F/c.,g/f short of L3 at both sides 3-4mm cont obsd in f/c,Water Mark and Liner Marking Print Found Ok As Per SO Jsw coloroun+ 0.45mm AZ-150 ISI 156965 BIS Aproved spr OK Rajiv | P1 |  |  |  | autoClrRemarks | CRM1CCL1 | N |  | 2023-12-19T21:07:03.000+0000 | 0.009930556 | S_PPGLCW | FN | N | A
4048 | PPGL | 23C3CP2100 | 23C3CP2000 | 0.45 | 0.45 | 1220 | 1220 | LCO955 | LCO955 | 508 | JSW MTS COLOURON PLUS | JSW MTS COLOURON PLUS | SMS1CAS1-COND1-HSM1-CRM1PTM1-CRM1CGL2-CRM1CCL1-CRM1APL9 | HSM1-CRM1PTM1-CRM1CGL2-CRM1CCL1 | 3-5 | 4.284 | 550-700 | 669 |  |  | 80-95 | 95 | Y | M |  | K | Ok | Water Mark and Liner Marking Print Found Ok As per So Jsw Colouron+ 0.45mm AZ-150 VJ D/M/Y BIS Aproved.Short GF of L3 on top s/f at both sides to 4-5 mm cont obsd in F/c.Pickup Roll mark of L3 on bott s/f at c/w cont obsd at aproxx 1.1 mtrs pitch in F/c.Dross Patches and spots of L3 on both s/f at F/w Cont obsd at f/w H&T in F/c.Roll Grinding Mark of L2 on bott s/f at F/w Cont obsd in F/c. Ok Nizam | P1 |  |  |  | autoClrRemarks | CRM1CCL1 | N |  | 2023-12-22T14:54:23.000+0000 | 0.01130787 | S_PPGLCW | FN | N | C
4049 | PPGL | 23C3CP2200 | 23C3CP2000 | 0.45 | 0.45 | 1220 | 1220 | LCO955 | LCO955 | 508 | JSW MTS COLOURON PLUS | JSW MTS COLOURON PLUS | SMS1CAS1-COND1-HSM1-CRM1PTM1-CRM1CGL2-CRM1CCL1-CRM1APL9 | HSM1-CRM1PTM1-CRM1CGL2-CRM1CCL1 | 3-5 | 4.279 | 550-700 | 669 |  |  | 80-95 | 95 | Y | M |  | K | Ok | Water Mark and Liner Marking Print Found Ok As per So Jsw Colouron+ 0.45mm AZ-150 VJ D/M/Y BIS Aproved.Short GF of L3 on top s/f at both sides to 4-5 mm cont obsd in F/c.Pickup Roll mark of L3 on bott s/f at c/w cont obsd at aproxx 1.1 mtrs pitch in F/c.Dross Patches and spots of L3 on both s/f at F/w Cont obsd at f/w H&T in F/c.Roll Grinding Mark of L2 on bott s/f at F/w Cont obsd in F/c. Ok Nizam | P1 |  |  |  | autoClrRemarks | CRM1CCL1 | N |  | 2023-12-22T14:54:13.000+0000 | 0.01040509 | S_PPGLCW | FN | N | C
4050 | PPGL | 23C3CP2300 | 23C3CP2000 | 0.45 | 0.45 | 1220 | 1220 | LCO955 | LCO955 | 508 | JSW MTS COLOURON PLUS | JSW MTS COLOURON PLUS | SMS1CAS1-COND1-HSM1-CRM1PTM1-CRM1CGL2-CRM1CCL1-CRM1APL9 | HSM1-CRM1PTM1-CRM1CGL2-CRM1CCL1 | 3-5 | 4.529 | 550-700 | 669 |  |  | 80-95 | 95 | Y | M |  | K | Ok | Water Mark and Liner Marking Print Found Ok As per So Jsw Colouron+ 0.45mm AZ-150 VJ D/M/Y BIS Aproved.Short GF of L3 on top s/f at both sides to 4-5 mm cont obsd in F/c.Pickup Roll mark of L3 on bott s/f at c/w cont obsd at aproxx 1.1 mtrs pitch in F/c.Dross Patches and spots of L3 on both s/f at F/w Cont obsd at f/w H&T in F/c.Roll Grinding Mark of L2 on bott s/f at F/w Cont obsd in F/c. Ok Nizam | P1 |  |  |  | autoClrRemarks | CRM1CCL1 | N |  | 2023-12-22T15:02:06.000+0000 | 0.01511574 | S_PPGLCW | FN | N | C
4051 | PPGL | 23C3CP2400 | 23C3CP2000 | 0.45 | 0.45 | 1220 | 1220 | LCO955 | LCO955 | 508 | JSW MTS COLOURON PLUS | JSW MTS COLOURON PLUS | SMS1CAS1-COND1-HSM1-CRM1PTM1-CRM1CGL2-CRM1CCL1-CRM1APL9 | HSM1-CRM1PTM1-CRM1CGL2-CRM1CCL1 | 3-5 | 4.15 | 550-700 | 669 |  |  | 80-95 | 95 | Y | M |  | K | Ok | Water Mark and Liner Marking Print Found Ok As per So Jsw Colouron+ 0.45mm AZ-150 VJ D/M/Y BIS Aproved.Short GF of L3 on top s/f at both sides to 4-5 mm cont obsd in F/c.Pickup Roll mark of L3 on bott s/f at c/w cont obsd at aproxx 1.1 mtrs pitch in F/c.Dross Patches and spots of L3 on both s/f at F/w Cont obsd at f/w H&T in F/c.Roll Grinding Mark of L2 on bott s/f at F/w Cont obsd in F/c.SPR. Ok Ajay | P1 |  |  |  | autoClrRemarks | CRM1CCL1 | N |  | 2023-12-22T15:01:59.000+0000 | 0.01415509 | S_PPGLCW | FN | N | C
4052 | PPGL | 23C3BP1000 | 23C3BP0000 | 0.45 | 0.45 | 1220 | 1220 | LFH955 | CH_S2B | 508 | JSW - MTS | NCO | SMS1CAS1-COND1-HSM1-CRM1PTM1-CRM1CGL2-CRM1CCL1-CRM1APL9 | HSM1-CRM1PTM1-CRM1CGL2-CRM1CCL1 | 3-5 | 4.605 | 550-700 | 669 |  |  | - | 95 | N | CB | Pass | OK | NotOk | Edge Uncoated of L4 on bot s/f in d/s to 150mm cont obsd in f/c Edge Waviness of L on d/s cont obsd in f/c Dross Patches of L4 on both s/f in cont obsd in f/c Stretch Mark of L3 on top s/f in f/w cont obsd in f/c Processed as Per TDC LFH955 Without Liner Marking Not ok Nizam | N2 | Waviness | CRM1CGL2 |  | CH_S2B Edge Uncoated Edge Uncoated of L4 on bot s/f in d/s to 150mm cont obsd in f/c Edge Waviness of L on d/s cont obsd in f/c Dross Patches of L4 on both s/f in cont obsd in f/c Stretch Mark of L3 on top s/f in f/w cont obsd in f/c Processed as Per TDC LFH955 Without Liner Marking Not ok | CRM1CCL1 | Y | Plan Deviation | 2023-12-26T04:53:19.000+0000 | 0.2226505 | S_PPGLCW |  | N | A
4053 | PPGL | 23C3BP2000 | 23C3BP0000 | 0.45 | 0.45 | 1220 | 1220 | LFH955 | CH_S2B | 508 | JSW - MTS | NCO | SMS1CAS1-COND1-HSM1-CRM1PTM1-CRM1CGL2-CRM1CCL1-CRM1APL9 | HSM1-CRM1PTM1-CRM1CGL2-CRM1CCL1 | 3-5 | 4.577 | 550-700 | 669 |  |  | - | 95 | N | CB | Pass | OK | NotOk | Edge Uncoated of L4 on bot s/f in d/s to 150mm cont obsd in f/c Edge Waviness of L on d/s cont obsd in f/c Dross Patches of L4 on both s/f in cont obsd in f/c Stretch Mark of L3 on top s/f in f/w cont obsd in f/c Processed as Per TDC LFH955 Without Liner Marking Not ok Nizam | N2 | Waviness | CRM1CGL2 |  | CH_S2B Edge Uncoated Edge Uncoated of L4 on bot s/f in d/s to 150mm cont obsd in f/c Edge Waviness of L on d/s cont obsd in f/c Dross Patches of L4 on both s/f in cont obsd in f/c Stretch Mark of L3 on top s/f in f/w cont obsd in f/c Processed as Per TDC LFH955 Without Liner Marking Not ok | CRM1CCL1 | Y | Plan Deviation | 2023-12-26T04:54:08.000+0000 | 0.2218403 | S_PPGLCW |  | N | A
4054 | PPGL | 23C3BP3000 | 23C3BP0000 | 0.45 | 0.45 | 1220 | 1220 | LFH955 | CH_S2B | 508 | JSW - MTS | NCO | SMS1CAS1-COND1-HSM1-CRM1PTM1-CRM1CGL2-CRM1CCL1-CRM1APL9 | HSM1-CRM1PTM1-CRM1CGL2-CRM1CCL1 | 3-5 | 4.607 | 550-700 | 669 |  |  | - | 95 | N | CB | Pass | OK | NotOk | Edge Uncoated of L4 on bot s/f in d/s to 150mm cont obsd in f/c Edge Waviness of L on d/s cont obsd in f/c Dross Patches of L4 on both s/f in cont obsd in f/c Stretch Mark of L3 on top s/f in f/w cont obsd in f/c Processed as Per TDC LFH955 Without Liner Marking Not ok Nizam | N2 | Waviness | CRM1CGL2 |  | CH_S2B Edge Uncoated Edge Uncoated of L4 on bot s/f in d/s to 150mm cont obsd in f/c Edge Waviness of L on d/s cont obsd in f/c Dross Patches of L4 on both s/f in cont obsd in f/c Stretch Mark of L3 on top s/f in f/w cont obsd in f/c Processed as Per TDC LFH955 Without Liner Marking Not ok | CRM1CCL1 | Y | Plan Deviation | 2023-12-26T04:55:09.000+0000 | 0.221412 | S_PPGLCW |  | N | A
4055 | PPGL | 23C3BP4000 | 23C3BP0000 | 0.45 | 0.45 | 1220 | 1220 | LFH955 | CH_S2B | 508 | JSW - MTS | NCO | SMS1CAS1-COND1-HSM1-CRM1PTM1-CRM1CGL2-CRM1CCL1-CRM1APL9 | HSM1-CRM1PTM1-CRM1CGL2-CRM1CCL1 | 3-5 | 4.517 | 550-700 | 669 |  |  | - | 95 | N | CB | Pass | OK | NotOk | Edge Uncoated of L4 on bot s/f in d/s to 150mm cont obsd in f/c Edge Waviness of L on d/s cont obsd in f/c Dross Patches of L4 on both s/f in cont obsd in f/c Stretch Mark of L3 on top s/f in f/w cont obsd in f/c Processed as Per TDC LFH955 Without Liner Marking Not ok Nizam | N2 | Waviness | CRM1CGL2 |  | CH_S2B Edge Uncoated Edge Uncoated of L4 on bot s/f in d/s to 150mm cont obsd in f/c Edge Waviness of L on d/s cont obsd in f/c Dross Patches of L4 on both s/f in cont obsd in f/c Stretch Mark of L3 on top s/f in f/w cont obsd in f/c Processed as Per TDC LFH955 Without Liner Marking Not ok | CRM1CCL1 | Y | Plan Deviation | 2023-12-26T04:56:10.000+0000 | 0.2207176 | S_PPGLCW |  | N | A
4056 | PPGL | 23C3BP5000 | 23C3BP0000 | 0.45 | 0.45 | 1220 | 1220 | LFH955 | CH_S2B | 508 | JSW - MTS | NCO | SMS1CAS1-COND1-HSM1-CRM1PTM1-CRM1CGL2-CRM1CCL1-CRM1APL9 | HSM1-CRM1PTM1-CRM1CGL2-CRM1CCL1 | 3-5 | 4.337 | 550-700 | 669 |  |  | - | 95 | N | CB | Pass | OK | NotOk | Edge Uncoated of L4 on bot s/f in d/s to 150mm cont obsd in f/c Edge Waviness of L on d/s cont obsd in f/c Dross Patches of L4 on both s/f in cont obsd in f/c Stretch Mark of L3 on top s/f in f/w cont obsd in f/c Processed as Per TDC LFH955 Without Liner Marking (SPR) Not ok Nizam | N2 | Waviness | CRM1CGL2 |  | CH_S2B Edge Uncoated Edge Uncoated of L4 on bot s/f in d/s to 150mm cont obsd in f/c Edge Waviness of L on d/s cont obsd in f/c Dross Patches of L4 on both s/f in cont obsd in f/c Stretch Mark of L3 on top s/f in f/w cont obsd in f/c Processed as Per TDC LFH955 Without Liner Marking (SPR) Not ok | CRM1CCL1 | Y | Plan Deviation | 2023-12-26T04:57:06.000+0000 | 0.2203241 | S_PPGLCW |  | N | A
4057 | PPGL | 23C3BQ1000 | 23C3BQ0000 | 0.45 | 0.45 | 1220 | 1220 | LCO955 | LCO955 | 508 | JSW MTS COLOURON PLUS | JSW MTS COLOURON PLUS | SMS1CAS1-COND1-HSM1-CRM1PTM1-CRM1CGL2-CRM1CCL1-CRM1APL9 | HSM1-CRM1PTM1-CRM1CGL2-CRM1CCL1 | 3-5 | 4.749 | 550-700 | 675 |  |  | 80-95 | 95 | Y | M |  | ok | Ok | Water Mark and Liner Marking Print Found Ok As per So Jsw Colouron+ 0.45mm AZ-150 VJ D/M/Y BIS Aproved.Short GF of L3 on top s/f at both sides to 4-5 mm cont obsd in F/c.Pickup Roll mark of L3 on bott s/f at c/w cont obsd at aproxx 1.1 mtrs pitch in F/c.Dross Patches and spots of L3 on both s/f at F/w Cont obsd at f/w H&T in F/c.Roll Grinding Mark of L2 on bott s/f at F/w Cont obsd in F/c. Ok Ajay | P1 |  |  |  | autoClrRemarks | CRM1CCL1 | N |  | 2023-12-22T12:55:04.000+0000 | 0.03532407 | S_PPGLCW | FN | N | B
4058 | PPGL | 23C3BQ2000 | 23C3BQ0000 | 0.45 | 0.45 | 1220 | 1220 | LCO955 | LCO955 | 508 | JSW MTS COLOURON PLUS | JSW MTS COLOURON PLUS | SMS1CAS1-COND1-HSM1-CRM1PTM1-CRM1CGL2-CRM1CCL1-CRM1APL9 | HSM1-CRM1PTM1-CRM1CGL2-CRM1CCL1 | 3-5 | 3.58 | 550-700 | 675 |  |  | 80-95 | 95 | Y | M |  | ok | Ok | Water Mark and Liner Marking Print Found Ok As per So Jsw Colouron+ 0.45mm AZ-150 VJ D/M/Y BIS Aproved.Short GF of L3 on top s/f at both sides to 4-5 mm cont obsd in F/c.Pickup Roll mark of L3 on bott s/f at c/w cont obsd at aproxx 1.1 mtrs pitch in F/c.Dross Patches and spots of L3 on both s/f at F/w Cont obsd at f/w H&T in F/c.Roll Grinding Mark of L2 on bott s/f at F/w Cont obsd in F/c. Ok Nizam | P1 |  |  |  | autoClrRemarks | CRM1CCL1 | N |  | 2023-12-22T12:55:10.000+0000 | 0.03459491 | S_PPGLCW | FN | N | B
4059 | PPGL | 23C3BQ3000 | 23C3BQ0000 | 0.45 | 0.45 | 1220 | 1220 | LCO955 | LCO955 | 508 | JSW MTS COLOURON PLUS | JSW MTS COLOURON PLUS | SMS1CAS1-COND1-HSM1-CRM1PTM1-CRM1CGL2-CRM1CCL1-CRM1APL9 | HSM1-CRM1PTM1-CRM1CGL2-CRM1CCL1 | 3-5 | 4.914 | 550-700 | 675 |  |  | 80-95 | 95 | Y | M |  | ok | Ok | Water Mark and Liner Marking Print Found Ok As per So Jsw Colouron+ 0.45mm AZ-150 VJ D/M/Y BIS Aproved.Short GF of L3 on top s/f at both sides to 4-5 mm cont obsd in F/c.Pickup Roll mark of L3 on bott s/f at c/w cont obsd at aproxx 1.1 mtrs pitch in F/c.Dross Patches and spots of L3 on both s/f at F/w Cont obsd at f/w H&T in F/c.Roll Grinding Mark of L2 on bott s/f at F/w Cont obsd in F/c. Ok Nizam | P1 |  |  |  | autoClrRemarks | CRM1CCL1 | N |  | 2023-12-22T12:54:58.000+0000 | 0.03366898 | S_PPGLCW | FN | N | C
4060 | PPGL | 23C3BQ4000 | 23C3BQ0000 | 0.45 | 0.45 | 1220 | 1220 | LCO955 | LCO955 | 508 | JSW MTS COLOURON PLUS | JSW MTS COLOURON PLUS | SMS1CAS1-COND1-HSM1-CRM1PTM1-CRM1CGL2-CRM1CCL1-CRM1APL9 | HSM1-CRM1PTM1-CRM1CGL2-CRM1CCL1 | 3-5 | 4.879 | 550-700 | 675 |  |  | 80-95 | 95 | Y | M |  | ok | Ok | Water Mark and Liner Marking Print Found Ok As per So Jsw Colouron+ 0.45mm AZ-150 VJ D/M/Y BIS Aproved.Short GF of L3 on top s/f at both sides to 4-5 mm cont obsd in F/c.Pickup Roll mark of L3 on bott s/f at c/w cont obsd at aproxx 1.1 mtrs pitch in F/c.Dross Patches and spots of L3 on both s/f at F/w Cont obsd at f/w H&T in F/c.Roll Grinding Mark of L2 on bott s/f at F/w Cont obsd in F/c. Ok Nizam | P1 |  |  |  | autoClrRemarks | CRM1CCL1 | N |  | 2023-12-22T12:55:22.000+0000 | 0.03296296 | S_PPGLCW | FN | N | C
4061 | PPGL | 23C3BQ5000 | 23C3BQ0000 | 0.45 | 0.45 | 1220 | 1220 | LCO955 | LCO955 | 508 | JSW MTS COLOURON PLUS | JSW MTS COLOURON PLUS | SMS1CAS1-COND1-HSM1-CRM1PTM1-CRM1CGL2-CRM1CCL1-CRM1APL9 | HSM1-CRM1PTM1-CRM1CGL2-CRM1CCL1 | 3-5 | 4.504 | 550-700 | 675 |  |  | 80-95 | 95 | Y | M |  | ok | Ok | Water Mark and Liner Marking Print Found Ok As per So Jsw Colouron+ 0.45mm AZ-150 VJ D/M/Y BIS Aproved.Short GF of L3 on top s/f at both sides to 4-5 mm cont obsd in F/c.Pickup Roll mark of L3 on bott s/f at c/w cont obsd at aproxx 1.1 mtrs pitch in F/c.Dross Patches and spots of L3 on both s/f at F/w Cont obsd at f/w H&T in F/c.Roll Grinding Mark of L2 on bott s/f at F/w Cont obsd in F/c.SPR. Ok Nizam | P1 |  |  |  | autoClrRemarks | CRM1CCL1 | N |  | 2023-12-22T12:55:16.000+0000 | 0.03212963 | S_PPGLCW | FN | N | C
4062 | PPGL | 23C3HB1000 | 23C3HB0000 | 0.45 | 0.45 | 1220 | 1220 | LCO955 | LCO955 | 508 | JSW MTS COLOURON PLUS | JSW MTS COLOURON PLUS | SMS1CAS1-COND1-HSM1-CRM1PTM1-CRM1CGL2-CRM1CCL1-CRM1APL9 | HSM1-CRM1PTM1-CRM1CGL2-CRM1CCL1 | 3-5 | 4.894 | 550-700 | 690 |  |  | 80-95 | 95 | Y | M |  | ok | Ok | Water Mark and Liner Marking Print Found Ok As per So Jsw Colouron+ 0.45 mm AZ-150 VJ D/M/Y BIS Aproved .Pickup Roll mark of L3 on bott s/f at c/w cont obsd at aproxx 1.1 mtrs pitch in F/c.Dross Patches and spots of L3 on both s/f at F/w Cont obsd at f/w H&T in F/c.Roll Grinding Mark of L2 on bott s/f at OK Manju | P1 |  |  |  | autoClrRemarks | CRM1CCL1 | N |  | 2023-12-24T02:47:17.000+0000 | 1.942303 | S_PPGLCW | FN | N | A
4063 | PPGL | 23C3HB2000 | 23C3HB0000 | 0.45 | 0.45 | 1220 | 1220 | LCO955 | LCO955 | 508 | JSW MTS COLOURON PLUS | JSW MTS COLOURON PLUS | SMS1CAS1-COND1-HSM1-CRM1PTM1-CRM1CGL2-CRM1CCL1-CRM1APL9 | HSM1-CRM1PTM1-CRM1CGL2-CRM1CCL1 | 3-5 | 4.899 | 550-700 | 690 |  |  | 80-95 | 95 | Y | M |  | ok | Ok | Water Mark and Liner Marking Print Found Ok As per So Jsw Colouron+ 0.45 mm AZ-150 VJ D/M/Y BIS Aproved .Pickup Roll mark of L3 on bott s/f at c/w cont obsd at aproxx 1.1 mtrs pitch in F/c.Dross Patches and spots of L3 on both s/f at F/w Cont obsd at f/w H&T in F/c.Roll Grinding Mark of L2 on bott s/f at OK Manju | P1 |  |  |  | autoClrRemarks | CRM1CCL1 | N |  | 2023-12-22T05:17:06.000+0000 | 0.2044676 | S_PPGLCW | FN | N | A
4064 | PPGL | 23C3HB3000 | 23C3HB0000 | 0.45 | 0.45 | 1220 | 1220 | LCO955 | LCO955 | 508 | JSW MTS COLOURON PLUS | JSW MTS COLOURON PLUS | SMS1CAS1-COND1-HSM1-CRM1PTM1-CRM1CGL2-CRM1CCL1-CRM1APL9 | HSM1-CRM1PTM1-CRM1CGL2-CRM1CCL1 | 3-5 | 4.899 | 550-700 | 690 |  |  | 80-95 | 95 | Y | M |  | ok | Ok | Water Mark and Liner Marking Print Found Ok As per So Jsw Colouron+ 0.45 mm AZ-150 VJ D/M/Y BIS Aproved .Pickup Roll mark of L3 on bott s/f at c/w cont obsd at aproxx 1.1 mtrs pitch in F/c.Dross Patches and spots of L3 on both s/f at F/w Cont obsd at f/w H&T in F/c.Roll Grinding Mark of L2 on bott s/f at OK Manju | P1 |  |  |  | autoClrRemarks | CRM1CCL1 | N |  | 2023-12-22T05:17:20.000+0000 | 0.2040046 | S_PPGLCW | FN | N | A
4065 | PPGL | 23C3HB4000 | 23C3HB0000 | 0.45 | 0.45 | 1220 | 1220 | LCO955 | LCO955 | 508 | JSW MTS COLOURON PLUS | JSW MTS COLOURON PLUS | SMS1CAS1-COND1-HSM1-CRM1PTM1-CRM1CGL2-CRM1CCL1-CRM1APL9 | HSM1-CRM1PTM1-CRM1CGL2-CRM1CCL1 | 3-5 | 4.949 | 550-700 | 690 |  |  | 80-95 | 95 | Y | M |  | ok | Ok | Water Mark and Liner Marking Print Found Ok As per So Jsw Colouron+ 0.45 mm AZ-150 VJ D/M/Y BIS Aproved .Pickup Roll mark of L3 on bott s/f at c/w cont obsd at aproxx 1.1 mtrs pitch in F/c.Dross Patches and spots of L3 on both s/f at F/w Cont obsd at f/w H&T in F/c.Roll Grinding Mark of L2 on bott s/f at OK Manju | P1 |  |  |  | autoClrRemarks | CRM1CCL1 | N |  | 2023-12-24T02:47:24.000+0000 | 1.943461 | S_PPGLCW | FN | N | A
4066 | PPGL | 23C3HB5000 | 23C3HB0000 | 0.45 | 0.45 | 1220 | 1220 | LCO955 | LCO955 | 508 | JSW MTS COLOURON PLUS | JSW MTS COLOURON PLUS | SMS1CAS1-COND1-HSM1-CRM1PTM1-CRM1CGL2-CRM1CCL1-CRM1APL9 | HSM1-CRM1PTM1-CRM1CGL2-CRM1CCL1 | 3-5 | 3.179 | 550-700 | 690 |  |  | 80-95 | 95 | Y | M |  | ok | Ok | Water Mark and Liner Marking Print Found Ok As per So Jsw Colouron+ 0.45 mm AZ-150 VJ D/M/Y BIS Aproved .Pickup Roll mark of L3 on bott s/f at c/w cont obsd at aproxx 1.1 mtrs pitch in F/c.Dross Patches and spots of L3 on both s/f at F/w Cont obsd at f/w H&T in F/c.Roll Grinding Mark of L2 on bott s/f at SPR OK Manju | P1 |  |  |  | autoClrRemarks | CRM1CCL1 | N |  | 2023-12-22T05:17:13.000+0000 | 0.158669 | S_PPGLCW | FN | N | A
4067 | GI | 23C5VL1000 | 23C5VL0000 | 1.5 | 1.5 | 1270 | 1270 | ZPL925 | ZPL925 | 508 | Metalkraft Forming Industries Pvt L | Metalkraft Forming Industries Pvt L | SMS1CAS3-COND2-HSM2-CRM1PTM1-CRM1CGL2-CRM1APL8 | HSM1-CRM1PTM1-CRM1CGL2 | 8-14 | 12.922 | 255-360 | 272 | 20-40 | 40 |  |  | N |  | Pass | OK | Ok | U/W Done ,Whitish Spots of L3 on bott s/f at f/w cont obsd in f/c. .Dross Patches of L3 on both s/f at F/w H&T discont obsd in F/c. Stretch Mark of L3 on both s/f at F/w Cont obsd in F/c. Bluesh/ Chrome Bands of L3 on both s/f at f/w cont obsd in f/c | P1 |  |  |  | ok | CRM1CGL2 | N |  | 2023-12-31T14:59:18.000+0000 | 0.2265509 | S_GICW |  | N | B
4068 | GI | 23C5VL2000 | 23C5VL0000 | 1.5 | 1.5 | 1270 | 1270 | ZPL925 | ZPL925 | 508 | Metalkraft Forming Industries Pvt L | Metalkraft Forming Industries Pvt L | SMS1CAS3-COND2-HSM2-CRM1PTM1-CRM1CGL2-CRM1APL8 | HSM1-CRM1PTM1-CRM1CGL2 | 8-14 | 11.185 | 255-360 | 272 | 20-40 | 40 |  |  | N |  | Pass | OK | Ok | U/W Done ,Whitish Spots of L3 on bott s/f at f/w cont obsd in f/c. .Dross Patches of L3 on both s/f at F/w H&T discont obsd in F/c. Stretch Mark of L3 on both s/f at F/w Cont obsd in F/c. Bluesh/ Chrome Bands of L3 on both s/f at f/w cont obsd in f/c | P1 |  |  |  | ok | CRM1CGL2 | N |  | 2023-12-31T15:00:01.000+0000 | 0.2274074 | S_GICW |  | N | B
4069 | GI | 23C5YS1000 | 23C5YS0000 | 1.5 | 1.5 | 1270 | 1270 | ZPL925 | ZPL925 | 508 | Metalkraft Forming Industries Pvt L | Metalkraft Forming Industries Pvt L | SMS1CAS3-COND2-HSM2-CRM1PTM1-CRM1CGL2-CRM1APL8 | HSM1-CRM1PTM1-CRM1CGL2 | 8-14 | 12.913 | 255-360 | 264 | 20-40 | 39.7 |  |  | N |  | Pass | OK | Ok | U/W Done , Bluesh/Chome Bands of L3 on both s/f at f/w cont obsd in f/c.Whitish Spots of L3 on bott s/f at f/w cont obsd in f/c.Dross Patches of L3 on both s/f at F/w H&T discont obsd in F/c. Stretch Mark of L3 on both s/f at F/w Cont obsd in F/c. K B | P1 |  |  |  | ok | CRM1CGL2 | N |  | 2023-12-31T11:54:20.000+0000 | 0.1367708 | S_GICW |  | N | B
4070 | GI | 23C5YS2000 | 23C5YS0000 | 1.5 | 1.5 | 1270 | 1270 | ZPL925 | ZPL925 | 508 | Metalkraft Forming Industries Pvt L | Metalkraft Forming Industries Pvt L | SMS1CAS3-COND2-HSM2-CRM1PTM1-CRM1CGL2-CRM1APL8 | HSM1-CRM1PTM1-CRM1CGL2 | 8-14 | 11.208 | 255-360 | 264 | 20-40 | 39.7 |  |  | N |  | Pass | OK | Ok | U/W Done ,Whitish Spots of L3 on bott s/f at f/w cont obsd in f/c.Dross Patches of L3 on both s/f at F/w H&T discont obsd in F/c. Stretch Mark of L3 on both s/f at F/w Cont obsd in F/c. Bluesh/Chrome Bands of L3 on both s/f at f/w cont obsd in f/c | P1 |  |  |  | ok | CRM1CGL2 | N |  | 2023-12-31T11:55:12.000+0000 | 0.1377315 | S_GICW |  | N | B
4071 | GI | 23C5VS1000 | 23C5VS0000 | 1.5 | 1.5 | 1270 | 1270 | ZPL925 | ZPL925 | 508 | Metalkraft Forming Industries Pvt L | Metalkraft Forming Industries Pvt L | SMS1CAS3-COND2-HSM2-CRM1PTM1-CRM1CGL2-CRM1APL8 | HSM1-CRM1PTM1-CRM1CGL2 | 8-14 | 12.907 | 255-360 | 276 | 20-40 | 40 |  |  | N |  | Pass | OK | Ok | U/W Done ,Whitish Spots of L3 on bott s/f at f/w cont obsd in f/c. Whitish Patches of L3 on top s/f at c/w cont obsd in f/c.Dross Patches of L3 on both s/f at F/w H&T discont obsd in F/c. Stretch Mark of L3 on both s/f at F/w Cont obsd in F/c. Bluesh / Chrome Bands of L3 on both s/f at f/w cont obsd in f/c | P1 |  |  |  | ok | CRM1CGL2 | N |  | 2023-12-31T14:57:03.000+0000 | 0.2622106 | S_GICW |  | N | B
4072 | GI | 23C5VS2000 | 23C5VS0000 | 1.5 | 1.5 | 1270 | 1270 | ZPL925 | ZPL925 | 508 | Metalkraft Forming Industries Pvt L | Metalkraft Forming Industries Pvt L | SMS1CAS3-COND2-HSM2-CRM1PTM1-CRM1CGL2-CRM1APL8 | HSM1-CRM1PTM1-CRM1CGL2 | 8-14 | 11.386 | 255-360 | 276 | 20-40 | 40 |  |  | N |  | Pass | OK | Ok | U/W Done ,Whitish Spots of L3 on bott s/f at f/w cont obsd in f/c. .Dross Patches of L3 on both s/f at F/w H&T discont obsd in F/c. Stretch Mark of L3 on both s/f at F/w Cont obsd in F/c. Bluesh/ Chrome Bands of L3 on both s/f at f/w cont obsd in f/c | P1 |  |  |  | ok | CRM1CGL2 | N |  | 2023-12-31T14:57:49.000+0000 | 0.2623727 | S_GICW |  | N | B
4073 | GI | 23C5TW0000 | 23C5TW0000 | 1.4 | 1.4 | 1250 | 1250 | ZTU110 | ZTU110 | 508 | A V Thomas & Company Pvt LTD. | A V Thomas & Company Pvt LTD. | SMS1CAS1-COND1-HSM1-CRM1PTM1-CRM1CGL2-CRM1APL8 | HSM1-CRM1PTM1-CRM1CGL2 | 6-24 | 21.812 | 180-400 | 274 | 20-50 | 41.8 |  |  | Y |  | Pass | OK | Ok | U/W Done ,Whitish Spots of L3 on bott s/f at f/w cont obsd in f/c.Dross Patches of L3 on both s/f at F/w H&T discont obsd in F/c. Stretch Mark of L3 on both s/f at F/w Cont obsd in F/c. Liner Mark Ok K B | P1 |  |  |  | ok | CRM1CGL2 | N |  | 2023-12-31T11:50:37.000+0000 | 0.2181366 | S_GICW | NA | N | B
4074 | GI | 23C5YD0000 | 23C5YD0000 | 1.4 | 1.4 | 1250 | 1250 | ZTU110 | ZTU110 | 508 | A V Thomas & Company Pvt LTD. | A V Thomas & Company Pvt LTD. | SMS1CAS1-COND1-HSM1-CRM1PTM1-CRM1CGL2-CRM1APL8 | HSM1-CRM1PTM1-CRM1CGL2 | 6-24 | 22.358 | 180-400 | 366 | 20-50 | 33.21 |  |  | Y |  | Pass | OK | Ok | U/W Done ,Whitish Spots of L3 on bott s/f at f/w cont obsd in f/c.Dross Patches of L3 on both s/f at F/w H&T discont obsd in F/c. Stretch Mark of L3 on both s/f at F/w Cont obsd in F/c. Liner Mark Ok K B | P1 |  |  |  | ok | CRM1CGL2 | N |  | 2023-12-31T11:51:14.000+0000 | 0.2200116 | S_GICW | NA | N | B
4075 | GI | 23C5XQ0000 | 23C5XQ0000 | 1.4 | 1.4 | 1250 | 1250 | ZTU110 | ZTU110 | 508 | A V Thomas & Company Pvt LTD. | A V Thomas & Company Pvt LTD. | SMS1CAS1-COND1-HSM1-CRM1PTM1-CRM1CGL2-CRM1APL8 | HSM1-CRM1PTM1-CRM1CGL2 | 6-24 | 22.275 | 180-400 | 286 | 20-50 | 43.2 |  |  | Y |  | Pass | OK | Ok | U/W Done ,Whitish Spots of L3 on bott s/f at f/w cont obsd in f/c.Dross Patches of L3 on both s/f at F/w H&T discont obsd in F/c. Stretch Mark of L3 on both s/f at F/w Cont obsd in F/c. Liner Mark Ok K B | P1 |  |  |  | ok | CRM1CGL2 | N |  | 2023-12-31T11:52:16.000+0000 | 0.1783333 | S_GICW | NA | N | B
4076 | GI | 23C5UV0000 | 23C5UV0000 | 1.4 | 1.4 | 1250 | 1250 | ZTU110 | ZTU110 | 508 | A V Thomas & Company Pvt LTD. | A V Thomas & Company Pvt LTD. | SMS1CAS1-COND1-HSM1-CRM1PTM1-CRM1CGL2-CRM1APL8 | HSM1-CRM1PTM1-CRM1CGL2 | 6-24 | 22.552 | 180-400 | 289 | 20-50 | 41.9 |  |  | Y |  | Pass | OK | Ok | U/W Done ,Whitish Spots of L3 on bott s/f at f/w cont obsd in f/c.Dross Patches of L3 on both s/f at F/w H&T discont obsd in F/c. Stretch Mark of L3 on both s/f at F/w Cont obsd in F/c. Liner Mark Ok K B | P1 |  |  |  | ok | CRM1CGL2 | N |  | 2023-12-31T11:53:41.000+0000 | 0.1775116 | S_GICW | NA | N | B
4077 | GI | 23C5SY0000 | 23C5SY0000 | 2 | 2 | 1220 | 1220 | ZTU110 | ZTU110 | 508 | Vedanga Infratech | Vedanga Infratech | SMS1CAS1-COND1-HSM1-CRM1PTM1-CRM1CGL2-CRM1APL8 | HSM1-CRM1PTM1-CRM1CGL2 | 18-24 | 21.792 | 180-400 | 352.65 | 20-50 | 36.35 |  |  | Y |  | Pass | OK | Ok | U/W Done,Dross Patches of L3 on both s/f at F/w H&T discont obsd in F/c. Stretch Mark of L3 on both s/f at F/w Cont obsd in F/c. Liner Mark Ok | P1 |  |  |  | ok | CRM1CGL2 | N |  | 2023-12-31T12:48:50.000+0000 | 0.1352199 | S_GICW | NA | N | B
4078 | ZM | 23C5CT1000 | 23C5CT0000 | 2 | 2 | 1082 | 1082 | MST935 | MST935 | 610 | Goodluck Metallics | Goodluck Metallics | SMS1CAS1-COND1-HSM1-CRM1PTM1-CRM1CGL3-CRM1APL8 | HSM2-CRM1PTM1-CRM1CGL3 | 6-14 | 11.53 | 350-500 | 390 | 16-50 | 20.7 |  |  | Y |  | Pass | ok 2.06 | NotOk | Air wipping mark of L3/4 nailfeelable obsd on bottom s/f at 45-55mm to both edges in f/c and L3 unfeelable on top s/f at 30mm to both edges in f/c .Shiny band of L3 unfeelable obsd discont on bottom s/f at c/w in f/c . Air blowing mark of L2/3 unfeelable obsd on top s/f in f/w in f/c .Air angle Mark of L3 unfeelable on both s/f at both sides to 100 mm cont obsd in F/c.Flow Mark of L3 on both s/f at f/w cont obsd in F/c.Dross spots and Patches of L3 on both s/f at F/w H&T discont obsd in F/c. | P1 | Air Wiping Mark | CRM1CGL3 |  | can be ok as per QAD 10spot Coating wt min one side245min, Air wipping mark of L3/4 nailfeelable obsd on bottom s/f at 45-55mm to both edges in f/c and L3 unfeelable on top s/f at 30mm to both edges in f/c .Shiny band of L3 unfeelable obsd discont on bottom s/f at c/w in f/c . Air blowing mark of L2/3 unfeelable obsd on top s/f in f/w in f/c .Air angle Mark of L3 unfeelable on both s/f at both sides to 100 mm cont obsd in F/c.Flow Mark of L3 on both s/f at f/w cont obsd in F/c.Dross spots and Patches of L3 on both s/f at F/w H&T discont obsd in F/c. | CRM1CGL3 | N |  | 2023-12-31T16:25:13.000+0000 | 0.7371991 | S_ZMCW |  | N | A
4079 | ZM | 23C5CT2000 | 23C5CT0000 | 2 | 2 | 1082 | 1082 | MST935 | MST935 | 610 | Goodluck Metallics | Goodluck Metallics | SMS1CAS1-COND1-HSM1-CRM1PTM1-CRM1CGL3-CRM1APL8 | HSM2-CRM1PTM1-CRM1CGL3 | 6-14 | 9.975 | 350-500 | 390 | 16-50 | 20.71 |  |  | Y |  | Pass | ok 2.06 | NotOk | Air wipping mark of L3/4 nailfeelable obsd on bottom s/f at 45-55mm to both edges in f/c and L3 unfeelable on top s/f at 30mm to both edges in f/c . Air blowing mark of L2/3 unfeelable obsd on top s/f in f/w in f/c .Air angle Mark of L3 unfeelable on both s/f at both sides to 100 mm cont obsd in F/c.Flow Mark of L3 on both s/f at f/w cont obsd in F/c.Dross spots and Patches of L3 on both s/f at F/w H&T discont obsd in F/c. | P1 | Air Wiping Mark | CRM1CGL3 |  | can be ok as per QAD 10spot Coating wt min one side245min Air wipping mark of L3/4 nailfeelable obsd on bottom s/f at 45-55mm to both edges in f/c and L3 unfeelable on top s/f at 30mm to both edges in f/c . Air blowing mark of L2/3 unfeelable obsd on top s/f in f/w in f/c .Air angle Mark of L3 unfeelable on both s/f at both sides to 100 mm cont obsd in F/c.Flow Mark of L3 on both s/f at f/w cont obsd in F/c.Dross spots and Patches of L3 on both s/f at F/w H&T discont obsd in F/c. | CRM1CGL3 | N |  | 2023-12-31T16:26:37.000+0000 | 0.7377315 | S_ZMCW |  | N | A
4080 | ZM | 23C5KB1000 | 23C5KB0000 | 2 | 2 | 1082 | 1082 | MST935 | MST935 | 610 | Goodluck Metallics | Goodluck Metallics | SMS1CAS1-COND1-HSM1-CRM1PTM1-CRM1CGL3-CRM1APL8 | HSM2-CRM1PTM1-CRM1CGL3 | 6-14 | 10.635 | 350-500 | 443 | 16-50 | 17.4 |  |  | Y |  | Pass | ok 2.03 | NotOk | Air wipping mark of L3/4 nailfeelable obsd on bottom s/f at 45-55mm to both edges in f/c and L3 unfeelable on top s/f at 30mm to both edges in f/c . Air blowing mark of L2/3 unfeelable obsd on top s/f in f/w in f/c .Air angle Mark of L3 unfeelable on both s/f at both sides to 100 mm cont obsd in F/c.Flow Mark of L3 on both s/f at f/w cont obsd in F/c.Dross spots and Patches of L3 on both s/f at F/w H&T discont obsd in F/c. C KP/HARISH | P1 | Air Wiping Mark | CRM1CGL3 |  | can be ok as per QAD 10spot Coating wt min one side245min,Air wipping mark of L3/4 nailfeelable obsd on bottom s/f at 45-55mm to both edges in f/c and L3 unfeelable on top s/f at 30mm to both edges in f/c . Air blowing mark of L2/3 unfeelable obsd on top s/f in f/w in f/c .Air angle Mark of L3 unfeelable on both s/f at both sides to 100 mm cont obsd in F/c.Flow Mark of L3 on both s/f at f/w cont obsd in F/c.Dross spots and Patches of L3 on both s/f at F/w H&T discont obsd in F/c. C KP/HARISH | CRM1CGL3 | N |  | 2023-12-31T16:29:44.000+0000 | 0.6461227 | S_ZMCW |  | N | A
4081 | GI | 23C4FJ2000 | 23163511 | 1.2 | 1.161 | 1272 | 1272 | ZPL110 | ZPL110 | 610 | Arihant Steel Corporation | NCO | SMS1CAS3-COND2-HSM2-CRM1PTM1-CRM1CGL2-CRM1APL8 | HSM1-CRM1PTM1 | 16.112-28.196 | 3.9 | [12 empty] | N5 |  |  |  | npf | CRM1PTM1 | Y | Down Gradation | 2023-12-25T03:58:40.000+0000 |  | 9HRCENDCUTS |  | N | C
4082 | PPGL | 23C3QR2100 | 23C3QR2000 | 0.4 | 0.4 | 1220 | 1220 | LPR955 | LPR955 | 508 | JSW MTS PRAGATI PLUS | JSW MTS PRAGATI PLUS | SMS1CAS1-COND1-HSM1-CRM1PTM1-CRM1CGL2-CRM1CCL1-CRM1APL9 | HSM1-CRM1PTM1-CRM1CGL2-CRM1CCL1 | 3-5 | 3.972 | 550-700 | 689 |  |  | 80-95 | 95 | Y | CB | Pass | ok | Ok | High delta Eonsd on top s/f & Shade variation of L3 on top s/f at f/w cont obsd in f/c due to high coating .Improper finishing of L2/3 on bottom s/f at f/w cont obsd in f/c .Dross Spots of L3 on top s/f in c/w cont obsd in f/c Liner Marking Found ok as SO JSW Pragati + 0.4mm Az70 (ISI) 15965 BIS Approved ins by Manju | P1 |  |  |  | ok | CRM1CCL1 | N |  | 2023-12-26T14:32:33.000+0000 | 0.2903009 | S_PPGLCW |  | N | B
4083 | PPGL | 23C3QR2200 | 23C3QR2000 | 0.4 | 0.4 | 1220 | 1220 | LPR955 | LPR955 | 508 | JSW MTS PRAGATI PLUS | JSW MTS PRAGATI PLUS | SMS1CAS1-COND1-HSM1-CRM1PTM1-CRM1CGL2-CRM1CCL1-CRM1APL9 | HSM1-CRM1PTM1-CRM1CGL2-CRM1CCL1 | 3-5 | 3.887 | 550-700 | 689 |  |  | 80-95 | 95 | Y | CB | Pass | ok | Ok | High delta Eonsd on top s/f & Shade variation of L3 on top s/f at f/w cont obsd in f/c due to high coating .Improper finishing of L2/3 on bottom s/f at f/w cont obsd in f/c .Dross Spots of L3 on top s/f in c/w cont obsd in f/c Liner Marking Found ok as SO JSW Pragati + 0.4mm Az70 (ISI) 15965 BIS Approved SPR OK Manju | P1 |  |  |  | ok | CRM1CCL1 | N |  | 2023-12-26T14:32:51.000+0000 | 0.288831 | S_PPGLCW |  | N | B
4084 | GI | 23C42A1000 | 23C42A0000 | 0.6 | 0.6 | 1570 | 1570 | ZAP221 | ZSP001 | 610 | Bombay Coated & Special Steels PVT. | NCO | SMS2CAS8-COND2-HSM2-CRM1PTM1-CRM1CGL2-CRM1APL8 | HSM2-CRM1PTM1-CRM1CGL3 | 6-18 | 16.72 | 140-450 | 159 | 10-60 | 45.7 | - | 42 | N |  | Pass | OK | NotOk | 3MM overwidth obsd.Width band of L3 unfeelable on both s/f at d/s to 35mm cont obsd in f/c,sample collected,Informed to Opr SI.Nozzle lines L3/2 4nos unfeelable on both s/f at c/w cont obsd in f/c.sample collected. SPM band of L3 on both s/f at d/s to 170mm cont obsd in f/c (ok as per PDQC). Unskinpass of L2 obsd cont on both s/f in edges of 5-6mm in f/c. Dross patches of L2 on both s/f at f/w h&t discont obsd in f/c. Oiling Done | N2 | Nozzal mark | CRM1CGL3 |  | ZSP001 3MM overwidth obsd.Width band of L3 unfeelable on both s/f at d/s to 35mm cont obsd in f/c,sample collected,Informed to Opr SI.Nozzle lines L3/2 4nos unfeelable on both s/f at c/w cont obsd in f/c.sample collected. SPM band of L3 on both s/f at d/s to 170mm cont obsd in f/c (ok as per PDQC). Unskinpass of L2 obsd cont on both s/f in edges of 5-6mm in f/c. Dross patches of L2 on both s/f at f/w h&t discont obsd in f/c. Oiling Done | CRM1CGL3 | Y | Down Gradation | 2023-12-23T07:38:00.000+0000 | 0.5624884 | S_GICW | FN | N | C
4085 | GI | 23C42A2000 | 23C42A0000 | 0.6 | 0.6 | 1570 | 1570 | ZAP221 | ZSP001 | 610 | Bombay Coated & Special Steels PVT. | NCO | SMS2CAS8-COND2-HSM2-CRM1PTM1-CRM1CGL2-CRM1APL8 | HSM2-CRM1PTM1-CRM1CGL3 | 6-18 | 10.915 | 140-450 | 159 | 10-60 | 45.7 | - | 42 | N |  | Pass | OK | NotOk | 3MM overwidth obsd. Heat buckle of L5 in OD 12mtr. Width band of L3 unfeelable on both s/f at d/s to 35mm cont obsd in f/c,sample collected,Informed to Opr SI.Nozzle lines L3/2 4nos unfeelable on both s/f at c/w cont obsd in f/c,sample collected .SPM band of L3 on both s/f at d/s to 170mm cont obsd in f/c (ok as per PDQC). Unskinpass of L2 obsd cont on both s/f in edges of 5-6mm in f/c. Dross patches of L2 on both s/f at f/w h&t discont obsd in f/c. Oiling Done | N2 | Nozzal mark | CRM1CGL3 |  | ZSP001 3MM overwidth obsd. Heat buckle of L5 in OD 12mtr. Width band of L3 unfeelable on both s/f at d/s to 35mm cont obsd in f/c,sample collected,Informed to Opr SI.Nozzle lines L3/2 4nos unfeelable on both s/f at c/w cont obsd in f/c,sample collected .SPM band of L3 on both s/f at d/s to 170mm cont obsd in f/c (ok as per PDQC). Unskinpass of L2 obsd cont on both s/f in edges of 5-6mm in f/c. Dross patches of L2 on both s/f at f/w h&t discont obsd in f/c. Oiling Done | CRM1CGL3 | Y | Down Gradation | 2023-12-23T07:30:24.000+0000 | 0.5568866 | S_GICW | FN | N | C
4086 | GI | 23C3VC1000 | 23C3VC0000 | 0.6 | 0.6 | 1470 | 1470 | ZAP221 | ZAP221 | 610 | Bombay Coated and Special Steels Pv | Bombay Coated and Special Steels Pv | SMS2CAS8-COND2-HSM2-CRM1PTM1-CRM1CGL2-CRM1APL8 | HSM1-CRM1PTM1-CRM1CGL3 | 6-18 | 14.775 | 120-180 | 161 | 36-55 | 46.3 | 30-50 | 39.7 | N |  | Pass | OK | Ok | SPM band of L3 on both s/f at d/s cont obsd in f/c (ok as per PDQC). Unskinpass of L2 obsd cont on both s/f in edges of 5-6mm in f/c. Dross patches of L2 on both s/f at f/w h&t discont obsd in f/c. Oiling Done.Insp by Mohith/Riju | P1 |  |  |  | ok | CRM1CGL3 | N |  | 2023-12-22T22:55:08.000+0000 | 0.219294 | S_GICW |  | N | C
4087 | GI | 23C3VC2000 | 23C3VC0000 | 0.6 | 0.6 | 1470 | 1470 | ZAP221 | ZAP221 | 610 | Bombay Coated and Special Steels Pv | Bombay Coated and Special Steels Pv | SMS2CAS8-COND2-HSM2-CRM1PTM1-CRM1CGL2-CRM1APL8 | HSM1-CRM1PTM1-CRM1CGL3 | 6-18 | 13 | 120-180 | 161 | 36-55 | 46.3 | 30-50 | 39.7 | N |  | Pass | OK | NotOk | Before coating scratches of L3/4 on top s/f at both edges to 300mm cont obsd from id approx 1500mtr to 1880mtr. SPM band of L3 on both s/f at d/s to 170mm cont obsd in f/c (ok as per PDQC). Unskinpass of L2 obsd cont on both s/f in edges of 5-6mm in f/c. Dross patches of L2 on both s/f at f/w h&t discont obsd in f/c. Oiling Done | RW | Scratches | CRM1CGL3 | SPCLCRS1 | Salvage OD 428mtr at SPCL,Before coating scratches of L3/4 on top s/f at both edges to 300mm cont obsd from id approx 1500mtr to 1880mtr. SPM band of L3 on both s/f at d/s to 170mm cont obsd in f/c (ok as per PDQC). Unskinpass of L2 obsd cont on both s/f in edges of 5-6mm in f/c. Dross patches of L2 on both s/f at f/w h&t discont obsd in f/c. Oiling Done | CRM1CGL3 | N |  | 2023-12-23T08:15:52.000+0000 | 0.614213 | S_GICW |  | N | C
4088 | GI | 23C3VD1000 | 23C3VD0000 | 0.9 | 0.9 | 1510 | 1510 | ZAP221 | ZAP221 | 508 | Grv Steels Private Limited | Grv Steels Private Limited | SMS2CAS8-COND2-HSM2-CRM1PTM1-CRM1CGL2-CRM1APL8 | HSM1-CRM1PTM1-CRM1CGL3 | 9-18 | 14.775 | 120-180 | 177 | 36-55 | 45.7 | 30-50 | 36 | N |  | Pass | OK | Ok | SPM band of L3 on both s/f at d/s cont obsd in f/c (ok as per PDQC). Unskinpass of L2 obsd cont on both s/f in edges of 5-6mm in f/c. Dross patches of L2 on both s/f at f/w h&t discont obsd in f/c. Oiling Done. | P1 |  |  |  | ok | CRM1CGL3 | N |  | 2023-12-22T22:47:17.000+0000 | 0.2717014 | S_GICW |  | N | C
4089 | GI | 23C3VD2000 | 23C3VD0000 | 0.9 | 0.9 | 1510 | 1510 | ZAP221 | ZAP221 | 508 | Grv Steels Private Limited | Grv Steels Private Limited | SMS2CAS8-COND2-HSM2-CRM1PTM1-CRM1CGL2-CRM1APL8 | HSM1-CRM1PTM1-CRM1CGL3 | 9-18 | 12.54 | 120-180 | 177 | 36-55 | 45.7 | 30-50 | 36 | N |  | Pass | OK | Ok | SPM band of L3 on both s/f at d/s cont obsd in f/c (ok as per PDQC). Unskinpass of L2 obsd cont on both s/f in edges of 5-6mm in f/c. Dross patches of L2 on both s/f at f/w h&t discont obsd in f/c. Oiling Done. | P1 |  |  |  | ok | CRM1CGL3 | N |  | 2023-12-22T22:47:56.000+0000 | 0.271794 | S_GICW |  | N | C
4090 | GI | 23C3WU1000 | 23C3WU0000 | 0.9 | 0.9 | 1510 | 1510 | ZAP221 | ZSP001 | 508 | Grv Steels Private Limited | NCO | SMS2CAS8-COND2-HSM2-CRM1PTM1-CRM1CGL2-CRM1APL8 | HSM1-CRM1PTM1-CRM1CGL3 | 9-18 | 5.705 | 140-450 | 225 | 10-60 | 36.3 | - | 55 | N |  | Fail | HIGH YS HRB & 0.895mm | Ok | SPM band of L3 on both s/f at d/s cont obsd in f/c (ok as per PDQC). Unskinpass of L2 obsd cont on both s/f in edges of 5-6mm in f/c. Dross patches of L2 on both s/f at f/w h&t discont obsd in f/c. Oiling Done. | N2 | High tensile strength | CRM1CGL3 |  | ZSP001 SPM band of L3 on both s/f at d/s cont obsd in f/c (ok as per PDQC). Unskinpass of L2 obsd cont on both s/f in edges of 5-6mm in f/c. Dross patches of L2 on both s/f at f/w h&t discont obsd in f/c. Oiling Done. | CRM1CGL3 | Y | Down Gradation | 2023-12-30T10:40:15.000+0000 | 7.783414 | S_GICW |  | Y | C
4091 | GI | 23C3WU2000 | 23C3WU0000 | 0.9 | 0.9 | 1510 | 1510 | ZAP221 | NPF-CRGI | 610 | Grv Steels Private Limited | NCO | SMS2CAS8-COND2-HSM2-CRM1PTM1-CRM1CGL2-CRM1APL8 | HSM1-CRM1PTM1-CRM1CGL3 | 9-18 | 4.91 | - | 225 | - | 36.31 | - | 55 | N |  | Fail | HIGH YS HRB & 0.895mm | NotOk | Line stoppage & w/o SPM material obsd in f/c. | N2 | Line stoppage | CRM1CGL3 |  | NPF-CRGI Line stoppage & w/o SPM material obsd in f/c. | CRM1CGL3 | Y | Down Gradation | 2023-12-23T11:09:53.000+0000 | 0.8046644 | S_GICW |  | Y | C
4092 | GI | 23C3WU3000 | 23C3WU0000 | 0.9 | 0.9 | 1510 | 1510 | ZAP221 | ZAP221 | 508 | Grv Steels Private Limited | Grv Steels Private Limited | SMS2CAS8-COND2-HSM2-CRM1PTM1-CRM1CGL2-CRM1APL8 | HSM1-CRM1PTM1-CRM1CGL3 | 9-18 | 15.155 | 120-180 | 225 | 36-55 | 36.3 | 30-50 | 55 | N |  | Fail | HIGH YS HRB & 0.895mm | Ok | SPM band of L3 on both s/f at d/s cont obsd in f/c (ok as per PDQC). Unskinpass of L2 obsd cont on both s/f in edges of 5-6mm in f/c. Dross patches of L2 on both s/f at f/w h&t discont obsd in f/c. Oiling Done. | RW | High tensile strength | CRM1CGL3 | SPCLCRS1 | Salvage 30m at ID and OD and please do retest at both ID and OD. SPM band of L3 on both s/f at d/s cont obsd in f/c (ok as per PDQC). Unskinpass of L2 obsd cont on both s/f in edges of 5-6mm in f/c. Dross patches of L2 on both s/f at f/w h&t discont obsd in f/c. Oiling Done. | CRM1CGL3 | N |  | 2023-12-30T11:20:42.000+0000 | 7.8203125 | S_GICW |  | Y | C
4093 | GI | 23C3WL1000 | 23C3WL0000 | 0.6 | 0.6 | 1250 | 1250 | ZGN110 | ZGN110 | 508 | Steel Centre | Steel Centre | SMS1CAS1-COND1-HSM1-CRM1PTM1-CRM1CGL2-CRM1APL8 | HSM1-CRM1PTM1-CRM1CGL3 | 9.9-14 | 11.47 | 240-400 | 309 | 20-50 | 35.6 |  |  | Y |  | Pass | OK | Ok | u/w.Dross patches of L2/3 on both s/f at f/w h&t discont obsd in f/c.Stretch mark of L2/3 on both s/f at f/w cont obsd in f/c.Logo liner Ok | P1 |  |  |  | ok | CRM1CGL3 | N |  | 2023-12-22T22:38:17.000+0000 | 0.1049074 | S_GICW |  | N | A
4094 | GI | 23C3WL2000 | 23C3WL0000 | 0.6 | 0.6 | 1250 | 1250 | ZGN110 | ZGN110 | 508 | Steel Centre | Steel Centre | SMS1CAS1-COND1-HSM1-CRM1PTM1-CRM1CGL2-CRM1APL8 | HSM1-CRM1PTM1-CRM1CGL3 | 9.9-14 | 10.36 | 240-400 | 309 | 20-50 | 35.6 |  |  | Y |  | Pass | OK | Ok | Dross patches of L2/3 on both s/f at f/w h&t discont obsd in f/c.Stretch mark of L2/3 on both s/f at f/w cont obsd in f/c.Logo liner Ok | P1 |  |  |  | ok | CRM1CGL3 | N |  | 2023-12-22T22:38:45.000+0000 | 0.1063194 | S_GICW |  | N | A
4095 | GI | 23C3TN1000 | 23C3TN0000 | 1.4 | 1.4 | 1430 | 1430 | ZTU110 | ZTU110 | 508 | JSW - MTS | JSW - MTS | SMS1CAS3-COND2-HSM2-CRM1PTM1-CRM1CGL2-CRM1APL8 | HSM1-CRM1PTM1-CRM1CGL3 | 8-14 | 13.785 | 180-400 | 366.834 | 20-50 | 37.91 |  |  | Y |  | Pass | OK | Ok | W/O passivation nd Nozzle Cleaning Mark , W/O Liner Mark obsd in ID 30mtrs Dross spots & patches of L3 on both s/f at f/w H&T Discont obsd in f/c.scale impression of L3 lightly feelable on both s/f at f/w cont obsd in f/c. Liner Found ok. | P1 |  |  |  | ok | CRM1CGL3 | N |  | 2023-12-21T23:13:11.000+0000 | 0.08215278 | S_GICW |  | N | A
4096 | GI | 23C3TN2000 | 23C3TN0000 | 1.4 | 1.4 | 1430 | 1430 | ZTU110 | ZTU110 | 508 | JSW - MTS | JSW - MTS | SMS1CAS3-COND2-HSM2-CRM1PTM1-CRM1CGL2-CRM1APL8 | HSM1-CRM1PTM1-CRM1CGL3 | 8-14 | 12.34 | 180-400 | 366.834 | 20-50 | 37.91 |  |  | Y |  | Pass | OK | Ok | Dross spots & patches of L3 on both s/f at f/w H&T Discont obsd in f/c.scale impression of L3 lightly feelable on both s/f at f/w cont obsd in f/c. Liner Found ok. | P1 |  |  |  | ok | CRM1CGL3 | N |  | 2023-12-21T23:13:48.000+0000 | 0.08293981 | S_GICW |  | N | A
4097 | GI | 23C40J1000 | 23C40J0000 | 1.5 | 1.5 | 1270 | 1270 | ZPL110 | ZPL110 | 610 | Ramkorp Steel Tech Private Limited | Ramkorp Steel Tech Private Limited | SMS1CAS3-COND2-HSM2-CRM1PTM1-CRM1CGL2-CRM1APL8 | HSM1-CRM1PTM1-CRM1CGL3 | 8-14 | 11.525 | 200-350 | 350 | 25-50 | 31 |  |  | N |  | Pass | 1.522 ok | NotOk | Liner Print obsd in ID upto 20mtr( Liner Print Not req).Pinch Shade of L2 unfeelable on both s/f at o/s to 200mm connt obsd in ID 50-200mtr.(Informed to SPM oprter).Unskin pass edges of L3/2 on both s/f at both edges to 8-10mm obsd in f/c.Dross spots of L2/3 on both s/f at f/w discont obsd in f/c. Insp by Srikanth/Chaitra. | P1 | No Defect | CRM1CGL3 |  | Can be ok Liner Print obsd in ID upto 20mtr( Liner Print Not req).Pinch Shade of L2 unfeelable on both s/f at o/s to 200mm connt obsd in ID 50-200mtr.(Informed to SPM oprter).Unskin pass edges of L3/2 on both s/f at both edges to 8-10mm obsd in f/c.Dross spots of L2/3 on both s/f at f/w discont obsd in f/c. Insp by Srikanth/Chaitra. | CRM1CGL3 | N |  | 2023-12-22T10:10:30.000+0000 | 0.3025 | S_GICW | NA | N | A
4098 | GI | 23C40J2000 | 23C40J0000 | 1.5 | 1.5 | 1270 | 1270 | ZPL110 | ZPL110 | 610 | Ramkorp Steel Tech Private Limited | Ramkorp Steel Tech Private Limited | SMS1CAS3-COND2-HSM2-CRM1PTM1-CRM1CGL2-CRM1APL8 | HSM1-CRM1PTM1-CRM1CGL3 | 8-14 | 10.97 | 200-350 | 350 | 25-50 | 31 |  |  | N |  |  | 1.522 ok | Ok | Pitting mark of L3 Lightlyfeelable on top s/f at c/w h&t cont obsd in ID upto 220mtr.after that ok.(Informed to SPM oprter).Unskin pass edges of L3/2 on both s/f at both edges to 8-10mm obsd in f/c.Dross spots of L2/3 on both s/f at f/w discont obsd in f/c. Insp by Srikanth/Chaitra. | P1 |  |  |  | autoClrRemarks | CRM1CGL3 | N |  | 2023-12-22T04:04:47.000+0000 | 0.05460648 | S_GICW | NA | N | A
4099 | GI | 23C42N1000 | 23C42N0000 | 1.5 | 1.5 | 1270 | 1270 | ZPL120 | ZPL120 | 508 | Dynamic Steel | Dynamic Steel | SMS1CAS3-COND2-HSM2-CRM1PTM1-CRM1CGL2-CRM1APL8 | HSM1-CRM1PTM1-CRM1CGL3 | 8-14 | 11.82 | 220-350 | 317 | 25-50 | 36.15 |  |  | N |  |  | OK | Ok | Strech mark of L2 on both s/f at f/w cont in f/c. informed to Center, Unskinpass of L2 obsd cont on both s/f in edges of 2-3mm in f/c. | P1 |  |  |  | autoClrRemarks | CRM1CGL3 | N |  | 2023-12-21T17:45:28.000+0000 | 0.0646875 | S_GICW | NA | N | C
4100 | GI | 23C42N2000 | 23C42N0000 | 1.5 | 1.5 | 1270 | 1270 | ZPL120 | ZPL120 | 508 | Dynamic Steel | Dynamic Steel | SMS1CAS3-COND2-HSM2-CRM1PTM1-CRM1CGL2-CRM1APL8 | HSM1-CRM1PTM1-CRM1CGL3 | 8-14 | 10.53 | 220-350 | 317 | 25-50 | 36.16 |  |  | N |  | Pass | OK | NotOk | Scale of L4 on both s/f at o/s to 100mm width cont in id 200mtr. After that ok. Unskinpass of L2 obsd cont on both s/f in edges of 2-3mm in f/c. Chaitra | RW | Scale Impression | CRM1CGL3 | SPCLCRS1 | Salvage ID200mtrs . Scale of L4 on both s/f at o/s to 100mm width cont in id 200mtr. After that ok. Unskinpass of L2 obsd cont on both s/f in edges of 2-3mm in f/c. Chaitra | CRM1CGL3 | N |  | 2023-12-22T05:43:39.000+0000 | 0.5081829 | S_GICW | NA | N | C
4101 | GI | 23C42P1000 | 23C42P0000 | 1.2 | 1.2 | 1270 | 1270 | ZPL120 | ZPL120 | 610 | Metal Storage System(p) LTD. | Metal Storage System(p) LTD. | SMS1CAS3-COND2-HSM2-CRM1PTM1-CRM1CGL2-CRM1APL8 | HSM1-CRM1PTM1-CRM1CGL3 | 8-14 | 11.83 | 220-400 | 389.499 | 25-50 | 33.46 |  |  | N |  |  | OK | Ok | Dross spots & patches of L3 on both s/f at f/w H&T Discont obsd in f/c.Unskinpass of L2 obsd cont on both s/f in edges of 5mm in f/c. Ins by Ritwik / K B | P1 |  |  |  | autoClrRemarks | CRM1CGL3 | N |  | 2023-12-21T20:49:41.000+0000 | 0.02920139 | S_GICW | NA | N | A
4102 | GI | 23C42P2000 | 23C42P0000 | 1.2 | 1.2 | 1270 | 1270 | ZPL120 | ZPL120 | 610 | Metal Storage System(p) LTD. | Metal Storage System(p) LTD. | SMS1CAS3-COND2-HSM2-CRM1PTM1-CRM1CGL2-CRM1APL8 | HSM1-CRM1PTM1-CRM1CGL3 | 8-14 | 10.77 | 220-400 | 389.499 | 25-50 | 33.46 |  |  | N |  |  | OK | Ok | Dross spots & patches of L3 on both s/f at f/w H&T Discont obsd in f/c.Unskinpass of L2 obsd cont on both s/f in edges of 5mm in f/c. Ins by Ritwik / K B | P1 |  |  |  | autoClrRemarks | CRM1CGL3 | N |  | 2023-12-21T20:49:46.000+0000 | 0.02890046 | S_GICW | NA | N | A
4103 | GI | 23C41N1000 | 23C41N0000 | 1.5 | 1.5 | 1270 | 1270 | ZAP130 | ZAP130 | 508 | Steel House | Steel House | SMS1CAS3-COND2-HSM2-CRM1PTM1-CRM1CGL2-CRM1APL8 | HSM1-CRM1PTM1-CRM1CGL3 | 8-14 | 11.855 | 205-280 | 330 | 30-60 | 32 | 40-55 | 45 | N |  | Fail | HIGH YS | NotOk | Scale of L4 on both s/f at f/w cont in id 400mtr to f/c. DSC.Unskinpass of L2 obsd cont on both s/f in edges 8-10mm in f/c.Dross patches of L2 on both s/f at f/w h&t discont obsd in f/c.Strip temp.52*c. | RW | Scale Impression | CRM1CGL3 | SPCLCRS1 | Salvage ID 400mtrs as ok Scale of L4 on both s/f at f/w cont in id 400mtr to f/c. DSC.Unskinpass of L2 obsd cont on both s/f in edges 8-10mm in f/c.Dross patches of L2 on both s/f at f/w h&t discont obsd in f/c.Strip temp.52*c. | CRM1CGL3 | N |  | 2023-12-25T09:44:22.000+0000 | 3.75669 | S_GICW | NA | N | C
4104 | GI | 23C41N2000 | 23C41N0000 | 1.5 | 1.5 | 1270 | 1270 | ZAP130 | ZSP001 | 508 | Steel House | NCO | SMS1CAS3-COND2-HSM2-CRM1PTM1-CRM1CGL2-CRM1APL8 | HSM1-CRM1PTM1-CRM1CGL3 | 8-14 | 10.605 | 140-450 | 330 | 10-60 | 32 | - | 45 | N |  | Fail | HIGH YS | NotOk | Scale of L4 on both s/f at f/w cont in id to 550mte. After that ok.DSC.Unskinpass of L2 obsd cont on both s/f in edges 8-10mm in f/c.Dross patches of L2 on both s/f at f/w h&t discont obsd in f/c.Strip temp.52*c. Strech mark of L3 on both s/f at f/w cont in f/c. | N2 | Scale Impression | CRM1CGL3 |  | ZSP001 Scale of L4 on both s/f at f/w cont in id to 550mte. After that ok.DSC.Unskinpass of L2 obsd cont on both s/f in edges 8-10mm in f/c.Dross patches of L2 on both s/f at f/w h&t discont obsd in f/c.Strip temp.52*c. Strech mark of L3 on both s/f at f/w cont in f/c. | CRM1CGL3 | Y | Down Gradation | 2023-12-22T05:48:57.000+0000 | 0.5925116 | S_GICW | NA | N | C
4105 | GI | 23C42K1000 | 23C42K0000 | 1.5 | 1.5 | 1270 | 1270 | ZAP130 | ZAP130 | 508 | Steel House | Steel House | SMS1CAS3-COND2-HSM2-CRM1PTM1-CRM1CGL2-CRM1APL8 | HSM1-CRM1PTM1-CRM1CGL3 | 8-14 | 11.845 | -280 | 274 | 27- | 32.24 | - | 46 | N |  | Fail | HIGH YS | Ok | CCO from 275-125gsm. Strech mark of L2 on both s/f at f/w cont in f/c. informed to Center, | P1 |  |  |  | PROP OK AS PER PDQC | CRM1CGL3 | N |  | 2023-12-22T14:39:20.000+0000 | 0.9361921 | S_GICW | NA | N | C
4106 | GI | 23C42K2000 | 23C42K0000 | 1.5 | 1.5 | 1270 | 1270 | ZAP130 | ZAP130 | 508 | Steel House | Steel House | SMS1CAS3-COND2-HSM2-CRM1PTM1-CRM1CGL2-CRM1APL8 | HSM1-CRM1PTM1-CRM1CGL3 | 8-14 | 10.585 | -280 | 274 | 27- | 32.2 | - | 46 | N |  | Fail | HIGH YS | Ok | Strech mark of L2 on both s/f at f/w cont in f/c. informed to Center, Unskinpass of L2 obsd cont on both s/f in edges of 2-3mm in f/c. | P1 |  |  |  | PROP OK AS PER PDQC | CRM1CGL3 | N |  | 2023-12-22T14:41:24.000+0000 | 0.9372685 | S_GICW | NA | N | C
4107 | GI | 23C3ZV1000 | 23C3ZV0000 | 1.5 | 1.5 | 1270 | 1270 | ZPL110 | ZPL110 | 508 | Arihant Steel Corporation | Arihant Steel Corporation | SMS1CAS3-COND2-HSM2-CRM1PTM1-CRM1CGL2-CRM1APL8 | HSM1-CRM1PTM1-CRM1CGL3 | 8-14 | 11.83 | 200-350 | 334.154 | 25-50 | 34.22 |  |  | N |  | Pass | OK | Ok | Strech mark of L2 on both s/f at f/w cont in f/c. informed to Center, Unskinpass of L2 obsd cont on both s/f in edges of 2-3mm in f/c. chaitra | P1 |  |  |  | ok | CRM1CGL3 | N |  | 2023-12-21T20:15:35.000+0000 | 0.1493287 | S_GICW | NA | N | C
4108 | GI | 23C3ZV2000 | 23C3ZV0000 | 1.5 | 1.5 | 1270 | 1270 | ZPL110 | ZPL110 | 508 | Arihant Steel Corporation | Arihant Steel Corporation | SMS1CAS3-COND2-HSM2-CRM1PTM1-CRM1CGL2-CRM1APL8 | HSM1-CRM1PTM1-CRM1CGL3 | 8-14 | 10.69 | 200-350 | 334.154 | 25-50 | 34.22 |  |  | N |  | Pass | OK | Ok | Strech mark of L2 on both s/f at f/w cont in f/c. informed to Center, Unskinpass of L2 obsd cont on both s/f in edges of 2-3mm in f/c. Chaitra | P1 |  |  |  | can b eoik | CRM1CGL3 | N |  | 2023-12-21T20:16:31.000+0000 | 0.1503472 | S_GICW | NA | N | C
4109 | GI | 23C40M1000 | 23C40M0000 | 1.5 | 1.5 | 1270 | 1270 | ZPL110 | ZPL110 | 508 | Arihant Steel Corporation | Arihant Steel Corporation | SMS1CAS3-COND2-HSM2-CRM1PTM1-CRM1CGL2-CRM1APL8 | HSM1-CRM1PTM1-CRM1CGL3 | 8-14 | 11.825 | 200-350 | 348 | 25-50 | 29.35 |  |  | N |  |  | OK | Ok | CCO from 100-275gsm. Unskinpass of L2 obsd cont on both s/f in edges of 2-3mm in f/c.Dross patches of L2 on both s/f at f/w h&t discont obsd in f/c.Strip temp.52*c. | P1 |  |  |  | autoClrRemarks | CRM1CGL3 | N |  | 2023-12-21T17:37:35.000+0000 | 0.1041088 | S_GICW | NA | N | C
4110 | GI | 23C40M2000 | 23C40M0000 | 1.5 | 1.5 | 1270 | 1270 | ZPL110 | ZPL110 | 508 | Arihant Steel Corporation | Arihant Steel Corporation | SMS1CAS3-COND2-HSM2-CRM1PTM1-CRM1CGL2-CRM1APL8 | HSM1-CRM1PTM1-CRM1CGL3 | 8-14 | 10.725 | 200-350 | 348 | 25-50 | 29.36 |  |  | N |  |  | OK | Ok | Unskinpass of L2 obsd cont on both s/f in edges of 2-3mm in f/c.Dross patches of L2 on both s/f at f/w h&t discont obsd in f/c.Strip temp.52*c. | P1 |  |  |  | autoClrRemarks | CRM1CGL3 | N |  | 2023-12-21T17:38:17.000+0000 | 0.1049537 | S_GICW | NA | N | C
4111 | GI | 23C40N1000 | 23C40N0000 | 1.5 | 1.5 | 1270 | 1270 | ZPL110 | ZPL110 | 508 | Arihant Steel Corporation | Arihant Steel Corporation | SMS1CAS3-COND2-HSM2-CRM1PTM1-CRM1CGL2-CRM1APL8 | HSM1-CRM1PTM1-CRM1CGL3 | 8-14 | 11.825 | 200-350 | 338 | 25-50 | 30.25 |  |  | N |  |  | OK | Ok | Unskinpass of L2 obsd cont on both s/f in edges of 2-3mm in f/c.Dross patches of L2 on both s/f at f/w h&t discont obsd in f/c.Strip temp.52*c. | P1 |  |  |  | autoClrRemarks | CRM1CGL3 | N |  | 2023-12-21T17:38:24.000+0000 | 0.07935185 | S_GICW | NA | N | C
4112 | GI | 23C40N2000 | 23C40N0000 | 1.5 | 1.5 | 1270 | 1270 | ZPL110 | ZPL110 | 508 | Arihant Steel Corporation | Arihant Steel Corporation | SMS1CAS3-COND2-HSM2-CRM1PTM1-CRM1CGL2-CRM1APL8 | HSM1-CRM1PTM1-CRM1CGL3 | 8-14 | 10.955 | 200-350 | 338 | 25-50 | 30.26 |  |  | N |  |  | OK | Ok | Unskinpass of L2 obsd cont on both s/f in edges of 2-3mm in f/c.Dross patches of L2 on both s/f at f/w h&t discont obsd in f/c.Strip temp.52*c. | P1 |  |  |  | autoClrRemarks | CRM1CGL3 | N |  | 2023-12-21T17:37:48.000+0000 | 0.07856481 | S_GICW | NA | N | C
4113 | GI | 23C40P1000 | 23C40P0000 | 1.5 | 1.5 | 1270 | 1270 | ZAP130 | ZAP130 | 508 | Steel House | Steel House | SMS1CAS3-COND2-HSM2-CRM1PTM1-CRM1CGL2-CRM1APL8 | HSM1-CRM1PTM1-CRM1CGL3 | 8-14 | 11.825 | -280 | 274 | 27- | 34.98 | - | 52 | N |  | Fail | HIGH YS | Ok | Flow mark of L2 on both s/f at f/w cont in f/c.Unskinpass of L2 obsd cont on both s/f in edges of 5mm in f/c. Air angle mark of L2 on both s/f at bioth edge to 50-60 mm cont obsd in f/c.Pitting of L3 on both s/f at c/e to d/s cont obsd in f/c.Ins by Ritwik / K B | P1 |  |  |  | PROP OK AS PER PDQC | CRM1CGL3 | N |  | 2023-12-22T14:36:17.000+0000 | 0.832037 | S_GICW | NA | N | C
4114 | GI | 23C40P2000 | 23C40P0000 | 1.5 | 1.5 | 1270 | 1270 | ZAP130 | ZAP130 | 508 | Steel House | Steel House | SMS1CAS3-COND2-HSM2-CRM1PTM1-CRM1CGL2-CRM1APL8 | HSM1-CRM1PTM1-CRM1CGL3 | 8-14 | 10.94 | -280 | 274 | 27- | 34.98 | - | 52 | N |  | Fail | HIGH YS | Ok | Flow mark of L2 on both s/f at f/w cont in f/c.Unskinpass of L2 obsd cont on both s/f in edges of 5mm in f/c. Air angle mark of L2 on both s/f at bioth edge to 50-60 mm cont obsd in f/c.Pitting of L3 on both s/f at c/e to d/s cont obsd in f/c.Ins by Ritwik / K B | P1 |  |  |  | PROP OK AS PER PDQC | CRM1CGL3 | N |  | 2023-12-22T14:35:24.000+0000 | 0.8310648 | S_GICW | NA | N | C
4115 | GI | 23C3ZY1000 | 23C3ZY0000 | 1.5 | 1.5 | 1270 | 1270 | ZAP130 | ZAP130 | 508 | Steel House | Steel House | SMS1CAS3-COND2-HSM2-CRM1PTM1-CRM1CGL2-CRM1APL8 | HSM1-CRM1PTM1-CRM1CGL3 | 8-14 | 11.84 | -280 | 278 | 27- | 35.65 | - | 51 | N |  | Fail | HIGH YS | Ok | Nozzle clearing mark obsd in ID 20 mtr( salvaged at Exit ID 20 mtr).Flow mark of L2 on both s/f at f/w cont in f/c.Unskinpass of L2 obsd cont on both s/f in edges of 5mm in f/c. Air angle mark of L2 on both s/f at bioth edge to 50-60 mm cont obsd in f/c.Pitting of L3 on both s/f at c/e to d/s cont obsd in f/c.Ins by Ritwik / K B | P1 |  |  |  | Mech prop ok as per PDQC decision Nozzle clearing mark obsd in ID 20 mtr( salvaged at Exit ID 20 mtr).Flow mark of L2 on both s/f at f/w cont in f/c.Unskinpass of L2 obsd cont on both s/f in edges of 5mm in f/c. Air angle mark of L2 on both s/f at bioth edge to 50-60 mm cont obsd in f/c.Pitting of L3 on both s/f at c/e to d/s cont obsd in f/c.Ins by Ritwik / K B | CRM1CGL3 | N |  | 2023-12-23T09:55:23.000+0000 | 1.634433 | S_GICW | NA | N | C
4116 | GI | 23C3ZY2000 | 23C3ZY0000 | 1.5 | 1.5 | 1270 | 1270 | ZAP130 | ZAP130 | 508 | Steel House | Steel House | SMS1CAS3-COND2-HSM2-CRM1PTM1-CRM1CGL2-CRM1APL8 | HSM1-CRM1PTM1-CRM1CGL3 | 8-14 | 10.77 | -280 | 278 | 27- | 35.65 | - | 51 | N |  | Fail | HIGH YS | Ok | Flow mark of L2 on both s/f at f/w cont in f/c.Unskinpass of L2 obsd cont on both s/f in edges of 5mm in f/c. Air angle mark of L2 on both s/f at bioth edge to 50-60 mm cont obsd in f/c.Pitting of L3 on both s/f at c/e to d/s cont obsd in f/c.Ins by Ritwik / K B | P1 |  |  |  | Mech prop ok as per PDQC decsiion Flow mark of L2 on both s/f at f/w cont in f/c.Unskinpass of L2 obsd cont on both s/f in edges of 5mm in f/c. Air angle mark of L2 on both s/f at bioth edge to 50-60 mm cont obsd in f/c.Pitting of L3 on both s/f at c/e to d/s cont obsd in f/c.Ins by Ritwik / K B | CRM1CGL3 | N |  | 2023-12-23T09:56:33.000+0000 | 1.634873 | S_GICW | NA | N | C
4117 | GI | 23C42Y1000 | 23C42Y0000 | 1.5 | 1.5 | 1270 | 1270 | ZPL110 | ZPL110 | 508 | Arihant Steel Corporation | Arihant Steel Corporation | SMS1CAS3-COND2-HSM2-CRM1PTM1-CRM1CGL2-CRM1APL8 | HSM1-CRM1PTM1-CRM1CGL3 | 8-14 | 11.81 | 200-350 | 350 | 25-50 | 32.72 |  |  | N |  | Pass | OK | Ok | Flow mark of L2 on both s/f at f/w cont in f/c.Unskinpass of L2 obsd cont on both s/f in edges of 2-3mm in f/c. N/line of L2 o bott s/f at o/s to 60mm cont obsd in f/c.Ins by Ritwik / K B | P1 |  |  |  | ok | CRM1CGL3 | N |  | 2023-12-21T20:22:41.000+0000 | 0.07114583 | S_GICW | NA | N | C
4118 | GI | 23C42Y2000 | 23C42Y0000 | 1.5 | 1.5 | 1270 | 1270 | ZPL110 | ZPL110 | 508 | Arihant Steel Corporation | Arihant Steel Corporation | SMS1CAS3-COND2-HSM2-CRM1PTM1-CRM1CGL2-CRM1APL8 | HSM1-CRM1PTM1-CRM1CGL3 | 8-14 | 10.935 | 200-350 | 350 | 25-50 | 32.72 |  |  | N |  | Pass | OK | Ok | Flow mark of L2 on both s/f at f/w cont in f/c.Unskinpass of L2 obsd cont on both s/f in edges of 5mm in f/c. N/line of L2 o bott s/f at o/s to 60mm cont obsd in f/c. | P1 |  |  |  | ok | CRM1CGL3 | N |  | 2023-12-21T20:23:45.000+0000 | 0.07224537 | S_GICW | NA | N | C
4119 | GI | 23C3ZF1000 | 23C3ZF0000 | 1.6 | 1.6 | 1270 | 1270 | ZPL110 | ZPL110 | 508 | Sree Arumuga Steel Traders | Sree Arumuga Steel Traders | SMS1CAS3-COND2-HSM2-CRM1PTM1-CRM1CGL2-CRM1APL8 | HSM1-CRM1PTM1-CRM1CGL3 | 8-14 | 10.36 | 200-350 | 350 | 25-50 | 33.71 |  |  | N |  | Pass | OK | Ok | Strech mark of L2 on both s/f at f/w cont in f/c. informed to Center, Unskinpass of L2 obsd cont on both s/f in edges of 2-3mm in f/c. N/line of L2 o bott s/f at o/s to 60mm cont obsd in f/c. Ins by Ritwik / K B | P1 |  |  |  | can b eok | CRM1CGL3 | N |  | 2023-12-21T20:20:02.000+0000 | 0.09282407 | S_GICW | NA | N | C
4120 | GI | 23C3ZF2000 | 23C3ZF0000 | 1.6 | 1.6 | 1270 | 1270 | ZPL110 | ZPL110 | 508 | Sree Arumuga Steel Traders | Sree Arumuga Steel Traders | SMS1CAS3-COND2-HSM2-CRM1PTM1-CRM1CGL2-CRM1APL8 | HSM1-CRM1PTM1-CRM1CGL3 | 8-14 | 8.82 | 200-350 | 350 | 25-50 | 33.71 |  |  | N |  | Pass | OK | Ok | Strech mark of L2 on both s/f at f/w cont in f/c. informed to Center, Unskinpass of L2 obsd cont on both s/f in edges of 2-3mm in f/c. N/line of L2 o bott s/f at o/s to 60mm cont obsd in f/c.Ins by Ritwik / K B | P1 |  |  |  | ok | CRM1CGL3 | N |  | 2023-12-21T20:21:10.000+0000 | 0.09325231 | S_GICW | NA | N | C
4121 | GI | 23C3NN1000 | 23C3NN0000 | 1.5 | 1.5 | 1240 | 1240 | ZPL110 | ZPL110 | 508 | Metro Agencies | Metro Agencies | SMS1CAS1-COND1-HSM1-CRM1PTM1-CRM1CGL2-CRM1APL8 | HSM1-CRM1PTM1-CRM1CGL3 | 8-12 | 11.845 | 200-350 | 350 | 25-50 | 32.63 |  |  | N |  |  | OK | Ok | Strech mark of L2 on both s/f at f/w cont in f/c. informed to Center, Unskinpass of L2 obsd cont on both s/f in edges of 2-3mm in f/c. Chaitra | P1 |  |  |  | autoClrRemarks | CRM1CGL3 | N |  | 2023-12-21T19:39:20.000+0000 | 0.1064236 | S_GICW | NA | N | C
4122 | GI | 23C3NN2000 | 23C3NN0000 | 1.5 | 1.5 | 1240 | 1240 | ZPL110 | ZPL110 | 508 | Metro Agencies | Metro Agencies | SMS1CAS1-COND1-HSM1-CRM1PTM1-CRM1CGL2-CRM1APL8 | HSM1-CRM1PTM1-CRM1CGL3 | 8-12 | 9.955 | 200-350 | 350 | 25-50 | 32.63 |  |  | N |  |  | OK | Ok | Strech mark of L2 on both s/f at f/w cont in f/c. informed to Center, Unskinpass of L2 obsd cont on both s/f in edges of 2-3mm in f/c. Chaitra | P1 |  |  |  | autoClrRemarks | CRM1CGL3 | N |  | 2023-12-21T19:39:25.000+0000 | 0.1068519 | S_GICW | NA | N | C
4123 | GI | 23C40Q1000 | 23C40Q0000 | 1.5 | 1.5 | 1240 | 1240 | ZPL110 | ZPL110 | 508 | Metro Agencies | Metro Agencies | SMS1CAS1-COND1-HSM1-CRM1PTM1-CRM1CGL2-CRM1APL8 | HSM1-CRM1PTM1-CRM1CGL3 | 8-12 | 11.84 | 200-350 | 350 | 25-50 | 33.6 |  |  | N |  | Pass | OK | Ok | Strech mark of L2 on both s/f at f/w cont in f/c. informed to Center, Unskinpass of L2 obsd cont on both s/f in edges of 2-3mm in f/c. Chaitra | P1 |  |  |  | ok | CRM1CGL3 | N |  | 2023-12-21T20:18:25.000+0000 | 0.1143981 | S_GICW | NA | N | C
4124 | GI | 23C40Q2000 | 23C40Q0000 | 1.5 | 1.5 | 1240 | 1240 | ZPL110 | ZPL110 | 508 | Metro Agencies | Metro Agencies | SMS1CAS1-COND1-HSM1-CRM1PTM1-CRM1CGL2-CRM1APL8 | HSM1-CRM1PTM1-CRM1CGL3 | 8-12 | 10.07 | 200-350 | 350 | 25-50 | 33.6 |  |  | N |  | Pass | OK | Ok | Strech mark of L2 on both s/f at f/w cont in f/c. informed to Center, Unskinpass of L2 obsd cont on both s/f in edges of 2-3mm in f/c. Insd upto mtr. Chaitra | P1 |  |  |  | can b eok | CRM1CGL3 | N |  | 2023-12-21T20:19:16.000+0000 | 0.1146296 | S_GICW | NA | N | C
4125 | GI | 23C3RQ1000 | 23C3RQ0000 | 1.4 | 1.4 | 1250 | 1250 | ZGN110 | ZGN110 | 508 | Steel Centre | Steel Centre | SMS1CAS1-COND1-HSM1-CRM1PTM1-CRM1CGL2-CRM1APL8 | HSM1-CRM1PTM1-CRM1CGL3 | 9.9-14 | 11.57 | 240-400 | 372 | 20-50 | 31 |  |  | Y |  |  | 1.41 ok | Ok | Dross spots & patches of L3 on both s/f at f/w H&T Discont obsd in f/c. strech mark of L2 on both s/f at f/w cont obsd in f/c. Logo & Liner ok. Insp by Chaitra. | P1 |  |  |  | autoClrRemarks | CRM1CGL3 | N |  | 2023-12-22T04:04:42.000+0000 | 0.08045139 | S_GICW | NA | N | A
4126 | GI | 23C3RQ2000 | 23C3RQ0000 | 1.4 | 1.4 | 1250 | 1250 | ZGN110 | ZGN110 | 508 | Steel Centre | Steel Centre | SMS1CAS1-COND1-HSM1-CRM1PTM1-CRM1CGL2-CRM1APL8 | HSM1-CRM1PTM1-CRM1CGL3 | 9.9-14 | 10.25 | 240-400 | 372 | 20-50 | 37 |  |  | Y |  |  | 1.41 ok | Ok | Dross spots & patches of L3 on both s/f at f/w H&T Discont obsd in f/c. strech mark of L2 on both s/f at f/w cont obsd in f/c. Logo & Liner ok. Insp by Srikanth/Chaitra. | P1 |  |  |  | autoClrRemarks | CRM1CGL3 | N |  | 2023-12-22T04:18:07.000+0000 | 0.08939815 | S_GICW | NA | N | A
4127 | GI | 23C3YB0000 | 23C3YB0000 | 1.2 | 1.2 | 1250 | 1250 | ZTU110 | ZTU110 | 508 | Kizhakkethil Steels Pvt Ltd | Kizhakkethil Steels Pvt Ltd | SMS1CAS1-COND1-HSM1-CRM1PTM1-CRM1CGL2-CRM1APL8 | HSM1-CRM1PTM1-CRM1CGL2 | 6-24 | 22.252 | 180-400 | 311 | 20-50 | 42.3 |  |  | Y |  | Pass | ok 1.198 | Ok | Dross spot & patches of L3 on both s/f at f/w H&T cont obsd in f/c. Strech mark of L2 on both s/f at f/w cont obsd in f/c. Liner found ok. | P1 |  |  |  | ok | CRM1CGL2 | N |  | 2023-12-25T22:14:42.000+0000 | 0.1239931 | S_GICW | NA | N | C
4128 | GI | 23C40T0000 | 23C40T0000 | 1.4 | 1.4 | 1250 | 1250 | ZTU110 | ZTU110 | 508 | Kizhakkethil Steels Pvt Ltd | Kizhakkethil Steels Pvt Ltd | SMS1CAS1-COND1-HSM1-CRM1PTM1-CRM1CGL2-CRM1APL8 | HSM1-CRM1PTM1-CRM1CGL3 | 6-24 | 21.98 | 180-400 | 302 | 20-50 | 45.3 |  |  | Y |  |  | OK | Ok | U/W.,Dross spots & Patches of L2/3 on bottom s/f at f/w h&t cont obsd in f/c.Stretch mark of L2/3 on both s/f at f/w in f/c Liner Ok.Insd by Chaitra. | P1 |  |  |  | autoClrRemarks | CRM1CGL3 | N |  | 2023-12-25T04:17:49.000+0000 | 0.09070602 | S_GICW | NA | N | A
4129 | GI | 23C3WC0000 | 23C3WC0000 | 1.4 | 1.4 | 1250 | 1250 | ZTU110 | ZTU110 | 508 | Kizhakkethil Steels Pvt Ltd | Kizhakkethil Steels Pvt Ltd | SMS1CAS1-COND1-HSM1-CRM1PTM1-CRM1CGL2-CRM1APL8 | HSM1-CRM1PTM1-CRM1CGL3 | 6-24 | 21.905 | 180-400 | 358.668 | 20-50 | 42.25 |  |  | Y |  | Pass | OK | Ok | U/W, Strech mark of L3 on both s/f at f/w cont obsd in f/c.Dross patches and spots of L3 on bottom s/f at o/s to c/w discont obsd in f/c. liner ok . Insp by RITWICK. | P1 |  |  |  | U/W, Strech mark of L3 on both s/f at f/w cont obsd in f/c.Dross patches and spots of L3 on bottom s/f at o/s to c/w discont obsd in f/c. liner ok . Insp by RITWICK. | CRM1CGL3 | N |  | 2023-12-25T13:58:37.000+0000 | 0.1408565 | S_GICW | NA | N | B
4130 | GI | 23C3WM0000 | 23C3WM0000 | 1.4 | 1.4 | 1250 | 1250 | ZTU110 | ZTU110 | 508 | Kizhakkethil Steels Pvt Ltd | Kizhakkethil Steels Pvt Ltd | SMS1CAS1-COND1-HSM1-CRM1PTM1-CRM1CGL2-CRM1APL8 | HSM1-CRM1PTM1-CRM1CGL3 | 6-24 | 21.905 | 180-400 | 310 | 20-50 | 38.36 |  |  | Y |  | Pass | OK | NotOk | W/o Liner Mark obsd from ID 800 to f/c Stretch mark of L3 on both s/f at f/w cont obsd in f/c .Dross spots & patches of L3 on both s/f at f/w H&T Discont obsd in f/c.scale impression of L3 lightly feelable on both s/f at f/w cont obsd in f/c. Liner Found ok. | P1 | Improper Liner & Logo | CRM1CGL3 |  | Can be ok W/o Liner Mark obsd from ID 800 to f/c Stretch mark of L3 on both s/f at f/w cont obsd in f/c .Dross spots & patches of L3 on both s/f at f/w H&T Discont obsd in f/c.scale impression of L3 lightly feelable on both s/f at f/w cont obsd in f/c. Liner Found ok. | CRM1CGL3 | N |  | 2023-12-22T10:18:00.000+0000 | 0.5568171 | S_GICW | NA | N | A
4131 | GI | 23C3WP0000 | 23C3WP0000 | 1.4 | 1.4 | 1250 | 1250 | ZTU110 | ZTU110 | 508 | Kizhakkethil Steels Pvt Ltd | Kizhakkethil Steels Pvt Ltd | SMS1CAS1-COND1-HSM1-CRM1PTM1-CRM1CGL2-CRM1APL8 | HSM1-CRM1PTM1-CRM1CGL3 | 6-24 | 17.18 | 180-400 | 296 | 20-50 | 44 |  |  | Y |  |  | ok 1.369 | Ok | Dross patches of L2/3 on both s/f at f/w h&t discont obsd in f/c. Liner print ok. | P1 |  |  |  | autoClrRemarks | CRM1CGL3 | N |  | 2023-12-23T13:16:11.000+0000 | 0.1909722 | S_GICW | NA | N | B
4132 | GI | 23C3XL0000 | 23C3XL0000 | 1.4 | 1.4 | 1250 | 1250 | ZTU110 | ZTU110 | 508 | Kizhakkethil Steels Pvt Ltd | Kizhakkethil Steels Pvt Ltd | SMS1CAS1-COND1-HSM1-CRM1PTM1-CRM1CGL2-CRM1APL8 | HSM1-CRM1PTM1-CRM1CGL3 | 6-24 | 21.93 | 180-400 | 299 | 20-50 | 44.2 |  |  | Y |  | Pass | OK | Ok | U/W.,Dross spots & Patches of L2/3 on bottom s/f at f/w h&t cont obsd in f/c.Stretch mark of L2/3 on both s/f at f/w in f/c Liner Ok.Insd by Chaitra. | P1 |  |  |  | k | CRM1CGL3 | N |  | 2023-12-25T05:40:05.000+0000 | 0.1453009 | S_GICW | NA | N | A
4133 | GI | 23C3XX0000 | 23C3XX0000 | 1.4 | 1.4 | 1250 | 1250 | ZTU110 | ZTU110 | 508 | Kizhakkethil Steels Pvt Ltd | Kizhakkethil Steels Pvt Ltd | SMS1CAS1-COND1-HSM1-CRM1PTM1-CRM1CGL2-CRM1APL8 | HSM1-CRM1PTM1-CRM1CGL3 | 6-24 | 21.905 | 180-400 | 300 | 20-50 | 43.4 |  |  | Y |  |  | OK | Ok | U/W.,Before Coating Scratch of L3 Nailfeelable on bottom s/f at & o/s to 200mm & d/s to 200mm Discont obsd in ID 140mtr.(Informed to center).Dross spots & Patches of L2/3 on both s/f at f/w h&t cont obsd in f/c.Stretch mark of L2/3 on both s/f at f/w in f/c.Liner Ok. Insd by Srikanth. | P1 |  |  |  | autoClrRemarks | CRM1CGL3 | N |  | 2023-12-25T04:25:08.000+0000 | 0.1171296 | S_GICW | NA | N | A
4134 | GI | 23C3ZL0000 | 23C3ZL0000 | 1.4 | 1.4 | 1250 | 1250 | ZTU110 | ZTU110 | 508 | Kizhakkethil Steels Pvt Ltd | Kizhakkethil Steels Pvt Ltd | SMS1CAS1-COND1-HSM1-CRM1PTM1-CRM1CGL2-CRM1APL8 | HSM1-CRM1PTM1-CRM1CGL3 | 6-24 | 21.51 | 180-400 | 392 | 20-50 | 40.35 |  |  | Y |  | Pass | OK | Ok | W/o Liner Mark obsd from ID upto 40mtr .Stretch mark of L3 on both s/f at f/w cont obsd in f/c .Dross spots & patches of L3 on both s/f at f/w H&T Discont obsd in f/c.scale impression of L3 lightly feelable on both s/f at f/w cont obsd in f/c. Liner Found ok. Insp by Ritwik/Karthik | P1 |  |  |  | can b eok | CRM1CGL3 | N |  | 2023-12-21T23:14:57.000+0000 | 0.0247338 | S_GICW | NA | N | A
4135 | GI | 23C3XB0000 | 23C3XB0000 | 1.4 | 1.4 | 1250 | 1250 | ZTU110 | ZTU110 | 508 | Kizhakkethil Steels Pvt Ltd | Kizhakkethil Steels Pvt Ltd | SMS1CAS1-COND1-HSM1-CRM1PTM1-CRM1CGL2-CRM1APL8 | HSM1-CRM1PTM1-CRM1CGL3 | 6-24 | 17.345 | 180-400 | 311 | 20-50 | 34 |  |  | Y |  |  | 1.407 ok | Ok | Dross spots & patches of L3 on both s/f at f/w H&T Discont obsd in f/c. strech mark of L2 on both s/f at f/w cont obsd in f/c. Liner ok. Insp by Chaitra. | P1 |  |  |  | autoClrRemarks | CRM1CGL3 | N |  | 2023-12-22T03:57:16.000+0000 | 0.07275463 | S_GICW | NA | N | A
4136 | GI | 23C3ZG0000 | 23C3ZG0000 | 1.4 | 1.4 | 1250 | 1250 | ZTU110 | ZTU110 | 508 | Kizhakkethil Steels Pvt Ltd | Kizhakkethil Steels Pvt Ltd | SMS1CAS1-COND1-HSM1-CRM1PTM1-CRM1CGL2-CRM1APL8 | HSM1-CRM1PTM1-CRM1CGL3 | 6-24 | 21.815 | 180-400 | 311 | 20-50 | 46.2 |  |  | Y |  | Pass | OK | Ok | U/W.,Before Coating Scratch of L3 Nailfeelable on bottom s/f at & o/s to 200mm & d/s to 200mm Discont obsd in ID 150mtr.(Informed to center).Dross spots & Patches of L2/3 on both s/f at f/w h&t cont obsd in f/c.Stretch mark of L2/3 on both s/f at f/w in f/c.Liner Ok. Insd by Srikanth. | P1 |  |  |  | k | CRM1CGL3 | N |  | 2023-12-25T05:38:16.000+0000 | 0.186713 | S_GICW | NA | N | A
4137 | GI | 23C3YK1000 | 23C3YK0000 | 1.25 | 1.25 | 1240 | 1240 | ZPL110 | ZPL110 | 508 | D. S. Ductofab Systems Private Limi | D. S. Ductofab Systems Private Limi | SMS1CAS1-COND1-HSM1-CRM1PTM1-CRM1CGL2-CRM1APL8 | HSM1-CRM1PTM1-CRM1CGL3 | 4-6 | 5.79 | 200-350 | 337.186 | 25-50 | 36.5 |  |  | N |  | Pass | OK | Ok | Dross spots & patches of L3 on both s/f at f/w H&T Discont obsd in f/c.Unskinpass of L2 obsd cont on both s/f in edges of 5mm in f/c. Ins by Ritwik / K B | P1 |  |  |  | ok | CRM1CGL3 | N |  | 2023-12-21T20:27:08.000+0000 | 0.05234954 | S_GICW | NA | N | C
4138 | GI | 23C3YK2000 | 23C3YK0000 | 1.25 | 1.25 | 1240 | 1240 | ZPL110 | ZPL110 | 508 | D. S. Ductofab Systems Private Limi | D. S. Ductofab Systems Private Limi | SMS1CAS1-COND1-HSM1-CRM1PTM1-CRM1CGL2-CRM1APL8 | HSM1-CRM1PTM1-CRM1CGL3 | 4-6 | 5.79 | 200-350 | 337.186 | 25-50 | 36.5 |  |  | N |  | Pass | OK | Ok | Dross spots & patches of L3 on both s/f at f/w H&T Discont obsd in f/c.Unskinpass of L2 obsd cont on both s/f in edges of 5mm in f/c. Ins by Ritwik / K B | P1 |  |  |  | ok | CRM1CGL3 | N |  | 2023-12-21T20:27:42.000+0000 | 0.05347222 | S_GICW | NA | N | C
4139 | GI | 23C3YK3000 | 23C3YK0000 | 1.25 | 1.25 | 1240 | 1240 | ZPL110 | ZPL110 | 508 | D. S. Ductofab Systems Private Limi | D. S. Ductofab Systems Private Limi | SMS1CAS1-COND1-HSM1-CRM1PTM1-CRM1CGL2-CRM1APL8 | HSM1-CRM1PTM1-CRM1CGL3 | 4-6 | 5.79 | 200-350 | 337.186 | 25-50 | 36.5 |  |  | N |  | Pass | OK | Ok | Dross spots & patches of L3 on both s/f at f/w H&T Discont obsd in f/c.Unskinpass of L2 obsd cont on both s/f in edges of 5mm in f/c. Ins by Ritwik / K B | P1 |  |  |  | can be ok | CRM1CGL3 | N |  | 2023-12-21T20:28:24.000+0000 | 0.05358796 | S_GICW | NA | N | C
4140 | GI | 23C3YK4000 | 23C3YK0000 | 1.25 | 1.25 | 1240 | 1240 | ZPL110 | ZPL110 | 508 | D. S. Ductofab Systems Private Limi | D. S. Ductofab Systems Private Limi | SMS1CAS1-COND1-HSM1-CRM1PTM1-CRM1CGL2-CRM1APL8 | HSM1-CRM1PTM1-CRM1CGL3 | 4-6 | 4.55 | 200-350 | 337.186 | 25-50 | 36.5 |  |  | N |  | Pass | OK | Ok | Dross spots & patches of L3 on both s/f at f/w H&T Discont obsd in f/c.Unskinpass of L2 obsd cont on both s/f in edges of 5mm in f/c. Ins by Ritwik / K B | P1 |  |  |  | can be ok | CRM1CGL3 | N |  | 2023-12-21T20:28:55.000+0000 | 0.05322917 | S_GICW | NA | N | C
4141 | GI | 23C3SV1000 | 23C3SV0000 | 1.25 | 1.25 | 1240 | 1240 | ZPL110 | ZPL110 | 508 | D. S. Ductofab Systems Private Limi | D. S. Ductofab Systems Private Limi | SMS1CAS1-COND1-HSM1-CRM1PTM1-CRM1CGL2-CRM1APL8 | HSM1-CRM1PTM1-CRM1CGL3 | 4-6 | 5.57 | 200-350 | 342.14 | 25-50 | 35.89 |  |  | N |  | Pass | OK | Ok | Unskinpass of L2 obsd cont on both s/f in edges of 5mm in f/c.Pitting mark of L2 on both s/f at f/w H&T cont obsd in f/c.insp by Ritwik / K B | P1 |  |  |  | ok | CRM1CGL3 | N |  | 2023-12-21T23:02:57.000+0000 | 0.1413079 | S_GICW | NA | N | C
4142 | GI | 23C3SV2000 | 23C3SV0000 | 1.25 | 1.25 | 1240 | 1240 | ZPL110 | ZPL110 | 508 | D. S. Ductofab Systems Private Limi | D. S. Ductofab Systems Private Limi | SMS1CAS1-COND1-HSM1-CRM1PTM1-CRM1CGL2-CRM1APL8 | HSM1-CRM1PTM1-CRM1CGL3 | 4-6 | 5.58 | 200-350 | 342.14 | 25-50 | 35.89 |  |  | N |  | Pass | OK | Ok | Unskinpass of L2 obsd cont on both s/f in edges of 5mm in f/c.Pitting mark of L2 on both s/f at f/w H&T cont obsd in f/c.insp by Ritwik / K B | P1 |  |  |  | ok | CRM1CGL3 | N |  | 2023-12-21T23:03:26.000+0000 | 0.1412731 | S_GICW | NA | N | C
4143 | GI | 23C3SV3000 | 23C3SV0000 | 1.25 | 1.25 | 1240 | 1240 | ZPL110 | ZPL110 | 508 | D. S. Ductofab Systems Private Limi | D. S. Ductofab Systems Private Limi | SMS1CAS1-COND1-HSM1-CRM1PTM1-CRM1CGL2-CRM1APL8 | HSM1-CRM1PTM1-CRM1CGL3 | 4-6 | 5.565 | 200-350 | 342.14 | 25-50 | 35.89 |  |  | N |  | Pass | OK | Ok | Unskinpass of L2 obsd cont on both s/f in edges of 5mm in f/c.Pitting mark of L2 on both s/f at f/w H&T cont obsd in f/c.insp by Ritwik / K B | P1 |  |  |  | can be ok | CRM1CGL3 | N |  | 2023-12-21T23:05:11.000+0000 | 0.1435764 | S_GICW | NA | N | C
4144 | GI | 23C3SV4000 | 23C3SV0000 | 1.25 | 1.25 | 1240 | 1240 | ZPL110 | ZPL110 | 508 | D. S. Ductofab Systems Private Limi | D. S. Ductofab Systems Private Limi | SMS1CAS1-COND1-HSM1-CRM1PTM1-CRM1CGL2-CRM1APL8 | HSM1-CRM1PTM1-CRM1CGL3 | 4-6 | 5.18 | 200-350 | 342.14 | 25-50 | 35.89 |  |  | N |  | Pass | OK | Ok | Unskinpass of L2 obsd cont on both s/f in edges of 5mm in f/c.Pitting mark of L2 on both s/f at f/w H&T cont obsd in f/c.insp by Ritwik / K B | P1 |  |  |  | ok | CRM1CGL3 | N |  | 2023-12-21T23:06:06.000+0000 | 0.1438542 | S_GICW | NA | N | C
4145 | GI | 23C3WY1000 | 23C3WY0000 | 1.2 | 1.2 | 1250 | 1250 | ZGN110 | ZGN110 | 508 | Steel Centre | Steel Centre | SMS1CAS1-COND1-HSM1-CRM1PTM1-CRM1CGL2-CRM1APL8 | HSM1-CRM1PTM1-CRM1CGL3 | 9.9-14 | 11.545 | 240-400 | 320 | 20-50 | 40 |  |  | Y |  |  | 1.407 ok | Ok | Dross spots & patches of L3 on both s/f at f/w H&T Discont obsd in f/c. strech mark of L2 on both s/f at f/w cont obsd in f/c. Logo & Liner ok.Ins by Ritwik / K B. | P1 |  |  |  | autoClrRemarks | CRM1CGL3 | N |  | 2023-12-22T04:27:16.000+0000 | 0.1115394 | S_GICW | NA | N | A
4146 | GI | 23C3WY2000 | 23C3WY0000 | 1.2 | 1.2 | 1250 | 1250 | ZGN110 | ZGN110 | 508 | Steel Centre | Steel Centre | SMS1CAS1-COND1-HSM1-CRM1PTM1-CRM1CGL2-CRM1APL8 | HSM1-CRM1PTM1-CRM1CGL3 | 9.9-14 | 10.55 | 240-400 | 320 | 20-50 | 40 |  |  | Y |  |  | 1.198 ok | Ok | Dross spots & patches of L3 on both s/f at f/w H&T Discont obsd in f/c. strech mark of L2 on both s/f at f/w cont obsd in f/c. Logo & Liner ok.Insp by Chaitra. | P1 |  |  |  | autoClrRemarks | CRM1CGL3 | N |  | 2023-12-22T04:26:32.000+0000 | 0.1106597 | S_GICW | NA | N | A
4147 | GI | 23C41Q1000 | 23C41Q0000 | 1 | 1 | 1250 | 1250 | ZGN110 | ZGN110 | 508 | Vishal Precision Steel Tubes & Stri | Vishal Precision Steel Tubes & Stri | SMS1CAS1-COND1-HSM1-CRM1PTM1-CRM1CGL2-CRM1APL8 | HSM1-CRM1PTM1-CRM1CGL3 | 8-14 | 13.745 | 240-400 | 319.813 | 20-50 | 40.63 |  |  | Y |  | Pass | OK | Ok | Improper logo printing OD 46 mtr.Dross spots & patches of L3 on both s/f at f/w H&T Discont obsd in f/c. strech mark of L2/3 on both s/f at f/w cont obsd in f/c.Logo & Liner ok.Insp by Ritwik/Karthik | P1 |  |  |  | can b eok | CRM1CGL3 | N |  | 2023-12-21T23:15:47.000+0000 | 0.02423611 | S_GICW |  | N | A
4148 | GI | 23C41Q2000 | 23C41Q0000 | 1 | 1 | 1250 | 1250 | ZGN110 | ZGN110 | 508 | Vishal Precision Steel Tubes & Stri | Vishal Precision Steel Tubes & Stri | SMS1CAS1-COND1-HSM1-CRM1PTM1-CRM1CGL2-CRM1APL8 | HSM1-CRM1PTM1-CRM1CGL3 | 8-14 | 10.84 | 240-400 | 319.813 | 20-50 | 40.63 |  |  | Y |  | Pass | OK | Ok | Improper logo printing ID 202 mtr.Dross spots & patches of L3 on both s/f at f/w H&T Discont obsd in f/c. strech mark of L2/3 on both s/f at f/w cont obsd in f/c.Logo & Liner ok.Insp by Ritwik/Karthik | P1 |  |  |  | ok | CRM1CGL3 | N |  | 2023-12-21T23:16:37.000+0000 | 0.02444444 | S_GICW |  | N | A
4149 | PPGL | 23C2QT1000 | 23C2QT0000 | 0.45 | 0.45 | 1220 | 1220 | LID955 | LID955 | 508 | JSW MTS ACCIL | JSW MTS ACCIL | SMS1CAS1-COND1-HSM1-CRM1PTM1-CRM1CGL2-CRM1CCL1-CRM1APL9 | HSM1-CRM1PTM1-CRM1CGL2-CRM1CCL1 | 3-5 | 4.717 | 550- | 770 | - |  | - | 98 | Y | CB | Fail | not ok High YS | Ok | Water Mark and Liner Marking Print Found Ok As per So indradanush AZ-70 ISI 15965 BIS Aproved Dross Patches and spots of L3 on both s/f at F/w Cont obsd at f/w H&T in F/c.Pickup Roll mark of L3 on bott s/f at o/s to 310 mm cont obsd at aproxx 1.1 mtrs pitch in F/c. ok Nizam | P1 |  |  |  | K | CRM1CCL1 | N |  | 2023-12-26T06:00:49.000+0000 | 0.1632523 | S_PPGLCW |  | N | A
4150 | PPGL | 23C2QT2000 | 23C2QT0000 | 0.45 | 0.45 | 1220 | 1220 | LID955 | LID955 | 508 | JSW MTS ACCIL | JSW MTS ACCIL | SMS1CAS1-COND1-HSM1-CRM1PTM1-CRM1CGL2-CRM1CCL1-CRM1APL9 | HSM1-CRM1PTM1-CRM1CGL2-CRM1CCL1 | 3-5 | 4.717 | 550- | 680 | - |  | - | 98 | Y | CB | Fail | NOT OK HIGH YS | Ok | Water Mark and Liner Marking Print Found Ok As per So indradanush AZ-70 ISI 15965 BIS Aproved Dross Patches and spots of L3 on both s/f at F/w Cont obsd at f/w H&T in F/c.Pickup Roll mark of L3 on bott s/f at o/s to 310 mm cont obsd at aproxx 1.1 mtrs pitch in F/c. ok Nizam | P1 |  |  |  | K | CRM1CCL1 | N |  | 2023-12-26T06:02:36.000+0000 | 0.1635069 | S_PPGLCW |  | N | A
4151 | PPGL | 23C2QT3000 | 23C2QT0000 | 0.45 | 0.45 | 1220 | 1220 | LID955 | CH_S2A | 508 | JSW MTS ACCIL | NCO | SMS1CAS1-COND1-HSM1-CRM1PTM1-CRM1CGL2-CRM1CCL1-CRM1APL9 | HSM1-CRM1PTM1-CRM1CGL2-CRM1CCL1 | 3-5 | 1.946 | 550-700 | 770 |  |  | - | 98 | Y | CB | Fail | NOT OK HIGH YS | NotOk | LESS WT DUE TO Transparency patches portion pating Done Transparency Patches of L4 on top s/f at f/w H&T cont obsd in f/c ( video shared ) Dross Patches and spots of L3 on both s/f at F/w Cont obsd at f/w H&T in F/c.Pickup Roll mark of L3 on bott s/f at o/s to 310 mm cont obsd at aproxx 1.1 mtrs pitch in F/c.Water Mark and Liner Marking Print Found Ok As per So indradanush AZ-70 ISI 15965 BIS Aproved Not ok Karthik | N2 | Shade Variation | CRM1CCL1 |  | CH_S2A Transparency Transparency of L4 on top s/f at f/w H&T cont obsd in f/c ( video shared ) Dross Patches and spots of L3 on both s/f at F/w Cont obsd at f/w H&T in F/c.Pickup Roll mark of L3 on bott s/f at o/s to 310 mm cont obsd at aproxx 1.1 mtrs pitch in F/c.Water Mark and Liner Marking Print Found Ok As per So indradanush AZ-70 ISI 15965 BIS Aproved Not ok | CRM1CCL1 | Y | Plan Deviation | 2023-12-28T04:35:01.000+0000 | 2.121875 | S_PPGLCW |  | N | A
4152 | PPGL | 23C2QT4000 | 23C2QT0000 | 0.45 | 0.45 | 1220 | 1220 | LID955 | LID955 | 508 | JSW MTS ACCIL | JSW MTS ACCIL | SMS1CAS1-COND1-HSM1-CRM1PTM1-CRM1CGL2-CRM1CCL1-CRM1APL9 | HSM1-CRM1PTM1-CRM1CGL2-CRM1CCL1 | 3-5 | 3.762 | 550- | 770 | - |  | - | 98 | Y | CB | Fail | NOT OK HIGH YS | Ok | Dross Patches and spots of L3 on both s/f at F/w Cont obsd at f/w H&T in F/c.Pickup Roll mark of L3 on bott s/f at o/s to 310 mm cont obsd at aproxx 1.1 mtrs pitch in F/c.Water Mark and Liner Marking Print Found Ok As per So indradanush AZ-70 ISI 15965 BIS Aproved | P1 |  |  |  | K | CRM1CCL1 | N |  | 2023-12-26T06:03:31.000+0000 | 0.1609606 | S_PPGLCW |  | N | A
4153 | PPGL | 23C2QT5000 | 23C2QT0000 | 0.45 | 0.45 | 1220 | 1220 | LID955 | LID955 | 508 | JSW MTS ACCIL | JSW MTS ACCIL | SMS1CAS1-COND1-HSM1-CRM1PTM1-CRM1CGL2-CRM1CCL1-CRM1APL9 | HSM1-CRM1PTM1-CRM1CGL2-CRM1CCL1 | 3-5 | 3.832 | 550- | 770 | - |  | - | 98 | Y | CB | Fail | NOT OK HIGH YS | Ok | Dross Patches and spots of L3 on both s/f at F/w Cont obsd at f/w H&T in F/c.Pickup Roll mark of L3 on bott s/f at o/s to 310 mm cont obsd at aproxx 1.1 mtrs pitch in F/c.Water Mark and Liner Marking Print Found Ok As per So indradanush AZ-70 ISI 15965 BIS Aproved | P1 |  |  |  | K | CRM1CCL1 | N |  | 2023-12-26T06:08:40.000+0000 | 0.1638194 | S_PPGLCW |  | N | A
4154 | GI | 23C3ZJ1000 | 23C3ZJ0000 | 1 | 1 | 1250 | 1250 | ZGN110 | ZGN110 | 508 | Steel Centre | Steel Centre | SMS1CAS1-COND1-HSM1-CRM1PTM1-CRM1CGL2-CRM1APL8 | HSM1-CRM1PTM1-CRM1CGL3 | 9.9-14 | 11.54 | 240-400 | 310 | 20-50 | 36 |  |  | Y |  |  | 1.032 ok | Ok | ID 20 mtr without Logo & Liner after that Logo &Liner ok in f/c..Dross spots & patches of L3 on both s/f at f/w H&T Discont obsd in f/c. strech mark of L2 on both s/f at f/w cont obsd in f/c.Ins by Ritwik / K B. | P1 |  |  |  | autoClrRemarks | CRM1CGL3 | N |  | 2023-12-22T04:27:39.000+0000 | 0.1134491 | S_GICW | NA | N | A
4155 | GI | 23C3ZJ2000 | 23C3ZJ0000 | 1 | 1 | 1250 | 1250 | ZGN110 | ZGN110 | 508 | Steel Centre | Steel Centre | SMS1CAS1-COND1-HSM1-CRM1PTM1-CRM1CGL2-CRM1APL8 | HSM1-CRM1PTM1-CRM1CGL3 | 9.9-14 | 10.485 | 240-400 | 310 | 20-50 | 36 |  |  | Y |  |  | 1.197 ok | Ok | Dross spots & patches of L3 on both s/f at f/w H&T Discont obsd in f/c. strech mark of L2 on both s/f at f/w cont obsd in f/c. Logo & Liner ok.Ins by Ritwik / K B. | P1 |  |  |  | autoClrRemarks | CRM1CGL3 | N |  | 2023-12-22T04:26:53.000+0000 | 0.1125579 | S_GICW | NA | N | A
4156 | GI | 23C42X1000 | 23C42X0000 | 1.2 | 1.2 | 1250 | 1250 | ZST925 | ZST925 | 610 | Bright Colour | Bright Colour | SMS1CAS1-COND1-HSM1-CRM1PTM1-CRM1CGL2-CRM1APL8 | HSM1-CRM1PTM1-CRM1CGL3 | 8-14 | 11.83 | 255-360 | 307.73 | 25-40 | 39.78 |  |  | N |  |  | OK | Ok | Uncoated patches of L3 on top s/f at o/s edges to 350 mm cont obsd in ID 37 -72 mtr after that re-obsd this uncoated patches of L2 on top s/f at o/s edge to 270mm cont obsd in ID 658- 789 mtr.Dross spots & patches of L3 on both s/f at f/w H&T Discont obsd in f/c.Unskinpass of L2 obsd cont on both s/f in edges of 5mm in f/c. Ins by Ritwik / K B | P1 |  |  |  | autoClrRemarks | CRM1CGL3 | N |  | 2023-12-21T20:56:19.000+0000 | 0.03453704 | S_GICW | NA | N | A
4157 | GI | 23C42X2000 | 23C42X0000 | 1.2 | 1.2 | 1250 | 1250 | ZST925 | ZST925 | 610 | Bright Colour | Bright Colour | SMS1CAS1-COND1-HSM1-CRM1PTM1-CRM1CGL2-CRM1APL8 | HSM1-CRM1PTM1-CRM1CGL3 | 8-14 | 10.27 | 255-360 | 307.734 | 25-40 | 39.78 |  |  | N |  |  | OK | Ok | Dross spots & patches of L3 on both s/f at f/w H&T Discont obsd in f/c.Unskinpass of L2 obsd cont on both s/f in edges of 5mm in f/c. Ins by Ritwik / K B | P1 |  |  |  | autoClrRemarks | CRM1CGL3 | N |  | 2023-12-21T20:56:15.000+0000 | 0.03484954 | S_GICW | NA | N | A
4158 | GI | 23C3ZA1000 | 23C3ZA0000 | 1 | 1 | 1240 | 1240 | ZPL110 | ZPL110 | 508 | D. S. Ductofab Systems Private Limi | D. S. Ductofab Systems Private Limi | SMS1CAS1-COND1-HSM1-CRM1PTM1-CRM1CGL2-CRM1APL8 | HSM1-CRM1PTM1-CRM1CGL3 | 4-6 | 5.6 | 200-350 | 284.57 | 25-50 | 42.37 |  |  | N |  | Pass | OK | Ok | Stretch Mark of L3 un-feelable on both s/f at f/w cont obsd in f/c Dross spots & patches of L3 on both s/f at f/w H&T Discont obsd in f/c.Unskinpass of L2 obsd cont on both s/f in edges of 5mm in f/c. Ins by Ritwik / K B | P1 |  |  |  | can be ok | CRM1CGL3 | N |  | 2023-12-21T23:07:28.000+0000 | 0.1009838 | S_GICW | NA | N | A
4159 | GI | 23C3ZA2000 | 23C3ZA0000 | 1 | 1 | 1240 | 1240 | ZPL110 | ZPL110 | 508 | D. S. Ductofab Systems Private Limi | D. S. Ductofab Systems Private Limi | SMS1CAS1-COND1-HSM1-CRM1PTM1-CRM1CGL2-CRM1APL8 | HSM1-CRM1PTM1-CRM1CGL3 | 4-6 | 5.6 | 200-350 | 284.57 | 25-50 | 42.37 |  |  | N |  | Pass | OK | Ok | Stretch Mark of L3 un-feelable on both s/f at f/w cont obsd in f/c Dross spots & patches of L3 on both s/f at f/w H&T Discont obsd in f/c.Unskinpass of L2 obsd cont on both s/f in edges of 5mm in f/c. Ins by Ritwik / K B | P1 |  |  |  | ok | CRM1CGL3 | N |  | 2023-12-21T23:10:47.000+0000 | 0.1029167 | S_GICW | NA | N | A
4160 | GI | 23C3ZA3000 | 23C3ZA0000 | 1 | 1 | 1240 | 1240 | ZPL110 | ZPL110 | 508 | D. S. Ductofab Systems Private Limi | D. S. Ductofab Systems Private Limi | SMS1CAS1-COND1-HSM1-CRM1PTM1-CRM1CGL2-CRM1APL8 | HSM1-CRM1PTM1-CRM1CGL3 | 4-6 | 5.6 | 200-350 | 284.57 | 25-50 | 42.37 |  |  | N |  | Pass | OK | Ok | Stretch Mark of L3 Un-feelable on both s/f at f/w cont obsd in f/c Dross spots & patches of L3 on both s/f at f/w H&T Discont obsd in f/c.Unskinpass of L2 obsd cont on both s/f in edges of 5mm in f/c. Ins by Ritwik / K B | P1 |  |  |  | ok | CRM1CGL3 | N |  | 2023-12-21T23:11:45.000+0000 | 0.1032292 | S_GICW | NA | N | A
4161 | GI | 23C3ZA4000 | 23C3ZA0000 | 1 | 1 | 1240 | 1240 | ZPL110 | ZPL110 | 508 | D. S. Ductofab Systems Private Limi | D. S. Ductofab Systems Private Limi | SMS1CAS1-COND1-HSM1-CRM1PTM1-CRM1CGL2-CRM1APL8 | HSM1-CRM1PTM1-CRM1CGL3 | 4-6 | 5.46 | 200-350 | 284.57 | 25-50 | 42.37 |  |  | N |  | Pass | OK | Ok | W/O SPM obsd in OD 5-7mtrs Stretch Mark of L3 Un-feelable on both s/f at f/w cont obsd in f/c Dross spots & patches of L3 on both s/f at f/w H&T Discont obsd in f/c.Unskinpass of L2 obsd cont on both s/f in edges of 5mm in f/c. Ins by Ritwik / K B | P1 |  |  |  | can be ok | CRM1CGL3 | N |  | 2023-12-21T23:12:21.000+0000 | 0.103287 | S_GICW | NA | N | A
4162 | GI | 23C3WS1000 | 23C3WS0000 | 0.8 | 0.8 | 1250 | 1250 | ZGN110 | ZGN110 | 508 | Steel Centre | Steel Centre | SMS1CAS1-COND1-HSM1-CRM1PTM1-CRM1CGL2-CRM1APL8 | HSM1-CRM1PTM1-CRM1CGL3 | 9.9-14 | 11.495 | 240-400 | 333.422 | 20-50 | 38.39 |  |  | Y |  | Pass | OK | Ok | Dross spots & patches of L3 on both s/f at f/w H&T Discont obsd in f/c. strech mark of L2/3 on both s/f at f/w cont obsd in f/c.Logo & Liner ok.Insp by Ritwik/Karthik | P1 |  |  |  | K | CRM1CGL3 | N |  | 2023-12-22T03:37:34.000+0000 | 0.1673264 | S_GICW | NA | N | A
4163 | GI | 23C3WS2000 | 23C3WS0000 | 0.8 | 0.8 | 1250 | 1250 | ZGN110 | ZGN110 | 508 | Steel Centre | Steel Centre | SMS1CAS1-COND1-HSM1-CRM1PTM1-CRM1CGL2-CRM1APL8 | HSM1-CRM1PTM1-CRM1CGL3 | 9.9-14 | 10.905 | 240-400 | 333.422 | 20-50 | 38.39 |  |  | Y |  | Pass | OK | Ok | Dross spots & patches of L3 on both s/f at f/w H&T Discont obsd in f/c. strech mark of L2/3 on both s/f at f/w cont obsd in f/c.Logo & Liner ok.Insp by Ritwik/Karthik | P1 |  |  |  | K | CRM1CGL3 | N |  | 2023-12-22T03:42:14.000+0000 | 0.1709259 | S_GICW | NA | N | A
4164 | GI | 23C40U1000 | 23C40U0000 | 0.8 | 0.8 | 1250 | 1250 | ZGN110 | ZGN110 | 508 | Steel Centre | Steel Centre | SMS1CAS1-COND1-HSM1-CRM1PTM1-CRM1CGL2-CRM1APL8 | HSM1-CRM1PTM1-CRM1CGL3 | 9.9-14 | 11.345 | 240-400 | 296 | 20-50 | 35 |  |  | N |  | Pass | ok 0.77 | Ok | Logo and linear found ok. Tiny shiny discont lines obsd on top s/f at f/c. Dross spots of L2/3 on both s/f at f/w h&t discont obsd in f/c. Stretch mark of L2 on both s/f at f/w cont obsd in f/c. | P1 |  |  |  | Logo and linear found ok. Tiny shiny discont lines obsd on top s/f at f/c. Dross spots of L2/3 on both s/f at f/w h&t discont obsd in f/c. Stretch mark of L2 on both s/f at f/w cont obsd in f/c. | CRM1CGL3 | N |  | 2023-12-22T15:54:05.000+0000 | 0.03331019 | S_GICW | NA | N | C
4165 | GI | 23C40U2000 | 23C40U0000 | 0.8 | 0.8 | 1250 | 1250 | ZGN110 | ZGN110 | 508 | Steel Centre | Steel Centre | SMS1CAS1-COND1-HSM1-CRM1PTM1-CRM1CGL2-CRM1APL8 | HSM1-CRM1PTM1-CRM1CGL3 | 9.9-14 | 10.875 | 240-400 | 296 | 20-50 | 35 |  |  | N |  | Pass | ok 0.77 | Ok | Logo and linear found ok. Tiny shiny discont lines obsd on top s/f at f/c. Dross spots of L2/3 on both s/f at f/w h&t discont obsd in f/c. Stretch mark of L2 on both s/f at f/w cont obsd in f/c. | P1 |  |  |  | OK | CRM1CGL3 | N |  | 2023-12-22T15:54:44.000+0000 | 0.03340278 | S_GICW | NA | N | C
4166 | GI | 23C3XG1000 | 23C3XG0000 | 0.75 | 0.75 | 1250 | 1250 | ZGN110 | ZGN110 | 508 | HH Iron and Steel Private Limited | HH Iron and Steel Private Limited | SMS1CAS1-COND1-HSM1-CRM1PTM1-CRM1CGL2-CRM1APL8 | HSM1-CRM1PTM1-CRM1CGL3 | 9.9-14 | 11.72 | 240-400 | 292 | 20-50 | 37.3 |  |  | Y |  | Pass | OK | NotOk | Nozzle cleaning mark of L5 obsd in OD 20 mtr.Nozzle line of L2/3 obsd in bottom s/f at c/w cont in f/c.Tiny shiny discont lines obsd on top s/f at f/c. Dross spots of L2/3 on both s/f at f/w h&t discont obsd in f/c. Stretch mark of L2 on both s/f at f/w cont obsd in f/c. Logo and linear found ok.Insp by Mohith/Riju | P1 | Nozzle Cleaning Mark | CRM1CGL3 |  | Defect Salvaged by Opration. Nozzle cleaning mark of L5 obsd in OD 20 mtr.Nozzle line of L2/3 obsd in bottom s/f at c/w cont in f/c.Tiny shiny discont lines obsd on top s/f at f/c. Dross spots of L2/3 on both s/f at f/w h&t discont obsd in f/c. Stretch mark of L2 on both s/f at f/w cont obsd in f/c. Logo and linear found ok.Insp by Mohith/Riju | CRM1CGL3 | N |  | 2023-12-25T07:49:06.000+0000 | 2.630278 | S_GICW | NA | N | C
4167 | GI | 23C3XG2000 | 23C3XG0000 | 0.75 | 0.75 | 1250 | 1250 | ZGN110 | ZGN110 | 508 | HH Iron and Steel Private Limited | HH Iron and Steel Private Limited | SMS1CAS1-COND1-HSM1-CRM1PTM1-CRM1CGL2-CRM1APL8 | HSM1-CRM1PTM1-CRM1CGL3 | 9.9-14 | 9.205 | - | 292 | - | 37.3 |  |  | N |  | Pass | OK | Ok | Logo and linear found ok.Tiny shiny discont lines obsd on top s/f at f/c. Dross spots of L2/3 on both s/f at f/w h&t discont obsd in f/c. Stretch mark of L2 on both s/f at f/w cont obsd in f/c.Insp by Mohith/Riju | P1 |  |  |  | Less wt can b eok asper CSd,Logo and linear found ok.Tiny shiny discont lines obsd on top s/f at f/c. Dross spots of L2/3 on both s/f at f/w h&t discont obsd in f/c. Stretch mark of L2 on both s/f at f/w cont obsd in f/c.Insp by Mohith/Riju | CRM1CGL3 | N |  | 2023-12-23T06:09:52.000+0000 | 0.5609722 | S_GICW | NA | N | C
4168 | GI | 23C3YN1000 | 23C3YN0000 | 0.75 | 0.75 | 1250 | 1250 | ZGN110 | ZGN110 | 508 | HH Iron and Steel Private Limited | HH Iron and Steel Private Limited | SMS1CAS1-COND1-HSM1-CRM1PTM1-CRM1CGL2-CRM1APL8 | HSM1-CRM1PTM1-CRM1CGL3 | 9.9-14 | 11.51 | 240-400 | 294 | 20-50 | 39 |  |  | Y |  |  | 0.731 ok | Ok | Dross spots & patches of L3 on both s/f at f/w H&T Discont obsd in f/c. strech mark of L2/3 on both s/f at f/w cont obsd in f/c.Logo & Liner ok.Insp by Ritwik/Karthik | P1 |  |  |  | autoClrRemarks | CRM1CGL3 | N |  | 2023-12-22T02:04:58.000+0000 | 0.06175926 | S_GICW | NA | N | A
4169 | GI | 23C3YN2000 | 23C3YN0000 | 0.75 | 0.75 | 1250 | 1250 | ZGN110 | ZGN110 | 508 | HH Iron and Steel Private Limited | HH Iron and Steel Private Limited | SMS1CAS1-COND1-HSM1-CRM1PTM1-CRM1CGL2-CRM1APL8 | HSM1-CRM1PTM1-CRM1CGL3 | 9.9-14 | 10.79 | 240-400 | 294 | 20-50 | 39 |  |  | Y |  |  | 0.731 ok | Ok | Dross spots & patches of L3 on both s/f at f/w H&T Discont obsd in f/c. strech mark of L2/3 on both s/f at f/w cont obsd in f/c.Logo & Liner ok.Insp by Ritwik/Karthik | P1 |  |  |  | autoClrRemarks | CRM1CGL3 | N |  | 2023-12-22T02:04:53.000+0000 | 0.06206019 | S_GICW | NA | N | A
4170 | GI | 23C40X1000 | 23C40X0000 | 0.75 | 0.75 | 1250 | 1250 | ZGN110 | ZGN110 | 508 | HH Iron and Steel Private Limited | HH Iron and Steel Private Limited | SMS1CAS1-COND1-HSM1-CRM1PTM1-CRM1CGL2-CRM1APL8 | HSM1-CRM1PTM1-CRM1CGL3 | 9.9-14 | 11.505 | 240-400 | 340.27 | 20-50 | 32.16 |  |  | Y |  | Pass | OK | Ok | Dross spots & patches of L3 on both s/f at f/w H&T Discont obsd in f/c. strech mark of L2/3 on both s/f at f/w cont obsd in f/c.Logo & Liner ok.Insp by Ritwik/Karthik | P1 |  |  |  | ok | CRM1CGL3 | N |  | 2023-12-22T17:01:56.000+0000 | 0.7251852 | S_GICW | NA | N | A
4171 | GI | 23C40X2000 | 23C40X0000 | 0.75 | 0.75 | 1250 | 1250 | ZGN110 | ZSP001 | 508 | HH Iron and Steel Private Limited | NCO | SMS1CAS1-COND1-HSM1-CRM1PTM1-CRM1CGL2-CRM1APL8 | HSM1-CRM1PTM1-CRM1CGL3 | 9.9-14 | 4.295 | 140-450 | 340.277 | 10-60 | 32.16 |  |  | Y |  | Pass | OK | NotOk | Ridge/fold winding also ID Winding Shifted Approx 100mtrs due to TR tension loss,Dross spots & patches of L3 on both s/f at f/w H&T Discont obsd in f/c. strech mark of L2/3 on both s/f at f/w cont obsd in f/c.Logo & Liner ok.Insp by Ritwik/Karthik | N2 | Ridge | CRM1PTM1 |  | ZSP001 Ridge/fold winding also ID Winding Shifted Approx 100mtrs due to TR tension loss,Dross spots & patches of L3 on both s/f at f/w H&T Discont obsd in f/c. strech mark of L2/3 on both s/f at f/w cont obsd in f/c.Logo & Liner ok.Insp by Ritwik/Karthik | CRM1CGL3 | Y | Plan Deviation | 2023-12-22T10:04:13.000+0000 | 0.4346644 | S_GICW | NA | N | A
4172 | GI | 23C40X3000 | 23C40X0000 | 0.75 | 0.75 | 1250 | 1250 | ZGN110 | ZGN110 | 508 | HH Iron and Steel Private Limited | HH Iron and Steel Private Limited | SMS1CAS1-COND1-HSM1-CRM1PTM1-CRM1CGL2-CRM1APL8 | HSM1-CRM1PTM1-CRM1CGL3 | 9.9-14 | 6.355 | - | 340.277 | - | 32.1 |  |  | Y |  | Pass | OK | NotOk | Less wt Bcz Winding Shifted Portion Parting Done ,Dross spots & patches of L3 on both s/f at f/w H&T Discont obsd in f/c. strech mark of L2/3 on both s/f at f/w cont obsd in f/c.Logo & Liner ok.Insp by Ritwik/Karthik | P1 | Less weight | CRM1CGL3 |  | Les wt ok as per CSd, Less wt Bcz Winding Shifted Portion Parting Done ,Dross spots & patches of L3 on both s/f at f/w H&T Discont obsd in f/c. strech mark of L2/3 on both s/f at f/w cont obsd in f/c.Logo & Liner ok.Insp by Ritwik/Karthik | CRM1CGL3 | N |  | 2023-12-23T05:01:27.000+0000 | 1.223553 | S_GICW | NA | N | A
4173 | GI | 23C3NVZ000 | 23C3NVZ000 | 1.2 | 1.2 | 1250 | 1250 | ZGN110 | ZGN110 | 508 | International Trading Chennai Priva | International Trading Chennai Priva | SMS1CAS1-COND1-HSM1-CRM1PTM1-CRM1CGL2-CRM1APL8 | HSM2-CRM1PTM1-CRM1CGL3 | 8-14 | 11.3 | 240-400 | 311 | 20-50 | 38 |  |  | N |  |  | 1.205 OK | Ok | Dross spots & patches of L3 on both s/f at f/w H&T Discont obsd in f/c.scale impression of L3 lightly feelable on both s/f at f/w cont obsd in f/c. strech mark of L2/3 on both s/f at f/w cont obsd in f/c.Insp by Ritwik/Karthik | P1 |  |  |  | autoClrRemarks | CRM1CGL3 | N |  | 2023-12-22T02:05:02.000+0000 | 0.1392361 | S_GICW |  | N | A
4174 | GI | 23C40H1000 | 23C40H0000 | 0.8 | 0.8 | 1240 | 1240 | ZPL925 | ZPL925 | 508 | Sandeep Udyog | Sandeep Udyog | SMS1CAS1-COND1-HSM1-CRM1PTM1-CRM1CGL2-CRM1APL8 | HSM1-CRM1PTM1-CRM1CGL3 | 5-15 | 11.505 | 255-360 | 315 | 20-40 | 36 |  |  | N |  |  | 0.799 ok | Ok | Dross spots & patches of L2on both s/f at f/w H&T Discont obsd in f/c.Unskinpass of L2 obsd cont on both s/f in edges of 5mm in f/c. Pitting mark of L2 on both s/f at f/w cont obsd in f/c.Ins by Ritwik / K B | P1 |  |  |  | autoClrRemarks | CRM1CGL3 | N |  | 2023-12-22T02:05:07.000+0000 | 0.03940972 | S_GICW | NA | N | A
4175 | GI | 23C40H2000 | 23C40H0000 | 0.8 | 0.8 | 1240 | 1240 | ZPL925 | ZPL925 | 508 | Sandeep Udyog | Sandeep Udyog | SMS1CAS1-COND1-HSM1-CRM1PTM1-CRM1CGL2-CRM1APL8 | HSM1-CRM1PTM1-CRM1CGL3 | 5-15 | 10.45 | 255-360 | 315 | 20-40 | 36 |  |  | N |  | Pass | 0.799 ok | NotOk | OD 5 mtr with out SPM (Need to salvage, infrom to Exit for salvage )Dross spots & patches of L3 on both s/f at f/w H&T Discont obsd in f/c.Unskinpass of L2 obsd cont on both s/f in edges of 5mm in f/c. .Ins by Ritwik / K B. | P1 | No Defect | CRM1CGL3 |  | Salvaged as per Oprn mail-OD 5 mtr with out SPM (Need to salvage, infrom to Exit for salvage )Dross spots & patches of L3 on both s/f at f/w H&T Discont obsd in f/c.Unskinpass of L2 obsd cont on both s/f in edges of 5mm in f/c. .Ins by Ritwik / K B. | CRM1CGL3 | N |  | 2023-12-22T11:13:43.000+0000 | 0.3835648 | S_GICW | NA | N | A
4176 | GI | 23C40Z1000 | 23C40Z0000 | 1 | 1 | 1200 | 1200 | ZST935 | ZST935 | 610 | Metalwerks International Private Li | Metalwerks International Private Li | SMS1CAS1-COND2-HSM2-CRM1PTM1-CRM1CGL2-CRM1APL8 | HSM1-CRM1PTM1-CRM1CGL3 | 10-25 | 11.755 | 350-490 | 409 | 21-50 | 22.51 |  |  | N |  | Pass | OK 1.05 | Ok | U/W.CCO Angle mark of L2/3 on both s/f at both edges to 30mm cont obsd in f/c. Flow mark of L3 on both s/f at f/w cont obsd in f/c. Flow mark of L3 on both s/f at f/w cont obsd in f/c. Pitting mark of L2 on both s/f at f/w h&t Long interval obsd in f/c. Unskin passed edges of L2/3 on both s/f at both edges to 3-4mm obsd in f/c. B Mohit/Riju | P1 |  |  |  | ok | CRM1CGL3 | N |  | 2023-12-22T17:02:28.000+0000 | 0.2036343 | S_GICW |  | N | C
4177 | GI | 23C40Z2000 | 23C40Z0000 | 1 | 1 | 1200 | 1200 | ZST935 | ZST935 | 610 | Metalwerks International Private Li | Metalwerks International Private Li | SMS1CAS1-COND2-HSM2-CRM1PTM1-CRM1CGL2-CRM1APL8 | HSM1-CRM1PTM1-CRM1CGL3 | 10-25 | 12.595 | 350-490 | 409 | 21-50 | 22.5 |  |  | N |  |  | OK 1.04 | Ok | Dross spots of L2/3 on both s/f at f/w discont obsd in f/c.Unskin pass edges of L2/3 on both s/f at both edges to 8-10mm obsd in f/c. Strech mark of L2 on both s/f at f/w cont in f/c.Flow mark of L2/3 on both s/f at f/w in f/c. OK A Chaitra | P1 |  |  |  | autoClrRemarks | CRM1CGL3 | N |  | 2023-12-22T14:22:07.000+0000 | 0.09263889 | S_GICW |  | N | C
4178 | GI | 23C41A1000 | 23C41A0000 | 1 | 1 | 1200 | 1200 | ZST935 | ZST935 | 610 | Metalwerks International Private Li | Metalwerks International Private Li | SMS1CAS1-COND2-HSM2-CRM1PTM1-CRM1CGL2-CRM1APL8 | HSM1-CRM1PTM1-CRM1CGL2 | 10-25 | 10.809 | 340- | 476 | 21- | 21 |  |  | N |  | Fail | Low El% & 1.025 | Ok | Cco 275-500 Unskin Pass Edges on both edges ro 6-7mm cont obsd in f/c Edge Waviness of L3 on both edges cont obsd in f/c Air Angle Mark of L3 in both s/f and both edges cont obsd in f/c Uncoated Patches of L3 on top s/f in d/s to 250mm dis cont obsd in f/c Ar Wipping Mark of L2 on top s.f in d/s to 100mm dis cont obsd in f/c (Ok as Per Si Bala Sir) | P1 |  |  |  | Prop ok as per PDQC | CRM1CGL2 | N |  | 2023-12-29T14:34:37.000+0000 | 0.1031944 | S_GICW |  | N | C
4179 | GI | 23C41A2000 | 23C41A0000 | 1 | 1 | 1200 | 1200 | ZST935 | ZST935 | 610 | Metalwerks International Private Li | Metalwerks International Private Li | SMS1CAS1-COND2-HSM2-CRM1PTM1-CRM1CGL2-CRM1APL8 | HSM1-CRM1PTM1-CRM1CGL2 | 10-25 | 13.845 | 340- | 477 | 21- | 22 |  |  | N |  | Fail | HIGH YS & LOW EL% | Ok | Unskin Pass Edges on both edges ro 6-7mm cont obsd in f/c Edge Waviness of L3 on both edges cont obsd in f/c Air Angle Mark of L3 in both s/f and both edges cont obsd in f/c Uncoated Patches of L3 on top s/f in d/s to 250mm dis cont obsd in f/c Ar Wipping Mark of L2 on top s.f in d/s to 100mm dis cont obsd in f/c (Ok as Per Si Bala Sir) OK B Nizam/Nishmita | P1 |  |  |  | PROP OK AS PER PDQC-Unskin Pass Edges on both edges ro 6-7mm cont obsd in f/c Edge Waviness of L3 on both edges cont obsd in f/c Air Angle Mark of L3 in both s/f and both edges cont obsd in f/c Uncoated Patches of L3 on top s/f in d/s to 250mm dis cont obsd in f/c Ar Wipping Mark of L2 on top s.f in d/s to 100mm dis cont obsd in f/c (Ok as Per Si Bala Sir) OK B Nizam/Nishmita | CRM1CGL2 | N |  | 2023-12-29T14:41:00.000+0000 | 0.1072685 | S_GICW |  | N | C
4180 | GI | 23C41D0000 | 23C41D0000 | 1 | 1 | 1200 | 1200 | ZST935 | ZST935 | 610 | Metalwerks International Private Li | Metalwerks International Private Li | SMS1CAS1-COND2-HSM2-CRM1PTM1-CRM1CGL2-CRM1APL8 | HSM1-CRM1PTM1-CRM1CGL3 | 10-25 | 24.09 | 350-490 | 389 | 21-50 | 27 |  |  | N |  |  | ok 1.03 | Ok | Air wiping Mark of L3 un-feelable on bottom-top s/f o/s to 100mm 10-12 Places discont obsd in f/c. (Informed to Center). Angle mark of L2/3 on both s/f at both edges to 30mm cont obsd in f/c. Flow mark of L3 on both s/f at f/w cont obsd in f/c. Flow mark of L3 on both s/f at f/w cont obsd in f/c. Pitting mark of L2 on both s/f at f/w h&t Long interval obsd in f/c. Unskin passed edges of L2/3 on both s/f at both edges to 3-4mm obsd in f/c. | P1 |  |  |  | autoClrRemarks | CRM1CGL3 | N |  | 2023-12-22T15:16:58.000+0000 | 0.005358796 | S_GICW |  | N | C
4181 | GI | 23C41C0000 | 23C41C0000 | 1 | 1 | 1200 | 1200 | ZST935 | ZST935 | 610 | Metalwerks International Private Li | Metalwerks International Private Li | SMS1CAS1-COND2-HSM2-CRM1PTM1-CRM1CGL2-CRM1APL8 | HSM1-CRM1PTM1-CRM1CGL2 | 10-25 | 24.496 | 350-490 | 402 | 21-50 | 24 |  |  | N |  | Pass | ok 1.052 | Ok | Air Wiping Mark of L5 on both s/f at d/s to 120 mm cont obsd at aproxx 8-10 Places in F/c.Unskinpassed Edges of L3 on both s/f at both sides to 5-6 mm cont obsd in F/c.Dross Patches of L3 on both s/f at F/w H&T discont obsd in F/c.Flow Mark of L3 on both s/f at F/w Cont obsd in F/c.Air Angle Mark of L2 on both s/f at both sides to 80 mm cont obsd in F/c. | P1 |  |  |  | Air Wiping Mark of L5 on both s/f at d/s to 120 mm cont obsd at aproxx 8-10 Places in F/c.Unskinpassed Edges of L3 on both s/f at both sides to 5-6 mm cont obsd in F/c.Dross Patches of L3 on both s/f at F/w H&T discont obsd in F/c.Flow Mark of L3 on both s/f at F/w Cont obsd in F/c.Air Angle Mark of L2 on both s/f at both sides to 80 mm cont obsd in F/c. | CRM1CGL2 | N |  | 2023-12-28T17:32:17.000+0000 | 0.07747685 | S_GICW |  | N | C
4182 | GI | 23C41F0000 | 23C41F0000 | 1 | 1 | 1200 | 1200 | ZST935 | ZST935 | 610 | Metalwerks International Private Li | Metalwerks International Private Li | SMS1CAS1-COND2-HSM2-CRM1PTM1-CRM1CGL2-CRM1APL8 | HSM1-CRM1PTM1-CRM1CGL3 | 10-25 | 24.445 | 350-490 | 405 | 21-50 | 24.4 |  |  | N |  | Pass | ok 1.03mm & Ra ok as per QA report | NotOk | Air wiping Mark of L4 feelable on bottom-top s/f o/s to 100mm cont obsd in f/c. (Informed to Center). Angle mark of L2/3 on both s/f at both edges to 30mm cont obsd in f/c. Flow mark of L3 on both s/f at f/w cont obsd in f/c. Flow mark of L3 on both s/f at f/w cont obsd in f/c. Pitting mark of L2 on both s/f at f/w h&t Long interval obsd in f/c. Unskin passed edges of L2/3 on both s/f at both edges to 3-4mm obsd in f/c. | P1 | Air Wiping Mark | CRM1CGL3 |  | can be ok as per MOM first setup coil Air wiping Mark of L4 feelable on bottom-top s/f o/s to 100mm cont obsd in f/c. (Informed to Center). Angle mark of L2/3 on both s/f at both edges to 30mm cont obsd in f/c. Flow mark of L3 on both s/f at f/w cont obsd in f/c. Flow mark of L3 on both s/f at f/w cont obsd in f/c. Pitting mark of L2 on both s/f at f/w h&t Long interval obsd in f/c. Unskin passed edges of L2/3 on both s/f at both edges to 3-4mm obsd in f/c. | CRM1CGL3 | N |  | 2023-12-25T05:29:24.000+0000 | 2.650741 | S_GICW |  | N | C
4183 | GI | 23C41G0000 | 23C41G0000 | 1 | 1 | 1200 | 1200 | ZST935 | ZST935 | 610 | Metalwerks International Private Li | Metalwerks International Private Li | SMS1CAS1-COND2-HSM2-CRM1PTM1-CRM1CGL2-CRM1APL8 | HSM1-CRM1PTM1-CRM1CGL3 | 10-25 | 24.375 | 350-490 | 410 | 21-50 | 25 |  |  | N |  | Pass | OK 1.04 | NotOk | U/W.Air wiping Mark of L4 feelable on bottom-top s/f o/s to 100mm 10-12 Places discont obsd in f/c. (Informed to Center). Angle mark of L2/3 on both s/f at both edges to 30mm cont obsd in f/c. Flow mark of L3 on both s/f at f/w cont obsd in f/c. Flow mark of L3 on both s/f at f/w cont obsd in f/c. Pitting mark of L2 on both s/f at f/w h&t Long interval obsd in f/c. Unskin passed edges of L2/3 on both s/f at both edges to 3-4mm obsd in f/c. B Mohit/Riju | P1 | Air Wiping Mark | CRM1CGL3 |  | can be ok as per MOM Second setup coil "U/W.Air wiping Mark of L4 feelable on bottom-top s/f o/s to 100mm 10-12 Places discont obsd in f/c. (Informed to Center). Angle mark of L2/3 on both s/f at both edges to 30mm cont obsd in f/c. Flow mark of L3 on both s/f at f/w cont obsd in f/c. Flow mark of L3 on both s/f at f/w cont obsd in f/c. Pitting mark of L2 on both s/f at f/w h&t Long interval obsd in f/c. Unskin passed edges of L2/3 on both s/f at both edges to 3-4mm obsd in f/c. B Mohit/Riju" | CRM1CGL3 | N |  | 2023-12-25T05:30:04.000+0000 | 2.656319 | S_GICW |  | N | C
4184 | GI | 23C41K0000 | 23C41K0000 | 1 | 1 | 1200 | 1200 | ZST935 | ZST935 | 610 | Metalwerks International Private Li | Metalwerks International Private Li | SMS1CAS1-COND2-HSM2-CRM1PTM1-CRM1CGL2-CRM1APL8 | HSM1-CRM1PTM1-CRM1CGL2 | 10-25 | 24.574 | 350-490 | 373 | 21-50 | 24.6 |  |  | N |  | Pass | OK | NotOk | Air Wiping Mark of L5 on both s/f at d/s to 120 mm cont obsd at aproxx 60-70 mtrs interval about 45-50 Places in F/c.Snap Shared in CGL2 Feedback Group.Unskinpassed Edges of L3 on both s/f at both sides to 5-6 mm cont obsd in F/c.Dross Patches of L3 on both s/f at F/w H&T discont obsd in F/c.Flow Mark of L3 on both s/f at F/w Cont obsd in F/c.Air Angle Mark of L2 on both s/f at both sides to 80 mm cont obsd in F/c. AJAY NISHMITH | P1 | Air Wiping Mark | CRM1CGL2 |  | ok as per MoM 2nd setup coil "Air Wiping Mark of L5 on both s/f at d/s to 120 mm cont obsd at aproxx 60-70 mtrs interval about 45-50 Places in F/c.Snap Shared in CGL2 Feedback Group.Unskinpassed Edges of L3 on both s/f at both sides to 5-6 mm cont obsd in F/c.Dross Patches of L3 on both s/f at F/w H&T discont obsd in F/c.Flow Mark of L3 on both s/f at F/w Cont obsd in F/c.Air Angle Mark of L2 on both s/f at both sides to 80 mm cont obsd in F/c. AJAY NISHMITH" | CRM1CGL2 | N |  | 2023-12-30T13:01:10.000+0000 | 1.828808 | S_GICW |  | N | C
4185 | GI | 23C41L0000 | 23C41L0000 | 1 | 1 | 1200 | 1200 | ZST935 | ZST935 | 610 | Metalwerks International Private Li | Metalwerks International Private Li | SMS1CAS1-COND2-HSM2-CRM1PTM1-CRM1CGL2-CRM1APL8 | HSM1-CRM1PTM1-CRM1CGL3 | 10-25 | 24.325 | 350-490 | 420 | 21-50 | 23.1 |  |  | N |  | Pass | OK 1.05 | NotOk | w/o SPM obsd upto 20 mtr. Air wiping Mark of L3/4 un-feelable on bottom-top s/f o/s to 100mm 10-12 Places discont obsd in f/c. (Informed to Center). Angle mark of L2/3 on both s/f at both edges to 30mm cont obsd in f/c. Flow mark of L3 on both s/f at f/w cont obsd in f/c. Flow mark of L3 on both s/f at f/w cont obsd in f/c. Pitting mark of L2 on both s/f at f/w h&t Long interval obsd in f/c. Unskin passed edges of L2/3 on both s/f at both edges to 3-4mm obsd in f/c. | P1 | Without SPM/TLL | CRM1CGL3 |  | can be ok to check customer feedback w/o SPM obsd upto 20 mtr. Air wiping Mark of L3/4 un-feelable on bottom-top s/f o/s to 100mm 10-12 Places discont obsd in f/c. (Informed to Center). Angle mark of L2/3 on both s/f at both edges to 30mm cont obsd in f/c. Flow mark of L3 on both s/f at f/w cont obsd in f/c. Flow mark of L3 on both s/f at f/w cont obsd in f/c. Pitting mark of L2 on both s/f at f/w h&t Long interval obsd in f/c. Unskin passed edges of L2/3 on both s/f at both edges to 3-4mm obsd in f/c. | CRM1CGL3 | N |  | 2023-12-23T07:39:57.000+0000 | 0.750162 | S_GICW |  | N | C
4186 | GI | 23C41P0000 | 23C41P0000 | 1 | 1 | 1200 | 1200 | ZST935 | ZST935 | 610 | Metalwerks International Private Li | Metalwerks International Private Li | SMS1CAS1-COND2-HSM2-CRM1PTM1-CRM1CGL2-CRM1APL8 | HSM1-CRM1PTM1-CRM1CGL3 | 10-25 | 24.2 | 350-490 | 395 | 21-50 | 24.1 |  |  | N |  |  | ok 1.05 | Ok | Air wiping Mark of L3 un-feelable on bottom-top s/f o/s to 100mm 10-12 Places discont obsd in f/c. (Informed to Center). Angle mark of L2/3 on both s/f at both edges to 30mm cont obsd in f/c. Flow mark of L3 on both s/f at f/w cont obsd in f/c. Flow mark of L3 on both s/f at f/w cont obsd in f/c. Pitting mark of L2 on both s/f at f/w h&t Long interval obsd in f/c. Unskin passed edges of L2/3 on both s/f at both edges to 3-4mm obsd in f/c. | P1 |  |  |  | autoClrRemarks | CRM1CGL3 | N |  | 2023-12-22T15:37:12.000+0000 | 0.0165162 | S_GICW |  | N | C
4187 | GI | 23C41S0000 | 23C41S0000 | 1 | 1 | 1200 | 1200 | ZST935 | ZST935 | 610 | Metalwerks International Private Li | Metalwerks International Private Li | SMS1CAS1-COND2-HSM2-CRM1PTM1-CRM1CGL2-CRM1APL8 | HSM1-CRM1PTM1-CRM1CGL2 | 10-25 | 23.58 | 340- | 375 | 21- | 23.6 |  |  | N |  | Fail | HIGH COATING WT OBSVD 770 | Ok | Unskin Pass Edges on both edges ro 6-7mm cont obsd in f/c Edge Waviness of L3 on both edges cont obsd in f/c Air Angle Mark of L3 in both s/f and both edges cont obsd in f/c Uncoated Patches of L3 on top s/f in d/s to 250mm dis cont obsd in f/c Ar Wipping Mark of L2 on top s.f in d/s to 100mm dis cont obsd in f/c (Ok as Per Si Bala Sir) ajay nishmiha | P1 |  |  |  | K | CRM1CGL2 | N |  | 2023-12-30T10:42:34.000+0000 | 1.754907 | S_GICW |  | N | C
4188 | GI | 23C3YQ1000 | 23C3YQ0000 | 0.5 | 0.5 | 1250 | 1250 | ZGN110 | ZGN110 | 508 | Steel Centre | Steel Centre | SMS1CAS1-COND1-HSM1-CRM1PTM1-CRM1CGL2-CRM1APL8 | HSM1-CRM1PTM1-CRM1CGL3 | 9.9-14 | 11.78 | 240-400 | 300 | 20-50 | 35 |  |  | Y |  | Pass | OK | Ok | U/W.,Dross patches of L3 on both s/f at f/w h&t discont obsd in f/c.Stretch Mark of L2 on both s/f at f/w in f/c.Logo & Liner Print ok. | P1 |  |  |  | ok | CRM1CGL3 | N |  | 2023-12-26T10:48:58.000+0000 | 0.4238889 | S_GICW | NA | N | A
4189 | GI | 23C3YQ2000 | 23C3YQ0000 | 0.5 | 0.5 | 1250 | 1250 | ZGN110 | ZGN110 | 508 | Steel Centre | Steel Centre | SMS1CAS1-COND1-HSM1-CRM1PTM1-CRM1CGL2-CRM1APL8 | HSM1-CRM1PTM1-CRM1CGL3 | 9.9-14 | 10.375 | 240-400 | 300 | 20-50 | 35 |  |  | Y |  | Pass | OK | Ok | U/W.,Dross patches of L3 on both s/f at f/w h&t discont obsd in f/c.Stretch Mark of L2 on both s/f at f/w in f/c.Logo & Liner Print ok. | P1 |  |  |  | ok | CRM1CGL3 | N |  | 2023-12-26T10:49:21.000+0000 | 0.4237847 | S_GICW | NA | N | A
4190 | GI | 23C3YA1000 | 23C3YA0000 | 0.7 | 0.7 | 1220 | 1220 | ZAP130 | ZAP130 | 508 | Jsw MI Chennai Steel Service Center | Jsw MI Chennai Steel Service Center | SMS1CAS3-COND1-HSM1-CRM1PTM1-CRM1CGL2-CRM1APL8 | HSM1-CRM1PTM1-CRM1CGL3 | 8-14 | 11.505 | -280 | 277 | 27- | 36 | - | 55 | N |  | Fail | High ys | Ok | Dross spots & patches of L2on both s/f at f/w H&T Discont obsd in f/c.Unskinpass of L2 obsd cont on both s/f in edges of 5mm in f/c. Ins by Ritwik / K B | P1 |  |  |  | prop ok as per PDQC | CRM1CGL3 | N |  | 2023-12-22T09:32:57.000+0000 | 0.3706944 | S_GICW | NA | N | A
4191 | GI | 23C3YA2000 | 23C3YA0000 | 0.7 | 0.7 | 1220 | 1220 | ZAP130 | ZAP130 | 508 | Jsw MI Chennai Steel Service Center | Jsw MI Chennai Steel Service Center | SMS1CAS3-COND1-HSM1-CRM1PTM1-CRM1CGL2-CRM1APL8 | HSM1-CRM1PTM1-CRM1CGL3 | 8-14 | 10.04 | -280 | 277 | 27- | 36 | - | 55 | N |  | Fail | High ys | Ok | Dross spots & patches of L2on both s/f at f/w H&T Discont obsd in f/c.Unskinpass of L2 obsd cont on both s/f in edges of 5mm in f/c. Ins by Ritwik / K B | P1 |  |  |  | PROP OK AS PER PDQC | CRM1CGL3 | N |  | 2023-12-22T09:33:48.000+0000 | 0.3716435 | S_GICW | NA | N | A
4192 | GI | 23C3XD1000 | 23C3XD0000 | 0.5 | 0.5 | 1250 | 1250 | ZGN110 | ZGN110 | 508 | Steel Centre | Steel Centre | SMS1CAS1-COND1-HSM1-CRM1PTM1-CRM1CGL2-CRM1APL8 | HSM1-CRM1PTM1-CRM1CGL3 | 9.9-14 | 13.75 | 240-400 | 290 | 20-50 | 36.3 |  |  | Y |  | Pass | ok | Ok | U/W.,Dross patches of L3 on both s/f at f/w h&t discont obsd in f/c.Stretch Mark of L2 on both s/f at f/w in f/c.Logo & Liner Print ok. | P1 |  |  |  | K | CRM1CGL3 | N |  | 2023-12-26T03:52:03.000+0000 | 0.1560648 | S_GICW | NA | N | A
4193 | GI | 23C3XD2000 | 23C3XD0000 | 0.5 | 0.5 | 1250 | 1250 | ZGN110 | ZGN110 | 508 | Steel Centre | Steel Centre | SMS1CAS1-COND1-HSM1-CRM1PTM1-CRM1CGL2-CRM1APL8 | HSM1-CRM1PTM1-CRM1CGL3 | 9.9-14 | 8.62 | - | 290 | - | 36.2 |  |  | Y |  | Pass | ok | Ok | U/W.,Improper Logo obsd in Id 550-880mtr.(Informed to Coater).Dross patches of L3 on both s/f at f/w h&t discont obsd in f/c.Stretch Mark of L2 on both s/f at f/w in f/c.Logo & Liner Print ok. | P1 |  |  |  | K | CRM1CGL3 | N |  | 2023-12-26T05:57:01.000+0000 | 0.2346181 | S_GICW | NA | N | A
4194 | GI | 23C45N1000 | 23C45N0000 | 0.8 | 0.8 | 1240 | 1240 | ZPL110 | ZPL110 | 508 | D. S. Ductofab Systems Private Limi | D. S. Ductofab Systems Private Limi | SMS1CAS1-COND1-HSM1-CRM1PTM1-CRM1CGL2-CRM1APL8 | HSM1-CRM1PTM1-CRM1CGL3 | 4-6 | 5.705 | 200-350 | 286 | 25-50 | 38.8 |  |  | N |  |  | OK | Ok | u/w.Flow mark of L3 on both s/f in f/c.Dross patches of L2/3 on both s/f at f/w h&t discont obsd in f/c. | P1 |  |  |  | autoClrRemarks | CRM1CGL3 | N |  | 2023-12-22T22:52:42.000+0000 | 0.03277778 | S_GICW | NA | N | A
4195 | GI | 23C45N2000 | 23C45N0000 | 0.8 | 0.8 | 1240 | 1240 | ZPL110 | ZPL110 | 508 | D. S. Ductofab Systems Private Limi | D. S. Ductofab Systems Private Limi | SMS1CAS1-COND1-HSM1-CRM1PTM1-CRM1CGL2-CRM1APL8 | HSM1-CRM1PTM1-CRM1CGL3 | 4-6 | 5.705 | 200-350 | 286 | 25-50 | 38.8 |  |  | N |  |  | OK | Ok | u/w.Flow mark of L3 on both s/f in f/c.Dross patches of L2/3 on both s/f at f/w h&t discont obsd in f/c. | P1 |  |  |  | autoClrRemarks | CRM1CGL3 | N |  | 2023-12-22T22:52:59.000+0000 | 0.03225694 | S_GICW | NA | N | A
4196 | GI | 23C45N3000 | 23C45N0000 | 0.8 | 0.8 | 1240 | 1240 | ZPL110 | ZPL110 | 508 | D. S. Ductofab Systems Private Limi | D. S. Ductofab Systems Private Limi | SMS1CAS1-COND1-HSM1-CRM1PTM1-CRM1CGL2-CRM1APL8 | HSM1-CRM1PTM1-CRM1CGL3 | 4-6 | 5.705 | 200-350 | 286 | 25-50 | 38.8 |  |  | N |  |  | OK | Ok | u/w.Flow mark of L3 on both s/f in f/c.Dross patches of L2/3 on both s/f at f/w h&t discont obsd in f/c. | P1 |  |  |  | autoClrRemarks | CRM1CGL3 | N |  | 2023-12-22T22:52:55.000+0000 | 0.03256944 | S_GICW | NA | N | A
4197 | GI | 23C45N4000 | 23C45N0000 | 0.8 | 0.8 | 1240 | 1240 | ZPL110 | ZPL110 | 508 | D. S. Ductofab Systems Private Limi | D. S. Ductofab Systems Private Limi | SMS1CAS1-COND1-HSM1-CRM1PTM1-CRM1CGL2-CRM1APL8 | HSM1-CRM1PTM1-CRM1CGL3 | 4-6 | 5.135 | 200-350 | 286 | 25-50 | 38.8 |  |  | N |  |  | OK | Ok | u/w.Flow mark of L3 on both s/f in f/c.Dross patches of L2/3 on both s/f at f/w h&t discont obsd in f/c. | P1 |  |  |  | autoClrRemarks | CRM1CGL3 | N |  | 2023-12-22T22:51:17.000+0000 | 0.03215278 | S_GICW | NA | N | A
4198 | GI | 23C45P1000 | 23C45P0000 | 1 | 1 | 1270 | 1270 | ZPL130 | ZPL130 | 508 | Dynamic Steel | Dynamic Steel | SMS1CAS3-COND1-HSM1-CRM1PTM1-CRM1CGL2-CRM1APL8 | HSM1-CRM1PTM1-CRM1CGL3 | 8-14 | 12.105 | 140-280 | 278 | 30-60 | 38 | 40-55 | 55 | N |  | Pass | OK 0.995 | NotOk | u/w done w/o SPM obsd upto 15 mtr. Nozzle line of L3 on both s/f at d/s cont obsd in f/c.Dross spots of L2/3 on both s/f at f/w discont obsd in f/c.Unskin pass edges of L2/3 on both s/f at both edges to 2-3mm obsd in f/c. Strech mark of L2 on both s/f at f/w cont in f/c. Pending B Mohit/Riju | P1 | Without SPM/TLL | CRM1CGL3 |  | Defect Salvaged by Opration. "u/w done w/o SPM obsd upto 15 mtr. Nozzle line of L3 on both s/f at d/s cont obsd in f/c.Dross spots of L2/3 on both s/f at f/w discont obsd in f/c.Unskin pass edges of L2/3 on both s/f at both edges to 2-3mm obsd in f/c. Strech mark of L2 on both s/f at f/w cont in f/c. Pending B Mohit/Riju" | CRM1CGL3 | N |  | 2023-12-25T07:51:22.000+0000 | 2.841817 | S_GICW | NA | N | B
4199 | GI | 23C45P2000 | 23C45P0000 | 1 | 1 | 1270 | 1270 | ZPL130 | ZPL130 | 508 | Dynamic Steel | Dynamic Steel | SMS1CAS3-COND1-HSM1-CRM1PTM1-CRM1CGL2-CRM1APL8 | HSM1-CRM1PTM1-CRM1CGL3 | 8-14 | 10.295 | 140-280 | 278 | 30-60 | 38 | 40-55 | 55 | N |  | Pass | OK 0.995 | Ok | U/w.Nozzle line of L3 on both s/f at d/s cont obsd in f/c.Dross spots of L2/3 on both s/f at f/w discont obsd in f/c.Unskin pass edges of L2/3 on both s/f at both edges to 2-3mm obsd in f/c. Strech mark of L2 on both s/f at f/w cont in f/c. | P1 |  |  |  | U/w.Nozzle line of L3 on both s/f at d/s cont obsd in f/c.Dross spots of L2/3 on both s/f at f/w discont obsd in f/c.Unskin pass edges of L2/3 on both s/f at both edges to 2-3mm obsd in f/c. Strech mark of L2 on both s/f at f/w cont in f/c. | CRM1CGL3 | N |  | 2023-12-22T14:18:31.000+0000 | 0.08833333 | S_GICW | NA | N | C
4200 | GI | 23C45R1000 | 23C45R0000 | 0.97 | 0.97 | 1270 | 1270 | ZPL110 | ZPL110 | 508 | Arihant Steel Corporation | Arihant Steel Corporation | SMS1CAS3-COND2-HSM2-CRM1PTM1-CRM1CGL2-CRM1APL8 | HSM1-CRM1PTM1-CRM1CGL3 | 8-14 | 11.845 | 200-350 | 314 | 25-50 | 34.1 |  |  | N |  | Pass | OK | Ok | u/w. Dross patches of L2/3 on both s/f at f/w h&t discont obsd in f/c.Unskinpass of L2 obsd cont on both s/f in edges of 5-6mm in f/c. | P1 |  |  |  | can be ok | CRM1CGL3 | N |  | 2023-12-23T02:18:09.000+0000 | 0.128206 | S_GICW | NA | N | A
4201 | GI | 23C45R2000 | 23C45R0000 | 0.97 | 0.97 | 1270 | 1270 | ZPL110 | ZPL110 | 508 | Arihant Steel Corporation | Arihant Steel Corporation | SMS1CAS3-COND2-HSM2-CRM1PTM1-CRM1CGL2-CRM1APL8 | HSM1-CRM1PTM1-CRM1CGL3 | 8-14 | 10.745 | 200-350 | 314 | 25-50 | 34.1 |  |  | N |  | Pass | OK | Ok | u/w. Dross patches of L2/3 on both s/f at f/w h&t discont obsd in f/c.Unskinpass of L2 obsd cont on both s/f in edges of 5-6mm in f/c. | P1 |  |  |  | can be ok, | CRM1CGL3 | N |  | 2023-12-23T02:19:20.000+0000 | 0.1344676 | S_GICW | NA | N | A
4202 | GI | 23C45F1000 | 23C45F0000 | 0.97 | 0.97 | 1270 | 1270 | ZPL110 | ZPL110 | 508 | Arihant Steel Corporation | Arihant Steel Corporation | SMS1CAS3-COND2-HSM2-CRM1PTM1-CRM1CGL2-CRM1APL8 | HSM1-CRM1PTM1-CRM1CGL3 | 8-14 | 11.85 | 200-350 | 284 | 25-50 | 37.8 |  |  | N |  | Pass | OK | Ok | u/w.Flow mark of L3 on both s/f in f/c.Dross patches of L2/3 on both s/f at f/w h&t discont obsd in f/c. | P1 |  |  |  | ok | CRM1CGL3 | N |  | 2023-12-22T23:39:05.000+0000 | 0.0403588 | S_GICW | NA | N | A
4203 | GI | 23C45F2000 | 23C45F0000 | 0.97 | 0.97 | 1270 | 1270 | ZPL110 | ZPL110 | 508 | Arihant Steel Corporation | Arihant Steel Corporation | SMS1CAS3-COND2-HSM2-CRM1PTM1-CRM1CGL2-CRM1APL8 | HSM1-CRM1PTM1-CRM1CGL3 | 8-14 | 10.695 | 200-350 | 284 | 25-50 | 37.8 |  |  | N |  | Pass | OK | Ok | u/w.Flow mark of L3 on both s/f in f/c.Dross patches of L2/3 on both s/f at f/w h&t discont obsd in f/c. | P1 |  |  |  | ok | CRM1CGL3 | N |  | 2023-12-22T23:39:38.000+0000 | 0.04109954 | S_GICW | NA | N | A
4204 | GI | 23C45S1000 | 23C45S0000 | 1.2 | 1.2 | 1270 | 1270 | ZPL110 | ZPL110 | 508 | Arihant Steel Corporation | Arihant Steel Corporation | SMS1CAS3-COND2-HSM2-CRM1PTM1-CRM1CGL2-CRM1APL8 | HSM1-CRM1PTM1-CRM1CGL3 | 8-14 | 12.145 | 200-350 | 326 | 25-50 | 33.4 |  |  | N |  | Pass | OK 1.203 | Ok | U/w.Nozzle line of L3 on both s/f at d/s cont obsd in f/c.Dross spots of L2/3 on both s/f at f/w discont obsd in f/c.Unskin pass edges of L2/3 on both s/f at both edges to 2-3mm obsd in f/c. Strech mark of L2 on both s/f at f/w cont in f/c.Flow mark of L2/3 on both s/f at f/w in f/c. B Mohit/Riju | P1 |  |  |  | ok | CRM1CGL3 | N |  | 2023-12-23T07:52:29.000+0000 | 0.0478588 | S_GICW | NA | N | B
4205 | GI | 23C45S2000 | 23C45S0000 | 1.2 | 1.2 | 1270 | 1270 | ZPL110 | ZPL110 | 508 | Arihant Steel Corporation | Arihant Steel Corporation | SMS1CAS3-COND2-HSM2-CRM1PTM1-CRM1CGL2-CRM1APL8 | HSM1-CRM1PTM1-CRM1CGL3 | 8-14 | 10.325 | 200-350 | 326 | 25-50 | 33.4 |  |  | N |  |  | OK 1.18 | Ok | U/w.Nozzle line of L3 on both s/f at d/s cont obsd in f/c.Dross spots of L2/3 on both s/f at f/w discont obsd in f/c.Unskin pass edges of L2/3 on both s/f at both edges to 2-3mm obsd in f/c. Strech mark of L2 on both s/f at f/w cont in f/c. | P1 |  |  |  | autoClrRemarks | CRM1CGL3 | N |  | 2023-12-23T09:58:39.000+0000 | 0.1351157 | S_GICW | NA | N | B
4206 | GI | 23C44Z1000 | 23C44Z0000 | 1.2 | 1.2 | 1270 | 1270 | ZPL120 | ZPL120 | 610 | Metal Storage System(p) LTD. | Metal Storage System(p) LTD. | SMS1CAS3-COND2-HSM2-CRM1PTM1-CRM1CGL2-CRM1APL8 | HSM1-CRM1PTM1-CRM1CGL3 | 8-14 | 12.13 | 220-400 | 326 | 25-50 | 37 |  |  | N |  | Pass | ok 1.201 | Ok | U/w.Dross spots of L2/3 on both s/f at f/w discont obsd in f/c.Unskin pass edges of L2/3 on both s/f at both edges to 8-10mm obsd in f/c. Strech mark of L2 on both s/f at f/w cont in f/c.Flow mark of L2/3 on both s/f at f/w in f/c. B Mohit/Riju | P1 |  |  |  | OK | CRM1CGL3 | N |  | 2023-12-22T14:17:45.000+0000 | 0.1291435 | S_GICW | NA | N | B
4207 | GI | 23C44Z2000 | 23C44Z0000 | 1.2 | 1.2 | 1270 | 1270 | ZPL120 | ZPL120 | 610 | Metal Storage System(p) LTD. | Metal Storage System(p) LTD. | SMS1CAS3-COND2-HSM2-CRM1PTM1-CRM1CGL2-CRM1APL8 | HSM1-CRM1PTM1-CRM1CGL3 | 8-14 | 10.435 | 220-400 | 326 | 25-50 | 37 |  |  | N |  | Pass | ok 1.201 | Ok | U/w.Dross spots of L2/3 on both s/f at f/w discont obsd in f/c.Unskin pass edges of L2/3 on both s/f at both edges to 8-10mm obsd in f/c. Strech mark of L2 on both s/f at f/w cont in f/c.Flow mark of L2/3 on both s/f at f/w in f/c. B Mohit/Riju | P1 |  |  |  | U/w.Dross spots of L2/3 on both s/f at f/w discont obsd in f/c.Unskin pass edges of L2/3 on both s/f at both edges to 8-10mm obsd in f/c. Strech mark of L2 on both s/f at f/w cont in f/c.Flow mark of L2/3 on both s/f at f/w in f/c. B Mohit/Riju | CRM1CGL3 | N |  | 2023-12-22T14:18:10.000+0000 | 0.1290625 | S_GICW | NA | N | B
4208 | GI | 23C3WT0000 | 23C3WT0000 | 1.4 | 1.4 | 1250 | 1250 | ZTU110 | ZTU110 | 508 | Kizhakkethil Steels Pvt Ltd | Kizhakkethil Steels Pvt Ltd | SMS1CAS1-COND1-HSM1-CRM1PTM1-CRM1CGL2-CRM1APL8 | HSM1-CRM1PTM1-CRM1CGL3 | 6-24 | 21.54 | 180-400 | 292 | 20-50 | 44 |  |  | Y |  | Pass | ok 1.398 | Ok | Dross patches of L2/3 on both s/f at f/w h&t discont obsd in f/c. Liner print ok. A Chaitra | P1 |  |  |  | "Dross patches of L2/3 on both s/f at f/w h&t discont obsd in f/c. Liner print ok. A Chaitra" | CRM1CGL3 | N |  | 2023-12-23T15:15:47.000+0000 | 0.236713 | S_GICW | NA | N | B
4209 | GI | 23C45Q1000 | 23C45Q0000 | 1.5 | 1.5 | 1270 | 1270 | ZAP130 | ZAP130 | 508 | Steel House | Steel House | SMS1CAS3-COND2-HSM2-CRM1PTM1-CRM1CGL2-CRM1APL8 | HSM1-CRM1PTM1-CRM1CGL3 | 8-14 | 12.165 | 205-280 | 305 | 30-60 | 39.1 | 40-55 | 66 | N |  | Fail | HIGH YS HRB & 1.532mm | NotOk | U/w.CCO,Dross spots and patches lines of L3/4 on both s/f at C/w cont obsd in ID 400mtr to 550 mtrvideo shared).Unskin pass edges of L2/3 on both s/f at both edges to 8-10mm obsd in f/c. Strech mark of L2 on both s/f at f/w cont in f/c. Pending B Mohit/Riju | RW | Dross Patches | CRM1CGL3 | SPCLCRS1 | Salvage ID 400 mtr as ok Mech propr ok as per PDQC decision U/w.CCO,Dross spots and patches lines of L3/4 on both s/f at C/w cont obsd in ID 400mtr to 550 mtrvideo shared).Unskin pass edges of L2/3 on both s/f at both edges to 8-10mm obsd in f/c. Strech mark of L2 on both s/f at f/w cont in f/c. Pending B Mohit/Riju | CRM1CGL3 | N |  | 2023-12-23T14:26:50.000+0000 | 1.138194 | S_GICW | NA | N | B
4210 | GI | 23C45Q2000 | 23C45Q0000 | 1.5 | 1.5 | 1270 | 1270 | ZAP130 | ZAP130 | 508 | Steel House | Steel House | SMS1CAS3-COND2-HSM2-CRM1PTM1-CRM1CGL2-CRM1APL8 | HSM1-CRM1PTM1-CRM1CGL3 | 8-14 | 10.11 | -280 | 275 | 27- | 39.1 | - | 55 | N |  | Fail | HIGH YS HRB & 1.532mm | Ok | U/w.Dross spots of L2/3 on both s/f at f/w discont obsd in f/c.Unskin pass edges of L2/3 on both s/f at both edges to 8-10mm obsd in f/c. Strech mark of L2 on both s/f at f/w cont in f/c.Flow mark of L2/3 on both s/f at f/w in f/c. B Mohit/Riju | P1 |  |  |  | PROP OK AS PER PDQC | CRM1CGL3 | N |  | 2023-12-22T14:16:37.000+0000 | 0.1529051 | S_GICW | NA | N | B
4211 | GI | 23C45C1000 | 23C45C0000 | 1.5 | 1.5 | 1270 | 1270 | ZAP130 | ZAP130 | 508 | Steel House | Steel House | SMS1CAS3-COND2-HSM2-CRM1PTM1-CRM1CGL2-CRM1APL8 | HSM1-CRM1PTM1-CRM1CGL3 | 8-14 | 12.06 | -280 | 277 | 27- | 36 | - | 55 | N |  | Fail | HIGH YS | Ok | Stretch mark of L2/3 unfeelable on both s/f f/w in f/c. Dross patches of L2/3 on both s/f at f/w h&t discont obsd in f/c.Unskinpass of L3 obsd cont on both s/f in edges of 6-8mm in f/c. | P1 |  |  |  | Mech porp ok as per PDQC decision Stretch mark of L2/3 unfeelable on both s/f f/w in f/c. Dross patches of L2/3 on both s/f at f/w h&t discont obsd in f/c.Unskinpass of L3 obsd cont on both s/f in edges of 6-8mm in f/c. | CRM1CGL3 | N |  | 2023-12-23T10:00:00.000+0000 | 0.3501852 | S_GICW | NA | N | A
4212 | GI | 23C45C2000 | 23C45C0000 | 1.5 | 1.5 | 1270 | 1270 | ZAP130 | ZAP130 | 508 | Steel House | Steel House | SMS1CAS3-COND2-HSM2-CRM1PTM1-CRM1CGL2-CRM1APL8 | HSM1-CRM1PTM1-CRM1CGL3 | 8-14 | 10.295 | -280 | 277 | 27- | 36 | - | 55 | N |  | Fail | HIGH YS | Ok | Stretch mark of L2/3 unfeelable on both s/f f/w in f/c. Dross patches of L2/3 on both s/f at f/w h&t discont obsd in f/c.Unskinpass of L3 obsd cont on both s/f in edges of 6-8mm in f/c. | P1 |  |  |  | Mech prop ok as per PDQC decision Stretch mark of L2/3 unfeelable on both s/f f/w in f/c. Dross patches of L2/3 on both s/f at f/w h&t discont obsd in f/c.Unskinpass of L3 obsd cont on both s/f in edges of 6-8mm in f/c. | CRM1CGL3 | N |  | 2023-12-23T10:02:15.000+0000 | 0.3521181 | S_GICW | NA | N | A
4213 | GI | 23C4LC1000 | 23C4LC0000 | 1.2 | 1.2 | 1255 | 1255 | ZAP221 | ZAP221 | 508 | Jsw MI Chennai Steel Service Center | Jsw MI Chennai Steel Service Center | SMS2CAS8-COND2-HSM2-CRM1PTM1-CRM1CGL2-CRM1APL8 | HSM2-CRM1PTM1-CRM1CGL3 | 8-14 | 12.075 | 120-180 | 180 | 36-55 | 48.2 | 30-50 | 41 | N |  | Pass | ACT YS 187 OK AS PER PDQC | NotOk | Unskin pass edges of L4 on both s/f at both edges to 20mm width cont obsd in id 100mtr. Pinch shade of L2 on both s/f at d/s to 200mm width cont obsd in id 840-855mtr. Before coating scratches of L3 feelable on top s/f at both edges to 13mm width cont in f/c. | RW | Un-skinpass Edges | CRM1CGL3 | SPCLCRS1 | Underwind and Salvage ID 100mtr Unskin pass edges of L4 on both s/f at both edges to 20mm width cont obsd in id 100mtr. Pinch shade of L2 on both s/f at d/s to 200mm width cont obsd in id 840-855mtr. Before coating scratches of L3 feelable on top s/f at both edges to 13mm width cont in f/c. | CRM1CGL3 | N |  | 2023-12-30T15:14:03.000+0000 | 5.3961 | S_GICW | FN | N | B
4214 | GI | 23C4LC2000 | 23C4LC0000 | 1.2 | 1.2 | 1255 | 1255 | ZAP221 | ZAP221 | 508 | Jsw MI Chennai Steel Service Center | Jsw MI Chennai Steel Service Center | SMS2CAS8-COND2-HSM2-CRM1PTM1-CRM1CGL2-CRM1APL8 | HSM2-CRM1PTM1-CRM1CGL3 | 8-14 | 11.795 | 120-180 | 180 | 36-55 | 48.2 | 30-50 | 41 | N |  | Pass | OK | NotOk | Over width obsd 3mm, U/w,Before coating scratches of L3 feelable on top s/f at both edges to 13mm width cont in f/c.23C4PC. scratches sample collected. Pinch shade of L2 on both s/f at d/s to 200mm width cont obsd in OD 150mtr, | P1 | Scratches | CRM1CGL3 |  | Can be ok as per NC decision u/w, Over width obsd 3mm, U/w,Before coating scratches of L3 feelable on Bottom s/f at both edges to 13mm width cont in f/c.23C4PC. scratches sample collected. Pinch shade of L2 on both s/f at d/s to 200mm width cont obsd in OD 150mtr, | CRM1CGL3 | N |  | 2023-12-25T11:40:36.000+0000 | 0.2418287 | S_GICW | FN | N | B
4215 | GI | 23C4KH1000 | 23C4KH0000 | 1 | 1 | 1270 | 1270 | ZAP221 | ZAP221 | 508 | Jsw MI Chennai Steel Service Center | Jsw MI Chennai Steel Service Center | SMS2CAS8-COND2-HSM2-CRM1PTM1-CRM1CGL2-CRM1APL8 | HSM2-CRM1PTM1-CRM1CGL3 | 8-14 | 12.875 | 120-180 | 180 | 36-55 | 46.25 | 30-50 | 49 | N |  | Pass | OK | Ok | U/W, Over width 3mm, Unskin pass edges of L2 on both s/f at 5-6mm width cont in f/c.,Stretch mark of L2/3 on both s/f at f/w in f/c. Oiling done. Insp by chitra. | P1 |  |  |  | U/W, Over width 3mm, Unskin pass edges of L2 on both s/f at 5-6mm width cont in f/c.,Stretch mark of L2/3 on both s/f at f/w in f/c. Oiling done. Insp by chitra. | CRM1CGL3 | N |  | 2023-12-25T10:57:56.000+0000 | 0.1190278 | S_GICW | FN | N | B
4216 | GI | 23C4KH2000 | 23C4KH0000 | 1 | 1 | 1270 | 1270 | ZAP221 | ZAP221 | 508 | Jsw MI Chennai Steel Service Center | Jsw MI Chennai Steel Service Center | SMS2CAS8-COND2-HSM2-CRM1PTM1-CRM1CGL2-CRM1APL8 | HSM2-CRM1PTM1-CRM1CGL3 | 8-14 | 11.105 | 120-180 | 180 | 36-55 | 46.2 | 30-50 | 49 | N |  | Pass | OK | Ok | U/W, Over width 3mm, Unskin pass edges of L2 on both s/f at 5-6mm width cont in f/c.,Stretch mark of L2/3 on both s/f at f/w in f/c. Oiling done. Insp by chitra. | P1 |  |  |  | U/W, Over width 3mm, Unskin pass edges of L2 on both s/f at 5-6mm width cont in f/c.,Stretch mark of L2/3 on both s/f at f/w in f/c. Oiling done. Insp by chitra. | CRM1CGL3 | N |  | 2023-12-25T10:58:34.000+0000 | 0.119838 | S_GICW | FN | N | B
4217 | GI | 23C4LW1000 | 23C4LW0000 | 1 | 1 | 1270 | 1270 | ZAP221 | ZAP221 | 508 | Jsw MI Chennai Steel Service Center | Jsw MI Chennai Steel Service Center | SMS2CAS8-COND2-HSM2-CRM1PTM1-CRM1CGL2-CRM1APL8 | HSM2-CRM1PTM1-CRM1CGL3 | 8-14 | 12.87 | 120-180 | 176 | 36-55 | 47.5 | 30-50 | 40 | N |  | Pass | OK | Ok | U/W, Over width 3mm, Unskin pass edges of L2 on both s/f at f/w cont in f/c.,Stretch mark of L2/3 on both s/f at f/w in f/c. Oiling done. | P1 |  |  |  | U/W, Over width 3mm, Unskin pass edges of L2 on both s/f at f/w cont in f/c.,Stretch mark of L2/3 on both s/f at f/w in f/c. Oiling done. | CRM1CGL3 | N |  | 2023-12-25T09:10:20.000+0000 | 0.049375 | S_GICW | FN | N | B
4218 | GI | 23C4LW2000 | 23C4LW0000 | 1 | 1 | 1270 | 1270 | ZAP221 | ZAP221 | 508 | Jsw MI Chennai Steel Service Center | Jsw MI Chennai Steel Service Center | SMS2CAS8-COND2-HSM2-CRM1PTM1-CRM1CGL2-CRM1APL8 | HSM2-CRM1PTM1-CRM1CGL3 | 8-14 | 11.27 | 120-180 | 176 | 36-55 | 47.5 | 30-50 | 40 | N |  | Pass | OK | Ok | U/W, Over width 3mm, Unskin pass edges of L2 on both s/f at 5-6mm width cont in f/c.,Stretch mark of L2/3 on both s/f at f/w in f/c. Oiling done. | P1 |  |  |  | U/W, Over width 3mm, Unskin pass edges of L2 on both s/f at 5-6mm width cont in f/c.,Stretch mark of L2/3 on both s/f at f/w in f/c. Oiling done. | CRM1CGL3 | N |  | 2023-12-25T09:11:09.000+0000 | 0.05030093 | S_GICW | FN | N | B
4219 | GI | 23C4LX1000 | 23C4LX0000 | 1 | 1 | 1270 | 1270 | ZAP221 | ZAP221 | 508 | Jsw MI Chennai Steel Service Center | Jsw MI Chennai Steel Service Center | SMS2CAS8-COND2-HSM2-CRM1PTM1-CRM1CGL2-CRM1APL8 | HSM2-CRM1PTM1-CRM1CGL3 | 8-14 | 12.875 | 120-180 | 180 | 36-55 | 45.1 | 30-50 | 44 | N |  | Pass | ACT YS 184 OK AS PER PDQC | Ok | Unskin pass edges of L2 on both s/f at f/w cont in f/c.,Stretch mark of L2/3 on both s/f at f/w in f/c. Oiling done. | P1 |  |  |  | Unskin pass edges of L2 on both s/f at f/w cont in f/c.,Stretch mark of L2/3 on both s/f at f/w in f/c. Oiling done. | CRM1CGL3 | N |  | 2023-12-25T09:13:23.000+0000 | 0.04751157 | S_GICW | FN | N | B
4220 | GI | 23C4LX2000 | 23C4LX0000 | 1 | 1 | 1270 | 1270 | ZAP221 | ZAP221 | 508 | Jsw MI Chennai Steel Service Center | Jsw MI Chennai Steel Service Center | SMS2CAS8-COND2-HSM2-CRM1PTM1-CRM1CGL2-CRM1APL8 | HSM2-CRM1PTM1-CRM1CGL3 | 8-14 | 11.5 | 120-180 | 180 | 36-55 | 45.1 | 30-50 | 44 | N |  | Pass | ACT YS 184 OK AS PER PDQC | Ok | Over width 3mm, Unskin pass edges of L2 on both s/f at f/w cont in f/c.,Stretch mark of L2/3 on both s/f at f/w in f/c. Oiling done. Oiling done. | P1 |  |  |  | "Over width 3mm, Unskin pass edges of L2 on both s/f at f/w cont in f/c.,Stretch mark of L2/3 on both s/f at f/w in f/c. Oiling done. Oiling done." | CRM1CGL3 | N |  | 2023-12-25T09:11:35.000+0000 | 0.04662037 | S_GICW | FN | N | B
4221 | GI | 23C4JB1000 | 23C4JB0000 | 1 | 1 | 1270 | 1270 | ZAP221 | ZAP221 | 508 | Jsw MI Chennai Steel Service Center | Jsw MI Chennai Steel Service Center | SMS2CAS8-COND2-HSM2-CRM1PTM1-CRM1CGL2-CRM1APL8 | HSM2-CRM1PTM1-CRM1CGL3 | 8-14 | 12.865 | 120-180 | 180 | 36-55 | 45.25 | 30-50 | 50 | N |  | Pass | OK | Ok | U/W, Over width 3mm, Unskin pass edges of L2 on both s/f at 5-6mm width cont in f/c.,Stretch mark of L2/3 on both s/f at f/w in f/c. Oiling done. Insp by chitra. | P1 |  |  |  | U/W, Over width 3mm, Unskin pass edges of L2 on both s/f at 5-6mm width cont in f/c.,Stretch mark of L2/3 on both s/f at f/w in f/c. Oiling done. Insp by chitra. | CRM1CGL3 | N |  | 2023-12-25T10:58:53.000+0000 | 0.09761574 | S_GICW | FN | N | B
4222 | GI | 23C4JB2000 | 23C4JB0000 | 1 | 1 | 1270 | 1270 | ZAP221 | ZAP221 | 508 | Jsw MI Chennai Steel Service Center | Jsw MI Chennai Steel Service Center | SMS2CAS8-COND2-HSM2-CRM1PTM1-CRM1CGL2-CRM1APL8 | HSM2-CRM1PTM1-CRM1CGL3 | 8-14 | 11.5 | 120-180 | 180 | 36-55 | 45.26 | 30-50 | 50 | N |  | Pass | OK | Ok | U/W, Over width 3mm, Unskin pass edges of L2 on both s/f at 5-6mm width cont in f/c.,Stretch mark of L2/3 on both s/f at f/w in f/c. Oiling done. Insp by chitra. | P1 |  |  |  | U/W, Over width 3mm, Unskin pass edges of L2 on both s/f at 5-6mm width cont in f/c.,Stretch mark of L2/3 on both s/f at f/w in f/c. Oiling done. Insp by chitra. | CRM1CGL3 | N |  | 2023-12-25T10:59:21.000+0000 | 0.09831019 | S_GICW | FN | N | B
4223 | GI | 23C4PC1000 | 23C4PC0000 | 1.2 | 1.2 | 1270 | 1270 | ZAP221 | ZAP221 | 610 | Bombay Coated & Special Steels PVT. | Bombay Coated & Special Steels PVT. | SMS2CAS8-COND2-HSM2-CRM1PTM1-CRM1CGL2-CRM1APL8 | HSM2-CRM1PTM1-CRM1CGL3 | 6-18 | 12.87 | 120-180 | 180 | 36-55 | 46.9 | 30-50 | 43 | N |  | Pass | OK | Ok | Over width 3mm, U/w, Pinch shade of L2 on both s/f at d/s to 200mm width cont obsd in id 25mtr. Unskin pass edges of L2 on both s/f at f/w cont in f/c.,Insd by Ramu and chaitra. | P1 |  |  |  | K | CRM1CGL3 | N |  | 2023-12-25T07:25:53.000+0000 | 0.02358796 | S_GICW | NA | N | B
4224 | GI | 23C4PC2000 | 23C4PC0000 | 1.2 | 1.2 | 1270 | 1270 | ZAP221 | ZAP221 | 610 | Bombay Coated & Special Steels PVT. | Bombay Coated & Special Steels PVT. | SMS2CAS8-COND2-HSM2-CRM1PTM1-CRM1CGL2-CRM1APL8 | HSM2-CRM1PTM1-CRM1CGL3 | 6-18 | 10.37 | 120-180 | 180 | 36-55 | 46.9 | 30-50 | 43 | N |  | Pass | OK | Ok | Over width 3mm, Unskin pass edges of L2 on both s/f at f/w cont in f/c.,Stretch mark of L2/3 on both s/f at f/w in f/c. | P1 |  |  |  | K | CRM1CGL3 | N |  | 2023-12-25T07:26:13.000+0000 | 0.03105324 | S_GICW | NA | N | B
4225 | GI | 23C4PQ1000 | 23C4PQ0000 | 2 | 2 | 1270 | 1270 | ZPL130 | ZPL130 | 610 | Sri Padam Steel Needs | Sri Padam Steel Needs | SMS1CAS3-COND2-HSM2-CRM1PTM1-CRM1CGL2-CRM1APL8 | HSM1-CRM1PTM1-CRM1CGL3 | 8-14 | 12.375 | [6 empty] | N |  | Fail | HIGH YS | NotOk | U/W.,Stretch mark(Scale Impression) of L2/3 unfeelable on top s/f at d/s to 200mm & c/w cont obsd in Od approx 150mtr.Pitting Mark of L3 Lightly feelable on bottom s/f at f/w h&t discont obsd in f/c.Snap Shared.(23C4MK Sample Colleted.(Informed to Kapil sir & center)Unsin pass Edges of L2/3 on both s/f at both edges to 8-10mm obsd in f/c.Air angle mark(Cross Line) of L2 unfeelable on top s/f at both edges to 270mm h&t cont obsd in f/c.Flow mark of L2/3 on both s/f at f/w cont obsd in f/c.. | RW | Scale Impression | CRM1CGL3 | SPCLCRS1 | Salvage OD 150mtrs U/W.,Stretch mark(Scale Impression) of L2/3 unfeelable on top s/f at d/s to 200mm & c/w cont obsd in Od approx 150mtr.Pitting Mark of L3 Lightly feelable on bottom s/f at f/w h&t discont obsd in f/c.Snap Shared.(23C4MK Sample Colleted.(Informed to Kapil sir & center)Unsin pass Edges of L2/3 on both s/f at both edges to 8-10mm obsd in f/c.Air angle mark(Cross Line) of L2 unfeelable on top s/f at both edges to 270mm h&t cont obsd in f/c.Flow mark of L2/3 on both s/f at f/w cont obsd in f/c.. | CRM1CGL3 | N |  | 2023-12-25T10:30:27.000+0000 | 0.6185995 | S_GICW | NA | N | C
4226 | GI | 23C4PQ2000 | 23C4PQ0000 | 2 | 2 | 1270 | 1270 | ZPL130 | ZPL130 | 610 | Sri Padam Steel Needs | Sri Padam Steel Needs | SMS1CAS3-COND2-HSM2-CRM1PTM1-CRM1CGL2-CRM1APL8 | HSM1-CRM1PTM1-CRM1CGL3 | 8-14 | 10.05 | -280 | 277 | 27- | 31.8 | - | 55 | N |  | Fail | HIGH YS | Ok | U/W.,Stretch mark(Scale Impression) of L2/3 unfeelable on top s/f at d/s to 200mm & c/w cont obsd in ID approx 50mtr.OK as per SI.Pitting Mark of L3 Lightly feelable on bottom s/f at f/w h&t discont obsd in f/c.Sample Colleted.(Informed to Kapil sir & center)Unsin pass Edges of L2/3 on both s/f at both edges to 8-10mm obsd in f/c.Air angle mark(Cross Line) of L2 unfeelable on top s/f at both edges to 170mm h&t cont obsd in f/c.Flow mark of L2/3 on both s/f at f/w cont obsd in f/c.Nozzle Line of L2 on top at c/w cont obsd in f/c. | P1 |  |  |  | Mech prop ok as per PDQC decision U/W.,Stretch mark(Scale Impression) of L2/3 unfeelable on top s/f at d/s to 200mm & c/w cont obsd in ID approx 50mtr.OK as per SI.Pitting Mark of L3 Lightly feelable on bottom s/f at f/w h&t discont obsd in f/c.Sample Colleted.(Informed to Kapil sir & center)Unsin pass Edges of L2/3 on both s/f at both edges to 8-10mm obsd in f/c.Air angle mark(Cross Line) of L2 unfeelable on top s/f at both edges to 170mm h&t cont obsd in f/c.Flow mark of L2/3 on both s/f at f/w cont obsd in f/c.Nozzle Line of L2 on top at c/w cont obsd in f/c. | CRM1CGL3 | N |  | 2023-12-25T10:22:51.000+0000 | 0.6474306 | S_GICW | NA | N | C
4227 | GI | 23C4AK1000 | 23C4AK0000 | 2 | 2 | 1220 | 1220 | ZGN110 | ZGN110 | 508 | Sree Arumuga Steel Traders | Sree Arumuga Steel Traders | SMS1CAS1-COND1-HSM1-CRM1PTM1-CRM1CGL2-CRM1APL8 | HSM1-CRM1PTM1-CRM1CGL3 | 9.9-14 | 11.385 | 240-400 | 360 | 20-50 | 34.7 |  |  | Y |  |  | OK | Ok | U/W.,Dross spots & Patches of L2/3 on bottom s/f at f/w h&t cont obsd in f/c.Stretch mark of L2/3 on both s/f at f/w in f/c.Logo & Liner Ok. | P1 |  |  |  | autoClrRemarks | CRM1CGL3 | N |  | 2023-12-25T00:12:40.000+0000 | 0.08356481 | S_GICW | NA | N | A
4228 | GI | 23C4AK2000 | 23C4AK0000 | 2 | 2 | 1220 | 1220 | ZGN110 | ZGN110 | 508 | Sree Arumuga Steel Traders | Sree Arumuga Steel Traders | SMS1CAS1-COND1-HSM1-CRM1PTM1-CRM1CGL2-CRM1APL8 | HSM1-CRM1PTM1-CRM1CGL3 | 9.9-14 | 10.025 | 240-400 | 360 | 20-50 | 34.8 |  |  | Y |  |  | OK | Ok | U/W.,Dross spots & Patches of L2/3 on bottom s/f at f/w h&t cont obsd in f/c.Stretch mark of L2/3 on both s/f at f/w in f/c.Logo & Liner Ok. | P1 |  |  |  | autoClrRemarks | CRM1CGL3 | N |  | 2023-12-25T00:12:47.000+0000 | 0.08328704 | S_GICW | NA | N | A
4229 | GI | 23C48W0000 | 23C48W0000 | 1.4 | 1.4 | 1250 | 1250 | ZTU110 | ZTU110 | 508 | Kizhakkethil Steels Pvt Ltd | Kizhakkethil Steels Pvt Ltd | SMS1CAS1-COND1-HSM1-CRM1PTM1-CRM1CGL2-CRM1APL8 | HSM1-CRM1PTM1-CRM1CGL2 | 6-24 | 22.086 | 180-400 | 296 | 20-50 | 42.2 |  |  | Y |  | Pass | OK 1.38 | Ok | Dross spot & patches of L3 on both s/f at f/w H&T cont obsd in f/c. Strech mark of L2 on both s/f at f/w cont obsd in f/c. Liner found ok. | P1 |  |  |  | K | CRM1CGL2 | N |  | 2023-12-26T03:50:04.000+0000 | 0.2981597 | S_GICW | NA | N | A
4230 | PPGL | 23C39K1000 | 23C39K0000 | 0.45 | 0.45 | 1440 | 1440 | LID955 | LID955 | 508 | JSW MTS ACCIL | JSW MTS ACCIL | SMS1CAS3-COND2-HSM2-CRM1PTM1-CRM1CGL2-CRM1CCL1-CRM1APL9 | HSM1-CRM1PTM1-CRM1CGL2-CRM1CCL1 | 3-5 | 4.549 | 550-700 | 689 |  |  | 80-98 | 98 | Y | CB | Pass | ok | Ok | Edge Wavy of L3 on both s/f at o/s cont obsd in f/c.Dross Patches and spots of L3 on both s/f at F/w Cont obsd at f/w H&T in F/c.Pickup Roll mark of L3 on bott s/f at o/s to 310 mm cont obsd at aproxx 1.1 mtrs pitch in F/c.Water Mark and Liner Marking Print Found Ok As per So indradanush AZ-70 ISI 15965 BIS Aproved . OK Karthik | P1 |  |  |  | K | CRM1CCL1 | N |  | 2023-12-25T05:01:16.000+0000 | 0.4746412 | S_PPGLCW |  | N | C
4231 | PPGL | 23C39K3000 | 23C39K0000 | 0.45 | 0.45 | 1440 | 1440 | LID955 | LID955 | 508 | JSW MTS ACCIL | JSW MTS ACCIL | SMS1CAS3-COND2-HSM2-CRM1PTM1-CRM1CGL2-CRM1CCL1-CRM1APL9 | HSM1-CRM1PTM1-CRM1CGL2-CRM1CCL1 | 3-5 | 4.629 | 550-700 | 689 |  |  | 80-98 | 98 | Y | CB | Pass | ok | Ok | Edge Wavy of L3 on both s/f at o/s cont obsd in f/c.Dross Patches and spots of L3 on both s/f at F/w Cont obsd at f/w H&T in F/c.Pickup Roll mark of L3 on bott s/f at o/s to 310 mm cont obsd at aproxx 1.1 mtrs pitch in F/c.Water Mark and Liner Marking Print Found Ok As per So indradanush AZ-70 ISI 15965 BIS Aproved . OK | P1 |  |  |  | K | CRM1CCL1 | N |  | 2023-12-25T05:02:10.000+0000 | 0.4679282 | S_PPGLCW |  | N | C
4232 | PPGL | 23C39K4000 | 23C39K0000 | 0.45 | 0.45 | 1440 | 1440 | LID955 | LID955 | 508 | JSW MTS ACCIL | JSW MTS ACCIL | SMS1CAS3-COND2-HSM2-CRM1PTM1-CRM1CGL2-CRM1CCL1-CRM1APL9 | HSM1-CRM1PTM1-CRM1CGL2-CRM1CCL1 | 3-5 | 4.619 | 550-700 | 689 |  |  | 80-98 | 98 | Y | CB | Pass | ok | Ok | Low Hiding Mark of L2/3 on top s/f at d/s to 110mm cont obsd in f/c.Dross Patches and spots of L3 on both s/f at F/w Cont obsd at f/w H&T in F/c.Pickup Roll mark of L3 on bott s/f at o/s to 310 mm cont obsd at aproxx 1.1 mtrs pitch in F/c.Water Mark and Liner Marking Print Found Ok As per So indradanush AZ-70 ISI 15965 BIS Aproved . OK Karthik | P1 |  |  |  | K | CRM1CCL1 | N |  | 2023-12-25T05:02:25.000+0000 | 0.4675 | S_PPGLCW |  | N | C
4233 | PPGL | 23C39K2000 | 23C39K0000 | 0.45 | 0.45 | 1440 | 1440 | LID955 | LID955 | 508 | JSW MTS ACCIL | JSW MTS ACCIL | SMS1CAS3-COND2-HSM2-CRM1PTM1-CRM1CGL2-CRM1CCL1-CRM1APL9 | HSM1-CRM1PTM1-CRM1CGL2-CRM1CCL1 | 3-5 | 4.654 | 550-700 | 689 |  |  | 80-98 | 98 | Y | CB |  | OK | Ok | Edge Wavy of L3 on both s/f at o/s cont obsd in f/c.Dross Patches and spots of L3 on both s/f at F/w Cont obsd at f/w H&T in F/c.Pickup Roll mark of L3 on bott s/f at o/s to 310 mm cont obsd at aproxx 1.1 mtrs pitch in F/c.Water Mark and Liner Marking Print Found Ok As per So indradanush AZ-70 ISI 15965 BIS Aproved . OK Karthik | P1 |  |  |  | autoClrRemarks | CRM1CCL1 | N |  | 2023-12-24T18:51:56.000+0000 | 0.03400463 | S_PPGLCW |  | N | C
4234 | PPGL | 23C39K5000 | 23C39K0000 | 0.45 | 0.45 | 1440 | 1440 | LID955 | LID955 | 508 | JSW MTS ACCIL | JSW MTS ACCIL | SMS1CAS3-COND2-HSM2-CRM1PTM1-CRM1CGL2-CRM1CCL1-CRM1APL9 | HSM1-CRM1PTM1-CRM1CGL2-CRM1CCL1 | 3-5 | 4.624 | 550-700 | 689 |  |  | 80-98 | 98 | Y | CB |  | OK | Ok | Low Hiding Mark of L2/3 on top s/f at d/s to 110mm cont obsd in f/c.Dross Patches and spots of L3 on both s/f at F/w Cont obsd at f/w H&T in F/c.Pickup Roll mark of L3 on bott s/f at o/s to 310 mm cont obsd at aproxx 1.1 mtrs pitch in F/c.Water Mark and Liner Marking Print Found Ok As per So indradanush AZ-70 ISI 15965 BIS Aproved . OK Karthik | P1 |  |  |  | autoClrRemarks | CRM1CCL1 | N |  | 2023-12-24T18:52:04.000+0000 | 0.03331019 | S_PPGLCW |  | N | C
4235 | PPGL | 23C39K6000 | 23C39K0000 | 0.45 | 0.45 | 1440 | 1440 | LID955 | LID955 | 508 | JSW MTS ACCIL | JSW MTS ACCIL | SMS1CAS3-COND2-HSM2-CRM1PTM1-CRM1CGL2-CRM1CCL1-CRM1APL9 | HSM1-CRM1PTM1-CRM1CGL2-CRM1CCL1 | 3-5 | 4.216 | 550-700 | 689 |  |  | 80-98 | 98 | Y | CB | Pass | OK | Ok | Low Hiding Mark of L2/3 on top s/f at d/s to 110mm cont obsd in f/c.Dross Patches and spots of L3 on both s/f at F/w Cont obsd at f/w H&T in F/c.Pickup Roll mark of L3 on bott s/f at o/s to 310 mm cont obsd at aproxx 1.1 mtrs pitch in F/c.Water Mark and Liner Marking Print Found Ok As per So indradanush AZ-70 ISI 15965 BIS Aproved .(SPR) OK Karthik | P1 |  |  |  | ok | CRM1CCL1 | N |  | 2023-12-25T18:51:48.000+0000 | 1.003044 | S_PPGLCW |  | N | C
4236 | GI | 23C4JR1000 | 23C4JR0000 | 1.4 | 1.4 | 1220 | 1220 | ZTU110 | ZTU110 | 508 | JSW - MTS | JSW - MTS | SMS1CAS1-COND1-HSM1-CRM1PTM1-CRM1CGL2-CRM1APL8 | HSM1-CRM1PTM1-CRM1CGL2 | 8-14 | 11.12 | 180-400 | 330 | 20-50 | 39 |  |  | Y |  | Pass | ok 1.389 | Ok | Nozzel line of L3 unfeelable obsd on botom s/f at c/w I f/c . Dross spot & patches of L3 on both s/f at f/w H&T cont obsd in f/c. Strech mark of L2 on both s/f at f/w cont obsd in f/c.Logo & Liner found ok. | P1 |  |  |  | ok | CRM1CGL2 | N |  | 2023-12-26T00:16:21.000+0000 | 0.1106829 | S_GICW |  | N | A
4237 | GI | 23C4JR2000 | 23C4JR0000 | 1.4 | 1.4 | 1220 | 1220 | ZTU110 | ZTU110 | 508 | JSW - MTS | JSW - MTS | SMS1CAS1-COND1-HSM1-CRM1PTM1-CRM1CGL2-CRM1APL8 | HSM1-CRM1PTM1-CRM1CGL2 | 8-14 | 10.48 | 180-400 | 330 | 20-50 | 39 |  |  | Y |  | Pass | ok 1.389 | Ok | Nozzel line of L3 unfeelable obsd on botom s/f at c/w I f/c . Dross spot & patches of L3 on both s/f at f/w H&T cont obsd in f/c. Strech mark of L2 on both s/f at f/w cont obsd in f/c.Logo & Liner found ok. | P1 |  |  |  | ok | CRM1CGL2 | N |  | 2023-12-26T00:16:43.000+0000 | 0.1105787 | S_GICW |  | N | A
4238 | GI | 23C4LS1000 | 23C4LS0000 | 1.4 | 1.4 | 1220 | 1220 | ZTU110 | ZTU110 | 508 | JSW - MTS | JSW - MTS | SMS1CAS1-COND1-HSM1-CRM1PTM1-CRM1CGL2-CRM1APL8 | HSM1-CRM1PTM1-CRM1CGL2 | 8-14 | 9.92 | 180-400 | 314 | 20-50 | 39.5 |  |  | Y |  | Pass | ok 1.38 | Ok | Dross spot & patches of L3 on both s/f at f/w H&T cont obsd in f/c. Strech mark of L2 on both s/f at f/w cont obsd in f/c. Liner found ok. | P1 |  |  |  | ok | CRM1CGL2 | N |  | 2023-12-26T00:11:14.000+0000 | 0.1682407 | S_GICW | NA | N | A
4239 | GI | 23C4LS2000 | 23C4LS0000 | 1.4 | 1.4 | 1220 | 1220 | ZTU110 | ZTU110 | 508 | JSW - MTS | JSW - MTS | SMS1CAS1-COND1-HSM1-CRM1PTM1-CRM1CGL2-CRM1APL8 | HSM1-CRM1PTM1-CRM1CGL2 | 8-14 | 8.945 | 180-400 | 314 | 20-50 | 39.5 |  |  | Y |  | Pass | ok 1.38 | Ok | Dross spot & patches of L3 on both s/f at f/w H&T cont obsd in f/c. Strech mark of L2 on both s/f at f/w cont obsd in f/c. Liner found ok. | P1 |  |  |  | ok | CRM1CGL2 | N |  | 2023-12-26T00:11:51.000+0000 | 0.1683102 | S_GICW | NA | N | A
4240 | GI | 23C4LT1000 | 23C4LT0000 | 1.4 | 1.4 | 1220 | 1220 | ZTU110 | ZTU110 | 508 | JSW - MTS | JSW - MTS | SMS1CAS1-COND1-HSM1-CRM1PTM1-CRM1CGL2-CRM1APL8 | HSM1-CRM1PTM1-CRM1CGL2 | 8-14 | 11.114 | 180-400 | 344 | 20-50 | 37.4 |  |  | Y |  | Pass | ok 1.38 | Ok | Dross spot & patches of L3 on both s/f at f/w H&T cont obsd in f/c. Strech mark of L2 on both s/f at f/w cont obsd in f/c. Liner found ok. | P1 |  |  |  | ok | CRM1CGL2 | N |  | 2023-12-26T00:14:47.000+0000 | 0.1088773 | S_GICW | NA | N | A
4241 | GI | 23C4LT2000 | 23C4LT0000 | 1.4 | 1.4 | 1220 | 1220 | ZTU110 | ZTU110 | 508 | JSW - MTS | JSW - MTS | SMS1CAS1-COND1-HSM1-CRM1PTM1-CRM1CGL2-CRM1APL8 | HSM1-CRM1PTM1-CRM1CGL2 | 8-14 | 10.71 | 180-400 | 344 | 20-50 | 37.4 |  |  | Y |  | Pass | ok 1.38 | Ok | Nozzel line of L3 unfeelable obsd on botom s/f at c/w I f/c . Dross spot & patches of L3 on both s/f at f/w H&T cont obsd in f/c. Strech mark of L2 on both s/f at f/w cont obsd in f/c.Logo & Liner found ok. | P1 |  |  |  | ok | CRM1CGL2 | N |  | 2023-12-26T00:15:17.000+0000 | 0.1088657 | S_GICW | NA | N | A
4242 | GI | 23C4MQ1000 | 23C4MQ0000 | 1.4 | 1.4 | 1220 | 1220 | ZTU110 | ZTU110 | 508 | JSW - MTS | JSW - MTS | SMS1CAS1-COND1-HSM1-CRM1PTM1-CRM1CGL2-CRM1APL8 | HSM1-CRM1PTM1-CRM1CGL3 | 8-14 | 10.38 | 180-400 | 350 | 20-50 | 34 |  |  | Y |  | Pass | 1.416 ok | Ok | U/w, Dross spots & patches of L2 on both s/f at f/w h&t discont obsd in f/c. liner print ok.. Insp by Chaitra | P1 |  |  |  | ok | CRM1CGL3 | N |  | 2023-12-26T14:56:03.000+0000 | 0.1987731 | S_GICW | NA | N | B
4243 | GI | 23C4MQ2000 | 23C4MQ0000 | 1.4 | 1.4 | 1220 | 1220 | ZTU110 | ZTU110 | 508 | JSW - MTS | JSW - MTS | SMS1CAS1-COND1-HSM1-CRM1PTM1-CRM1CGL2-CRM1APL8 | HSM1-CRM1PTM1-CRM1CGL3 | 8-14 | 9.81 | 180-400 | 350 | 20-50 | 34 |  |  | Y |  | Pass | 1.416 ok | Ok | U/w, Before coating scratches of L3 on both s/f H&T cont obsd in f/c. Dross spots & patches of L2 on both s/f at f/w h&t discont obsd in f/c. liner print ok.. | P1 |  |  |  | ok | CRM1CGL3 | N |  | 2023-12-26T14:57:23.000+0000 | 0.1993403 | S_GICW | NA | N | B
4244 | GI | 23C4PH0000 | 23C4PH0000 | 1.4 | 1.4 | 1220 | 1220 | ZTU110 | ZTU110 | 508 | JSW - MTS | JSW - MTS | SMS1CAS1-COND1-HSM1-CRM1PTM1-CRM1CGL2-CRM1APL8 | HSM1-CRM1PTM1-CRM1CGL3 | 8-14 | 19.855 | 180-400 | 351.701 | 20-50 | 37.16 |  |  | Y |  | Pass | OK | NotOk | U/W, Over weight obsd( send to SPCL for parting) . Strech mark of L2on both s/f at f/w cont obsd in f/c.Dross patches and spots of L3 on bottom s/f at o/s to c/w discont obsd in f/c. liner ok . Insp by RITWICK. | RW | Over weight | CRM1CGL3 | SPCLCRS1 | SPCL for parting U/W, Over weight obsd . Strech mark of L2on both s/f at f/w cont obsd in f/c.Dross patches and spots of L3 on bottom s/f at o/s to c/w discont obsd in f/c. liner ok . Insp by RITWICK. | CRM1CGL3 | N |  | 2023-12-25T15:47:29.000+0000 | 0.1362384 | S_GICW | NA | N | B
4245 | GI | 23C4LK1000 | 23C4LK0000 | 1.4 | 1.4 | 1220 | 1220 | ZTU110 | ZTU110 | 508 | JSW - MTS | JSW - MTS | SMS1CAS1-COND1-HSM1-CRM1PTM1-CRM1CGL2-CRM1APL8 | HSM1-CRM1PTM1-CRM1CGL3 | 8-14 | 11.38 | 180-400 | 335 | 20-50 | 37.35 |  |  | Y |  | Pass | OK | Ok | U/W, Strech mark of L2 on both s/f at f/w cont obsd in f/c.Dross patches and spots of L3 on both s/f at f/w discont obsd in f/c. liner ok . Insp by RITWICK. | P1 |  |  |  | U/W, Strech mark of L2 on both s/f at f/w cont obsd in f/c.Dross patches and spots of L3 on both s/f at f/w discont obsd in f/c. liner ok . Insp by RITWICK. | CRM1CGL3 | N |  | 2023-12-25T13:58:53.000+0000 | 0.1162153 | S_GICW | NA | N | B
4246 | GI | 23C4LK2000 | 23C4LK0000 | 1.4 | 1.4 | 1220 | 1220 | ZTU110 | ZTU110 | 508 | JSW - MTS | JSW - MTS | SMS1CAS1-COND1-HSM1-CRM1PTM1-CRM1CGL2-CRM1APL8 | HSM1-CRM1PTM1-CRM1CGL3 | 8-14 | 10.295 | 180-400 | 335 | 20-50 | 37.3 |  |  | Y |  | Pass | OK | Ok | U/W, Strech mark of L2 on both s/f at f/w cont obsd in f/c.Dross patches and spots of L3 on both s/f at f/w discont obsd in f/c. liner ok . Insp by RITWICK. | P1 |  |  |  | U/W, Strech mark of L2 on both s/f at f/w cont obsd in f/c.Dross patches and spots of L3 on both s/f at f/w discont obsd in f/c. liner ok . Insp by RITWICK. | CRM1CGL3 | N |  | 2023-12-25T13:59:09.000+0000 | 0.1167593 | S_GICW | NA | N | B
4247 | GI | 23C4PN1000 | 23C4PN0000 | 1.4 | 1.4 | 1220 | 1220 | ZTU110 | ZTU110 | 508 | JSW - MTS | JSW - MTS | SMS1CAS1-COND1-HSM1-CRM1PTM1-CRM1CGL2-CRM1APL8 | HSM1-CRM1PTM1-CRM1CGL2 | 8-14 | 11.115 | 180-400 | 317 | 20-50 | 39.5 |  |  | Y |  | Pass | OK 1.39 | Ok | Dross spot & patches of L3 on both s/f at f/w H&T cont obsd in f/c. Strech mark of L2 on both s/f at f/w cont obsd in f/c. Liner found ok. | P1 |  |  |  | ok | CRM1CGL2 | N |  | 2023-12-26T00:12:56.000+0000 | 0.1093981 | S_GICW | NA | N | A
4248 | GI | 23C4PN2000 | 23C4PN0000 | 1.4 | 1.4 | 1220 | 1220 | ZTU110 | ZTU110 | 508 | JSW - MTS | JSW - MTS | SMS1CAS1-COND1-HSM1-CRM1PTM1-CRM1CGL2-CRM1APL8 | HSM1-CRM1PTM1-CRM1CGL2 | 8-14 | 10.357 | 180-400 | 317 | 20-50 | 39.5 |  |  | Y |  | Pass | OK 1.39 | Ok | Dross spot & patches of L3 on both s/f at f/w H&T cont obsd in f/c. Strech mark of L2 on both s/f at f/w cont obsd in f/c. Liner found ok. | P1 |  |  |  | ok | CRM1CGL2 | N |  | 2023-12-26T00:14:07.000+0000 | 0.1105787 | S_GICW | NA | N | A
4249 | GI | 23C4PK1000 | 23C4PK0000 | 1.4 | 1.4 | 1220 | 1220 | ZTU110 | ZTU110 | 508 | JSW - MTS | JSW - MTS | SMS1CAS1-COND1-HSM1-CRM1PTM1-CRM1CGL2-CRM1APL8 | HSM1-CRM1PTM1-CRM1CGL3 | 8-14 | 11.375 | 180-400 | 327 | 20-50 | 38.25 |  |  | Y |  | Pass | OK | Ok | U/W, Pitting of L2 on both s/f at f/c cont obsd in f/c.Strech mark of L2 on both s/f at f/w cont obsd in f/c.Dross patches and spots of L3 on both s/f at f/w discont obsd in f/c. liner ok . Insp by RITWICK. | P1 |  |  |  | U/W, Pitting of L2 on both s/f at f/c cont obsd in f/c.Strech mark of L2 on both s/f at f/w cont obsd in f/c.Dross patches and spots of L3 on both s/f at f/w discont obsd in f/c. liner ok . Insp by RITWICK. | CRM1CGL3 | N |  | 2023-12-25T13:59:25.000+0000 | 0.07681713 | S_GICW | NA | N | B
4250 | GI | 23C4PK2000 | 23C4PK0000 | 1.4 | 1.4 | 1220 | 1220 | ZTU110 | ZTU110 | 508 | JSW - MTS | JSW - MTS | SMS1CAS1-COND1-HSM1-CRM1PTM1-CRM1CGL2-CRM1APL8 | HSM1-CRM1PTM1-CRM1CGL3 | 8-14 | 10.04 | 180-400 | 327 | 20-50 | 38.23 |  |  | Y |  | Pass | OK | Ok | U/W, Pitting of L2 on both s/f at f/c cont obsd in f/c.Strech mark of L2 on both s/f at f/w cont obsd in f/c.Dross patches and spots of L3 on both s/f at f/w discont obsd in f/c. liner ok . Insp by RITWICK. | P1 |  |  |  | U/W, Pitting of L2 on both s/f at f/c cont obsd in f/c.Strech mark of L2 on both s/f at f/w cont obsd in f/c.Dross patches and spots of L3 on both s/f at f/w discont obsd in f/c. liner ok . Insp by RITWICK. | CRM1CGL3 | N |  | 2023-12-25T13:59:41.000+0000 | 0.07736111 | S_GICW | NA | N | B
4251 | PPGL | 23C38A3000 | 23C38A0000 | 0.45 | 0.45 | 1440 | 1440 | LID955 | LID955 | 508 | JSW MTS ACCIL | JSW MTS ACCIL | SMS1CAS3-COND2-HSM2-CRM1PTM1-CRM1CGL2-CRM1CCL1-CRM1APL9 | HSM1-CRM1PTM1-CRM1CGL2-CRM1CCL1 | 5-7 | 6.844 | 550-700 | 686 |  |  | 80-98 | 98 | Y | CB |  | OK | Ok | Water Mark and Liner Marking Print Found Ok As per So indradanush AZ-70 ISI 15965 BIS Aproved .Dross Patches and spots of L3 on both s/f at F/w Cont obsd at f/w H&T in F/c.Pickup Roll mark of L3 on bott s/f at o/s to 310 mm cont obsd at aproxx 1.1 mtrs pitch in F/c.Edge wavy L3 in both side edge cont obsd in full coil. OK Harish | P1 |  |  |  | autoClrRemarks | CRM1CCL1 | N |  | 2023-12-24T21:31:16.000+0000 | 0.02693287 | S_PPGLCW |  | N | C
4252 | PPGL | 23C38A2000 | 23C38A0000 | 0.45 | 0.45 | 1440 | 1440 | LID955 | LID955 | 508 | JSW MTS ACCIL | JSW MTS ACCIL | SMS1CAS3-COND2-HSM2-CRM1PTM1-CRM1CGL2-CRM1CCL1-CRM1APL9 | HSM1-CRM1PTM1-CRM1CGL2-CRM1CCL1 | 5-7 | 6.839 | 550-700 | 686 |  |  | 80-98 | 98 | Y | CB |  | OK | Ok | Water Mark and Liner Marking Print Found Ok As per So indradanush AZ-70 ISI 15965 BIS Aproved .Dross Patches and spots of L3 on both s/f at F/w Cont obsd at f/w H&T in F/c.Pickup Roll mark of L3 on bott s/f at o/s to 310 mm cont obsd at aproxx 1.1 mtrs pitch in F/c.Edge wavy L3 in both side edge cont obsd in full coil. OK Harish | P1 |  |  |  | autoClrRemarks | CRM1CCL1 | N |  | 2023-12-24T21:31:24.000+0000 | 0.02771991 | S_PPGLCW |  | N | C
4253 | PPGL | 23C38A1000 | 23C38A0000 | 0.45 | 0.45 | 1440 | 1440 | LID955 | LID955 | 508 | JSW MTS ACCIL | JSW MTS ACCIL | SMS1CAS3-COND2-HSM2-CRM1PTM1-CRM1CGL2-CRM1CCL1-CRM1APL9 | HSM1-CRM1PTM1-CRM1CGL2-CRM1CCL1 | 5-7 | 6.814 | 550-700 | 686 |  |  | 80-98 | 98 | Y | CB |  | OK | Ok | Water Mark and Liner Marking Print Found Ok As per So indradanush AZ-70 ISI 15965 BIS Aproved .Dross Patches and spots of L3 on both s/f at F/w Cont obsd at f/w H&T in F/c.Pickup Roll mark of L3 on bott s/f at o/s to 310 mm cont obsd at aproxx 1.1 mtrs pitch in F/c.Edge wavy L3 in both side edge cont obsd in full coil. OK Harish | P1 |  |  |  | autoClrRemarks | CRM1CCL1 | N |  | 2023-12-24T21:30:16.000+0000 | 0.02773148 | S_PPGLCW |  | N | C
4254 | PPGL | 23C38A4000 | 23C38A0000 | 0.45 | 0.45 | 1440 | 1440 | LID955 | LID955 | 508 | JSW MTS ACCIL | JSW MTS ACCIL | SMS1CAS3-COND2-HSM2-CRM1PTM1-CRM1CGL2-CRM1CCL1-CRM1APL9 | HSM1-CRM1PTM1-CRM1CGL2-CRM1CCL1 | 5-7 | 6.814 | 550-700 | 686 |  |  | 80-98 | 98 | Y | CB |  | OK | Ok | Water Mark and Liner Marking Print Found Ok As per So indradanush AZ-70 ISI 15965 BIS Aproved .Dross Patches and spots of L3 on both s/f at F/w Cont obsd at f/w H&T in F/c.Pickup Roll mark of L3 on bott s/f at o/s to 310 mm cont obsd at aproxx 1.1 mtrs pitch in F/c.Edge wavy L3 in both side edge cont obsd in full coil.SPR OK Harish | P1 |  |  |  | autoClrRemarks | CRM1CCL1 | N |  | 2023-12-24T21:30:23.000+0000 | 0.02560185 | S_PPGLCW |  | N | C
4255 | GI | 23C4MR1000 | 23C4MR0000 | 1.2 | 1.2 | 1270 | 1270 | ZPL110 | ZPL110 | 508 | Arihant Steel Corporation | Arihant Steel Corporation | SMS1CAS3-COND2-HSM2-CRM1PTM1-CRM1CGL2-CRM1APL8 | HSM1-CRM1PTM1-CRM1CGL3 | 8-14 | 12.035 | 200-350 | 290 | 25-50 | 39.1 |  |  | N |  | Pass | OK | Ok | U/w, Unskin pass edges of L2 on both s/f at f/w cont in f/c.,Insd by Chaitra. | P1 |  |  |  | k | CRM1CGL3 | N |  | 2023-12-25T05:40:33.000+0000 | 0.08344907 | S_GICW | NA | N | A
4256 | GI | 23C4MR2000 | 23C4MR0000 | 1.2 | 1.2 | 1270 | 1270 | ZPL110 | ZPL110 | 508 | Arihant Steel Corporation | Arihant Steel Corporation | SMS1CAS3-COND2-HSM2-CRM1PTM1-CRM1CGL2-CRM1APL8 | HSM1-CRM1PTM1-CRM1CGL3 | 8-14 | 10.45 | 200-350 | 290 | 25-50 | 39.1 |  |  | N |  | Pass | OK | Ok | U/w, Unskin pass edges of L2 on both s/f at f/w cont in f/c.,Insd by Chaitra. | P1 |  |  |  | k | CRM1CGL3 | N |  | 2023-12-25T05:41:07.000+0000 | 0.08347222 | S_GICW | NA | N | A
4257 | GI | 23C4PD1000 | 23C4PD0000 | 1.2 | 1.2 | 1270 | 1270 | ZPL110 | ZPL110 | 508 | Arihant Steel Corporation | Arihant Steel Corporation | SMS1CAS3-COND2-HSM2-CRM1PTM1-CRM1CGL2-CRM1APL8 | HSM1-CRM1PTM1-CRM1CGL3 | 8-14 | 12.04 | 200-350 | 281 | 25-50 | 41.1 |  |  | N |  | Pass | OK | Ok | Unskin pass edges of L2 on both s/f at f/w cont in f/c.,Stretch mark of L2/3 on both s/f at f/w in f/c. Insd by Chaitra. | P1 |  |  |  | k | CRM1CGL3 | N |  | 2023-12-25T07:19:12.000+0000 | 0.1530324 | S_GICW | NA | N | A
4258 | GI | 23C4PD2000 | 23C4PD0000 | 1.2 | 1.2 | 1270 | 1270 | ZPL110 | ZPL110 | 508 | Arihant Steel Corporation | Arihant Steel Corporation | SMS1CAS3-COND2-HSM2-CRM1PTM1-CRM1CGL2-CRM1APL8 | HSM1-CRM1PTM1-CRM1CGL3 | 8-14 | 10.275 | 200-350 | 281 | 25-50 | 41.1 |  |  | N |  | Pass | OK | Ok | Unskin pass edges of L2 on both s/f at f/w cont in f/c.,Stretch mark of L2/3 on both s/f at f/w in f/c . Insd by Chaitra. | P1 |  |  |  | k | CRM1CGL3 | N |  | 2023-12-25T05:41:24.000+0000 | 0.08475694 | S_GICW | NA | N | A
4259 | GI | 23C4MU1000 | 23C4MU0000 | 1 | 1 | 1270 | 1270 | ZAP130 | ZAP130 | 508 | Steel House | Steel House | SMS1CAS3-COND1-HSM1-CRM1PTM1-CRM1CGL2-CRM1APL8 | HSM1-CRM1PTM1-CRM1CGL3 | 8-14 | 11.985 | 205-280 | 260 | 30-60 | 36.8 | 40-55 | 55 | N |  | Pass | OK | Ok | Unskin pass edges of L2 on both s/f at f/w cont in f/c.,Stretch mark of L2/3 on both s/f at f/w in f/c. Insd by Chaitra. | P1 |  |  |  | Unskin pass edges of L2 on both s/f at f/w cont in f/c.,Stretch mark of L2/3 on both s/f at f/w in f/c. Insd by Chaitra. | CRM1CGL3 | N |  | 2023-12-25T09:10:39.000+0000 | 0.06449074 | S_GICW | NA | N | B
4260 | GI | 23C4MU2000 | 23C4MU0000 | 1 | 1 | 1270 | 1270 | ZAP130 | ZAP130 | 508 | Steel House | Steel House | SMS1CAS3-COND1-HSM1-CRM1PTM1-CRM1CGL2-CRM1APL8 | HSM1-CRM1PTM1-CRM1CGL3 | 8-14 | 11.265 | 205-280 | 260 | 30-60 | 36.8 | 40-55 | 55 | N |  | Pass | OK | NotOk | Lamination of L5 on tp s/f at o/s 1 place obsd in id 950mtr. Unskin pass edges of L2 on both s/f at f/w cont in f/c.,Stretch mark of L2/3 on both s/f at f/w in f/c. Insd by Chaitra. | RW | Edge Slivers | CRM1CGL3 | SPCLCRS1 | Salvage Lamination at SPCL Lamination of L5 on tp s/f at o/s 1 place obsd in id 950mtr. Unskin pass edges of L2 on both s/f at f/w cont in f/c.,Stretch mark of L2/3 on both s/f at f/w in f/c. Insd by Chaitra. | CRM1CGL3 | N |  | 2023-12-25T11:40:06.000+0000 | 0.2497454 | S_GICW | NA | N | B
4261 | PPGL | 23C3QM1100 | 23C3QM1000 | 0.45 | 0.45 | 1440 | 1440 | LID955 | LID955 | 508 | JSW MTS ACCIL | JSW MTS ACCIL | SMS1CAS3-COND2-HSM2-CRM1PTM1-CRM1CGL2-CRM1CCL1-CRM1APL9 | HSM1-CRM1PTM1-CRM1CGL2-CRM1CCL1 | 3-5 | 4.787 | 550-700 | 686 |  |  | 80-98 | 95.3 | Y | CB |  | OK | Ok | Water Mark and Liner Marking Print Found Ok As per So indradanush AZ-70 ISI 15965 BIS Aproved .Edge wavy L3/4 in o/s edge cont obsd in full coil & 1-2 b/c uncoated then ok.Pickup Roll mark of L3 on bott s/f at o/s to 310 mm cont obsd at aproxx 1.1 mtrs pitch in F/c.Dross Patches and spots of L3 on both s/f at F/w Cont obsd at f/w H&T in F/c OK Harish | P1 |  |  |  | autoClrRemarks | CRM1CCL1 | N |  | 2023-12-25T00:30:01.000+0000 | 0.02356481 | S_PPGLCW |  | N | A
4262 | PPGL | 23C3QM1200 | 23C3QM1000 | 0.45 | 0.45 | 1440 | 1440 | LID955 | LID955 | 508 | JSW MTS ACCIL | JSW MTS ACCIL | SMS1CAS3-COND2-HSM2-CRM1PTM1-CRM1CGL2-CRM1CCL1-CRM1APL9 | HSM1-CRM1PTM1-CRM1CGL2-CRM1CCL1 | 3-5 | 4.797 | 550-700 | 686 |  |  | 80-98 | 95.3 | Y | CB |  | OK | Ok | Water Mark and Liner Marking Print Found Ok As per So indradanush AZ-70 ISI 15965 BIS Aproved .Edge wavy L3/4 in o/s edge cont obsd in full coil & 1-2 b/c uncoated then ok.Pickup Roll mark of L3 on bott s/f at o/s to 310 mm cont obsd at aproxx 1.1 mtrs pitch in F/c.Dross Patches and spots of L3 on both s/f at F/w Cont obsd at f/w H&T in F/c OK Harish | P1 |  |  |  | autoClrRemarks | CRM1CCL1 | N |  | 2023-12-25T00:29:45.000+0000 | 0.02256944 | S_PPGLCW |  | N | A
4263 | PPGL | 23C3QM1300 | 23C3QM1000 | 0.45 | 0.45 | 1440 | 1440 | LID955 | LID955 | 508 | JSW MTS ACCIL | JSW MTS ACCIL | SMS1CAS3-COND2-HSM2-CRM1PTM1-CRM1CGL2-CRM1CCL1-CRM1APL9 | HSM1-CRM1PTM1-CRM1CGL2-CRM1CCL1 | 3-5 | 4.797 | 550-700 | 686 |  |  | 80-98 | 95.3 | Y | CB |  | OK | Ok | Water Mark and Liner Marking Print Found Ok As per So indradanush AZ-70 ISI 15965 BIS Aproved .Edge wavy L3/4 in o/s edge cont obsd in full coil & 1-2 b/c uncoated then ok.Pickup Roll mark of L3 on bott s/f at o/s to 310 mm cont obsd at aproxx 1.1 mtrs pitch in F/c.Dross Patches and spots of L3 on both s/f at F/w Cont obsd at f/w H&T in F/c OK Harish | P1 |  |  |  | autoClrRemarks | CRM1CCL1 | N |  | 2023-12-25T00:30:08.000+0000 | 0.0221875 | S_PPGLCW |  | N | A
4264 | PPGL | 23C3QM1400 | 23C3QM1000 | 0.45 | 0.45 | 1440 | 1440 | LID955 | LID955 | 508 | JSW MTS ACCIL | JSW MTS ACCIL | SMS1CAS3-COND2-HSM2-CRM1PTM1-CRM1CGL2-CRM1CCL1-CRM1APL9 | HSM1-CRM1PTM1-CRM1CGL2-CRM1CCL1 | 3-5 | 4.799 | 550-700 | 686 |  |  | 80-98 | 95.3 | Y | CB |  | OK | Ok | Water Mark and Liner Marking Print Found Ok As per So indradanush AZ-70 ISI 15965 BIS Aproved .Edge wavy L3 in o/s edge cont obsd in full coil.Pickup Roll mark of L3 on bott s/f at o/s to 310 mm cont obsd at aproxx 1.1 mtrs pitch in F/c.Dross Patches and spots of L3 on both s/f at F/w Cont obsd at f/w H&T in F/c OK Harish | P1 |  |  |  | autoClrRemarks | CRM1CCL1 | N |  | 2023-12-25T00:29:50.000+0000 | 0.02107639 | S_PPGLCW |  | N | A
4265 | PPGL | 23C3QM1500 | 23C3QM1000 | 0.45 | 0.45 | 1440 | 1440 | LID955 | LID955 | 508 | JSW MTS ACCIL | JSW MTS ACCIL | SMS1CAS3-COND2-HSM2-CRM1PTM1-CRM1CGL2-CRM1CCL1-CRM1APL9 | HSM1-CRM1PTM1-CRM1CGL2-CRM1CCL1 | 3-5 | 4.344 | 550-700 | 686 |  |  | 80-98 | 95.3 | Y | CB |  | OK | Ok | Water Mark and Liner Marking Print Found Ok As per So indradanush AZ-70 ISI 15965 BIS Aproved .Edge wavy L3 in o/s edge cont obsd in full coil.Pickup Roll mark of L3 on bott s/f at o/s to 310 mm cont obsd at aproxx 1.1 mtrs pitch in F/c.Dross Patches and spots of L3 on both s/f at F/w Cont obsd at f/w H&T in F/c. SPR OK Harish | P1 |  |  |  | autoClrRemarks | CRM1CCL1 | N |  | 2023-12-25T00:29:56.000+0000 | 0.02034722 | S_PPGLCW |  | N | A
4266 | GI | 23C4PJ1000 | 23C4PJ0000 | 0.97 | 0.97 | 1270 | 1270 | ZPL110 | ZPL110 | 508 | Arihant Steel Corporation | Arihant Steel Corporation | SMS1CAS3-COND2-HSM2-CRM1PTM1-CRM1CGL2-CRM1APL8 | HSM1-CRM1PTM1-CRM1CGL3 | 8-14 | 12.03 | 200-350 | 259 | 25-50 | 38.8 |  |  | N |  | Pass | OK | Ok | Unskin pass edges of L2 on both s/f at f/w cont in f/c.,Stretch mark of L2/3 on both s/f at f/w in f/c. Insd by Chaitra. | P1 |  |  |  | K | CRM1CGL3 | N |  | 2023-12-25T07:24:03.000+0000 | 0.02483796 | S_GICW | NA | N | B
4267 | GI | 23C4PJ2000 | 23C4PJ0000 | 0.97 | 0.97 | 1270 | 1270 | ZPL110 | ZPL110 | 508 | Arihant Steel Corporation | Arihant Steel Corporation | SMS1CAS3-COND2-HSM2-CRM1PTM1-CRM1CGL2-CRM1APL8 | HSM1-CRM1PTM1-CRM1CGL3 | 8-14 | 10.53 | 200-350 | 259 | 25-50 | 38.8 |  |  | N |  | Pass | OK | Ok | Unskin pass edges of L2 on both s/f at f/w cont in f/c.,Stretch mark of L2/3 on both s/f at f/w in f/c. Insd by Chaitra. | P1 |  |  |  | K | CRM1CGL3 | N |  | 2023-12-25T07:24:48.000+0000 | 0.02572917 | S_GICW | NA | N | B
4268 | GI | 23C4PL1000 | 23C4PL0000 | 0.97 | 0.97 | 1270 | 1270 | ZPL110 | ZPL110 | 508 | Arihant Steel Corporation | Arihant Steel Corporation | SMS1CAS3-COND2-HSM2-CRM1PTM1-CRM1CGL2-CRM1APL8 | HSM1-CRM1PTM1-CRM1CGL3 | 8-14 | 12.005 | 200-350 | 273 | 25-50 | 37.3 |  |  | N |  | Pass | OK | Ok | Unskin pass edges of L2 on both s/f at f/w cont in f/c.,Stretch mark of L2/3 on both s/f at f/w in f/c. Insd by Chaitra. | P1 |  |  |  | k | CRM1CGL3 | N |  | 2023-12-25T05:41:43.000+0000 | 0.08244213 | S_GICW | NA | N | B
4269 | GI | 23C4PL2000 | 23C4PL0000 | 0.97 | 0.97 | 1270 | 1270 | ZPL110 | ZPL110 | 508 | Arihant Steel Corporation | Arihant Steel Corporation | SMS1CAS3-COND2-HSM2-CRM1PTM1-CRM1CGL2-CRM1APL8 | HSM1-CRM1PTM1-CRM1CGL3 | 8-14 | 10.545 | 200-350 | 273 | 25-50 | 37.3 |  |  | N |  | Pass | OK | Ok | Unskin pass edges of L2 on both s/f at f/w cont in f/c.,Stretch mark of L2/3 on both s/f at f/w in f/c. Insd by Chaitra. | P1 |  |  |  | k | CRM1CGL3 | N |  | 2023-12-25T05:42:11.000+0000 | 0.08313657 | S_GICW | NA | N | B
4270 | GI | 23C4KW1000 | 23C4KW0000 | 1 | 1 | 1250 | 1250 | ZGN110 | ZGN110 | 508 | Steel Centre | Steel Centre | SMS1CAS1-COND1-HSM1-CRM1PTM1-CRM1CGL2-CRM1APL8 | HSM1-CRM1PTM1-CRM1CGL3 | 9.9-14 | 11.84 | 240-400 | 285 | 20-50 | 40.25 |  |  | Y |  | Pass | OK | NotOk | U/W, Logo is missing ID 426 -695 after that improper logo obsd ID 695-853 mtr after & before that logo print ok.Strech mark of L2 on both s/f at f/w cont obsd in f/c.Dross patches and spots of L3 on both s/f at f/w discont obsd in f/c. liner ok . Insp by RITWICK. | P1 | Improper Liner & Logo | CRM1CGL3 |  | Can be ok U/W, Logo is missing ID 426 -695 after that improper logo obsd ID 695-853 mtr after & before that logo print ok.Strech mark of L2 on both s/f at f/w cont obsd in f/c.Dross patches and spots of L3 on both s/f at f/w discont obsd in f/c. liner ok . Insp by RITWICK. | CRM1CGL3 | N |  | 2023-12-26T07:13:58.000+0000 | 0.7620833 | S_GICW | NA | N | C
4271 | GI | 23C4KW2000 | 23C4KW0000 | 1 | 1 | 1250 | 1250 | ZGN110 | ZGN110 | 508 | Steel Centre | Steel Centre | SMS1CAS1-COND1-HSM1-CRM1PTM1-CRM1CGL2-CRM1APL8 | HSM1-CRM1PTM1-CRM1CGL3 | 9.9-14 | 10.6 | 240-400 | 285 | 20-50 | 40.26 |  |  | N |  | Pass | OK | Ok | U/W, Strech mark of L2 on both s/f at f/w cont obsd in f/c.Dross patches and spots of L3 on both s/f at f/w discont obsd in f/c.Logo & liner print ok . Insp by RITWICK. | P1 |  |  |  | U/W, Strech mark of L2 on both s/f at f/w cont obsd in f/c.Dross patches and spots of L3 on both s/f at f/w discont obsd in f/c.Logo & liner print ok . Insp by RITWICK. | CRM1CGL3 | N |  | 2023-12-25T14:00:09.000+0000 | 0.07659722 | S_GICW | NA | N | C
4272 | GI | 23C4HQ1000 | 23C4HQ0000 | 1 | 1 | 1250 | 1250 | ZGN110 | ZGN110 | 508 | Steel Centre | Steel Centre | SMS1CAS1-COND1-HSM1-CRM1PTM1-CRM1CGL2-CRM1APL8 | HSM1-CRM1PTM1-CRM1CGL2 | 9.9-14 | 11.429 | 240-400 | 289 | 20-50 | 42 |  |  | Y |  | Pass | 1.021 ok | Ok | U/W Done,Shiny line of L3 obsd on both s/f at c/w in f/c . Dross spot & patches of L3 on both s/f at f/w H&T cont obsd in f/c. Strech mark of L2 on both s/f at f/w cont obsd in f/c.Logo & Liner found ok. | P1 |  |  |  | ok | CRM1CGL2 | N |  | 2023-12-26T14:40:28.000+0000 | 0.1626389 | S_GICW | NA | N | B
4273 | GI | 23C4HQ2000 | 23C4HQ0000 | 1 | 1 | 1250 | 1250 | ZGN110 | ZGN110 | 508 | Steel Centre | Steel Centre | SMS1CAS1-COND1-HSM1-CRM1PTM1-CRM1CGL2-CRM1APL8 | HSM1-CRM1PTM1-CRM1CGL2 | 9.9-14 | 10.667 | 240-400 | 289 | 20-50 | 42 |  |  | Y |  | Pass | 1.021 ok | Ok | U/W Done,Shiny line of L3 obsd on both s/f at c/w in f/c . Dross spot & patches of L3 on both s/f at f/w H&T cont obsd in f/c. Strech mark of L2 on both s/f at f/w cont obsd in f/c.Logo & Liner found ok. | P1 |  |  |  | ok | CRM1CGL2 | N |  | 2023-12-26T14:40:53.000+0000 | 0.1625579 | S_GICW | NA | N | B
4274 | GI | 23C4NV1000 | 23C4NV0000 | 1 | 1 | 1250 | 1250 | ZGN110 | ZGN110 | 508 | Steel Centre | Steel Centre | SMS1CAS1-COND1-HSM1-CRM1PTM1-CRM1CGL2-CRM1APL8 | HSM1-CRM1PTM1-CRM1CGL3 | 9.9-14 | 11.505 | 240-400 | 306 | 20-50 | 38 |  |  | Y |  | Pass | 1.031 ok | Ok | CCO from 275-80gsm. Ok as per L2 GG. Dross spots & patches of L2 on both s/f at f/w h&t discont obsd in f/c.Logo & Liner Print ok. | P1 |  |  |  | ok | CRM1CGL3 | N |  | 2023-12-26T14:37:21.000+0000 | 0.2475231 | S_GICW |  | N | B
4275 | PPGL | 23C39G1000 | 23C39G0000 | 0.45 | 0.45 | 1440 | 1440 | LID955 | LID955 | 508 | JSW MTS ACCIL | JSW MTS ACCIL | SMS1CAS3-COND2-HSM2-CRM1PTM1-CRM1CGL2-CRM1CCL1-CRM1APL9 | HSM1-CRM1PTM1-CRM1CGL2-CRM1CCL1 | 3-5 | 4.549 | 550-700 | 662 |  |  | 80-98 | 98 | Y | CB | Pass | OK | Ok | Water Mark and Liner Marking Print Found Ok As per So indradanush AZ-70 ISI 15965 BIS Aproved .Edge wavy L3 in o/s edge cont obsd in full coil.Pickup Roll mark of L3 on bott s/f at o/s to 310 mm cont obsd at aproxx 1.1 mtrs pitch in F/c.Dross Patches and spots of L3 on both s/f at F/w Cont obsd at f/w H&T in F/c OK Harish | P1 |  |  |  | k | CRM1CCL1 | N |  | 2023-12-25T07:15:07.000+0000 | 0.07435185 | S_PPGLCW |  | N | A
4276 | PPGL | 23C39G2000 | 23C39G0000 | 0.45 | 0.45 | 1440 | 1440 | LID955 | LID955 | 508 | JSW MTS ACCIL | JSW MTS ACCIL | SMS1CAS3-COND2-HSM2-CRM1PTM1-CRM1CGL2-CRM1CCL1-CRM1APL9 | HSM1-CRM1PTM1-CRM1CGL2-CRM1CCL1 | 3-5 | 4.549 | 550-700 | 662 |  |  | 80-98 | 98 | Y | CB | Pass | OK | Ok | Water Mark and Liner Marking Print Found Ok As per So indradanush AZ-70 ISI 15965 BIS Aproved .Edge wavy L3 in o/s edge cont obsd in full coil.Pickup Roll mark of L3 on bott s/f at o/s to 310 mm cont obsd at aproxx 1.1 mtrs pitch in F/c.Dross Patches and spots of L3 on both s/f at F/w Cont obsd at f/w H&T in F/c OK Harish | P1 |  |  |  | k | CRM1CCL1 | N |  | 2023-12-25T07:15:19.000+0000 | 0.07302083 | S_PPGLCW |  | N | A
4277 | PPGL | 23C39G3000 | 23C39G0000 | 0.45 | 0.45 | 1440 | 1440 | LID955 | LID955 | 508 | JSW MTS ACCIL | JSW MTS ACCIL | SMS1CAS3-COND2-HSM2-CRM1PTM1-CRM1CGL2-CRM1CCL1-CRM1APL9 | HSM1-CRM1PTM1-CRM1CGL2-CRM1CCL1 | 3-5 | 4.554 | 550-700 | 662 |  |  | 80-98 | 98 | Y | CB | Pass | OK | Ok | Water Mark and Liner Marking Print Found Ok As per So indradanush AZ-70 ISI 15965 BIS Aproved .Edge wavy L3 in o/s edge cont obsd in full coil.Pickup Roll mark of L3 on bott s/f at o/s to 310 mm cont obsd at aproxx 1.1 mtrs pitch in F/c.Dross Patches and spots of L3 on both s/f at F/w Cont obsd at f/w H&T in F/c OK Harish | P1 |  |  |  | k | CRM1CCL1 | N |  | 2023-12-25T07:15:49.000+0000 | 0.07211806 | S_PPGLCW |  | N | A
4278 | PPGL | 23C39G4000 | 23C39G0000 | 0.45 | 0.45 | 1440 | 1440 | LID955 | LID955 | 508 | JSW MTS ACCIL | JSW MTS ACCIL | SMS1CAS3-COND2-HSM2-CRM1PTM1-CRM1CGL2-CRM1CCL1-CRM1APL9 | HSM1-CRM1PTM1-CRM1CGL2-CRM1CCL1 | 3-5 | 4.499 | 550-700 | 662 |  |  | 80-98 | 98 | Y | CB | Pass | OK | Ok | Water Mark and Liner Marking Print Found Ok As per So indradanush AZ-70 ISI 15965 BIS Aproved .Edge wavy L3 in o/s edge cont obsd in full coil.Pickup Roll mark of L3 on bott s/f at o/s to 310 mm cont obsd at aproxx 1.1 mtrs pitch in F/c.Dross Patches and spots of L3 on both s/f at F/w Cont obsd at f/w H&T in F/c OK Harish | P1 |  |  |  | k | CRM1CCL1 | N |  | 2023-12-25T07:16:00.000+0000 | 0.07091435 | S_PPGLCW |  | N | A
4279 | PPGL | 23C39G5000 | 23C39G0000 | 0.45 | 0.45 | 1440 | 1440 | LID955 | LID955 | 508 | JSW MTS ACCIL | JSW MTS ACCIL | SMS1CAS3-COND2-HSM2-CRM1PTM1-CRM1CGL2-CRM1CCL1-CRM1APL9 | HSM1-CRM1PTM1-CRM1CGL2-CRM1CCL1 | 3-5 | 4.554 | 550-700 | 662 |  |  | 80-98 | 98 | Y | CB | Pass | OK | Ok | Water Mark and Liner Marking Print Found Ok As per So indradanush AZ-70 ISI 15965 BIS Aproved .Edge wavy L3 in o/s edge cont obsd in full coil.Pickup Roll mark of L3 on bott s/f at o/s to 310 mm cont obsd at aproxx 1.1 mtrs pitch in F/c.Dross Patches and spots of L3 on both s/f at F/w Cont obsd at f/w H&T in F/c OK Harish | P1 |  |  |  | k | CRM1CCL1 | N |  | 2023-12-25T07:16:27.000+0000 | 0.07013889 | S_PPGLCW |  | N | A
4280 | PPGL | 23C39G6000 | 23C39G0000 | 0.45 | 0.45 | 1440 | 1440 | LID955 | LID955 | 508 | JSW MTS ACCIL | JSW MTS ACCIL | SMS1CAS3-COND2-HSM2-CRM1PTM1-CRM1CGL2-CRM1CCL1-CRM1APL9 | HSM1-CRM1PTM1-CRM1CGL2-CRM1CCL1 | 3-5 | 4.354 | 550-700 | 662 |  |  | 80-98 | 98 | Y | CB | Pass | OK | Ok | Water Mark and Liner Marking Print Found Ok As per So indradanush AZ-70 ISI 15965 BIS Aproved .Edge wavy L3 in o/s edge cont obsd in full coil.Pickup Roll mark of L3 on bott s/f at o/s to 310 mm cont obsd at aproxx 1.1 mtrs pitch in F/c.Dross Patches and spots of L3 on both s/f at F/w Cont obsd at f/w H&T in F/c. SPR OK Harish | P1 |  |  |  | k | CRM1CCL1 | N |  | 2023-12-25T07:16:38.000+0000 | 0.05922454 | S_PPGLCW |  | N | A
4281 | GI | 23C4HP1000 | 23C4HP0000 | 0.8 | 0.8 | 1250 | 1250 | ZGN110 | ZGN110 | 508 | Steel Centre | Steel Centre | SMS1CAS1-COND1-HSM1-CRM1PTM1-CRM1CGL2-CRM1APL8 | HSM1-CRM1PTM1-CRM1CGL2 | 9.9-14 | 10.28 | 240-400 | 325 | 20-50 | 39 |  |  | Y |  | Pass | ok 0.78 | Ok | Logo & Liner found ok. Dross spot & patches of L3 on both s/f at f/w H&T cont obsd in f/c. Strech mark of L2 on both s/f at f/w cont obsd in f/c. | P1 |  |  |  | ok | CRM1CGL2 | N |  | 2023-12-25T22:12:28.000+0000 | 0.1937153 | S_GICW |  | N | C
4282 | GI | 23C4HP2000 | 23C4HP0000 | 0.8 | 0.8 | 1250 | 1250 | ZGN110 | ZGN110 | 508 | Steel Centre | Steel Centre | SMS1CAS1-COND1-HSM1-CRM1PTM1-CRM1CGL2-CRM1APL8 | HSM1-CRM1PTM1-CRM1CGL2 | 9.9-14 | 10.3 | 240-400 | 325 | 20-50 | 39 |  |  | Y |  | Pass | ok 0.78 | Ok | Logo & Liner found ok. Dross spot & patches of L3 on both s/f at f/w H&T cont obsd in f/c. Strech mark of L2 on both s/f at f/w cont obsd in f/c. | P1 |  |  |  | ok | CRM1CGL2 | N |  | 2023-12-25T22:12:53.000+0000 | 0.1936343 | S_GICW |  | N | C
4283 | PPGL | 23C3UH1000 | 23C3UH0000 | 0.45 | 0.45 | 1440 | 1440 | LID955 | LID955 | 508 | JSW MTS ACCIL | JSW MTS ACCIL | SMS1CAS3-COND2-HSM2-CRM1PTM1-CRM1CGL2-CRM1CCL1-CRM1APL9 | HSM1-CRM1PTM1-CRM1CGL2-CRM1CCL1 | 5-7 | 6.83 | 550-700 | 690 |  |  | 80-98 | 98 | Y | CB | Pass | ok | Ok | Roll Swelling Mark of L3 on top s/f in d/s to 200mm cont obsd in f/c .Dross Patches and spots of L3 on both s/f at F/w Cont obsd at f/w H&T in F/c.Pickup Roll mark of L3 on bott s/f at o/s to 310 mm cont obsd at aproxx 1.1 mtrs pitch in F/c.Water Mark and Liner Marking Print Found Ok As per So indradanush AZ-70 ISI 15965 BIS Aproved . OK Nizam | P1 |  |  |  | K | CRM1CCL1 | N |  | 2023-12-25T04:56:06.000+0000 | 0.473831 | S_PPGLCW |  | N | C
4284 | PPGL | 23C3UH2000 | 23C3UH0000 | 0.45 | 0.45 | 1440 | 1440 | LID955 | LID955 | 508 | JSW MTS ACCIL | JSW MTS ACCIL | SMS1CAS3-COND2-HSM2-CRM1PTM1-CRM1CGL2-CRM1CCL1-CRM1APL9 | HSM1-CRM1PTM1-CRM1CGL2-CRM1CCL1 | 5-7 | 6.814 | 550-700 | 690 |  |  | 80-98 | 98 | Y | CB | Pass | ok | Ok | Roll Swelling Mark of L3 on top s/f in d/s to 200mm cont obsd in f/c .Dross Patches and spots of L3 on both s/f at F/w Cont obsd at f/w H&T in F/c.Pickup Roll mark of L3 on bott s/f at o/s to 310 mm cont obsd at aproxx 1.1 mtrs pitch in F/c.Water Mark and Liner Marking Print Found Ok As per So indradanush AZ-70 ISI 15965 BIS Aproved . OK Nizam | P1 |  |  |  | Roll Swelling Mark of L3 on top s/f in d/s to 200mm cont obsd in f/c .Dross Patches and spots of L3 on both s/f at F/w Cont obsd at f/w H&T in F/c.Pickup Roll mark of L3 on bott s/f at o/s to 310 mm cont obsd at aproxx 1.1 mtrs pitch in F/c.Water Mark and Liner Marking Print Found Ok As per So indradanush AZ-70 ISI 15965 BIS Aproved . OK Nizam | CRM1CCL1 | N |  | 2023-12-24T23:05:18.000+0000 | 0.2295718 | S_PPGLCW |  | N | C
4285 | PPGL | 23C3UH3000 | 23C3UH0000 | 0.45 | 0.45 | 1440 | 1440 | LID955 | LID955 | 508 | JSW MTS ACCIL | JSW MTS ACCIL | SMS1CAS3-COND2-HSM2-CRM1PTM1-CRM1CGL2-CRM1CCL1-CRM1APL9 | HSM1-CRM1PTM1-CRM1CGL2-CRM1CCL1 | 5-7 | 6.829 | 550-700 | 690 |  |  | 80-98 | 98 | Y | CB | Pass | ok | Ok | Roll Swelling Mark of L3 on top s/f in d/s to 200mm cont obsd in f/c .Dross Patches and spots of L3 on both s/f at F/w Cont obsd at f/w H&T in F/c.Pickup Roll mark of L3 on bott s/f at o/s to 310 mm cont obsd at aproxx 1.1 mtrs pitch in F/c.Water Mark and Liner Marking Print Found Ok As per So indradanush AZ-70 ISI 15965 BIS Aproved . OK Nizam | P1 |  |  |  | K | CRM1CCL1 | N |  | 2023-12-25T04:59:41.000+0000 | 0.4750579 | S_PPGLCW |  | N | C
4286 | PPGL | 23C3UH4000 | 23C3UH0000 | 0.45 | 0.45 | 1440 | 1440 | LID955 | LID955 | 508 | JSW MTS ACCIL | JSW MTS ACCIL | SMS1CAS3-COND2-HSM2-CRM1PTM1-CRM1CGL2-CRM1CCL1-CRM1APL9 | HSM1-CRM1PTM1-CRM1CGL2-CRM1CCL1 | 5-7 | 6.73 | 550-700 | 690 |  |  | 80-98 | 98 | Y | CB | Pass | ok | Ok | Roll Swelling Mark of L3 on top s/f in d/s to 200mm cont obsd in f/c .Dross Patches and spots of L3 on both s/f at F/w Cont obsd at f/w H&T in F/c.Pickup Roll mark of L3 on bott s/f at o/s to 310 mm cont obsd at aproxx 1.1 mtrs pitch in F/c.Water Mark and Liner Marking Print Found Ok As per So indradanush AZ-70 ISI 15965 BIS Aproved . OK Nizam | P1 |  |  |  | K | CRM1CCL1 | N |  | 2023-12-25T05:00:13.000+0000 | 0.4746875 | S_PPGLCW |  | N | C
4287 | GI | 23C52G2000 | 23690318 | 0.8 | 0.763 | 1542 | 1542 | ZPL925 | ZPL925 | 610 | Sandeep Udyog | NCO | SMS1CAS3-COND2-HSM2-CRM1PTM1-CRM1CGL2-CRM1APL8 | HSM2-CRM1PTM1 | 10.07-30.21 | 2.6 | [12 empty] | N5 |  |  |  | k | CRM1PTM1 | Y | Down Gradation | 2023-12-28T05:20:01.000+0000 |  | 9HRCENDCUTS |  | N | B
4288 | CRFH | 23C4YL0000 | 23164855 | 0.6 | 0.6 | 1250 | 1250 | FH01 | FH01 | 610 | Grip Strapping Technologies Pvt Ltd | Grip Strapping Technologies Pvt Ltd | SMS1CAS1-COND1-HSM1-CRM1PTM1-CRM1APL | HSM1-CRM1PTM1 | 20-28 | 21.79 |  |  |  |  | - | 95 |  |  | Pass | ok |  |  | P1 |  |  |  | K | CRM1PTM1 | N |  | 2023-12-29T04:44:39.000+0000 | 0.1701389 | S_CRFHCW | NA | N | A
4289 | GI | 23C4JG1000 | 23C4JG0000 | 0.6 | 0.6 | 1250 | 1250 | ZGN110 | ZGN110 | 508 | Steel Centre | Steel Centre | SMS1CAS1-COND1-HSM1-CRM1PTM1-CRM1CGL2-CRM1APL8 | HSM1-CRM1PTM1-CRM1CGL3 | 9.9-14 | 11.6 | 240-400 | 311 | 20-50 | 36.2 |  |  | Y |  | Pass | OK | Ok | U/W.,Wrong Liner Print obsd in ID 25mtr.after that ok.Dross patches of L3 on both s/f at f/w h&t discont obsd in f/c.Stretch Mark of L2 on both s/f at f/w in f/c.Logo & Liner Print ok. Insd by Srikanth. | P1 |  |  |  | K | CRM1CGL3 | N |  | 2023-12-26T06:06:06.000+0000 | 0.1659491 | S_GICW | NA | N | A
4290 | GI | 23C4JG2000 | 23C4JG0000 | 0.6 | 0.6 | 1250 | 1250 | ZGN110 | ZGN110 | 508 | Steel Centre | Steel Centre | SMS1CAS1-COND1-HSM1-CRM1PTM1-CRM1CGL2-CRM1APL8 | HSM1-CRM1PTM1-CRM1CGL3 | 9.9-14 | 10.93 | 240-400 | 311 | 20-50 | 36.1 |  |  | Y |  | Pass | OK | Ok | U/W.,Dross patches of L3 on both s/f at f/w h&t discont obsd in f/c.Stretch Mark of L2 on both s/f at f/w in f/c.Logo & Liner Print ok. | P1 |  |  |  | K | CRM1CGL3 | N |  | 2023-12-26T06:09:33.000+0000 | 0.1679745 | S_GICW | NA | N | A
4291 | PPGL | 23C3TR3000 | 23C3TR0000 | 0.4 | 0.4 | 1440 | 1440 | LID955 | LID955 | 508 | JSW MTS ACCIL | JSW MTS ACCIL | SMS1CAS3-COND2-HSM2-CRM1PTM1-CRM1CGL2-CRM1CCL1-CRM1APL9 | HSM1-CRM1PTM1-CRM1CGL2-CRM1CCL1 | 5-7 | 6.934 | 550-700 | 671 |  |  | 80-98 | 98 | Y | CB |  | OK | Ok | Water Mark and Liner Marking Print Found Ok As per So indradanush AZ-70 ISI 15965 BIS Aproved .Dross Patches and spots of L3 on both s/f at F/w Cont obsd at f/w H&T in F/c.Pickup Roll mark of L3 on bott s/f at o/s to 310 mm cont obsd at aproxx 1.1 mtrs pitch in F/c.Edge wavy L3 in both side edge cont obsd in full coil. OK Harish | P1 |  |  |  | autoClrRemarks | CRM1CCL1 | N |  | 2023-12-24T21:30:09.000+0000 | 0.02090278 | S_PPGLCW |  | N | C
4292 | PPGL | 23C3TR2000 | 23C3TR0000 | 0.4 | 0.4 | 1440 | 1440 | LID955 | LID955 | 508 | JSW MTS ACCIL | JSW MTS ACCIL | SMS1CAS3-COND2-HSM2-CRM1PTM1-CRM1CGL2-CRM1CCL1-CRM1APL9 | HSM1-CRM1PTM1-CRM1CGL2-CRM1CCL1 | 5-7 | 6.899 | 550-700 | 671 |  |  | 80-98 | 98 | Y | CB |  | OK | Ok | Water Mark and Liner Marking Print Found Ok As per So indradanush AZ-70 ISI 15965 BIS Aproved .Dross Patches and spots of L3 on both s/f at F/w Cont obsd at f/w H&T in F/c.Pickup Roll mark of L3 on bott s/f at o/s to 310 mm cont obsd at aproxx 1.1 mtrs pitch in F/c.Edge wavy L3 in both side edge cont obsd in full coil. OK Harish | P1 |  |  |  | autoClrRemarks | CRM1CCL1 | N |  | 2023-12-24T21:30:36.000+0000 | 0.02190972 | S_PPGLCW |  | N | C
4293 | PPGL | 23C3TR1000 | 23C3TR0000 | 0.4 | 0.4 | 1440 | 1440 | LID955 | LID955 | 508 | JSW MTS ACCIL | JSW MTS ACCIL | SMS1CAS3-COND2-HSM2-CRM1PTM1-CRM1CGL2-CRM1CCL1-CRM1APL9 | HSM1-CRM1PTM1-CRM1CGL2-CRM1CCL1 | 5-7 | 6.914 | 550-700 | 671 |  |  | 80-98 | 98 | Y | CB |  | OK | Ok | Water Mark and Liner Marking Print Found Ok As per So indradanush AZ-70 ISI 15965 BIS Aproved .Dross Patches and spots of L3 on both s/f at F/w Cont obsd at f/w H&T in F/c.Pickup Roll mark of L3 on bott s/f at o/s to 310 mm cont obsd at aproxx 1.1 mtrs pitch in F/c.Edge wavy L3 in both side edge cont obsd in full coil. OK Harish | P1 |  |  |  | autoClrRemarks | CRM1CCL1 | N |  | 2023-12-24T21:31:08.000+0000 | 0.02298611 | S_PPGLCW |  | N | C
4294 | PPGL | 23C3TR4000 | 23C3TR0000 | 0.4 | 0.4 | 1440 | 1440 | LID955 | LID955 | 508 | JSW MTS ACCIL | JSW MTS ACCIL | SMS1CAS3-COND2-HSM2-CRM1PTM1-CRM1CGL2-CRM1CCL1-CRM1APL9 | HSM1-CRM1PTM1-CRM1CGL2-CRM1CCL1 | 5-7 | 6.889 | 550-700 | 671 |  |  | 80-98 | 98 | Y | CB |  | OK | Ok | Water Mark and Liner Marking Print Found Ok As per So indradanush AZ-70 ISI 15965 BIS Aproved .Dross Patches and spots of L3 on both s/f at F/w Cont obsd at f/w H&T in F/c.Pickup Roll mark of L3 on bott s/f at o/s to 310 mm cont obsd at aproxx 1.1 mtrs pitch in F/c.Edge wavy L3 in both side edge cont obsd in full coil.SPR OK Harish | P1 |  |  |  | autoClrRemarks | CRM1CCL1 | N |  | 2023-12-24T21:30:30.000+0000 | 0.008865741 | S_PPGLCW |  | N | A
4295 | PPGL | 23C33V2000 | 23C33V0000 | 0.4 | 0.4 | 1440 | 1440 | LID955 | LID955 | 508 | JSW MTS ACCIL | JSW MTS ACCIL | SMS1CAS3-COND2-HSM2-CRM1PTM1-CRM1CGL2-CRM1CCL1-CRM1APL9 | HSM1-CRM1PTM1-CRM1CGL2-CRM1CCL1 | 5-7 | 6.894 | 550-700 | 635 |  |  | 80-98 | 96 | Y | CB |  | OK | Ok | Water Mark and Liner Marking Print Found Ok As per So indradanush AZ-70 ISI 15965 BIS Aproved .Pickup Roll mark of L3 on bott s/f at o/s to 310 mm cont obsd at aproxx 1.1 mtrs pitch in F/c.Edge wavy L3 in both side edge cont obsd in full coil.Dross Patches and spots of L3 on both s/f at F/w Cont obsd at f/w H&T in F/c OK Harish | P1 |  |  |  | autoClrRemarks | CRM1CCL1 | N |  | 2023-12-25T00:52:09.000+0000 | 0.0409375 | S_PPGLCW |  | N | A
4296 | PPGL | 23C33V1000 | 23C33V0000 | 0.4 | 0.4 | 1440 | 1440 | LID955 | LID955 | 508 | JSW MTS ACCIL | JSW MTS ACCIL | SMS1CAS3-COND2-HSM2-CRM1PTM1-CRM1CGL2-CRM1CCL1-CRM1APL9 | HSM1-CRM1PTM1-CRM1CGL2-CRM1CCL1 | 5-7 | 6.884 | 550-700 | 635 |  |  | 80-98 | 96 | Y | CB |  | OK | Ok | Water Mark and Liner Marking Print Found Ok As per So indradanush AZ-70 ISI 15965 BIS Aproved .Pickup Roll mark of L3 on bott s/f at o/s to 310 mm cont obsd at aproxx 1.1 mtrs pitch in F/c.Edge wavy L3 in both side edge cont obsd in full coil.Dross Patches and spots of L3 on both s/f at F/w Cont obsd at f/w H&T in F/c OK Harish | P1 |  |  |  | autoClrRemarks | CRM1CCL1 | N |  | 2023-12-25T00:52:03.000+0000 | 0.04174769 | S_PPGLCW |  | N | A
4297 | PPGL | 23C33V3000 | 23C33V0000 | 0.4 | 0.4 | 1440 | 1440 | LID955 | LID955 | 508 | JSW MTS ACCIL | JSW MTS ACCIL | SMS1CAS3-COND2-HSM2-CRM1PTM1-CRM1CGL2-CRM1CCL1-CRM1APL9 | HSM1-CRM1PTM1-CRM1CGL2-CRM1CCL1 | 5-7 | 6.894 | 550-700 | 635 |  |  | 80-98 | 96 | Y | CB |  | OK | Ok | Water Mark and Liner Marking Print Found Ok As per So indradanush AZ-70 ISI 15965 BIS Aproved .Pickup Roll mark of L3 on bott s/f at o/s to 310 mm cont obsd at aproxx 1.1 mtrs pitch in F/c.Edge wavy L3 in both side edge cont obsd in full coil.Dross Patches and spots of L3 on both s/f at F/w Cont obsd at f/w H&T in F/c OK Harish | P1 |  |  |  | autoClrRemarks | CRM1CCL1 | N |  | 2023-12-25T00:52:16.000+0000 | 0.04015046 | S_PPGLCW |  | N | A
4298 | PPGL | 23C33V4000 | 23C33V0000 | 0.4 | 0.4 | 1440 | 1440 | LID955 | LID955 | 508 | JSW MTS ACCIL | JSW MTS ACCIL | SMS1CAS3-COND2-HSM2-CRM1PTM1-CRM1CGL2-CRM1CCL1-CRM1APL9 | HSM1-CRM1PTM1-CRM1CGL2-CRM1CCL1 | 5-7 | 6.854 | 550-700 | 635 |  |  | 80-98 | 96 | Y | CB | Pass | OK | Ok | Water Mark and Liner Marking Print Found Ok As per So indradanush AZ-70 ISI 15965 BIS Aproved .Pickup Roll mark of L3 on bott s/f at o/s to 310 mm cont obsd at aproxx 1.1 mtrs pitch in F/c.Edge wavy L3 in both side edge cont obsd in full coil.Dross Patches and spots of L3 on both s/f at F/w Cont obsd at f/w H&T in F/c SPR OK Harish | P1 |  |  |  | k | CRM1CCL1 | N |  | 2023-12-25T07:12:06.000+0000 | 0.05326389 | S_PPGLCW |  | N | A
4299 | PPGL | 23C33U1000 | 23C33U0000 | 0.4 | 0.4 | 1440 | 1440 | LID955 | LID955 | 508 | JSW MTS ACCIL | JSW MTS ACCIL | SMS1CAS3-COND2-HSM2-CRM1PTM1-CRM1CGL2-CRM1CCL1-CRM1APL9 | HSM1-CRM1PTM1-CRM1CGL2-CRM1CCL1 | 5-7 | 6.724 | 550-700 | 639 |  |  | 80-98 | 95 | Y | CB | Pass | OK | Ok | Water Mark and Liner Marking Print Found Ok As per So indradanush AZ-70 ISI 15965 BIS Aproved .Dross Patches and spots of L3 on both s/f at F/w Cont obsd at f/w H&T in F/c.Pickup Roll mark of L3 on bott s/f at o/s to 310 mm cont obsd at aproxx 1.1 mtrs pitch in F/c.Edge wavy L3 in both side edge cont obsd in full coil. OK Harish | P1 |  |  |  | ok | CRM1CCL1 | N |  | 2023-12-25T18:17:45.000+0000 | 0.8743056 | S_PPGLCW |  | N | A
4300 | PPGL | 23C33U3000 | 23C33U0000 | 0.4 | 0.4 | 1440 | 1440 | LID955 | LID955 | 508 | JSW MTS ACCIL | JSW MTS ACCIL | SMS1CAS3-COND2-HSM2-CRM1PTM1-CRM1CGL2-CRM1CCL1-CRM1APL9 | HSM1-CRM1PTM1-CRM1CGL2-CRM1CCL1 | 5-7 | 6.769 | 550-700 | 639 |  |  | 80-98 | 95 | Y | CB | Pass | OK | Ok | Water Mark and Liner Marking Print Found Ok As per So indradanush AZ-70 ISI 15965 BIS Aproved .Dross Patches and spots of L3 on both s/f at F/w Cont obsd at f/w H&T in F/c.Pickup Roll mark of L3 on bott s/f at o/s to 310 mm cont obsd at aproxx 1.1 mtrs pitch in F/c.Edge wavy L3 in both side edge cont obsd in full coil. OK Harish | P1 |  |  |  | ok | CRM1CCL1 | N |  | 2023-12-25T18:18:53.000+0000 | 0.8744097 | S_PPGLCW |  | N | A
4301 | PPGL | 23C33U2000 | 23C33U0000 | 0.4 | 0.4 | 1440 | 1440 | LID955 | LID955 | 508 | JSW MTS ACCIL | JSW MTS ACCIL | SMS1CAS3-COND2-HSM2-CRM1PTM1-CRM1CGL2-CRM1CCL1-CRM1APL9 | HSM1-CRM1PTM1-CRM1CGL2-CRM1CCL1 | 5-7 | 6.769 | 550-700 | 639 |  |  | 80-98 | 95 | Y | CB | Pass | OK | Ok | Water Mark and Liner Marking Print Found Ok As per So indradanush AZ-70 ISI 15965 BIS Aproved .Dross Patches and spots of L3 on both s/f at F/w Cont obsd at f/w H&T in F/c.Pickup Roll mark of L3 on bott s/f at o/s to 310 mm cont obsd at aproxx 1.1 mtrs pitch in F/c.Edge wavy L3 in both side edge cont obsd in full coil. OK Harish | P1 |  |  |  | ok | CRM1CCL1 | N |  | 2023-12-25T18:18:27.000+0000 | 0.7769907 | S_PPGLCW |  | N | A
4302 | PPGL | 23C33U4000 | 23C33U0000 | 0.4 | 0.4 | 1440 | 1440 | LID955 | LID955 | 508 | JSW MTS ACCIL | JSW MTS ACCIL | SMS1CAS3-COND2-HSM2-CRM1PTM1-CRM1CGL2-CRM1CCL1-CRM1APL9 | HSM1-CRM1PTM1-CRM1CGL2-CRM1CCL1 | 5-7 | 6.975 | 550-700 | 639 |  |  | 80-98 | 95 | Y | CB | Pass | OK | Ok | Water Mark and Liner Marking Print Found Ok As per So indradanush AZ-70 ISI 15965 BIS Aproved .Dross Patches and spots of L3 on both s/f at F/w Cont obsd at f/w H&T in F/c.Pickup Roll mark of L3 on bott s/f at o/s to 310 mm cont obsd at aproxx 1.1 mtrs pitch in F/c.Edge wavy L3 in both side edge cont obsd in full coil. SPR OK Harish | P1 |  |  |  | ok | CRM1CCL1 | N |  | 2023-12-25T18:19:16.000+0000 | 0.7767361 | S_PPGLCW |  | N | A
4303 | PPGL | 23C34D1000 | 23C34D0000 | 0.4 | 0.4 | 1440 | 1440 | LID955 | LID955 | 508 | JSW MTS ACCIL | JSW MTS ACCIL | SMS1CAS3-COND2-HSM2-CRM1PTM1-CRM1CGL2-CRM1CCL1-CRM1APL9 | HSM1-CRM1PTM1-CRM1CGL2-CRM1CCL1 | 3-5 | 4.844 | 550-700 | 690 |  |  | 80-98 | 98 | Y | CB |  | OK | Ok | Water Mark and Liner Marking Print Found Ok As per So indradanush AZ-70 ISI 15965 BIS Aproved .Pickup Roll mark of L3 on bott s/f at o/s to 310 mm cont obsd at aproxx 1.1 mtrs pitch in F/c.Edge wavy L3 in both side edge cont obsd in full coil.Dross Patches and spots of L3 on both s/f at F/w Cont obsd at f/w H&T in F/c OK Harish | P1 |  |  |  | autoClrRemarks | CRM1CCL1 | N |  | 2023-12-25T00:12:27.000+0000 | 0.0212037 | S_PPGLCW |  | N | A
4304 | PPGL | 23C34D2000 | 23C34D0000 | 0.4 | 0.4 | 1440 | 1440 | LID955 | LID955 | 508 | JSW MTS ACCIL | JSW MTS ACCIL | SMS1CAS3-COND2-HSM2-CRM1PTM1-CRM1CGL2-CRM1CCL1-CRM1APL9 | HSM1-CRM1PTM1-CRM1CGL2-CRM1CCL1 | 3-5 | 4.818 | 550-700 | 690 |  |  | 80-98 | 98 | Y | CB |  | OK | Ok | Water Mark and Liner Marking Print Found Ok As per So indradanush AZ-70 ISI 15965 BIS Aproved .Pickup Roll mark of L3 on bott s/f at o/s to 310 mm cont obsd at aproxx 1.1 mtrs pitch in F/c.Edge wavy L3 in both side edge cont obsd in full coil.Dross Patches and spots of L3 on both s/f at F/w Cont obsd at f/w H&T in F/c OK Harish | P1 |  |  |  | autoClrRemarks | CRM1CCL1 | N |  | 2023-12-25T00:21:12.000+0000 | 0.02653935 | S_PPGLCW |  | N | A
4305 | PPGL | 23C34D3000 | 23C34D0000 | 0.4 | 0.4 | 1440 | 1440 | LID955 | LID955 | 508 | JSW MTS ACCIL | JSW MTS ACCIL | SMS1CAS3-COND2-HSM2-CRM1PTM1-CRM1CGL2-CRM1CCL1-CRM1APL9 | HSM1-CRM1PTM1-CRM1CGL2-CRM1CCL1 | 3-5 | 4.844 | 550-700 | 690 |  |  | 80-98 | 98 | Y | CB |  | OK | Ok | Water Mark and Liner Marking Print Found Ok As per So indradanush AZ-70 ISI 15965 BIS Aproved .Pickup Roll mark of L3 on bott s/f at o/s to 310 mm cont obsd at aproxx 1.1 mtrs pitch in F/c.Edge wavy L3 in both side edge cont obsd in full coil.Dross Patches and spots of L3 on both s/f at F/w Cont obsd at f/w H&T in F/c OK Harish | P1 |  |  |  | autoClrRemarks | CRM1CCL1 | N |  | 2023-12-25T00:21:21.000+0000 | 0.0259838 | S_PPGLCW |  | N | A
4306 | PPGL | 23C34D4000 | 23C34D0000 | 0.4 | 0.4 | 1440 | 1440 | LID955 | LID955 | 508 | JSW MTS ACCIL | JSW MTS ACCIL | SMS1CAS3-COND2-HSM2-CRM1PTM1-CRM1CGL2-CRM1CCL1-CRM1APL9 | HSM1-CRM1PTM1-CRM1CGL2-CRM1CCL1 | 3-5 | 4.889 | 550-700 | 690 |  |  | 80-98 | 98 | Y | CB |  | OK | Ok | Water Mark and Liner Marking Print Found Ok As per So indradanush AZ-70 ISI 15965 BIS Aproved .Pickup Roll mark of L3 on bott s/f at o/s to 310 mm cont obsd at aproxx 1.1 mtrs pitch in F/c.Edge wavy L3 in both side edge cont obsd in full coil.Dross Patches and spots of L3 on both s/f at F/w Cont obsd at f/w H&T in F/c OK Harish | P1 |  |  |  | autoClrRemarks | CRM1CCL1 | N |  | 2023-12-25T00:20:09.000+0000 | 0.02452546 | S_PPGLCW |  | N | A
4307 | PPGL | 23C34D5000 | 23C34D0000 | 0.4 | 0.4 | 1440 | 1440 | LID955 | LID955 | 508 | JSW MTS ACCIL | JSW MTS ACCIL | SMS1CAS3-COND2-HSM2-CRM1PTM1-CRM1CGL2-CRM1CCL1-CRM1APL9 | HSM1-CRM1PTM1-CRM1CGL2-CRM1CCL1 | 3-5 | 4.792 | 550-700 | 690 |  |  | 80-98 | 98 | Y | CB |  | OK | Ok | Water Mark and Liner Marking Print Found Ok As per So indradanush AZ-70 ISI 15965 BIS Aproved .Pickup Roll mark of L3 on bott s/f at o/s to 310 mm cont obsd at aproxx 1.1 mtrs pitch in F/c.Edge wavy L3 in both side edge cont obsd in full coil.Dross Patches and spots of L3 on both s/f at F/w Cont obsd at f/w H&T in F/c SPR OK Harish | P1 |  |  |  | autoClrRemarks | CRM1CCL1 | N |  | 2023-12-25T00:21:37.000+0000 | 0.02452546 | S_PPGLCW |  | N | A
4308 | PPGL | 23C3YV1100 | 23C3YV1000 | 0.4 | 0.4 | 1220 | 1220 | LID955 | LID955 | 508 | JSW MTS ACCIL | JSW MTS ACCIL | SMS1CAS1-COND1-HSM1-CRM1PTM1-CRM1CGL2-CRM1CCL1-CRM1APL9 | HSM1-CRM1PTM1-CRM1CGL2-CRM1CCL1 | 3-5 | 4.802 | 550-700 | 687 |  |  | 80-98 | 98 | Y | CB | Pass | OK | Ok | Multiple Dent of L3 on bott-top impress at o/s cont obsd in f/c.( Coated ) Roll Grinding Mark of L3 on top s/f at f/w cont obsd in f/c Roll Damage Mark(1 Spot) of L2 on bott s/f Cont obsd in f/c Dross Spots of L3 on top s/f in c/w cont obsd in f/c Liner Marking Found ok as SO Indradhanush Az70 (ISI) 15965 BIS Approved OK KARTHIK | P1 |  |  |  | K | CRM1CCL1 | N |  | 2023-12-26T07:20:17.000+0000 | 0.1831829 | S_PPGLCW |  | N | A
4309 | PPGL | 23C3YV1200 | 23C3YV1000 | 0.4 | 0.4 | 1220 | 1220 | LID955 | LID955 | 508 | JSW MTS ACCIL | JSW MTS ACCIL | SMS1CAS1-COND1-HSM1-CRM1PTM1-CRM1CGL2-CRM1CCL1-CRM1APL9 | HSM1-CRM1PTM1-CRM1CGL2-CRM1CCL1 | 3-5 | 4.842 | 550-700 | 687 |  |  | 80-98 | 98 | Y | CB | Pass | OK | Ok | Multiple Dent of L3 on bott-top impress at o/s cont obsd in f/c.( Coated ) Roll Grinding Mark of L3 on top s/f at f/w cont obsd in f/c Roll Damage Mark(1 Spot) of L2 on bott s/f Cont obsd in f/c Dross Spots of L3 on top s/f in c/w cont obsd in f/c Liner Marking Found ok as SO Indradhanush Az70 (ISI) 15965 BIS Approved SPR OK KARTHIK | P1 |  |  |  | K | CRM1CCL1 | N |  | 2023-12-26T07:20:29.000+0000 | 0.1822801 | S_PPGLCW |  | N | A
4310 | PPGL | 23C3YVZ000 | 23C3YVZ000 | 0.4 | 0.366 | 1220 | 1220 | LID955 | LID955 | 508 | JSW MTS ACCIL | JSW MTS ACCIL | SMS1CAS1-COND1-HSM1-CRM1PTM1-CRM1CGL2-CRM1CCL1-CRM1APL9 | HSM1-CRM1PTM1-CRM1CGL2 | 12.084-20.14 | 12.604 | 550- | 687 |  |  | - | 98 | N |  | Pass | OK | Ok | U/W done .Pock Mark of L2 lightly feelable on both s/f at f/w H&T Discont obsd in F/c.Dross Spots of L2 on Both S/f H&T Discont obsd in F/c. Strech Mark of L2/3 on Both S/f Cont obsd in F/C . Coil Processed With SPM & Without Passivation & Oliling.Oven Strip temp 59C. Insd by Naveen KP. | P1 |  |  |  | k | CRM1CGL2 | N |  | 2023-12-25T05:19:36.000+0000 | 0.2102662 | S_GLCW |  | N | A
4311 | GI | 23C45B1000 | 23C45B0000 | 1.5 | 1.5 | 1270 | 1270 | ZAP130 | ZAP130 | 508 | Steel House | Steel House | SMS1CAS3-COND2-HSM2-CRM1PTM1-CRM1CGL2-CRM1APL8 | HSM1-CRM1PTM1-CRM1CGL3 | 8-14 | 12.03 | -280 | 275 | 27- | 38 | - | 50 | N |  | Fail | high ys | Ok | U/W.,Dross spots of L2/3 on both s/f at f/w discont obsd in f/c.Air angle mark(Cross Line) of L2 Unfeelable on top s/f at both edges to 150mm obsd in f/c.Unskin pass edges of L2/3 on both s/f at both edges to 7-9mm obsd in f/cFlow mark of L2/3 on both s/f at f/w in f/c. | P1 |  |  |  | PROP OK AS PER PDQC-U/W.,Dross spots of L2/3 on both s/f at f/w discont obsd in f/c.Air angle mark(Cross Line) of L2 Unfeelable on top s/f at both edges to 150mm obsd in f/c.Unskin pass edges of L2/3 on both s/f at both edges to 7-9mm obsd in f/cFlow mark of L2/3 on both s/f at f/w in f/c. | CRM1CGL3 | N |  | 2023-12-22T11:56:05.000+0000 | 0.3190741 | S_GICW | NA | N | B
4312 | GI | 23C45B2000 | 23C45B0000 | 1.5 | 1.5 | 1270 | 1270 | ZAP130 | ZAP130 | 508 | Steel House | Steel House | SMS1CAS3-COND2-HSM2-CRM1PTM1-CRM1CGL2-CRM1APL8 | HSM1-CRM1PTM1-CRM1CGL3 | 8-14 | 10.61 | -280 | 274 | 27- | 38 | - | 50 | N |  | Fail | high ys | Ok | U/W.,Dross spots of L2/3 on both s/f at f/w discont obsd in f/c.Air angle mark(Cross Line) of L2 Unfeelable on top s/f at both edges to 150mm obsd in f/c.Unskin pass edges of L2/3 on both s/f at both edges to 7-9mm obsd in f/cFlow mark of L2/3 on both s/f at f/w in f/c. | P1 |  |  |  | PROP OK AS PER PDQC | CRM1CGL3 | N |  | 2023-12-22T14:22:14.000+0000 | 0.4209259 | S_GICW | NA | N | B
4313 | GI | 23C43Y1000 | 23C43Y0000 | 1.5 | 1.5 | 1270 | 1270 | ZPL110 | ZPL110 | 508 | Arihant Steel Corporation | Arihant Steel Corporation | SMS1CAS3-COND2-HSM2-CRM1PTM1-CRM1CGL2-CRM1APL8 | HSM1-CRM1PTM1-CRM1CGL3 | 8-14 | 8.395 | 200-350 | 444 | 25-50 | 20 |  |  | N |  | Fail | high ys & low el% | NotOk | Unskin pass edges of L3 on both s/f at both edges to 14-15mm obsd in f/c.Snap Shared (Informed to SPM oprter).Dross spots of L2/3 on both s/f at f/w discont obsd in f/c.Stretch mark of L2 on both s/f at f/w in f/c. | RW | Low tensile strength | CRM1CGL3 | SPCLCRS1 | Plan at SPCL. Salvage 30m ID and OD and please do retest at both ID and OD Unskin pass edges of L3 on both s/f at both edges to 14-15mm obsd in f/c.Snap Shared (Informed to SPM oprter).Dross spots of L2/3 on both s/f at f/w discont obsd in f/c.Stretch mark of L2 on both s/f at f/w in f/c. | CRM1CGL3 | N |  | 2023-12-23T14:23:19.000+0000 | 1.47713 | S_GICW | NA | N | A
4314 | GI | 23C43Y2000 | 23C43Y0000 | 1.5 | 1.5 | 1270 | 1270 | ZPL110 | ZPL110 | 508 | Arihant Steel Corporation | Arihant Steel Corporation | SMS1CAS3-COND2-HSM2-CRM1PTM1-CRM1CGL2-CRM1APL8 | HSM1-CRM1PTM1-CRM1CGL3 | 8-14 | 10.635 | 200-350 | 444 | 25-50 | 20 |  |  | N |  | Fail | HIGH YS & LOW EL% | Ok | Unskin pass edges of L3 on both s/f at both edges to 10-11mm obsd in f/c.Snap Shared (Informed to SPM oprter).Dross spots of L2/3 on both s/f at f/w discont obsd in f/c. Stretch mark of L2 on both s/f at f/w in f/c. | RW | High yield strength | CRM1CGL3 | SPCLCRS1 | Plan at SPCL. Salvage 30m ID and OD and please do retest at both ID and OD Unskin pass edges of L3 on both s/f at both edges to 10-11mm obsd in f/c.Snap Shared (Informed to SPM oprter).Dross spots of L2/3 on both s/f at f/w discont obsd in f/c. Stretch mark of L2 on both s/f at f/w in f/c. | CRM1CGL3 | N |  | 2023-12-23T14:24:23.000+0000 | 1.485255 | S_GICW | NA | N | A
4315 | GI | 23C43V1000 | 23C43V0000 | 1.5 | 1.5 | 1270 | 1270 | ZAP130 | ZAP130 | 508 | Steel House | Steel House | SMS1CAS3-COND2-HSM2-CRM1PTM1-CRM1CGL2-CRM1APL8 | HSM1-CRM1PTM1-CRM1CGL3 | 8-14 | 12.06 | 205-280 | 279 | 30-60 | 37 | 40-55 | 55 | N |  | Pass | 1.549 OK | NotOk | ID 8-10mtr w/o spm material. Stretch mark of L2/3 unfeelable on both s/f f/w in f/c. Dross patches of L2/3 on both s/f at f/w h&t discont obsd in f/c.Unskinpass of L3 obsd cont on both s/f in edges of 6-8mm in f/c. Insd by Sai. | RW | Without SPM/TLL | CRM1CGL3 | SPCLCRS1 | Salvage ID 10 mtr at SPCL "ID 8-10mtr w/o spm material. Stretch mark of L2/3 unfeelable on both s/f f/w in f/c. Dross patches of L2/3 on both s/f at f/w h&t discont obsd in f/c.Unskinpass of L3 obsd cont on both s/f in edges of 6-8mm in f/c. Insd by Sai." | CRM1CGL3 | N |  | 2023-12-23T10:55:57.000+0000 | 0.4042824 | S_GICW | NA | N | A
4316 | GI | 23C43V2000 | 23C43V0000 | 1.5 | 1.5 | 1270 | 1270 | ZAP130 | ZAP130 | 508 | Steel House | Steel House | SMS1CAS3-COND2-HSM2-CRM1PTM1-CRM1CGL2-CRM1APL8 | HSM1-CRM1PTM1-CRM1CGL3 | 8-14 | 10.195 | 205-280 | 279 | 30-60 | 37 | 40-55 | 55 | N |  |  | 1.541 OK | Ok | Stretch mark of L2/3 unfeelable on both s/f f/w in f/c. Dross patches of L2/3 on both s/f at f/w h&t discont obsd in f/c.Unskinpass of L3 obsd cont on both s/f in edges of 6-8mm in f/c. | P1 |  |  |  | autoClrRemarks | CRM1CGL3 | N |  | 2023-12-23T03:12:33.000+0000 | 0.06832176 | S_GICW | NA | N | A
4317 | GI | 23C43R1000 | 23C43R0000 | 1.5 | 1.5 | 1270 | 1270 | ZPL110 | ZPL110 | 508 | Arihant Steel Corporation | Arihant Steel Corporation | SMS1CAS3-COND2-HSM2-CRM1PTM1-CRM1CGL2-CRM1APL8 | HSM1-CRM1PTM1-CRM1CGL3 | 8-14 | 12.03 | 200-350 | 335 | 25-50 | 35 |  |  | N |  |  | 1.508 ok | Ok | Pitting Mark of L3 Lightlyfeelable on top s/f at c/w h&t discont obsd in ID upto 150mtr after that ok.Air angle mark(Cross Line) of L2/3 Unfeelable on bottom s/f at both edges to 300mm obsd in f/c.(Informed to center) Unskin pass edges of L2/3 on both s/f at both edges to 8-10mm obsd in f/c.Dross spots of L2/3 on both s/f at f/w discont obsd in f/c. Insd by Srikanth. | P1 |  |  |  | autoClrRemarks | CRM1CGL3 | N |  | 2023-12-22T06:43:34.000+0000 | 0.1259028 | S_GICW | NA | N | A
4318 | GI | 23C43R2000 | 23C43R0000 | 1.5 | 1.5 | 1270 | 1270 | ZPL110 | ZPL110 | 508 | Arihant Steel Corporation | Arihant Steel Corporation | SMS1CAS3-COND2-HSM2-CRM1PTM1-CRM1CGL2-CRM1APL8 | HSM1-CRM1PTM1-CRM1CGL3 | 8-14 | 10.565 | 200-350 | 335 | 25-50 | 35 |  |  | N |  |  | 1.508 ok | Ok | Pitting Mark of L2 on top s/f at c/w h&t discont obsd in f/c.Air angle mark(Cross Line) of L2/3 Unfeelable on bottom s/f at both edges to 300mm obsd in f/c.(Informed to center) Unskin pass edges of L2/3 on both s/f at both edges to 8-10mm obsd in f/c.Dross spots of L2/3 on both s/f at f/w discont obsd in f/c. | P1 |  |  |  | autoClrRemarks | CRM1CGL3 | N |  | 2023-12-22T06:43:24.000+0000 | 0.1254282 | S_GICW | NA | N | A
4319 | GI | 23C45G1000 | 23C45G0000 | 1.5 | 1.5 | 1270 | 1270 | ZPL110 | ZPL110 | 610 | Ramkorp Steel Tech Private Limited | Ramkorp Steel Tech Private Limited | SMS1CAS3-COND2-HSM2-CRM1PTM1-CRM1CGL2-CRM1APL8 | HSM1-CRM1PTM1-CRM1CGL3 | 8-14 | 12.025 | 200-350 | 312 | 25-50 | 39 |  |  | N |  | Pass | 1.507 OK | NotOk | Splash mark of L3 Lightlyfeelable on top s/f at o/s to 350mm 1-2mtr interval cont obsd in ID upto 400mtr.Snap Shared.Before Coating Scratch of L3 unfeelable on top s/f at d/s to 200mm discont obsd in ID 200mtr.Air angle mark(Cross Line) of L2/3 Unfeelable on bottom s/f at both edges to 300mm obsd in f/c.(Informed to center).Unskin pass edges of L2/3 on both s/f at both edges to 8-10mm obsd in f/c.Dross spots of L2/3 on both s/f at f/w discont obsd in f/c. Insd by Srikanth. | RW | Splash Mark | CRM1CGL3 | SPCLCRS1 | Salvage ID 400mtr. "Splash mark of L3 Lightlyfeelable on top s/f at o/s to 350mm 1-2mtr interval cont obsd in ID upto 400mtr.Snap Shared.Before Coating Scratch of L3 unfeelable on top s/f at d/s to 200mm discont obsd in ID 200mtr.Air angle mark(Cross Line) of L2/3 Unfeelable on bottom s/f at both edges to 300mm obsd in f/c.(Informed to center).Unskin pass edges of L2/3 on both s/f at both edges to 8-10mm obsd in f/c.Dross spots of L2/3 on both s/f at f/w discont obsd in f/c. Insd by Srikanth." | CRM1CGL3 | N |  | 2023-12-23T11:07:13.000+0000 | 1.312998 | S_GICW | NA | N | B
4320 | GI | 23C45G2000 | 23C45G0000 | 1.5 | 1.5 | 1270 | 1270 | ZPL110 | ZPL110 | 610 | Ramkorp Steel Tech Private Limited | Ramkorp Steel Tech Private Limited | SMS1CAS3-COND2-HSM2-CRM1PTM1-CRM1CGL2-CRM1APL8 | HSM1-CRM1PTM1-CRM1CGL3 | 8-14 | 10.69 | 200-350 | 312 | 25-50 | 39 |  |  | N |  |  | 1.507 OK | Ok | Air angle mark(Cross Line) of L2/3 Unfeelable on bottom s/f at both edges to 250mm obsd in f/c.(Informed to center).Unskin pass edges of L2/3on both s/f at both edges to 8-10mm obsd in f/c.Dross spots of L2/3 on both s/f at f/w discont obsd in f/c.Flow mark of L2/3 on both s/f at f/w in f/c. | P1 |  |  |  | autoClrRemarks | CRM1CGL3 | N |  | 2023-12-22T06:21:54.000+0000 | 0.09314815 | S_GICW | NA | N | B
4321 | GI | 23C44T1000 | 23C44T0000 | 1.5 | 1.5 | 1270 | 1270 | ZPL120 | ZPL120 | 610 | Dynamic Steel | Dynamic Steel | SMS1CAS3-COND2-HSM2-CRM1PTM1-CRM1CGL2-CRM1APL8 | HSM1-CRM1PTM1-CRM1CGL3 | 8-14 | 12.055 | 220-350 | 331 | 25-50 | 36 |  |  | N |  |  | 1.514 ok | Ok | Unskin pass edges of L3 on both s/f at both edges to 8-10mm obsd in f/c.Dross spots of L2/3 on both s/f at f/w discont obsd in f/c. Stretch mark of L2 on both s/f at f/w in f/c. | P1 |  |  |  | autoClrRemarks | CRM1CGL3 | N |  | 2023-12-22T06:43:29.000+0000 | 0.1521759 | S_GICW | NA | N | A
4322 | GI | 23C44T2000 | 23C44T0000 | 1.5 | 1.5 | 1270 | 1270 | ZPL120 | ZPL120 | 610 | Dynamic Steel | Dynamic Steel | SMS1CAS3-COND2-HSM2-CRM1PTM1-CRM1CGL2-CRM1APL8 | HSM1-CRM1PTM1-CRM1CGL3 | 8-14 | 10.305 | 220-350 | 331 | 25-50 | 36 |  |  | N |  |  | 1.514 ok | Ok | Unskin pass edges of L3 on both s/f at both edges to 8-10mm obsd in f/c.Dross spots of L2/3 on both s/f at f/w discont obsd in f/c. Stretch mark of L2 on both s/f at f/w in f/c. | P1 |  |  |  | autoClrRemarks | CRM1CGL3 | N |  | 2023-12-22T06:43:39.000+0000 | 0.1526505 | S_GICW | NA | N | A
4323 | GI | 23C43N1000 | 23C43N0000 | 1.6 | 1.6 | 1270 | 1270 | ZPL130 | ZPL130 | 508 | International Trading Chennai Priva | International Trading Chennai Priva | SMS1CAS3-COND2-HSM2-CRM1PTM1-CRM1CGL2-CRM1APL8 | HSM1-CRM1PTM1-CRM1CGL3 | 8-14 | 12.03 | -280 | 275 | 27- | 36 | - | 55 | N |  | Fail | HIGH YS & 1.607mm | Ok | U/W.,Dross spots of L2/3 on both s/f at f/w discont obsd in f/c.Air angle mark(Cross Line) of L2 Unfeelable on top s/f at both edges to 150mm obsd in f/c.Unskin pass edges of L2/3 on both s/f at both edges to 7-9mm obsd in f/cFlow mark of L2/3 on both s/f at f/w in f/c.Insp by Chaitra. | P1 |  |  |  | PROP OK AS PER PDQC | CRM1CGL3 | N |  | 2023-12-22T11:57:05.000+0000 | 0.2839583 | S_GICW | NA | N | B
4324 | GI | 23C43N2000 | 23C43N0000 | 1.6 | 1.6 | 1270 | 1270 | ZPL130 | ZPL130 | 508 | International Trading Chennai Priva | International Trading Chennai Priva | SMS1CAS3-COND2-HSM2-CRM1PTM1-CRM1CGL2-CRM1APL8 | HSM1-CRM1PTM1-CRM1CGL3 | 8-14 | 10.525 | -280 | 278 | 27- | 35 | - | 55 | N |  | Fail | HIGH YS | Ok | U/W.,Dross spots of L2/3 on both s/f at f/w discont obsd in f/c.Air angle mark(Cross Line) of L2 Unfeelable on top s/f at both edges to 150mm obsd in f/c.Unskin pass edges of L2/3 on both s/f at both edges to 7-9mm obsd in f/c. Flow mark of L2/3 on both s/f at f/w in f/c.Insp by Chaitra. | P1 |  |  |  | PROP OK AS PER PDQC | CRM1CGL3 | N |  | 2023-12-22T14:19:59.000+0000 | 0.3835532 | S_GICW | NA | N | B
4325 | GI | 23C3XZ1000 | 23C3XZ0000 | 1.6 | 1.6 | 1270 | 1270 | ZPL130 | ZPL130 | 508 | International Trading Chennai Priva | International Trading Chennai Priva | SMS1CAS3-COND2-HSM2-CRM1PTM1-CRM1CGL2-CRM1APL8 | HSM1-CRM1PTM1-CRM1CGL3 | 8-14 | 12.045 | -280 | 278 | 27- | 33.4 | - | 54 | N |  | Fail | HIGH YS & 1.605mm | Ok | Dross spots of L2/3 on both s/f at f/w discont obsd in f/c.Unskin pass edges of L2/3 on both s/f at both edges to 8-10mm obsd in f/c. Flow mark of L2/3 on both s/f at f/w in f/c. | P1 |  |  |  | Prop ok as per PDQC-Dross spots of L2/3 on both s/f at f/w discont obsd in f/c.Unskin pass edges of L2/3 on both s/f at both edges to 8-10mm obsd in f/c. Flow mark of L2/3 on both s/f at f/w in f/c. | CRM1CGL3 | N |  | 2023-12-22T11:45:26.000+0000 | 0.1920023 | S_GICW | NA | N | B
4326 | GI | 23C3XZ2000 | 23C3XZ0000 | 1.6 | 1.6 | 1270 | 1270 | ZPL130 | ZPL130 | 508 | International Trading Chennai Priva | International Trading Chennai Priva | SMS1CAS3-COND2-HSM2-CRM1PTM1-CRM1CGL2-CRM1APL8 | HSM1-CRM1PTM1-CRM1CGL3 | 8-14 | 10.33 | -280 | 278 | 27- | 33.41 | - | 54 | N |  | Fail | HIGH YS & 1.605mm | Ok | Dross spots of L2/3 on both s/f at f/w discont obsd in f/c.Unskin pass edges of L2/3 on both s/f at both edges to 8-10mm obsd in f/c. Flow mark of L2/3 on both s/f at f/w in f/c. | P1 |  |  |  | PROP OK AS PER PDQC- Dross spots of L2/3 on both s/f at f/w discont obsd in f/c.Unskin pass edges of L2/3 on both s/f at both edges to 8-10mm obsd in f/c. Flow mark of L2/3 on both s/f at f/w in f/c. | CRM1CGL3 | N |  | 2023-12-22T11:50:32.000+0000 | 0.1959028 | S_GICW | NA | N | B
4327 | GI | 23C3XW1000 | 23C3XW0000 | 1.6 | 1.6 | 1270 | 1270 | ZPL130 | ZPL130 | 610 | Sri Padam Steel Needs | Sri Padam Steel Needs | SMS1CAS3-COND2-HSM2-CRM1PTM1-CRM1CGL2-CRM1APL8 | HSM1-CRM1PTM1-CRM1CGL3 | 8-14 | 12.05 | 140-280 | 346 | 30-60 | 35.8 | 40-55 | 55 | N |  | Fail | HIGH YS & 1.636mm | Ok | U/W..Dross spots of L2/3 on both s/f at f/w discont obsd in f/c.Unskin pass edges of L2/3 on both s/f at both edges to 8-10mm obsd in f/c. Flow mark of L2/3 on both s/f at f/w in f/c. | RW | High tensile strength | CRM1CGL3 | SPCLCRS1 | Collect re-check prop sample- U/W..Dross spots of L2/3 on both s/f at f/w discont obsd in f/c.Unskin pass edges of L2/3 on both s/f at both edges to 8-10mm obsd in f/c. Flow mark of L2/3 on both s/f at f/w in f/c. | CRM1CGL3 | N |  | 2023-12-22T11:42:54.000+0000 | 0.2320255 | S_GICW | NA | N | B
4328 | GI | 23C3XW2000 | 23C3XW0000 | 1.6 | 1.6 | 1270 | 1270 | ZPL130 | ZPL130 | 610 | Sri Padam Steel Needs | Sri Padam Steel Needs | SMS1CAS3-COND2-HSM2-CRM1PTM1-CRM1CGL2-CRM1APL8 | HSM1-CRM1PTM1-CRM1CGL3 | 8-14 | 10.255 | 140-280 | 346 | 30-60 | 35.81 | 40-55 | 55 | N |  | Fail | HIGH YS & 1.636mm | Ok | Dross spots of L2/3 on both s/f at f/w discont obsd in f/c.Unskin pass edges of L2/3 on both s/f at both edges to 8-10mm obsd in f/c. Flow mark of L2/3 on both s/f at f/w in f/c. | RW | High tensile strength | CRM1CGL3 | SPCLCRS1 | Collect re-check prop sample- Dross spots of L2/3 on both s/f at f/w discont obsd in f/c.Unskin pass edges of L2/3 on both s/f at both edges to 8-10mm obsd in f/c. Flow mark of L2/3 on both s/f at f/w in f/c. | CRM1CGL3 | N |  | 2023-12-22T11:43:52.000+0000 | 0.232338 | S_GICW | NA | N | B
4329 | GI | 23C43J1000 | 23C43J0000 | 2 | 2 | 1270 | 1270 | ZPL120 | ZPL120 | 610 | Metal Storage System(p) LTD. | Metal Storage System(p) LTD. | SMS1CAS3-COND2-HSM2-CRM1PTM1-CRM1CGL2-CRM1APL8 | HSM1-CRM1PTM1-CRM1CGL3 | 8-14 | 12.085 | 220-400 | 368 | 25-50 | 32.6 |  |  | N |  |  | OK 1.997 | Ok | U/W..Dross spots of L2/3 on both s/f at f/w discont obsd in f/c.Unskin pass edges of L2/3 on both s/f at both edges to 8-10mm obsd in f/c. Flow mark of L2/3 on both s/f at f/w in f/c. | P1 |  |  |  | autoClrRemarks | CRM1CGL3 | N |  | 2023-12-22T09:27:27.000+0000 | 0.1312847 | S_GICW | NA | N | B
4330 | GI | 23C43J2000 | 23C43J0000 | 2 | 2 | 1270 | 1270 | ZPL120 | ZPL120 | 610 | Metal Storage System(p) LTD. | Metal Storage System(p) LTD. | SMS1CAS3-COND2-HSM2-CRM1PTM1-CRM1CGL2-CRM1APL8 | HSM1-CRM1PTM1-CRM1CGL3 | 8-14 | 9.965 | 220-400 | 368 | 25-50 | 32.61 |  |  | N |  |  | OK 1.997 | Ok | U/W..Dross spots of L2/3 on both s/f at f/w discont obsd in f/c.Unskin pass edges of L2/3 on both s/f at both edges to 8-10mm obsd in f/c. Flow mark of L2/3 on both s/f at f/w in f/c. | P1 |  |  |  | autoClrRemarks | CRM1CGL3 | N |  | 2023-12-22T09:34:26.000+0000 | 0.1364931 | S_GICW | NA | N | B
4331 | GI | 23C41M1000 | 23C41M0000 | 2 | 2 | 1270 | 1270 | ZPL110 | ZPL110 | 610 | Rancorp Steels | Rancorp Steels | SMS1CAS3-COND2-HSM2-CRM1PTM1-CRM1CGL2-CRM1APL8 | HSM1-CRM1PTM1-CRM1CGL3 | 8-14 | 12.09 | 200-350 | 350 | 25-50 | 35 |  |  | N |  |  | 2.018 ok | Ok | U/W.,Before Coating Scratch of L2/3 unfeelable on bottom s/f at d/s to 200mm discont obsd in ID 250mtr.Dross spots of L2/3 on both s/f at f/w discont obsd in f/c.Unskin pass edges of L2/3 on both s/f at both edges to 8-10mm obsd in f/c. Flow mark of L2/3 on both s/f at f/w in f/c. Insd by Srikanth. | P1 |  |  |  | autoClrRemarks | CRM1CGL3 | N |  | 2023-12-22T06:52:31.000+0000 | 0.05207176 | S_GICW | NA | N | B
4332 | GI | 23C41M2000 | 23C41M0000 | 2 | 2 | 1270 | 1270 | ZPL110 | ZPL110 | 610 | Rancorp Steels | Rancorp Steels | SMS1CAS3-COND2-HSM2-CRM1PTM1-CRM1CGL2-CRM1APL8 | HSM1-CRM1PTM1-CRM1CGL3 | 8-14 | 10.075 | 200-350 | 350 | 25-50 | 35 |  |  | N |  |  | 2.018 ok | Ok | U/W..Dross spots of L2/3 on both s/f at f/w discont obsd in f/c.Unskin pass edges of L2/3 on both s/f at both edges to 8-10mm obsd in f/c. Flow mark of L2/3 on both s/f at f/w in f/c. Insd by Srikanth. | P1 |  |  |  | autoClrRemarks | CRM1CGL3 | N |  | 2023-12-22T06:52:36.000+0000 | 0.05248843 | S_GICW | NA | N | B
4333 | GI | 23C44B1000 | 23C44B0000 | 2 | 2 | 1270 | 1270 | ZPL120 | ZPL120 | 508 | Dynamic Steel | Dynamic Steel | SMS1CAS3-COND2-HSM2-CRM1PTM1-CRM1CGL2-CRM1APL8 | HSM1-CRM1PTM1-CRM1CGL3 | 8-14 | 12.07 | 220-350 | 289 | 25-50 | 42 |  |  | N |  |  | 2.035 OK | Ok | Cco from 275-120gsm. U/W.,Dross spots of L2/3 on both s/f at f/w discont obsd in f/c.Air angle mark(Cross Line) of L2 Unfeelable on top s/f at both edges to 150mm obsd in f/c.Unskin pass edges of L2/3 on both s/f at both edges to 7-9mm obsd in f/c. Flow mark of L2/3 on both s/f at f/w in f/c.Insp by Chaitra. | P1 |  |  |  | autoClrRemarks | CRM1CGL3 | N |  | 2023-12-22T06:21:50.000+0000 | 0.04969907 | S_GICW | NA | N | B
4334 | GI | 23C44B2000 | 23C44B0000 | 2 | 2 | 1270 | 1270 | ZPL120 | ZPL120 | 508 | Dynamic Steel | Dynamic Steel | SMS1CAS3-COND2-HSM2-CRM1PTM1-CRM1CGL2-CRM1APL8 | HSM1-CRM1PTM1-CRM1CGL3 | 8-14 | 9.935 | 220-350 | 289 | 25-50 | 42 |  |  | N |  |  | 2.035 OK | Ok | U/W.,Dross spots of L2/3 on both s/f at f/w discont obsd in f/c.Air angle mark(Cross Line) of L2 Unfeelable on top s/f at both edges to 150mm obsd in f/c.Unskin pass edges of L2/3 on both s/f at both edges to 7-9mm obsd in f/c. Flow mark of L2/3 on both s/f at f/w in f/c.Insp by Chaitra. | P1 |  |  |  | autoClrRemarks | CRM1CGL3 | N |  | 2023-12-22T06:21:59.000+0000 | 0.04944444 | S_GICW | NA | N | B
4335 | GI | 23C42S1000 | 23C42S0000 | 2.3 | 2.3 | 1270 | 1270 | ZPL110 | ZPL110 | 508 | Arihant Steel Corporation | Arihant Steel Corporation | SMS1CAS3-COND2-HSM2-CRM1PTM1-CRM1CGL2-CRM1APL8 | HSM1-CRM1PTM1-CRM1CGL3 | 8-14 | 12.095 | 200-350 | 326 | 25-50 | 37 |  |  | N |  | Pass | 2.303 ok | NotOk | Uncoated with dross patches of L4 on bottom s/f at f/w discont obsd in OD 50mtr.Snap Shared in TE group.Dross spots of L2/3 on both s/f at f/w discont obsd in f/c.Unskin pass edges of L2/3 on both s/f at both edges to 8-10mm obsd in f/c. Flow mark of L2/3 on both s/f at f/w in f/c.Insp by Chaitra. f L2/3 on both s/f at f/w in f/c.Insp by Chaitra. | RW | Uncoated Patches | CRM1CGL3 | SPCLCRS1 | Salvage OD 50mtr. "Uncoated with dross patches of L4 on bottom s/f at f/w discont obsd in OD 50mtr.Snap Shared in TE group.Dross spots of L2/3 on both s/f at f/w discont obsd in f/c.Unskin pass edges of L2/3 on both s/f at both edges to 8-10mm obsd in f/c. Flow mark of L2/3 on both s/f at f/w in f/c.Insp by Chaitra. f L2/3 on both s/f at f/w in f/c.Insp by Chaitra." | CRM1CGL3 | N |  | 2023-12-22T10:13:09.000+0000 | 0.1977199 | S_GICW | NA | N | B
4336 | GI | 23C42S2000 | 23C42S0000 | 2.3 | 2.3 | 1270 | 1270 | ZPL110 | ZPL110 | 610 | Arihant Steel Corporation | Arihant Steel Corporation | SMS1CAS3-COND2-HSM2-CRM1PTM1-CRM1CGL2-CRM1APL8 | HSM1-CRM1PTM1-CRM1CGL3 | 8-14 | 10.16 | 200-350 | 326 | 25-50 | 37 |  |  | N |  | Pass | 2.303 ok | NotOk | Wrong IDM Processed.Uncoated with dross patches of L4 on bottom s/f at f/w discont obsd in Id upto 180mtr.Snap Shared in TE group.(Informed to Center).Dross spots of L2/3 on both s/f at f/w discont obsd in f/c.Unskin pass edges of L2/3 on both s/f at both edges to 8-10mm obsd in f/c. Flow mark of L2/3 on both s/f at f/w in f/c.Insp by Chaitra. | RW | Wrong IDM | CRM1CGL3 | SPCLCRS1 | Rewind in Required IDM and Salvage ID 180mtr. Wrong IDM Processed.Uncoated with dross patches of L4 on bottom s/f at f/w discont obsd in Id upto 180mtr.Snap Shared in TE group.(Informed to Center).Dross spots of L2/3 on both s/f at f/w discont obsd in f/c.Unskin pass edges of L2/3 on both s/f at both edges to 8-10mm obsd in f/c. Flow mark of L2/3 on both s/f at f/w in f/c.Insp by Chaitra. | CRM1CGL3 | N |  | 2023-12-22T10:42:40.000+0000 | 0.2175231 | S_GICW | NA | N | B
4337 | GI | 23C43L1000 | 23C43L0000 | 2 | 2 | 1270 | 1270 | ZAP130 | ZAP130 | 508 | Steel House | Steel House | SMS1CAS3-COND2-HSM2-CRM1PTM1-CRM1CGL2-CRM1APL8 | HSM1-CRM1PTM1-CRM1CGL3 | 8-14 | 11.885 | 205-280 | 280 | 30-60 | 35 | 40-55 | 55 | N |  |  | 2.041 OK | Ok | Stretch mark of L2/3 unfeelable on both s/f f/w in f/c. Flow mark of L2 on both s/f at f/w cont in f/c. Dross patches of L2/3 on both s/f at f/w h&t discont obsd in f/c.Unskinpass of L3 obsd cont on both s/f in edges of 6-8mm in f/c. | P1 |  |  |  | autoClrRemarks | CRM1CGL3 | N |  | 2023-12-23T05:21:30.000+0000 | 0.03032407 | S_GICW | NA | N | B
4338 | GI | 23C43L2000 | 23C43L0000 | 2 | 2 | 1270 | 1270 | ZAP130 | ZAP130 | 508 | Steel House | Steel House | SMS1CAS3-COND2-HSM2-CRM1PTM1-CRM1CGL2-CRM1APL8 | HSM1-CRM1PTM1-CRM1CGL3 | 8-14 | 10.785 | 205-280 | 280 | 30-60 | 35 | 40-55 | 55 | N |  |  | 2.041 OK | Ok | Stretch mark of L2/3 unfeelable on both s/f f/w in f/c. Flow mark of L2 on both s/f at f/w cont in f/c. Dross patches of L2/3 on both s/f at f/w h&t discont obsd in f/c.Unskinpass of L3 obsd cont on both s/f in edges of 6-8mm in f/c. | P1 |  |  |  | autoClrRemarks | CRM1CGL3 | N |  | 2023-12-23T05:21:36.000+0000 | 0.03075231 | S_GICW | NA | N | B
4339 | GI | 23C42U1000 | 23C42U0000 | 2 | 2 | 1270 | 1270 | ZPL110 | ZPL110 | 508 | Arihant Steel Corporation | Arihant Steel Corporation | SMS1CAS3-COND2-HSM2-CRM1PTM1-CRM1CGL2-CRM1APL8 | HSM1-CRM1PTM1-CRM1CGL3 | 8-14 | 11.89 | 200-350 | 346 | 25-50 | 33.4 |  |  | N |  |  | ok 2.01 | Ok | CCO from 275-120gsm. Stretch mark of L2/3 unfeelable on both s/f f/w in f/c. Flow mark of L2 on both s/f at f/w cont in f/c. Dross patches of L2/3 on both s/f at f/w h&t discont obsd in f/c.Unskinpass of L3 obsd cont on both s/f in edges of 6-8mm in f/c. | P1 |  |  |  | autoClrRemarks | CRM1CGL3 | N |  | 2023-12-23T09:35:59.000+0000 | 0.159537 | S_GICW | NA | N | B
4340 | GI | 23C42U2000 | 23C42U0000 | 2 | 2 | 1270 | 1270 | ZPL110 | ZPL110 | 508 | Arihant Steel Corporation | Arihant Steel Corporation | SMS1CAS3-COND2-HSM2-CRM1PTM1-CRM1CGL2-CRM1APL8 | HSM1-CRM1PTM1-CRM1CGL3 | 8-14 | 10.405 | 200-350 | 346 | 25-50 | 33.41 |  |  | N |  |  | ok 2.01 | Ok | Stretch mark of L2/3 unfeelable on both s/f f/w in f/c. Flow mark of L2 on both s/f at f/w cont in f/c. Dross patches of L2/3 on both s/f at f/w h&t discont obsd in f/c.Unskinpass of L3 obsd cont on both s/f in edges of 6-8mm in f/c. | P1 |  |  |  | autoClrRemarks | CRM1CGL3 | N |  | 2023-12-23T09:36:04.000+0000 | 0.1599537 | S_GICW | NA | N | B
4341 | GI | 23C43H1000 | 23C43H0000 | 2 | 2 | 1270 | 1270 | ZAP130 | ZAP130 | 508 | Steel House | Steel House | SMS1CAS3-COND2-HSM2-CRM1PTM1-CRM1CGL2-CRM1APL8 | HSM1-CRM1PTM1-CRM1CGL3 | 8-14 | 11.88 | -280 | 279 | 27- | 37 | - | 53 | N |  | Fail | HIGH YS & HRB | Ok | Stretch mark of L2/3 unfeelable on both s/f f/w in f/c. Flow mark of L2 on both s/f at f/w cont in f/c. Dross patches of L2/3 on both s/f at f/w h&t discont obsd in f/c.Unskinpass of L3 obsd cont on both s/f in edges of 6-8mm in f/c. | P1 |  |  |  | Mech prop & Hardness ok as per PDQC Stretch mark of L2/3 unfeelable on both s/f f/w in f/c. Flow mark of L2 on both s/f at f/w cont in f/c. Dross patches of L2/3 on both s/f at f/w h&t discont obsd in f/c.Unskinpass of L3 obsd cont on both s/f in edges of 6-8mm in f/c. | CRM1CGL3 | N |  | 2023-12-23T14:32:09.000+0000 | 0.4311227 | S_GICW | NA | N | B
4342 | GI | 23C43H2000 | 23C43H0000 | 2 | 2 | 1270 | 1270 | ZAP130 | ZAP130 | 508 | Steel House | Steel House | SMS1CAS3-COND2-HSM2-CRM1PTM1-CRM1CGL2-CRM1APL8 | HSM1-CRM1PTM1-CRM1CGL3 | 8-14 | 10.615 | -280 | 279 | 27- | 37 | - | 54 | N |  | Fail | HIGH YS & HRB | Ok | Stretch mark of L2/3 unfeelable on both s/f f/w in f/c. Flow mark of L2 on both s/f at f/w cont in f/c. Dross patches of L2/3 on both s/f at f/w h&t discont obsd in f/c.Unskinpass of L3 obsd cont on both s/f in edges of 6-8mm in f/c. | P1 |  |  |  | Mech prop & HRB ok as per PDQC Stretch mark of L2/3 unfeelable on both s/f f/w in f/c. Flow mark of L2 on both s/f at f/w cont in f/c. Dross patches of L2/3 on both s/f at f/w h&t discont obsd in f/c.Unskinpass of L3 obsd cont on both s/f in edges of 6-8mm in f/c. | CRM1CGL3 | N |  | 2023-12-23T14:33:00.000+0000 | 0.4311227 | S_GICW | NA | N | B
4343 | GI | 23C42R1000 | 23C42R0000 | 2 | 2 | 1270 | 1270 | ZAP130 | ZAP130 | 508 | Steel House | Steel House | SMS1CAS3-COND2-HSM2-CRM1PTM1-CRM1CGL2-CRM1APL8 | HSM1-CRM1PTM1-CRM1CGL3 | 8-14 | 11.885 | -280 | 274 | 27- | 37 | - | 69 | N |  | Fail | HIGH YS & HRB | Ok | Stretch mark of L2/3 unfeelable on both s/f f/w in f/c. Flow mark of L2 on both s/f at f/w cont in f/c. Dross patches of L2/3 on both s/f at f/w h&t discont obsd in f/c.Unskinpass of L3 obsd cont on both s/f in edges of 6-8mm in f/c. | P1 |  |  |  | Mech prop ok as per PDQC Stretch mark of L2/3 unfeelable on both s/f f/w in f/c. Flow mark of L2 on both s/f at f/w cont in f/c. Dross patches of L2/3 on both s/f at f/w h&t discont obsd in f/c.Unskinpass of L3 obsd cont on both s/f in edges of 6-8mm in f/c. | CRM1CGL3 | N |  | 2023-12-23T10:06:47.000+0000 | 0.2262616 | S_GICW | NA | N | B
4344 | GI | 23C42R2000 | 23C42R0000 | 2 | 2 | 1270 | 1270 | ZAP130 | ZAP130 | 508 | Steel House | Steel House | SMS1CAS3-COND2-HSM2-CRM1PTM1-CRM1CGL2-CRM1APL8 | HSM1-CRM1PTM1-CRM1CGL3 | 8-14 | 10.73 | -280 | 274 | 27- | 37 | - | 54 | N |  | Fail | HIGH YS & HRB | Ok | Stretch mark of L2/3 unfeelable on both s/f f/w in f/c. Flow mark of L2 on both s/f at f/w cont in f/c. Dross patches of L2/3 on both s/f at f/w h&t discont obsd in f/c.Unskinpass of L3 obsd cont on both s/f in edges of 6-8mm in f/c. | P1 |  |  |  | Mech prop & HRB ok as per PDQC decisin Stretch mark of L2/3 unfeelable on both s/f f/w in f/c. Flow mark of L2 on both s/f at f/w cont in f/c. Dross patches of L2/3 on both s/f at f/w h&t discont obsd in f/c.Unskinpass of L3 obsd cont on both s/f in edges of 6-8mm in f/c. | CRM1CGL3 | N |  | 2023-12-23T10:09:24.000+0000 | 0.2277199 | S_GICW | NA | N | B
4345 | GI | 23C42L1000 | 23C42L0000 | 2 | 2 | 1270 | 1270 | ZAP130 | ZAP130 | 508 | Steel House | Steel House | SMS1CAS3-COND2-HSM2-CRM1PTM1-CRM1CGL2-CRM1APL8 | HSM1-CRM1PTM1-CRM1CGL3 | 8-14 | 12.18 | -280 | 275 | 27- | 37.3 | - | 71 | N |  | Fail | HIGH YS HRB & 1.998mm | Ok | Dross spots of L2/3 on both s/f at f/w discont obsd in f/c.Unskin pass edges of L2/3 on both s/f at both edges to 8-10mm obsd in f/c. Strech mark of L2 on both s/f at f/w cont in f/c.Flow mark of L2/3 on both s/f at f/w in f/c. OK A Chaitra | P1 |  |  |  | PROP OK AS PER PDQC | CRM1CGL3 | N |  | 2023-12-22T13:53:47.000+0000 | 0.1790046 | S_GICW | NA | N | B
4346 | GI | 23C42L2000 | 23C42L0000 | 2 | 2 | 1270 | 1270 | ZAP130 | ZAP130 | 508 | Steel House | Steel House | SMS1CAS3-COND2-HSM2-CRM1PTM1-CRM1CGL2-CRM1APL8 | HSM1-CRM1PTM1-CRM1CGL3 | 8-14 | 10.3 | -280 | 272 | 27- | 37.31 | - | 71 | N |  | Fail | HIGH YS HRB & 1.998mm | Ok | Edge over coating of L3 light feelable on both s/f at o/s to 3-4mm width cnt obsd 300mtr. Dross spots of L2/3 on both s/f at f/w discont obsd in f/c.Unskin pass edges of L2/3 on both s/f at both edges to 8-10mm obsd in f/c. Strech mark of L2 on both s/f at f/w cont in f/c.Flow mark of L2/3 on both s/f at f/w in f/c. OK A Chaitra | P1 |  |  |  | PROP OK AS PER PDQC | CRM1CGL3 | N |  | 2023-12-22T13:54:57.000+0000 | 0.1801736 | S_GICW | NA | N | B
4347 | GI | 23C40V1000 | 23C40V0000 | 2 | 2 | 1270 | 1270 | ZAP130 | ZAP130 | 508 | Steel House | Steel House | SMS1CAS3-COND2-HSM2-CRM1PTM1-CRM1CGL2-CRM1APL8 | HSM1-CRM1PTM1-CRM1CGL3 | 8-14 | 12.485 | -280 | 278 | 27- | 33.3 | - | 55 | N |  | Fail | HIGH YS & 2.01mm | Ok | Dross spots of L2/3 on both s/f at f/w discont obsd in f/c.Unskin pass edges of L2/3 on both s/f at both edges to 8-10mm obsd in f/c. Flow mark of L2/3 on both s/f at f/w in f/c. | P1 |  |  |  | PROP OK AS PER PDQC- Dross spots of L2/3 on both s/f at f/w discont obsd in f/c.Unskin pass edges of L2/3 on both s/f at both edges to 8-10mm obsd in f/c. Flow mark of L2/3 on both s/f at f/w in f/c. | CRM1CGL3 | N |  | 2023-12-22T11:53:54.000+0000 | 0.1740046 | S_GICW | NA | N | B
4348 | GI | 23C40V2000 | 23C40V0000 | 2 | 2 | 1270 | 1270 | ZAP130 | ZAP130 | 508 | Steel House | Steel House | SMS1CAS3-COND2-HSM2-CRM1PTM1-CRM1CGL2-CRM1APL8 | HSM1-CRM1PTM1-CRM1CGL3 | 8-14 | 9.705 | -280 | 278 | 27- | 33.31 | - | 69 | N |  | Fail | HIGH YS, HRB & 2.01mm | Ok | Dross spots of L2/3 on both s/f at f/w discont obsd in f/c.Unskin pass edges of L2/3 on both s/f at both edges to 8-10mm obsd in f/c. Flow mark of L2/3 on both s/f at f/w in f/c. | P1 |  |  |  | PROP OK AS PER PDQC- Dross spots of L2/3 on both s/f at f/w discont obsd in f/c.Unskin pass edges of L2/3 on both s/f at both edges to 8-10mm obsd in f/c. Flow mark of L2/3 on both s/f at f/w in f/c. | CRM1CGL3 | N |  | 2023-12-22T11:54:49.000+0000 | 0.1742824 | S_GICW | NA | N | B
4349 | GI | 23C41U1000 | 23C41U0000 | 2 | 2 | 1270 | 1270 | ZPL110 | ZPL110 | 508 | Arihant Steel Corporation | Arihant Steel Corporation | SMS1CAS3-COND2-HSM2-CRM1PTM1-CRM1CGL2-CRM1APL8 | HSM1-CRM1PTM1-CRM1CGL3 | 8-14 | 12.475 | 200-350 | 350 | 25-50 | 36.2 |  |  | N |  |  | ok 2.04 | Ok | Dross spots of L2/3 on both s/f at f/w discont obsd in f/c.Unskin pass edges of L2/3 on both s/f at both edges to 8-10mm obsd in f/c. Flow mark of L2/3 on both s/f at f/w in f/c. | P1 |  |  |  | autoClrRemarks | CRM1CGL3 | N |  | 2023-12-22T11:36:28.000+0000 | 0.1444097 | S_GICW | NA | N | B
4350 | GI | 23C41U2000 | 23C41U0000 | 2 | 2 | 1270 | 1270 | ZPL110 | ZPL110 | 508 | Arihant Steel Corporation | Arihant Steel Corporation | SMS1CAS3-COND2-HSM2-CRM1PTM1-CRM1CGL2-CRM1APL8 | HSM1-CRM1PTM1-CRM1CGL3 | 8-14 | 9.525 | 200-350 | 350 | 25-50 | 36.21 |  |  | N |  |  | ok 2.04 | Ok | Dross spots of L2/3 on both s/f at f/w discont obsd in f/c.Unskin pass edges of L2/3 on both s/f at both edges to 8-10mm obsd in f/c. Flow mark of L2/3 on both s/f at f/w in f/c. | P1 |  |  |  | autoClrRemarks | CRM1CGL3 | N |  | 2023-12-22T11:36:33.000+0000 | 0.1440972 | S_GICW | NA | N | B
4351 | GI | 23C40S1000 | 23C40S0000 | 2 | 2 | 1270 | 1270 | ZAP130 | ZAP130 | 508 | Steel House | Steel House | SMS1CAS3-COND2-HSM2-CRM1PTM1-CRM1CGL2-CRM1APL8 | HSM1-CRM1PTM1-CRM1CGL3 | 8-14 | 12.165 | 205-280 | 350 | 30-60 | 38 | 40-55 | 74.21 | N |  | Fail | HIGH YS HRB & 1.991mm | Ok | Dross spots of L2/3 on both s/f at f/w discont obsd in f/c.Unskin pass edges of L2/3 on both s/f at both edges to 8-10mm obsd in f/c. Strech mark of L2 on both s/f at f/w cont in f/c. Flow mark of L2/3 on both s/f at f/w in f/c. | RW | Dross Patches | CRM1CGL3 | SPCLCRS1 | Rewinding at SPCL due to LOOSE WINDING Dross spots of L2/3 on both s/f at f/w discont obsd in f/c.Unskin pass edges of L2/3 on both s/f at both edges to 8-10mm obsd in f/c. Strech mark of L2 on both s/f at f/w cont in f/c. Flow mark of L2/3 on both s/f at f/w in f/c. | CRM1CGL3 | N |  | 2023-12-24T12:05:19.000+0000 | 2.159016 | S_GICW | NA | N | B
4352 | GI | 23C40S2000 | 23C40S0000 | 2 | 2 | 1270 | 1270 | ZAP130 | ZAP130 | 508 | Steel House | Steel House | SMS1CAS3-COND2-HSM2-CRM1PTM1-CRM1CGL2-CRM1APL8 | HSM1-CRM1PTM1-CRM1CGL3 | 8-14 | 10.345 | 205-280 | 350 | 30-60 | 38 | 40-55 | 74.2 | N |  | Fail | HIGH YS HRB & 1.991mm | Ok | Dross spots of L2/3 on both s/f at f/w discont obsd in f/c.Unskin pass edges of L2/3 on both s/f at both edges to 8-10mm obsd in f/c.Strech mark of L2 on both s/f at f/w cont in f/c. Flow mark of L2/3 on both s/f at f/w in f/c. | RW | Poor Built Up/Telescope | CRM1CGL3 | SPCLCRS1 | OD LOOSE Dross spots of L2/3 on both s/f at f/w discont obsd in f/c.Unskin pass edges of L2/3 on both s/f at both edges to 8-10mm obsd in f/c.Strech mark of L2 on both s/f at f/w cont in f/c. Flow mark of L2/3 on both s/f at f/w in f/c. | CRM1CGL3 | N |  | 2023-12-23T11:17:22.000+0000 | 1.126076 | S_GICW | NA | N | B
4353 | GI | 23C40R1000 | 23C40R0000 | 2 | 2 | 1270 | 1270 | ZAP130 | ZAP130 | 508 | Steel House | Steel House | SMS1CAS3-COND2-HSM2-CRM1PTM1-CRM1CGL2-CRM1APL8 | HSM1-CRM1PTM1-CRM1CGL3 | 8-14 | 12.48 | 205-280 | 274 | 30-60 | 39.6 | 40-55 | 52 | N |  | Pass | ok 2.04mm | NotOk | Strech mark of L3/4 unfeelable but clearly visible on both s/f at o/s to c/w cont obsd in id to 550mtr. After that ok. Snap shared. Defect sample not available. Shown to Bipin Sir, Omkar. | P1 | Stretch mark | CRM1CGL3 |  | can be ok to check customer feedback | CRM1CGL3 | N |  | 2023-12-23T07:42:58.000+0000 | 0.9941088 | S_GICW | NA | N | B
4354 | GI | 23C40R2000 | 23C40R0000 | 2 | 2 | 1270 | 1270 | ZAP130 | ZAP130 | 508 | Steel House | Steel House | SMS1CAS3-COND2-HSM2-CRM1PTM1-CRM1CGL2-CRM1APL8 | HSM1-CRM1PTM1-CRM1CGL3 | 8-14 | 9.905 | 205-280 | 274 | 30-60 | 39.61 | 40-55 | 52 | N |  |  | ok 2.04mm | Ok | Dross spots of L2/3 on both s/f at f/w discont obsd in f/c.Unskin pass edges of L2/3 on both s/f at both edges to 8-10mm obsd in f/c. Flow mark of L2/3 on both s/f at f/w in f/c. | P1 |  |  |  | autoClrRemarks | CRM1CGL3 | N |  | 2023-12-22T09:34:21.000+0000 | 0.09988426 | S_GICW | NA | N | B
4355 | GI | 23C40C1000 | 23C40C0000 | 2 | 2 | 1270 | 1270 | ZPL110 | ZPL110 | 508 | Arihant Steel Corporation | Arihant Steel Corporation | SMS1CAS3-COND2-HSM2-CRM1PTM1-CRM1CGL2-CRM1APL8 | HSM1-CRM1PTM1-CRM1CGL3 | 8-14 | 12.47 | 200-350 | 311 | 25-50 | 40 |  |  | N |  |  | OK 2.006 | Ok | Dross spots of L2/3 on both s/f at f/w discont obsd in f/c.Unskin pass edges of L2/3 on both s/f at both edges to 8-10mm obsd in f/c. Flow mark of L2/3 on both s/f at f/w in f/c. | P1 |  |  |  | autoClrRemarks | CRM1CGL3 | N |  | 2023-12-22T09:58:52.000+0000 | 0.07300926 | S_GICW | NA | N | B
4356 | GI | 23C40C2000 | 23C40C0000 | 2 | 2 | 1270 | 1270 | ZPL110 | ZPL110 | 508 | Arihant Steel Corporation | Arihant Steel Corporation | SMS1CAS3-COND2-HSM2-CRM1PTM1-CRM1CGL2-CRM1APL8 | HSM1-CRM1PTM1-CRM1CGL3 | 8-14 | 9.74 | 200-350 | 311 | 25-50 | 40 |  |  | N |  |  | OK 2.006 | Ok | Dross spots of L2/3 on both s/f at f/w discont obsd in f/c.Unskin pass edges of L2/3 on both s/f at both edges to 8-10mm obsd in f/c. Flow mark of L2/3 on both s/f at f/w in f/c. | P1 |  |  |  | autoClrRemarks | CRM1CGL3 | N |  | 2023-12-22T09:58:57.000+0000 | 0.07270833 | S_GICW | NA | N | B
4357 | GI | 23C40F1000 | 23C40F0000 | 2 | 2 | 1270 | 1270 | ZAP130 | ZAP130 | 508 | Steel House | Steel House | SMS1CAS3-COND2-HSM2-CRM1PTM1-CRM1CGL2-CRM1APL8 | HSM1-CRM1PTM1-CRM1CGL3 | 8-14 | 12.175 | -280 | 278 | 27- | 37.3 | - | 55 | N |  | Fail | HIGH YS HRB & 1.995mm | Ok | Dross spots of L2/3 on both s/f at f/w discont obsd in f/c.Unskin pass edges of L2/3 on both s/f at both edges to 8-10mm obsd in f/c. Strech mark of L2 on both s/f at f/w cont in f/c.Flow mark of L2/3 on both s/f at f/w in f/c.defects shown to bala sir. B Mohit/Riju | P1 |  |  |  | PROP OK AS PER PDQC | CRM1CGL3 | N |  | 2023-12-22T14:00:51.000+0000 | 0.1622222 | S_GICW | NA | N | B
4358 | GI | 23C40F2000 | 23C40F0000 | 2 | 2 | 1270 | 1270 | ZAP130 | ZAP130 | 508 | Steel House | Steel House | SMS1CAS3-COND2-HSM2-CRM1PTM1-CRM1CGL2-CRM1APL8 | HSM1-CRM1PTM1-CRM1CGL3 | 8-14 | 10.36 | -280 | 277 | 27- | 37.31 | - | 55 | N |  | Fail | HIGH YS HRB & 1.995mm | Ok | Dross spots of L2/3 on both s/f at f/w discont obsd in f/c.Unskin pass edges of L2/3 on both s/f at both edges to 8-10mm obsd in f/c. Strech mark of L2 on both s/f at f/w cont in f/c.Flow mark of L2/3 on both s/f at f/w in f/c.defects shown to bala sir. B Mohit/Riju | P1 |  |  |  | PROP OK AS PER PDQC | CRM1CGL3 | N |  | 2023-12-22T14:15:07.000+0000 | 0.1724884 | S_GICW | NA | N | B
4359 | GI | 23C3ZW1000 | 23C3ZW0000 | 2 | 2 | 1270 | 1270 | ZAP130 | ZAP130 | 508 | Steel House | Steel House | SMS1CAS3-COND2-HSM2-CRM1PTM1-CRM1CGL2-CRM1APL8 | HSM1-CRM1PTM1-CRM1CGL3 | 8-14 | 12.165 | -280 | 275 | 27- | 39 | - | 69 | N |  | Fail | HIGH YS HRB & 1.98 | Ok | Edge over coating of L2 light feelable on both s/f at o/s to 3-4mm width cnt obsd. Dross spots of L2/3 on both s/f at f/w discont obsd in f/c.Unskin pass edges of L2/3 on both s/f at both edges to 8-10mm obsd in f/c. Strech mark of L2 on both s/f at f/w cont in f/c.Flow mark of L2/3 on both s/f at f/w in f/c. | P1 |  |  |  | PROP OK AS PER PDQC | CRM1CGL3 | N |  | 2023-12-22T13:58:12.000+0000 | 0.158206 | S_GICW | NA | N | B
4360 | GI | 23C3ZW2000 | 23C3ZW0000 | 2 | 2 | 1270 | 1270 | ZAP130 | ZAP130 | 508 | Steel House | Steel House | SMS1CAS3-COND2-HSM2-CRM1PTM1-CRM1CGL2-CRM1APL8 | HSM1-CRM1PTM1-CRM1CGL3 | 8-14 | 10.31 | -280 | 272 | 27- | 39 | - | 69 | N |  | Fail | HIGH YS HRB & 1.98 | Ok | Edge over coating of L2 light feelable on both s/f at o/s to 3-4mm width cnt obsd. Dross spots of L2/3 on both s/f at f/w discont obsd in f/c.Unskin pass edges of L2/3 on both s/f at both edges to 8-10mm obsd in f/c. Strech mark of L2 on both s/f at f/w cont in f/c. B Mohit/Riju | P1 |  |  |  | PROP OK AS PER PDQC | CRM1CGL3 | N |  | 2023-12-22T13:59:10.000+0000 | 0.1585185 | S_GICW | NA | N | B
4361 | GI | 23C3ZU1000 | 23C3ZU0000 | 2 | 2 | 1270 | 1270 | ZAP130 | ZAP130 | 508 | Steel House | Steel House | SMS1CAS3-COND2-HSM2-CRM1PTM1-CRM1CGL2-CRM1APL8 | HSM1-CRM1PTM1-CRM1CGL3 | 8-14 | 12.185 | -280 | 274 | 27- | 38 | - | 69 | N |  | Fail | HIGH YS HRB & 1.992mm | Ok | Dross spots of L2/3 on both s/f at f/w discont obsd in f/c.Unskin pass edges of L2/3 on both s/f at both edges to 8-10mm obsd in f/c. Strech mark of L2 on both s/f at f/w cont in f/c.Flow mark of L2/3 on both s/f at f/w in f/c. | P1 |  |  |  | PROP OK AS PER PDQC | CRM1CGL3 | N |  | 2023-12-22T13:51:14.000+0000 | 0.2159259 | S_GICW | NA | N | B
4362 | GI | 23C44X1000 | 23C44X0000 | 2 | 2 | 1270 | 1270 | ZAP130 | ZAP130 | 508 | Steel House | Steel House | SMS1CAS3-COND2-HSM2-CRM1PTM1-CRM1CGL2-CRM1APL8 | HSM1-CRM1PTM1-CRM1CGL3 | 8-14 | 12.15 | 205-280 | 275 | 30-60 | 43.3 | 40-55 | 55 | N |  |  | OK 1.998 | Ok | Pinch shade of L3 angle visible on both s/f at o/s to 300mm width cont obsd in id 30-90mtr. Strech mark of L2 on both s/f at f/w cont in f/c. OK A | P1 |  |  |  | autoClrRemarks | CRM1CGL3 | N |  | 2023-12-22T11:29:23.000+0000 | 0.0808912 | S_GICW | NA | N | B
4363 | GI | 23C44X2000 | 23C44X0000 | 2 | 2 | 1270 | 1270 | ZAP130 | ZAP130 | 508 | Steel House | Steel House | SMS1CAS3-COND2-HSM2-CRM1PTM1-CRM1CGL2-CRM1APL8 | HSM1-CRM1PTM1-CRM1CGL3 | 8-14 | 10.345 | 205-280 | 275 | 30-60 | 43.31 | 40-55 | 55 | N |  |  | OK 1.998 | Ok | Edge over coating of L3 light feelable on both s/f at o/s to 3-4mm width cnt obsd in id 260mtr. Strech mark of L2 on both s/f at f/w cont in f/c.Flow mark of L2/3 on both s/f at f/w in f/c. OK A Chaitra | P1 |  |  |  | autoClrRemarks | CRM1CGL3 | N |  | 2023-12-22T11:29:29.000+0000 | 0.08060185 | S_GICW | NA | N | B
4364 | GI | 23C45L1000 | 23C45L0000 | 2 | 2 | 1270 | 1270 | ZPL110 | ZPL110 | 508 | Sree Arumuga Steel Traders | Sree Arumuga Steel Traders | SMS1CAS3-COND2-HSM2-CRM1PTM1-CRM1CGL2-CRM1APL8 | HSM1-CRM1PTM1-CRM1CGL3 | 9.9-14 | 12.15 | 200-350 | 350 | 25-50 | 34.6 |  |  | N |  |  | YS ok as per PDQC & 2.01mm | Ok | Dross spots of L2/3 on both s/f at f/w discont obsd in f/c.Unskin pass edges of L2/3 on both s/f at both edges to 8-10mm obsd in f/c. Flow mark of L2/3 on both s/f at f/w in f/c. | P1 |  |  |  | autoClrRemarks | CRM1CGL3 | N |  | 2023-12-22T11:36:39.000+0000 | 0.1401852 | S_GICW | NA | N | B
4365 | GI | 23C45L2000 | 23C45L0000 | 2 | 2 | 1270 | 1270 | ZPL110 | ZPL110 | 508 | Sree Arumuga Steel Traders | Sree Arumuga Steel Traders | SMS1CAS3-COND2-HSM2-CRM1PTM1-CRM1CGL2-CRM1APL8 | HSM1-CRM1PTM1-CRM1CGL3 | 9.9-14 | 10.125 | 200-350 | 350 | 25-50 | 34.61 |  |  | N |  |  | YS ok as per PDQC & 2.01mm | Ok | Dross spots of L2/3 on both s/f at f/w discont obsd in f/c.Unskin pass edges of L2/3 on both s/f at both edges to 8-10mm obsd in f/c. Flow mark of L2/3 on both s/f at f/w in f/c. | P1 |  |  |  | autoClrRemarks | CRM1CGL3 | N |  | 2023-12-22T11:36:22.000+0000 | 0.1396296 | S_GICW | NA | N | B
4366 | GI | 23C3XY0000 | 23C3XY0000 | 1.55 | 1.55 | 1270 | 1270 | ZPL130 | ZPL130 | 508 | Ishwar Steels | Ishwar Steels | SMS1CAS3-COND2-HSM2-CRM1PTM1-CRM1CGL2-CRM1APL8 | HSM1-CRM1PTM1-CRM1CGL2 | 5-15 | 22.569 |  |  |  |  | 40-55 | 55 | N |  |  |  | NotOk | Wrong IDM Unskinpassed Edges of L2 on both s/f at both sides to 5-8mm cont obsd in F/c.Dross Patches of L3 on both s/f at F/w H&T discont obsd in F/c.Flow Mark of L2 on both s/f at F/w Cont obsd in F/c. KK B | RW | Over weight | CRM1CGL2 | SPCLCRS1 | SPCL for IDM change & Parting "Wrong IDM Unskinpassed Edges of L2 on both s/f at both sides to 5-8mm cont obsd in F/c.Dross Patches of L3 on both s/f at F/w H&T discont obsd in F/c.Flow Mark of L2 on both s/f at F/w Cont obsd in F/c. KK B" | CRM1CGL2 | N |  | 2023-12-28T23:50:52.000+0000 | 0.07940972 | S_GICW | NA | N | A
4367 | GI | 23C42Q1000 | 23C42Q0000 | 0.8 | 0.8 | 1270 | 1270 | ZAP130 | ZAP130 | 610 | Bombay Coated & Special Steels PVT. | Bombay Coated & Special Steels PVT. | SMS1CAS3-COND2-HSM2-CRM1PTM1-CRM1CGL2-CRM1APL8 | HSM2-CRM1PTM1-CRM1CGL3 | 6-18 | 12.825 | 205-280 | 263 | 30-60 | 35.4 | 40-55 | 55 | N |  | Pass | OK | Ok | u/w.Flow mark of L3 on both s/f in f/c.Dross patches of L2/3 on both s/f at f/w h&t discont obsd in f/c. | P1 |  |  |  | ok | CRM1CGL3 | N |  | 2023-12-22T23:32:47.000+0000 | 0.1014931 | S_GICW | NA | N | A
4368 | GI | 23C42Q2000 | 23C42Q0000 | 0.8 | 0.8 | 1270 | 1270 | ZAP130 | ZAP130 | 610 | Bombay Coated & Special Steels PVT. | Bombay Coated & Special Steels PVT. | SMS1CAS3-COND2-HSM2-CRM1PTM1-CRM1CGL2-CRM1APL8 | HSM2-CRM1PTM1-CRM1CGL3 | 6-18 | 10.475 | 205-280 | 263 | 30-60 | 35.4 | 40-55 | 55 | N |  | Pass | OK | Ok | u/w.Flow mark of L3 on both s/f in f/c.Dross patches of L2/3 on both s/f at f/w h&t discont obsd in f/c. | P1 |  |  |  | ok | CRM1CGL3 | N |  | 2023-12-22T23:33:08.000+0000 | 0.1024653 | S_GICW | NA | N | A
4369 | GI | 23C43D1000 | 23C43D0000 | 0.7 | 0.7 | 1270 | 1270 | ZPL130 | ZPL130 | 508 | Dynamic Steel | Dynamic Steel | SMS1CAS3-COND2-HSM2-CRM1PTM1-CRM1CGL2-CRM1APL8 | HSM2-CRM1PTM1-CRM1CGL3 | 8-14 | 12.775 | 140-280 | 259 | 30-60 | 37.7 | 40-55 | 55 | N |  | Pass | OK | Ok | Dross patches of L2/3 on both s/f at f/w h&t discont obsd in f/c.Unskinpass of L2 obsd cont on both s/f in edges of 5-6mm in f/c. | P1 |  |  |  | can beok,Dross patches of L2/3 on both s/f at f/w h&t discont obsd in f/c.Unskinpass of L2 obsd cont on both s/f in edges of 5-6mm in f/c. | CRM1CGL3 | N |  | 2023-12-23T02:16:47.000+0000 | 0.2738194 | S_GICW | NA | N | C
4370 | GI | 23C43D2000 | 23C43D0000 | 0.7 | 0.7 | 1270 | 1270 | ZPL130 | ZPL130 | 508 | Dynamic Steel | Dynamic Steel | SMS1CAS3-COND2-HSM2-CRM1PTM1-CRM1CGL2-CRM1APL8 | HSM2-CRM1PTM1-CRM1CGL3 | 8-14 | 10.775 | 140-280 | 259 | 30-60 | 37.7 | 40-55 | 55 | N |  | Pass | OK | Ok | Dross patches of L2/3 on both s/f at f/w h&t discont obsd in f/c.Unskinpass of L2 obsd cont on both s/f in edges of 5-6mm in f/c. | P1 |  |  |  | can b eok | CRM1CGL3 | N |  | 2023-12-23T02:17:26.000+0000 | 0.2739005 | S_GICW | NA | N | C
4371 | PPGL | 23C3HM1100 | 23C3HM1000 | 0.5 | 0.5 | 1220 | 1220 | LID955 | LID955 | 508 | JSW MTS ACCIL | JSW MTS ACCIL | SMS1CAS1-COND1-HSM1-CRM1PTM1-CRM1CGL2-CRM1CCL1-CRM1APL9 | HSM1-CRM1PTM1-CRM1CGL2-CRM1CCL1 | 3-5 | 4.662 | 550-700 | 690 |  |  | 80-98 | 97 | Y | CB |  | OK | Ok | Dross Patches of L3 on both s/f in f/w cont obsd in f/c Stretch Mark of L3 on top s/f in f/w cont obsd in f/c Flow Mark of L3 on bot s/f in f/w cont obsd in f/c Liner MArking Found ok as SO Indradhanush Az70 (ISI0 15965 BIS APPROVED Ok Nizam | P1 |  |  |  | autoClrRemarks | CRM1CCL1 | N |  | 2023-12-23T06:35:06.000+0000 | 0.0865625 | S_PPGLCW |  | N | A
4372 | PPGL | 23C3HM1200 | 23C3HM1000 | 0.5 | 0.5 | 1220 | 1220 | LID955 | LID955 | 508 | JSW MTS ACCIL | JSW MTS ACCIL | SMS1CAS1-COND1-HSM1-CRM1PTM1-CRM1CGL2-CRM1CCL1-CRM1APL9 | HSM1-CRM1PTM1-CRM1CGL2-CRM1CCL1 | 3-5 | 4.667 | 550-700 | 690 |  |  | 80-98 | 97 | Y | CB |  | OK | Ok | Dross Patches of L3 on both s/f in f/w cont obsd in f/c Stretch Mark of L3 on top s/f in f/w cont obsd in f/c Flow Mark of L3 on bot s/f in f/w cont obsd in f/c Liner MArking Found ok as SO Indradhanush Az70 (ISI0 15965 BIS APPROVED Ok Nizam | P1 |  |  |  | autoClrRemarks | CRM1CCL1 | N |  | 2023-12-23T06:34:44.000+0000 | 0.07170139 | S_PPGLCW |  | N | A
4373 | PPGL | 23C3HM1300 | 23C3HM1000 | 0.5 | 0.5 | 1220 | 1220 | LID955 | LID955 | 508 | JSW MTS ACCIL | JSW MTS ACCIL | SMS1CAS1-COND1-HSM1-CRM1PTM1-CRM1CGL2-CRM1CCL1-CRM1APL9 | HSM1-CRM1PTM1-CRM1CGL2-CRM1CCL1 | 3-5 | 4.517 | 550-700 | 690 |  |  | 80-98 | 97 | Y | CB |  | OK | Ok | Dross Patches of L3 on both s/f in f/w cont obsd in f/c Stretch Mark of L3 on top s/f in f/w cont obsd in f/c Flow Mark of L3 on bot s/f in f/w cont obsd in f/c Liner MArking Found ok as SO Indradhanush Az70 (ISI0 15965 BIS APPROVED Ok Nizam | P1 |  |  |  | autoClrRemarks | CRM1CCL1 | N |  | 2023-12-23T06:42:27.000+0000 | 0.07530093 | S_PPGLCW |  | N | A
4374 | PPGL | 23C3HM1400 | 23C3HM1000 | 0.5 | 0.5 | 1220 | 1220 | LID955 | LID955 | 508 | JSW MTS ACCIL | JSW MTS ACCIL | SMS1CAS1-COND1-HSM1-CRM1PTM1-CRM1CGL2-CRM1CCL1-CRM1APL9 | HSM1-CRM1PTM1-CRM1CGL2-CRM1CCL1 | 3-5 | 4.352 | 550-700 | 690 |  |  | 80-98 | 97 | Y | CB |  | OK | Ok | Dross Patches of L3 on both s/f in f/w cont obsd in f/c Stretch Mark of L3 on top s/f in f/w cont obsd in f/c Flow Mark of L3 on bot s/f in f/w cont obsd in f/c Liner MArking Found ok as SO Indradhanush Az70 (ISI0 15965 BIS APPROVED (SPR) Ok Nizam | P1 |  |  |  | autoClrRemarks | CRM1CCL1 | N |  | 2023-12-23T06:41:37.000+0000 | 0.06799769 | S_PPGLCW |  | N | A
4375 | GI | 23C42Z1000 | 23C42Z0000 | 0.7 | 0.7 | 1270 | 1270 | ZAP130 | ZAP130 | 610 | Bombay Coated and Special Steels Pv | Bombay Coated and Special Steels Pv | SMS1CAS3-COND2-HSM2-CRM1PTM1-CRM1CGL2-CRM1APL8 | HSM2-CRM1PTM1-CRM1CGL3 | 6-18 | 12.745 | 205-280 | 256 | 30-60 | 36.3 | 40-55 | 55 | N |  | Pass | OK | NotOk | u/w. ID 5-6mtr w/o spm.Flow mark of L3 on both s/f in f/c.Dross patches of L2/3 on both s/f at f/w h&t discont obsd in f/c. | P1 | Without SPM/TLL | CRM1CGL3 |  | Defect Salvaged by Opration. u/w. ID 5-6mtr w/o spm.Flow mark of L3 on both s/f in f/c.Dross patches of L2/3 on both s/f at f/w h&t discont obsd in f/c. | CRM1CGL3 | N |  | 2023-12-25T07:50:02.000+0000 | 2.466875 | S_GICW | NA | N | A
4376 | GI | 23C42Z2000 | 23C42Z0000 | 0.7 | 0.7 | 1270 | 1270 | ZAP130 | ZAP130 | 610 | Bombay Coated and Special Steels Pv | Bombay Coated and Special Steels Pv | SMS1CAS3-COND2-HSM2-CRM1PTM1-CRM1CGL2-CRM1APL8 | HSM2-CRM1PTM1-CRM1CGL3 | 6-18 | 11.555 | 205-280 | 256 | 30-60 | 36.3 | 40-55 | 55 | N |  |  | OK | Ok | u/w.Flow mark of L3 on both s/f in f/c.Dross patches of L2/3 on both s/f at f/w h&t discont obsd in f/c. | P1 |  |  |  | autoClrRemarks | CRM1CGL3 | N |  | 2023-12-22T22:59:05.000+0000 | 0.09945602 | S_GICW | NA | N | A
4377 | GI | 23C3ZT1000 | 23C3ZT0000 | 0.5 | 0.5 | 1270 | 1270 | ZAP130 | ZAP130 | 508 | Steel House | Steel House | SMS1CAS3-COND2-HSM2-CRM1PTM1-CRM1CGL2-CRM1APL8 | HSM2-CRM1PTM1-CRM1CGL3 | 8-14 | 13.75 | -280 | 278 | 27- | 38.5 | - | 50 | N |  | Fail | NOT OK HIGH YS ( 294) | Ok | U/W.,Unskin pass edges of L2/3 on both s/f at both edges to 7-8mm obsd in f/c.Dross spots & patches of L2 on both s/f at f/w h&t discont obsd in f/c. | P1 |  |  |  | Property ok as per PDQC | CRM1CGL3 | N |  | 2023-12-26T10:46:48.000+0000 | 0.4820602 | S_GICW | NA | N | A
4378 | GI | 23C3ZT2000 | 23C3ZT0000 | 0.5 | 0.5 | 1270 | 1270 | ZAP130 | ZAP130 | 508 | Steel House | Steel House | SMS1CAS3-COND2-HSM2-CRM1PTM1-CRM1CGL2-CRM1APL8 | HSM2-CRM1PTM1-CRM1CGL3 | 8-14 | 12.03 | -280 | 278 | 27- | 38.5 | - | 50 | N |  | Fail | NOT OK HIGH YS ( 294) | NotOk | U/W.,W/O SPM s/f obsd in OD 15mtr.Unskin pass edges of L2/3 on both s/f at both edges to 7-8mm obsd in f/c.Dross spots & patches of L2 on both s/f at f/w h&t discont obsd in f/c. | P1 | Scrap Not Cut/Scrap Carry | CRM1CGL3 |  | Property ok as per PDQC | CRM1CGL3 | N |  | 2023-12-26T10:47:28.000+0000 | 0.4881134 | S_GICW | NA | N | A
4379 | PPGL | 23C44N1000 | 23C44N0000 | 0.5 | 0.457 | 1220 | 1220 | LID955 | LID955 | 508 | JSW MTS ACCIL | JSW MTS ACCIL | SMS1CAS1-COND1-HSM1-CRM1PTM1-CRM1CGL2-CRM1CCL1-CRM1APL9 | HSM1-CRM1PTM1-CRM1CGL2 | 12.084-20.14 | 16.195 | 550-700 | 691 |  |  | 80-98 | 98 | N |  | Pass | OK | Ok | Strech Mark of L2 on Both S/f Cont obsd F/C.Dross Spots of L2 on Both S/f H&T Discont obsd in F/c. Spangle Varitaion of L2 on Bottom S/f H&T Discont obsd in F/c. Coil Processed With SPM & Without Passivation & Oliling. | P1 |  |  |  | ok | CRM1CGL2 | N |  | 2023-12-23T00:55:53.000+0000 | 0.1784028 | S_GLCW | FN | N | A
4380 | PPGL | 23C44N2000 | 23C44N0000 | 0.5 | 0.457 | 1220 | 1220 | LID955 | LID955 | 508 | JSW MTS ACCIL | JSW MTS ACCIL | SMS1CAS1-COND1-HSM1-CRM1PTM1-CRM1CGL2-CRM1CCL1-CRM1APL9 | HSM1-CRM1PTM1-CRM1CGL2 | 12.084-20.14 | 5.99 | 550- | 691 |  |  | - | 98 | N |  | Pass | OK | NotOk | OD 170Mtr Heavy Dent And Un Coated Patches obsd.Plz Salavge at CCL OD 170Mtr Reamaning S/f ok,Strech Mark of L2 on Both S/f Cont obsd F/C.Dross Spots of L2 on Both S/f H&T Discont obsd in F/c. Spangle Varitaion of L2 on Bottom S/f H&T Discont obsd in F/c. Coil Processed With SPM & Without Passivation & Oliling. | P1 | Uncoated Patches | CRM1CGL2 |  | Salvage od 170mtr at CCL OD 170Mtr Heavy Dent And Un Coated Patches obsd.Plz Salavge at CCL OD 170Mtr Reamaning S/f ok,Strech Mark of L2 on Both S/f Cont obsd F/C.Dross Spots of L2 on Both S/f H&T Discont obsd in F/c. Spangle Varitaion of L2 on Bottom S/f H&T Discont obsd in F/c. Coil Processed With SPM & Without Passivation & Oliling. | CRM1CGL2 | N |  | 2023-12-23T00:02:35.000+0000 | 0.1417477 | S_GLCW | FN | N | A
4381 | PPGL | 23C3ZK0000 | 23C3ZK0000 | 0.5 | 0.457 | 1220 | 1220 | LID955 | LID955 | 508 | JSW MTS ACCIL | JSW MTS ACCIL | SMS1CAS1-COND1-HSM1-CRM1PTM1-CRM1CGL2-CRM1CCL1-CRM1APL9 | HSM1-CRM1PTM1-CRM1CGL2 | 12.084-20.14 | 18.363 | 550-700 | 690 |  |  | 80-98 | 98 | N |  | Pass | OK | Ok | Dent of L4 on Both S/f O/s to 150MM Cont obsd From ID 650-660Mtr obsd Only one Place. Strech Mark of L2 on Both S/f Cont obsd F/C.Dross Spots of L2 on Both S/f H&T Discont obsd in F/c. Spangle Varitaion of L2 on Bottom S/f H&T Discont obsd in F/c. Coil Processed With SPM & Without Passivation & Oliling. | P1 |  |  |  | Can b e okDent of L4 on Both S/f O/s to 150MM Cont obsd From ID 650-660Mtr obsd Only one Place. Strech Mark of L2 on Both S/f Cont obsd F/C.Dross Spots of L2 on Both S/f H&T Discont obsd in F/c. Spangle Varitaion of L2 on Bottom S/f H&T Discont obsd in F/c. Coil Processed With SPM & Without Passivation & Oliling.n be ok Process with higher caot at Dent portion | CRM1CGL2 | N |  | 2023-12-23T02:07:22.000+0000 | 0.1849653 | S_GLCW | FN | N | A
4382 | PPGL | 23C3YX0000 | 23C3YX0000 | 0.5 | 0.457 | 1220 | 1220 | LID955 | LID955 | 508 | JSW MTS ACCIL | JSW MTS ACCIL | SMS1CAS1-COND1-HSM1-CRM1PTM1-CRM1CGL2-CRM1CCL1-CRM1APL9 | HSM1-CRM1PTM1-CRM1CGL2 | 12.084-20.14 | 21.956 | 550- | 693 |  |  | - | 98 | N |  | Pass | 0.462 ok | Ok | Pock Mark of L3 on Bottom S/f D/s H&T Discont obsd in F/c.Strech Mark of L2 on Both S/f Cont obsd F/C.Dross Spots of L2 on Both S/f H&T Discont obsd in F/c. Spangle Varitaion of L2 on Bottom S/f H&T Discont obsd in F/c. Coil Processed With SPM & Without Passivation & Oliling. | P1 |  |  |  | can be ok Process with higwer coating due to poke mark,Pock Mark of L3 on Bottom S/f D/s H&T Discont obsd in F/c.Strech Mark of L2 on Both S/f Cont obsd F/C.Dross Spots of L2 on Both S/f H&T Discont obsd in F/c. Spangle Varitaion of L2 on Bottom S/f H&T Discont obsd in F/c. Coil Processed With SPM & Without Passivation & Oliling. | CRM1CGL2 | N |  | 2023-12-23T01:11:08.000+0000 | 0.1024537 | S_GLCW | FN | N | A
4383 | PPGL | 23C3YL0000 | 23C3YL0000 | 0.5 | 0.457 | 1220 | 1220 | LID955 | LID955 | 508 | JSW MTS ACCIL | JSW MTS ACCIL | SMS1CAS1-COND1-HSM1-CRM1PTM1-CRM1CGL2-CRM1CCL1-CRM1APL9 | HSM1-CRM1PTM1-CRM1CGL2 | 12.084-20.14 | 22.08 | 550- | 690 |  |  | - | 96 | N |  | Pass | 0.467 ok | NotOk | U/w Done.Dross Patches of L3 on Bottom S/f O/s to 10-20MM Cont obsd From ID 1280-2420Mtr After that ok,Metal Spots of L3 on Bottom S/f H&T Discont obsd in 1-2Mtr interval S/f Cont obsd From ID to 880Mtr After that ok,Strech Mark of L2 on Both S/f Cont obsd F/C.Dross Spots of L2 on Both S/f H&T Discont obsd in F/c. Spangle Varitaion of L2 on Bottom S/f H&T Discont obsd in F/c. Coil Processed With SPM & Without Passivation & Oliling. | P1 | Dross Patches | CRM1CGL2 |  | Divert ID to 2420mtrs if not ok at CCL U/w Done.Dross Patches of L3 on Bottom S/f O/s to 10-20MM Cont obsd From ID 1280-2420Mtr After that ok,Metal Spots of L3 on Bottom S/f H&T Discont obsd in 1-2Mtr interval S/f Cont obsd From ID to 880Mtr After that ok,Strech Mark of L2 on Both S/f Cont obsd F/C.Dross Spots of L2 on Both S/f H&T Discont obsd in F/c. Spangle Varitaion of L2 on Bottom S/f H&T Discont obsd in F/c. Coil Processed With SPM & Without Passivation & Oliling. | CRM1CGL2 | N |  | 2023-12-23T06:44:48.000+0000 | 0.2435532 | S_GLCW |  | N | A
4384 | PPGL | 23C3YV1000 | 23C3YV0000 | 0.4 | 0.366 | 1220 | 1220 | LID955 | LID955 | 508 | JSW MTS ACCIL | JSW MTS ACCIL | SMS1CAS1-COND1-HSM1-CRM1PTM1-CRM1CGL2-CRM1CCL1-CRM1APL9 | HSM1-CRM1PTM1-CRM1CGL2 | 12.084-20.14 | 9.625 | 550- | 687 |  |  | - | 98 | N |  | Pass | OK | Ok | Pock Mark of L2 lightly feelable on Bottom S/f at d/s edges to 150 mm H&T Discont obsd in F/c.Dross Spots of L2 on Both S/f H&T Discont obsd in F/c. Strech Mark of L2/3 on Both S/f Cont obsd in F/C . Coil Processed With SPM & Without Passivation & Oliling.Oven Strip temp 69C. INS by RITWICK. | P1 |  |  |  | k | CRM1CGL2 | N |  | 2023-12-25T05:16:38.000+0000 | 0.6690162 | S_GLCW |  | N | C
4385 | PPGL | 23C3JW1000 | 23C3JW0000 | 0.35 | 0.311 | 1220 | 1220 | LID955 | LFH955 | 508 | JSW MTS ACCIL | NCO | SMS1CAS1-COND1-HSM1-CRM1PTM1-CRM1CGL2-CRM1CCL1-CRM1APL9 | HSM1-CRM1PTM1-CRM1CGL2 | 12.084-20.14 | 6.39 | 550- | 700 |  |  |  |  | N |  | Pass | OK | NotOk | V-notch OBSD IN ID . Pock Mark of L2 lightly feelable on both s/f at f/w H&T Discont obsd in F/c.Dross Spots of L2 on Both S/f H&T Discont obsd in F/c. Strech Mark of L2/3 on Both S/f Cont obsd in F/C . Coil Processed With SPM & Without Passivation & Oliling.Oven Strip temp 59C. INS by RITWICK. | N1 | Folding | CRM1CGL2 |  | N1 for LFH955 V-notch OBSD IN ID . Pock Mark of L2 lightly feelable on both s/f at f/w H&T Discont obsd in F/c.Dross Spots of L2 on Both S/f H&T Discont obsd in F/c. Strech Mark of L2/3 on Both S/f Cont obsd in F/C . Coil Processed With SPM & Without Passivation & Oliling.Oven Strip temp 59C. INS by RITWICK. | CRM1CGL2 | N1 | Prime | 2023-12-25T04:40:10.000+0000 | 0.2700463 | S_GLCW |  | N | C
4386 | PPGL | 23C3JW2000 | 23C3JW0000 | 0.35 | 0.311 | 1220 | 1220 | LID955 | LID955 | 508 | JSW MTS ACCIL | JSW MTS ACCIL | SMS1CAS1-COND1-HSM1-CRM1PTM1-CRM1CGL2-CRM1CCL1-CRM1APL9 | HSM1-CRM1PTM1-CRM1CGL2 | 12.084-20.14 | 16.017 | 550- | 700 |  |  |  |  | N |  | Pass | OK | Ok | Pock Mark of L2 lightly feelable on both s/f at f/w H&T Discont obsd in F/c.Dross Spots of L2 on Both S/f H&T Discont obsd in F/c. Strech Mark of L2/3 on Both S/f Cont obsd in F/C . Coil Processed With SPM & Without Passivation & Oliling.Oven Strip temp 59C. INS by RITWICK. | P1 |  |  |  | Pock Mark of L2 lightly feelable on both s/f at f/w H&T Discont obsd in F/c.Dross Spots of L2 on Both S/f H&T Discont obsd in F/c. Strech Mark of L2/3 on Both S/f Cont obsd in F/C . Coil Processed With SPM & Without Passivation & Oliling.Oven Strip temp 59C. INS by RITWICK. | CRM1CGL2 | N |  | 2023-12-24T23:22:11.000+0000 | 0.04886574 | S_GLCW |  | N | C
4387 | PPGL | 23C3JT1000 | 23C3JT0000 | 0.35 | 0.31 | 1220 | 1220 | LID955 | ASP401 | 508 | JSW MTS ACCIL | NCO | SMS1CAS1-COND1-HSM1-CRM1PTM1-CRM1CGL2-CRM1CCL1-CRM1APL9 | HSM1-CRM1PTM1-CRM1CGL2 | 12.084-20.14 | 2.93 | - | 690 |  |  |  |  | N |  | Pass | OK | NotOk | V-notch Heat buckling( FOLD MARK) of L4 on both s/f at c/w cont obsd in f/c (snap shared in TE group infrom to centre). Pock Mark of L2 lightly feelable on Bottom S/f at d/s edges to 150 mm H&T Discont obsd in F/c.Dross Spots of L2 on Both S/f H&T Discont obsd in F/c. Coil Processed With SPM & Without Passivation & Oliling.Oven Strip temp 69C. INS by RITWICK. | N2 | Folding | CRM1CGL2 |  | ASP401 V-notch Heat buckling( FOLD MARK) of L4 on both s/f at c/w cont obsd in f/c (snap shared in TE group infrom to centre). Pock Mark of L2 lightly feelable on Bottom S/f at d/s edges to 150 mm H&T Discont obsd in F/c.Dross Spots of L2 on Both S/f H&T Discont obsd in F/c. Coil Processed With SPM & Without Passivation & Oliling.Oven Strip temp 69C. INS by RITWICK. | CRM1CGL2 | Y | Down Gradation | 2023-12-25T05:47:10.000+0000 | 0.3133218 | S_GLCW |  | N | C
4388 | PPGL | 23C3JT2000 | 23C3JT0000 | 0.35 | 0.311 | 1220 | 1220 | LID955 | LFH955 | 508 | JSW MTS ACCIL | NCO | SMS1CAS1-COND1-HSM1-CRM1PTM1-CRM1CGL2-CRM1CCL1-CRM1APL9 | HSM1-CRM1PTM1-CRM1CGL2 | 12.084-20.14 | 19.59 | 550- | 690 |  |  |  |  | N |  | Pass | OK | NotOk | Heat buckling( FOLD MARK) of L4 on both s/f at c/w cont obsd in f/c (snap shared in TE group infrom to centre). Pock Mark of L2 lightly feelable on Bottom S/f at d/s edges to 150 mm H&T Discont obsd in F/c.Dross Spots of L2 on Both S/f H&T Discont obsd in F/c. Coil Processed With SPM & Without Passivation & Oliling.Oven Strip temp 69C. INS by RITWICK. | N1 | Heat Buckle | CRM1CGL2 |  | N1 for LFH955 Heat buckling( FOLD MARK) of L4 on both s/f at c/w cont obsd in f/c (snap shared in TE group infrom to centre). Pock Mark of L2 lightly feelable on Bottom S/f at d/s edges to 150 mm H&T Discont obsd in F/c.Dross Spots of L2 on Both S/f H&T Discont obsd in F/c. Coil Processed With SPM & Without Passivation & Oliling.Oven Strip temp 69C. INS by RITWICK. | CRM1CGL2 | N1 | Prime | 2023-12-25T05:47:52.000+0000 | 0.3134491 | S_GLCW |  | N | C
4389 | GI | 23C11Y1000 | 23C11Y0000 | 2.5 | 2.5 | 1400 | 1400 | ZGN110 | ZGN110 | 508 | Steel Centre | Steel Centre | SMS1CAS3-COND2-HSM2-CRM1PTM1-CRM1CGL2-CRM1APL8 | HSM2-CRM1PTM1-CRM1CGL3 | 9.9-14 | 13.86 | 240-400 | 359 | 20-50 | 35.2 |  |  | Y |  | Pass | OK | NotOk | Liner & Logo Ok, scale impression-Zinc carry of L4 on both s/f at f/w cont obsd in f/c. ( sample collected )Edge over coating of L3 on top s/f at both egde to 10mm Discont obsd in f/c. K B | P1 | Stretch mark | CRM1CGL3 |  | OK AS PER PDQC-Liner & Logo Ok, scale impression-Zinc carry of L4 on both s/f at f/w cont obsd in f/c. ( sample collected )Edge over coating of L3 on top s/f at both egde to 10mm Discont obsd in f/c. K B | CRM1CGL3 | N |  | 2023-12-13T05:29:49.000+0000 | 4.321111 | S_GICW | NA | N | A
4390 | GI | 23C11Y2000 | 23C11Y0000 | 2.5 | 2.5 | 1400 | 1400 | ZGN110 | ZGN110 | 508 | Steel Centre | Steel Centre | SMS1CAS3-COND2-HSM2-CRM1PTM1-CRM1CGL2-CRM1APL8 | HSM2-CRM1PTM1-CRM1CGL3 | 9.9-14 | 13.46 | 240-400 | 359 | 20-50 | 35.2 |  |  | Y |  | Pass | OK | NotOk | Liner & Logo Ok, scale impression-Zinc carry of L4 on both s/f at f/w cont obsd in f/c. ( sample collected )Edge over coating of L3 on top s/f at both egde to 10mm Long interval obsd in f/c. K B | P1 | Stretch mark | CRM1CGL3 |  | OK AS PER PDQC-Zinc flow mark Liner & Logo Ok, Flow mark with Brick structure of L4 on both s/f at f/w cont obsd in f/c. ( sample collected )Edge over coating of L3 on top s/f at both egde to 10mm Long interval obsd in f/c. | CRM1CGL3 | N |  | 2023-12-13T05:30:52.000+0000 | 4.3214 | S_GICW | NA | N | A
4391 | GI | 23C10P1000 | 23C10P0000 | 2.5 | 2.5 | 1400 | 1400 | ZGN110 | ZGN110 | 508 | Steel Centre | Steel Centre | SMS1CAS3-COND2-HSM2-CRM1PTM1-CRM1CGL2-CRM1APL8 | HSM2-CRM1PTM1-CRM1CGL3 | 9.9-14 | 13.87 | 240-400 | 383 | 20-50 | 27.5 |  |  | Y |  | Pass | OK | NotOk | Liner & Logo Ok, scale impression-Zinc carry ) of L4 on both s/f at f/w cont obsd in f/c. ( sample collected )Edge over coating of L3 on top s/f at both egde to 10mm Discont obsd in f/c. K B | P1 | Stretch mark | CRM1CGL3 |  | surface ok as per PDQC-Liner & Logo Ok, Flow mark with Brick structure of L4 on both s/f at f/w cont obsd in f/c. ( sample collected )Edge over coating of L3 on top s/f at both egde to 10mm Discont obsd in f/c. | CRM1CGL3 | N |  | 2023-12-13T05:28:08.000+0000 | 4.35662 | S_GICW | NA | N | A
4392 | GI | 23C10P2000 | 23C10P0000 | 2.5 | 2.5 | 1400 | 1400 | ZGN110 | ZGN110 | 508 | Steel Centre | Steel Centre | SMS1CAS3-COND2-HSM2-CRM1PTM1-CRM1CGL2-CRM1APL8 | HSM2-CRM1PTM1-CRM1CGL3 | 9.9-14 | 13.245 | 240-400 | 383 | 20-50 | 27.5 |  |  | Y |  | Pass | OK | NotOk | Liner & Logo Ok, scale impression-Zinc carry ) of L4 on both s/f at f/w cont obsd in f/c. ( sample collected )Edge over coating of L3 on top s/f at both egde to 10mm Discont obsd in f/c. K B | P1 | Stretch mark | CRM1CGL3 |  | OK AS PER PDQC-Liner & Logo Ok, scale impression-Zinc carry ) of L4 on both s/f at f/w cont obsd in f/c. ( sample collected )Edge over coating of L3 on top s/f at both egde to 10mm Discont obsd in f/c. K B | CRM1CGL3 | N |  | 2023-12-13T05:29:01.000+0000 | 4.356725 | S_GICW | NA | N | A
4393 | GI | 23C13M1000 | 23C13M0000 | 2.5 | 2.5 | 1400 | 1400 | ZGN110 | ZGN110 | 508 | Simmha Steels | Simmha Steels | SMS1CAS3-COND2-HSM2-CRM1PTM1-CRM1CGL2-CRM1APL8 | HSM2-CRM1PTM1-CRM1CGL3 | 8-14 | 13.865 | 240-400 | 357 | 20-50 | 33.8 |  |  | Y |  | Pass | OK | NotOk | Liner & Logo Ok, scale impression-Zinc carry of L3/4 on both s/f at f/w cont obsd in f/c. ( sample collected & Shown to BIPIn also subhash ) K B | P1 | Stretch mark | CRM1CGL3 |  | OK AS PER PDQC-Zinc flow mark Liner & Logo Ok, Flow mark with Brick structure of L3/4 on both s/f at f/w cont obsd in f/c. ( sample collected & Shown to BIPIn also subhash ) | CRM1CGL3 | N |  | 2023-12-13T05:31:27.000+0000 | 4.321088 | S_GICW | NA | N | A
4394 | GI | 23C13M2000 | 23C13M0000 | 2.5 | 2.5 | 1400 | 1400 | ZGN110 | ZGN110 | 508 | Simmha Steels | Simmha Steels | SMS1CAS3-COND2-HSM2-CRM1PTM1-CRM1CGL2-CRM1APL8 | HSM2-CRM1PTM1-CRM1CGL3 | 8-14 | 13.32 | 240-400 | 357 | 20-50 | 33.8 |  |  | Y |  | Pass | OK | NotOk | Liner & Logo Ok, scale impression-Zinc carry of L3/4 on both s/f at f/w cont obsd in f/c. ( sample collected & Shown to BIPIn also subhash ) K B | P1 | Stretch mark | CRM1CGL3 |  | OK AS PER PDQC-Zinc flow mark Liner & Logo Ok, Flow mark with Brick structure of L3/4 on both s/f at f/w cont obsd in f/c. ( sample collected & Shown to BIPIn also subhash ) | CRM1CGL3 | N |  | 2023-12-13T05:31:58.000+0000 | 4.321076 | S_GICW | NA | N | A
4395 | GI | 23C0YY0000 | 23C0YY0000 | 2.5 | 2.5 | 1500 | 1500 | ZEX110 | ZEX110 | 508 | Duferco S.A. | Duferco S.A. | SMS1CAS3-COND2-HSM2-CRM1PTM1-CRM1CGL2-CRM1APL8 | HSM2-CRM1PTM1-CRM1CGL3 | 16-28 | 25.605 | - | 395 | 22- | 25 |  |  | N |  | Fail | HIGH YS LOW EL | NotOk | Pitting of L4 on top s/f at f/w cont obsd in f/c. ( snap shared & sample collected & shown to Bipin ) Flow mark of L4 on both s/f at f/w cont obsd in f/c..Unskinpassed edges of 10mm on top s/f both edges cont in f/c. Dross patches & Spots of L3 on both s/f at F/w H&T cont obsd in f/c.Water carry over of L3 on top s/f at both edege cont obsd in f/c. | P1 | Pitting | CRM1CGL3 |  | Can be OK for thicker gauge application Mech property ok as per PDQC decision Pitting of L4 on top s/f at f/w cont obsd in f/c. ( snap shared & sample collected & shown to Bipin ) Flow mark of L4 on both s/f at f/w cont obsd in f/c..Unskinpassed edges of 10mm on top s/f both edges cont in f/c. Dross patches & Spots of L3 on both s/f at F/w H&T cont obsd in f/c.Water carry over of L3 on top s/f at both edege cont obsd in f/c. | CRM1CGL3 | N |  | 2023-12-10T09:13:53.000+0000 | 1.50838 | S_GICW | NA | N | A
4396 | GI | 23C13J1000 | 23C13J0000 | 2.5 | 2.5 | 1500 | 1500 | ZEX110 | ZEX110 | 508 | Duferco S.A. | Duferco S.A. | SMS1CAS3-COND2-HSM2-CRM1PTM1-CRM1CGL2-CRM1APL8 | HSM2-CRM1PTM1-CRM1CGL3 | 16-28 | 12.945 | 220-400 | 400 | 22-50 | 22 |  |  | N |  | Pass | OK | NotOk | Zinc carry chips obsd at both side in f/c. ( snap shared )Pitting of L4 on top s/f at f/w cont obsd from ID 130 to 450mtrs( snap shared & sample collected) Flow mark of L3 on both s/f at f/w cont obsd in f/c..Unskinpassed edges of 10mm on top s/f both edges cont in f/c. Dross patches & Spots of L3 on both s/f at F/w H&T cont obsd in f/c..Water carry over of L3 on top s/f at both edege cont obsd in f/c. K B | RW | Pitting | CRM1CGL3 | SPCLCRS1 | Underwind and OK,Zinc carry chips obsd at both side in f/c. ( snap shared )Pitting of L4 on top s/f at f/w cont obsd from ID 130 to 450mtrs( snap shared & sample collected) Flow mark of L3 on both s/f at f/w cont obsd in f/c..Unskinpassed edges of 10mm on top s/f both edges cont in f/c. Dross patches & Spots of L3 on both s/f at F/w H&T cont obsd in f/c..Water carry over of L3 on top s/f at both edege cont obsd in f/c. K B | CRM1CGL3 | N |  | 2023-12-09T07:39:39.000+0000 | 0.4465972 | S_GICW | NA | N | A
4397 | GI | 23C13J2000 | 23C13J0000 | 2.5 | 2.5 | 1500 | 1500 | ZEX110 | ZEX110 | 508 | Duferco S.A. | Duferco S.A. | SMS1CAS3-COND2-HSM2-CRM1PTM1-CRM1CGL2-CRM1APL8 | HSM2-CRM1PTM1-CRM1CGL3 | 16-28 | 12.645 | 220-400 | 400 | 22-50 | 22 |  |  | N |  | Pass | OK | NotOk | Pitting of L4 on top s/f at f/w cont obsd in f/c. ( snap shared ) shown to bipin Edge over coating of L4 on both s/f at both egde to 10mm cont obsd in f/c. ( snap shared ) Flow mark of L4 on both s/f at f/w cont obsd in f/c..Unskinpassed edges of 10mm on top s/f both edges cont in f/c. Dross patches & Spots of L3 on both s/f at F/w H&T cont obsd in f/c.Water carry over of L3 on top s/f at both edege cont obsd in f/c. K B | RW | Pitting | CRM1CGL3 | SPCLCRS1 | Underwind and check waviness , collect pitting mark sample Pitting of L4 on top s/f at f/w cont obsd in f/c. ( snap shared ) shown to bipin Edge over coating of L4 on both s/f at both egde to 10mm cont obsd in f/c. ( snap shared ) Flow mark of L4 on both s/f at f/w cont obsd in f/c..Unskinpassed edges of 10mm on top s/f both edges cont in f/c. Dross patches & Spots of L3 on both s/f at F/w H&T cont obsd in f/c.Water carry over of L3 on top s/f at both edege cont obsd in f/c. K B | CRM1CGL3 | N |  | 2023-12-09T07:42:02.000+0000 | 0.4476852 | S_GICW | NA | N | A
4398 | GI | 23C15C1000 | 23C15C0000 | 2 | 2 | 1500 | 1500 | ZEX110 | ZEX110 | 508 | Duferco S.A. | Duferco S.A. | SMS1CAS3-COND2-HSM2-CRM1PTM1-CRM1CGL3-CRM1APL8 | HSM2-CRM1PTM1-CRM1CGL3 | 10-15 | 13.44 | 220-400 | 346 | 22-50 | 29.2 |  |  | N |  | Pass | OK,2.042 | NotOk | .Edge over coating of L4 on both s/f at both egde to 20mm cont obsd in f/c. ( snap shared ) Flow mark of L3 on both s/f at f/w cont obsd in f/c..Unskinpassed edges of 5mm on both s/f both edges cont in f/c. Dross patches & Spots of L3 on both s/f at F/w H&T cont obsd in f/c. K B | RW | Excess Coating Thickness | CRM1CGL3 | SPCLCRS1 | Check at SPCL for Waviness .Edge over coating of L4 on both s/f at both egde to 20mm cont obsd in f/c. ( snap shared ) Flow mark of L3 on both s/f at f/w cont obsd in f/c..Unskinpassed edges of 5mm on both s/f both edges cont in f/c. Dross patches & Spots of L3 on both s/f at F/w H&T cont obsd in f/c. K B | CRM1CGL3 | N |  | 2023-12-09T07:45:21.000+0000 | 0.4493171 | S_GICW | NA | N | A
4399 | GI | 23C15C2000 | 23C15C0000 | 2 | 2 | 1500 | 1500 | ZEX110 | ZEX110 | 508 | Duferco S.A. | Duferco S.A. | SMS1CAS3-COND2-HSM2-CRM1PTM1-CRM1CGL3-CRM1APL8 | HSM2-CRM1PTM1-CRM1CGL3 | 10-15 | 11.83 | 220-400 | 346 | 22-50 | 29.2 |  |  | N |  | Pass | OK | NotOk | Pitting of L4 on both s/f at f/w cont obsd from ID 130 to 450mtrs ( snap shared & sample colleted& shown to bipin )Edge over coating of L4 on both s/f at both egde to 20mm cont obsd in f/c. ( snap shared ) Flow mark of L3 on both s/f at f/w cont obsd in f/c..Unskinpassed edges of 10mm on top s/f both edges cont in f/c. Dross patches & Spots of L3 on both s/f at F/w H&T cont obsd in f/c..Water carry over of L3 on top s/f at both edege cont obsd in f/c. | RW | Pitting | CRM1CGL3 | SPCLCRS1 | check waviness , collect pitting mark sample Pitting of L4 on both s/f at f/w cont obsd from ID 130 to 450mtrs ( snap shared & sample colleted& shown to bipin )Edge over coating of L4 on both s/f at both egde to 20mm cont obsd in f/c. ( snap shared ) Flow mark of L3 on both s/f at f/w cont obsd in f/c..Unskinpassed edges of 10mm on top s/f both edges cont in f/c. Dross patches & Spots of L3 on both s/f at F/w H&T cont obsd in f/c..Water carry over of L3 on top s/f at both edege cont obsd in f/c | CRM1CGL3 | N |  | 2023-12-09T07:46:45.000+0000 | 0.4497338 | S_GICW | NA | N | A
4400 | GI | 23C10W0000 | 23C10W0000 | 1.85 | 1.85 | 1500 | 1500 | ZEX110 | ZEX110 | 508 | Duferco S.A. | Duferco S.A. | SMS1CAS3-COND2-HSM2-CRM1PTM1-CRM1CGL2-CRM1APL8 | HSM2-CRM1PTM1-CRM1CGL3 | 16-28 | 27.06 | 220-400 | 400 | 22-50 | 22.5 |  |  | N |  |  | OK | Ok | Unskinpassed edges of 8mm on top s/f both edges cont in f/c. Flow Mark of L3 on both s/f at f/w cont obsd in f/c. Dross patches & Spots of L3 on both s/f at F/w H&T cont obsd in f/c. K B | P1 |  |  |  | autoClrRemarks | CRM1CGL3 | N |  | 2023-12-08T23:45:37.000+0000 | 0.04459491 | S_GICW | NA | N | A
4401 | GI | 23C12C1000 | 23C12C0000 | 0.8 | 1.85 | 1250 | 1500 | ZSP001 | ZSP001 | 508 | JSW - PROCESS DIVERSION | NCO | SMS1CAS1-COND1-HSM1-CRM1PTM1-CRM1CGL2-CRM1APL8 | HSM2-CRM1PTM1-CRM1CGL3 | 2-15 | 12.31 | 140-450 | 356 | 10-60 | 29 |  |  | N |  | Fail | LOW COATING & LOW Ra & 1.871mm | NotOk | Processed without SPM of L5 on both s/f at f/w cont obsd in ID 520 mtr Edge over coating of L3 on bottom s/f at o/s to 10 mm cont obsd in f/c .Flow mark of L2 on both s/f at f/w cont in f/c .Strech mark of L3 unfeelable on both s/f at f/w cont in f/c. insp by Rajiv/manju/karthik | N2 | Without SPM/TLL | CRM1CGL3 |  | ZSP001 Processed without SPM of L5 on both s/f at f/w cont obsd in ID 520 mtr Edge over coating of L3 on bottom s/f at o/s to 10 mm cont obsd in f/c .Flow mark of L2 on both s/f at f/w cont in f/c .Strech mark of L3 unfeelable on both s/f at f/w cont in f/c. insp by Rajiv/manju/karthik | CRM1CGL3 | Y | Plan Deviation | 2023-12-24T09:19:00.000+0000 | 16.3109375 | S_GICW | NA | N | A
4402 | GI | 23C12C2000 | 23C12C0000 | 1.85 | 1.85 | 1500 | 1500 | ZEX110 | ZEX110 | 508 | Duferco S.A. | Duferco S.A. | SMS1CAS3-COND2-HSM2-CRM1PTM1-CRM1CGL2-CRM1APL8 | HSM2-CRM1PTM1-CRM1CGL3 | 16-28 | 14.85 | 220-400 | 356 | 22-50 | 29 |  |  | N |  | Pass | 1.884 ok | NotOk | Pittings of L5 on both s/f at f/w cont obsd in ID 220 Mtr sample has been collected .Roll impression mark of L4 on both s/f at d/s to 400 mm cont obsd in ID 490 mtr to f/c 800 mm pitch .Flow mark of L2 on both s/f at f/w cont in f/c .Strech mark of L3 unfeelable on both s/f at f/w cont in f/c. SPM Band of L3 on both s/f at f/w H&T vont obsd in f/c. Insp by Rajiv/manju/karthik | RW | Pitting | CRM1CGL3 | SPCLCRS1 | Salavge ID 220mtr at SPCL and collect roll mark sample from OD Pittings of L5 on both s/f at f/w cont obsd in ID 220 Mtr sample has been collected .Roll impression mark of L4 on both s/f at d/s to 400 mm cont obsd in ID 490 mtr to f/c 800 mm pitch .Flow mark of L2 on both s/f at f/w cont in f/c .Strech mark of L3 unfeelable on both s/f at f/w cont in f/c. SPM Band of L3 on both s/f at f/w H&T vont obsd in f/c. Insp by Rajiv/manju/karthik | CRM1CGL3 | N |  | 2023-12-11T07:08:43.000+0000 | 1.738681 | S_GICW | NA | N | A
4403 | GI | 23C15N1000 | 23C15N0000 | 1.5 | 1.5 | 1500 | 1500 | ZEX110 | ZEX110 | 508 | Duferco S.A. | Duferco S.A. | SMS1CAS3-COND2-HSM2-CRM1PTM1-CRM1CGL3-CRM1APL8 | HSM2-CRM1PTM1-CRM1CGL3 | 10-15 | 12.86 | 220-400 | 288 | 22-50 | 36.6 |  |  | N |  | Pass | OK | NotOk | U/w,. Nozzle line of L3 on top s/f at d/s to 40mm cont obsd in f/c. ( snap shared & sample colleted ) Flow mark of L3 on both s/f at f/w cont obsd in f/c.Width Band of L3 on bott s/f at o/s to 45mm cont obsd in f/c. Air angle mark of L2 on top s/f at both edge to 60mm cont obsd in f/c .Unskinpassed edges of 5mm on both s/f both edges cont in f/c. Dross patches & Spots of L3 on both s/f at F/w H&T cont obsd in f/c. K B | P1 | Nozzal mark | CRM1CGL3 |  | can be ok, U/w,. Nozzle line of L3 on top s/f at d/s to 40mm cont obsd in f/c. ( snap shared & sample colleted ) Flow mark of L3 on both s/f at f/w cont obsd in f/c.Width Band of L3 on bott s/f at o/s to 45mm cont obsd in f/c. Air angle mark of L2 on top s/f at both edge to 60mm cont obsd in f/c .Unskinpassed edges of 5mm on both s/f both edges cont in f/c. Dross patches & Spots of L3 on both s/f at F/w H&T cont obsd in f/c. K B | CRM1CGL3 | N |  | 2023-12-09T07:23:25.000+0000 | 0.4328009 | S_GICW | NA | N | A
4404 | GI | 23C15N2000 | 23C15N0000 | 1.5 | 1.5 | 1500 | 1500 | ZEX110 | ZEX110 | 508 | Duferco S.A. | Duferco S.A. | SMS1CAS3-COND2-HSM2-CRM1PTM1-CRM1CGL3-CRM1APL8 | HSM2-CRM1PTM1-CRM1CGL3 | 10-15 | 11.23 | 220-400 | 288 | 22-50 | 36.6 |  |  | N |  | Pass | OK | NotOk | U/w,.Edge over coating of L4 on both s/f at both egde to 20mm cont obsd in f/c. ( snap shared ) Flow mark of L3 on both s/f at f/w cont obsd in f/c..Unskinpassed edges of 5mm on both s/f both edges cont in f/c. Dross patches & Spots of L3 on both s/f at F/w H&T cont obsd in f/c. K B | RW | Excess Coating Thickness | CRM1CGL3 | SPCLCRS1 | Check at SPCL for Waviness U/w,.Edge over coating of L4 on both s/f at both egde to 20mm cont obsd in f/c. ( snap shared ) Flow mark of L3 on both s/f at f/w cont obsd in f/c..Unskinpassed edges of 5mm on both s/f both edges cont in f/c. Dross patches & Spots of L3 on both s/f at F/w H&T cont obsd in f/c. K B | CRM1CGL3 | N |  | 2023-12-09T07:47:52.000+0000 | 0.4493403 | S_GICW | NA | N | A
4405 | GI | 23C14C0000 | 23C14C0000 | 1.38 | 1.38 | 1500 | 1500 | ZEX110 | ZEX110 | 508 | Duferco S.A. | Duferco S.A. | SMS1CAS3-COND2-HSM2-CRM1PTM1-CRM1CGL2-CRM1APL8 | HSM2-CRM1PTM1-CRM1CGL3 | 16-28 | 27.625 | 220-400 | 379 | 22-50 | 28.6 |  |  | N |  | Pass | OK | NotOk | Roll impression mark of L4 on both s/f at d/s to 400 mm cont obsd in ID 90 mtr 800 mm pitch snap shared .Flow mark of L2 on both s/f at f/w cont in f/c .Strech mark of L3 unfeelable on both s/f at f/w cont in f/c. SPM Band of L3 on both s/f at f/w H&T vont obsd in f/c.Insp by Rajiv/manju/karthik | RW | Roll Marks/Skid marks | CRM1CGL3 | SPCLCRS1 | Salvage ID 90 mtrs at SPCL Roll impression mark of L4 on both s/f at d/s to 400 mm cont obsd in ID 90 mtr 800 mm pitch snap shared .Flow mark of L2 on both s/f at f/w cont in f/c .Strech mark of L3 unfeelable on both s/f at f/w cont in f/c. SPM Band of L3 on both s/f at f/w H&T vont obsd in f/c.Insp by Rajiv/manju/karthik | CRM1CGL3 | N |  | 2023-12-08T10:55:44.000+0000 | 0.3590278 | S_GICW | NA | N | A
4406 | GI | 23C15B0000 | 23C15B0000 | 1.38 | 1.38 | 1500 | 1500 | ZEX110 | ZEX110 | 508 | Duferco S.A. | Duferco S.A. | SMS1CAS3-COND2-HSM2-CRM1PTM1-CRM1CGL2-CRM1APL8 | HSM2-CRM1PTM1-CRM1CGL3 | 16-28 | 27.115 | 220-400 | 374 | 22-50 | 27 |  |  | N |  |  | OK 1.398 | Ok | roll Mark ( from SPM ) of L3 on top s/f at o/s to 150mm cont obsd in f/c.Pitting of L3/2 on both s/f at both edge to 100mm cont obsd in f/c. ( ok as per Subhash )Unskinpassed edges of 5mm on top s/f both edges cont in f/c. Flow Mark of L3 on both s/f at f/w cont obsd in f/c. Dross patches & Spots of L3 on both s/f at F/w H&T cont obsd in f/c. k b | P1 |  |  |  | autoClrRemarks | CRM1CGL3 | N |  | 2023-12-09T03:13:56.000+0000 | 0.1096875 | S_GICW | NA | N | A
4407 | GI | 23C13G1000 | 23C13G0000 | 1 | 1 | 1500 | 1500 | ZGN110 | ZGN110 | 508 | Steel Centre | Steel Centre | SMS1CAS3-COND2-HSM2-CRM1PTM1-CRM1CGL2-CRM1APL8 | HSM2-CRM1PTM1-CRM1CGL2 | 9.9-14 | 14.069 | - | 305 | - | 39 |  |  | Y |  | Pass | 0.983 OK | Ok | Stretch mark of L3/2 on both s/f at f/w in f/c.Dross spot of L2/3 on both s/f at f/w h&t discont obsd in f/c. Logo & Liner Print ok. | P1 |  |  |  | ok | CRM1CGL2 | N |  | 2023-12-09T21:32:13.000+0000 | 0.3484375 | S_GICW | NA | N | C
4408 | GI | 23C13G2000 | 23C13G0000 | 1 | 1 | 1500 | 1500 | ZGN110 | ZGN110 | 508 | Steel Centre | Steel Centre | SMS1CAS3-COND2-HSM2-CRM1PTM1-CRM1CGL2-CRM1APL8 | HSM2-CRM1PTM1-CRM1CGL2 | 9.9-14 | 14.296 | - | 305 | - | 39 |  |  | Y |  | Pass | 0.983 OK | Ok | Stretch mark of L3/2 on both s/f at f/w in f/c.Dross spot of L2/3 on both s/f at f/w h&t discont obsd in f/c. Logo & Liner Print ok. | P1 |  |  |  | Over wt ok as per CSD- Stretch mark of L3/2 on both s/f at f/w in f/c.Dross spot of L2/3 on both s/f at f/w h&t discont obsd in f/c. Logo & Liner Print ok. | CRM1CGL2 | N |  | 2023-12-10T06:15:35.000+0000 | 0.7107292 | S_GICW | NA | N | C
4409 | GI | 23C15M1000 | 23C15M0000 | 0.84 | 0.84 | 1500 | 1500 | ZEX532 | ZEX532 | 508 | Delft Profielen B.V | Delft Profielen B.V | SMS1CAS3-COND2-HSM2-CRM1PTM1-CRM1CGL3-CRM1APL8 | HSM2-CRM1PTM1-CRM1CGL3 | 8-15 | 14.685 | 320-420 | 420 | 20-45 | 26 |  |  | N |  |  | 0.852 OK | Ok | U/W done .Unskinpass edge of L3 of 5mm obsd on both s/f at both edges in f/c .Dross spots and patches of L3 on both s/f h&t cont obsd in f/c.Stretch mark of L2/3 obsd on both s/f at f/w in f/c . | P1 |  |  |  | autoClrRemarks | CRM1CGL3 | N |  | 2023-12-09T15:39:09.000+0000 | 0.02175926 | S_GICW | NA | N | C
4410 | GI | 23C15M2000 | 23C15M0000 | 0.84 | 0.84 | 1500 | 1500 | ZEX532 | ZEX532 | 508 | Delft Profielen B.V | Delft Profielen B.V | SMS1CAS3-COND2-HSM2-CRM1PTM1-CRM1CGL3-CRM1APL8 | HSM2-CRM1PTM1-CRM1CGL3 | 8-15 | 13.65 | 320-420 | 420 | 20-45 | 26 |  |  | N |  |  | 0.852 OK | Ok | U/W done .Unskinpass edge of L3 of 5mm obsd on both s/f at both edges in f/c .Dross spots and patches of L3 on both s/f h&t cont obsd in f/c.Stretch mark of L2/3 obsd on both s/f at f/w in f/c . | P1 |  |  |  | autoClrRemarks | CRM1CGL3 | N |  | 2023-12-09T15:39:26.000+0000 | 0.02209491 | S_GICW | NA | N | C
4411 | GI | 23C14Y1000 | 23C14Y0000 | 0.84 | 0.84 | 1500 | 1500 | ZEX532 | ZEX532 | 508 | Delft Profielen B.V | Delft Profielen B.V | SMS1CAS3-COND2-HSM2-CRM1PTM1-CRM1CGL3-CRM1APL8 | HSM2-CRM1PTM1-CRM1CGL3 | 8-15 | 13.145 | 320-420 | 371 | 20-45 | 26 |  |  | N |  |  | 0.841 ok | Ok | U/W done .Unskinpass edge of L3 of 5mm obsd on both s/f at both edges in f/c .Dross spots and patches of L3 on both s/f h&t cont obsd in f/c.Stretch mark of L2/3 obsd on both s/f at f/w in f/c . | P1 |  |  |  | autoClrRemarks | CRM1CGL3 | N |  | 2023-12-09T16:19:32.000+0000 | 0.03091435 | S_GICW | NA | N | C
4412 | GI | 23C14Y2000 | 23C14Y0000 | 0.84 | 0.84 | 1500 | 1500 | ZEX532 | ZEX532 | 508 | Delft Profielen B.V | Delft Profielen B.V | SMS1CAS3-COND2-HSM2-CRM1PTM1-CRM1CGL3-CRM1APL8 | HSM2-CRM1PTM1-CRM1CGL3 | 8-15 | 13.145 | 320-420 | 371 | 20-45 | 26 |  |  | Y |  | Pass | 0.855 ok | Ok | U/W done .Unskinpass edge of L3 of 5mm obsd on both s/f at both edges in f/c .Dross spots and patches of L3 on both s/f h&t cont obsd in f/c.Stretch mark of L2/3 obsd on both s/f at f/w in f/c . | P1 |  |  |  | ok | CRM1CGL3 | N |  | 2023-12-09T16:58:23.000+0000 | 0.05716435 | S_GICW | NA | N | C
4413 | GI | 23C13A1000 | 23C13A0000 | 0.8 | 0.8 | 1460 | 1460 | ZPL120 | ZPL120 | 610 | Nicomac Taikisha Clean Rooms Pvt Lt | Nicomac Taikisha Clean Rooms Pvt Lt | SMS1CAS3-COND2-HSM2-CRM1PTM1-CRM1CGL2-CRM1APL8 | HSM2-CRM1PTM1-CRM1CGL3 | 6-9 | 6.955 | 220-350 | 265 | 25-50 | 40.6 |  |  | N |  | Pass | OK | NotOk | U/w.SPM whitish band of L4 on bott s/f at both side from 500mm in f/c.video shared in group.Edge unskin pass L3 in both side edge appox 8-10mm cont obsd in full .Flow mark of L2 on both s/f at f/w cont in f/c .Strech mark of L3 unfeelable on both s/f at f/w cont in f/c.Without oiling insp by Harish and Mohit | P1 | Without SPM/TLL | CRM1CGL3 |  | can be ok "U/w.SPM whitish band of L4 on bott s/f at both side from 500mm in f/c.video shared in group.Edge unskin pass L3 in both side edge appox 8-10mm cont obsd in full .Flow mark of L2 on both s/f at f/w cont in f/c .Strech mark of L3 unfeelable on both s/f at f/w cont in f/c.Without oiling insp by Harish and Mohit" | CRM1CGL3 | N |  | 2023-12-08T10:58:24.000+0000 | 0.3706944 | S_GICW | NA | N | A
4414 | GI | 23C13A2000 | 23C13A0000 | 0.8 | 0.8 | 1460 | 1460 | ZPL120 | ZPL120 | 610 | Nicomac Taikisha Clean Rooms Pvt Lt | Nicomac Taikisha Clean Rooms Pvt Lt | SMS1CAS3-COND2-HSM2-CRM1PTM1-CRM1CGL2-CRM1APL8 | HSM2-CRM1PTM1-CRM1CGL3 | 6-9 | 6.955 | 220-350 | 265 | 25-50 | 40.5 |  |  | N |  | Pass | OK | Ok | U/w Edge unskin pass L3 in both side edge appox 8-10mm cont obsd in full.Strech mark of L3 unfeelable on both s/f at f/w cont in f/c. SPM Band of L3 on both s/f at f/w H&T vont obsd in f/c.Without oiling ,Insp by harish/mohit | P1 |  |  |  | can be ok | CRM1CGL3 | N |  | 2023-12-08T04:30:42.000+0000 | 0.09790509 | S_GICW | NA | N | A
4415 | GI | 23C13A3000 | 23C13A0000 | 0.8 | 0.8 | 1460 | 1460 | ZPL120 | ZPL120 | 610 | Nicomac Taikisha Clean Rooms Pvt Lt | Nicomac Taikisha Clean Rooms Pvt Lt | SMS1CAS3-COND2-HSM2-CRM1PTM1-CRM1CGL2-CRM1APL8 | HSM2-CRM1PTM1-CRM1CGL3 | 6-9 | 6.955 | 220-350 | 265 | 25-50 | 40.4 |  |  | N |  | Pass | OK | Ok | U/w Edge unskin pass L3 in both side edge appox 8-10mm cont obsd in full.Strech mark of L3 unfeelable on both s/f at f/w cont in f/c. SPM Band of L3 on both s/f at f/w H&T vont obsd in f/c.Without oiling Insp by harish/mohit | P1 |  |  |  | can be ok | CRM1CGL3 | N |  | 2023-12-08T04:31:30.000+0000 | 0.09638889 | S_GICW | NA | N | A
4416 | GI | 23C13A4000 | 23C13A0000 | 0.8 | 0.8 | 1460 | 1460 | ZPL120 | ZPL120 | 610 | Nicomac Taikisha Clean Rooms Pvt Lt | Nicomac Taikisha Clean Rooms Pvt Lt | SMS1CAS3-COND2-HSM2-CRM1PTM1-CRM1CGL2-CRM1APL8 | HSM2-CRM1PTM1-CRM1CGL3 | 6-9 | 7.39 | 220-350 | 265 | 25-50 | 40.4 |  |  | N |  | Pass | OK | Ok | U/w Edge unskin pass L3 in both side edge appox 8-10mm cont obsd in full.Strech mark of L3 unfeelable on both s/f at f/w cont in f/c. SPM Band of L3 on both s/f at f/w H&T vont obsd in f/c.Without oiling Insp by harish/mohit | P1 |  |  |  | can be ok | CRM1CGL3 | N |  | 2023-12-08T04:32:07.000+0000 | 0.1008912 | S_GICW | NA | N | A
4417 | GI | 23C14X1000 | 23C14X0000 | 0.8 | 0.8 | 1460 | 1460 | ZPL120 | ZPL120 | 610 | Nicomac Taikisha Clean Rooms Pvt Lt | Nicomac Taikisha Clean Rooms Pvt Lt | SMS1CAS3-COND2-HSM2-CRM1PTM1-CRM1CGL2-CRM1APL8 | HSM2-CRM1PTM1-CRM1CGL3 | 6-9 | 7.155 | 220-350 | 281 | 25-50 | 41.4 |  |  | N |  | Pass | OK | Ok | U/w Edge unskin pass L3 in both side edge appox 8-10mm cont obsd in full.Strech mark of L3 unfeelable on both s/f at f/w cont in f/c. SPM Band of L3 on both s/f at f/w H&T vont obsd in f/c.Without oiling Insp by harish/mohit insp by Harish/mohit | P1 |  |  |  | can be ok | CRM1CGL3 | N |  | 2023-12-08T04:33:08.000+0000 | 0.01361111 | S_GICW | NA | N | A
4418 | GI | 23C14X2000 | 23C14X0000 | 0.8 | 0.8 | 1460 | 1460 | ZPL120 | ZPL120 | 610 | Nicomac Taikisha Clean Rooms Pvt Lt | Nicomac Taikisha Clean Rooms Pvt Lt | SMS1CAS3-COND2-HSM2-CRM1PTM1-CRM1CGL2-CRM1APL8 | HSM2-CRM1PTM1-CRM1CGL3 | 6-9 | 7.165 | 220-350 | 281 | 25-50 | 41.5 |  |  | N |  | Pass | OK | Ok | U/w Edge unskin pass L3 in both side edge appox 8-10mm cont obsd in full.Strech mark of L3 unfeelable on both s/f at f/w cont in f/c. SPM Band of L3 on both s/f at f/w H&T vont obsd in f/c.Without oiling, Insp by harish/mohit | P1 |  |  |  | can be ok | CRM1CGL3 | N |  | 2023-12-08T04:33:52.000+0000 | 0.01394676 | S_GICW | NA | N | A
4419 | GI | 23C14X3000 | 23C14X0000 | 0.8 | 0.8 | 1460 | 1460 | ZPL120 | ZPL120 | 610 | Nicomac Taikisha Clean Rooms Pvt Lt | Nicomac Taikisha Clean Rooms Pvt Lt | SMS1CAS3-COND2-HSM2-CRM1PTM1-CRM1CGL2-CRM1APL8 | HSM2-CRM1PTM1-CRM1CGL3 | 6-9 | 7.16 | 220-350 | 281 | 25-50 | 41.4 |  |  | N |  | Pass | OK | Ok | U/w Edge unskin pass L3 in both side edge appox 8-10mm cont obsd in full.Strech mark of L3 unfeelable on both s/f at f/w cont in f/c. SPM Band of L3 on both s/f at f/w H&T vont obsd in f/c.Without oiling, Insp by Harish/mohit | P1 |  |  |  | ok, | CRM1CGL3 | N |  | 2023-12-08T04:34:42.000+0000 | 0.008715278 | S_GICW | NA | N | A
4420 | GI | 23C14X4000 | 23C14X0000 | 0.8 | 0.8 | 1460 | 1460 | ZPL120 | ZPL120 | 610 | Nicomac Taikisha Clean Rooms Pvt Lt | Nicomac Taikisha Clean Rooms Pvt Lt | SMS1CAS3-COND2-HSM2-CRM1PTM1-CRM1CGL2-CRM1APL8 | HSM2-CRM1PTM1-CRM1CGL3 | 6-9 | 6.805 | 220-350 | 281 | 25-50 | 41.5 |  |  | N |  | Pass | OK | Ok | U/w Edge unskin pass L3 in both side edge appox 8-10mm cont obsd in full.Strech mark of L3 unfeelable on both s/f at f/w cont in f/c. SPM Band of L3 on both s/f at f/w H&T vont obsd in f/c.Without oiling, Insp by harish/mohit | P1 |  |  |  | can be ok | CRM1CGL3 | N |  | 2023-12-08T04:35:16.000+0000 | 0.009328704 | S_GICW | NA | N | A
4421 | GI | 23C13D1000 | 23C13D0000 | 1 | 1 | 1460 | 1460 | ZPL120 | ZPL120 | 610 | Nicomac Taikisha Clean Rooms Pvt Lt | Nicomac Taikisha Clean Rooms Pvt Lt | SMS1CAS3-COND2-HSM2-CRM1PTM1-CRM1CGL2-CRM1APL8 | HSM2-CRM1PTM1-CRM1CGL3 | 6-9 | 6.89 | 220-350 | 279 | 25-50 | 41.4 |  |  | N |  | Pass | OK | Ok | Pittings of L3 on top s/f at f/w cont obsd in ID 50 Mtr.Edge wrinkle of L3 on both s/f at edges to 7-8 mm cont obsd in f/c .Flow mark of L2 on both s/f at f/w cont in f/c .Strech mark of L3 unfeelable on both s/f at f/w cont in f/c. SPM Band of L3 on both s/f at f/w H&T vont obsd in f/c.Insp by Rajiv/manju/karthik | P1 |  |  |  | can be ok | CRM1CGL3 | N |  | 2023-12-08T03:14:56.000+0000 | 0.06469907 | S_GICW | NA | N | A
4422 | GI | 23C13D2000 | 23C13D0000 | 1 | 1 | 1460 | 1460 | ZPL120 | ZPL120 | 610 | Nicomac Taikisha Clean Rooms Pvt Lt | Nicomac Taikisha Clean Rooms Pvt Lt | SMS1CAS3-COND2-HSM2-CRM1PTM1-CRM1CGL2-CRM1APL8 | HSM2-CRM1PTM1-CRM1CGL3 | 6-9 | 6.87 | 220-350 | 279 | 25-50 | 41.5 |  |  | N |  |  | OK | Ok | Edge wrinkle of L3 on both s/f at edges to 7-8 mm cont obsd in f/c .Flow mark of L2 on both s/f at f/w cont in f/c .Strech mark of L3 unfeelable on both s/f at f/w cont in f/c. SPM Band of L3 on both s/f at f/w H&T vont obsd in f/c.Insp by Rajiv/manju/karthik | P1 |  |  |  | autoClrRemarks | CRM1CGL3 | N |  | 2023-12-08T02:17:01.000+0000 | 0.021875 | S_GICW | NA | N | A
4423 | GI | 23C13D3000 | 23C13D0000 | 1 | 1 | 1460 | 1460 | ZPL120 | ZPL120 | 610 | Nicomac Taikisha Clean Rooms Pvt Lt | Nicomac Taikisha Clean Rooms Pvt Lt | SMS1CAS3-COND2-HSM2-CRM1PTM1-CRM1CGL2-CRM1APL8 | HSM2-CRM1PTM1-CRM1CGL3 | 6-9 | 6.87 | 220-350 | 279 | 25-50 | 41.6 |  |  | N |  |  | OK | Ok | Edge wrinkle of L3 on both s/f at edges to 7-8 mm cont obsd in f/c .Flow mark of L2 on both s/f at f/w cont in f/c .Strech mark of L3 unfeelable on both s/f at f/w cont in f/c. SPM Band of L3 on both s/f at f/w H&T vont obsd in f/c.Insp by Rajiv/manju/karthik | P1 |  |  |  | autoClrRemarks | CRM1CGL3 | N |  | 2023-12-08T02:16:56.000+0000 | 0.02233796 | S_GICW | NA | N | A
4424 | GI | 23C13D4000 | 23C13D0000 | 1 | 1 | 1460 | 1460 | ZPL120 | ZPL120 | 610 | Nicomac Taikisha Clean Rooms Pvt Lt | Nicomac Taikisha Clean Rooms Pvt Lt | SMS1CAS3-COND2-HSM2-CRM1PTM1-CRM1CGL2-CRM1APL8 | HSM2-CRM1PTM1-CRM1CGL3 | 6-9 | 7.57 | 220-350 | 279 | 25-50 | 41.5 |  |  | N |  | Pass | OK | Ok | Edge wrinkle of L3 on both s/f at edges to 7-8 mm cont obsd in f/c .Flow mark of L2 on both s/f at f/w cont in f/c .Strech mark of L3 unfeelable on both s/f at f/w cont in f/c. SPM Band of L3 on both s/f at f/w H&T vont obsd in f/c.Insp by Rajiv/manju/karthik | P1 |  |  |  | can be ok,Edge wrinkle of L3 on both s/f at edges to 7-8 mm cont obsd in f/c .Flow mark of L2 on both s/f at f/w cont in f/c .Strech mark of L3 unfeelable on both s/f at f/w cont in f/c. SPM Band of L3 on both s/f at f/w H&T vont obsd in f/c.Insp by Rajiv/manju/karthik | CRM1CGL3 | N |  | 2023-12-08T03:23:10.000+0000 | 0.0699537 | S_GICW | NA | N | A
4425 | GI | 23C15H1000 | 23C15H0000 | 0.95 | 0.95 | 1434 | 1434 | ZEX110 | ZEX110 | 508 | Brt NV | Brt NV | SMS1CAS3-COND2-HSM2-CRM1PTM1-CRM1CGL2-CRM1APL8 | HSM2-CRM1PTM1-CRM1CGL3 | 10-15 | 14.605 | [6 empty] | N |  |  | OK | Ok | U/w Dross patches L3 H/T cont obsd in both surface & full coil. Edge Strech mark of L3 unfeelable on both s/f at f/w cont in f/c. Without oiling , Insp by harish/mohit | P1 |  |  |  | autoClrRemarks | CRM1CGL3 | N |  | 2023-12-08T04:25:06.000+0000 | 8.101852e-05 | S_GICW | NA | N | A
4426 | GI | 23C15H2000 | 23C15H0000 | 0.95 | 0.95 | 1434 | 1434 | ZEX110 | ZEX110 | 508 | Brt NV | Brt NV | SMS1CAS3-COND2-HSM2-CRM1PTM1-CRM1CGL2-CRM1APL8 | HSM2-CRM1PTM1-CRM1CGL3 | 10-15 | 13.37 | 220-400 | 362 | 22-50 | 32.7 |  |  | N |  |  | OK | Ok | U/w Dross patches L3 H/T cont obsd in both surface & full coil..Strech mark of L3 unfeelable on both s/f at f/w cont in f/c. Without oiling , insp by Sai | P1 |  |  |  | autoClrRemarks | CRM1CGL3 | N |  | 2023-12-08T05:36:55.000+0000 | 0.0475463 | S_GICW | NA | N | A
4427 | GI | 23C14S1000 | 23C14S0000 | 0.95 | 0.95 | 1434 | 1434 | ZEX110 | ZEX110 | 508 | Brt NV | Brt NV | SMS1CAS3-COND2-HSM2-CRM1PTM1-CRM1CGL2-CRM1APL8 | HSM2-CRM1PTM1-CRM1CGL3 | 10-15 | 14.575 | 220-400 | 328 | 22-50 | 33.2 |  |  | N |  |  | OK | Ok | U/w Dross spot & patches L3 H/T cont obsd in both surface & full coil.Strech mark of L3 unfeelable on both s/f at f/w cont in f/c. Scratch mark L3 H/T in both surface in full coil. Without oiling , insp by Harish/mohit | P1 |  |  |  | autoClrRemarks | CRM1CGL3 | N |  | 2023-12-08T07:29:18.000+0000 | 0.05822917 | S_GICW | NA | N | B
4428 | GI | 23C14S2000 | 23C14S0000 | 0.95 | 0.95 | 1434 | 1434 | ZEX110 | ZEX110 | 508 | Brt NV | Brt NV | SMS1CAS3-COND2-HSM2-CRM1PTM1-CRM1CGL2-CRM1APL8 | HSM2-CRM1PTM1-CRM1CGL3 | 10-15 | 13.195 | 220-400 | 328 | 22-50 | 33.38 |  |  | N |  |  | OK | Ok | U/w Dross spot & patches L3 H/T cont obsd in both surface in full coil.Strech mark of L3 unfeelable on both s/f at f/w cont obsd in f/c. Scratch mark L3 H/T in both surface cont obsd in full coil. Without oiling , INSP BY Harish/mohit | P1 |  |  |  | autoClrRemarks | CRM1CGL3 | N |  | 2023-12-08T07:28:54.000+0000 | 0.05577546 | S_GICW | NA | N | B
4429 | GI | 23C15J1000 | 23C15J0000 | 0.95 | 0.95 | 1434 | 1434 | ZEX110 | ZEX110 | 508 | Brt NV | Brt NV | SMS1CAS3-COND2-HSM2-CRM1PTM1-CRM1CGL2-CRM1APL8 | HSM2-CRM1PTM1-CRM1CGL3 | 10-15 | 14.775 | 220-400 | 360 | 22-50 | 32.4 |  |  | N |  |  | OK | Ok | U/w Dross patches L3 H/T cont obsd in both surface & full coil..Strech mark of L3 unfeelable on both s/f at f/w cont in f/c. Without oiling , isnp by Harish/mohit | P1 |  |  |  | autoClrRemarks | CRM1CGL3 | N |  | 2023-12-08T05:45:46.000+0000 | 0.04979167 | S_GICW | NA | N | B
4430 | GI | 23C15J2000 | 23C15J0000 | 0.95 | 0.95 | 1434 | 1434 | ZEX110 | ZEX110 | 508 | Brt NV | Brt NV | SMS1CAS3-COND2-HSM2-CRM1PTM1-CRM1CGL2-CRM1APL8 | HSM2-CRM1PTM1-CRM1CGL3 | 10-15 | 13.24 | 220-400 | 360 | 22-50 | 32.3 |  |  | N |  |  | OK | Ok | U/w Dross patches L3 H/T cont obsd in both surface & full coil..Strech mark of L3 unfeelable on both s/f at f/w cont in f/c. Without oiling , insp by Harish/mohit | P1 |  |  |  | autoClrRemarks | CRM1CGL3 | N |  | 2023-12-08T05:45:51.000+0000 | 0.05047454 | S_GICW | NA | N | B
4431 | GI | 23C14T1000 | 23C14T0000 | 0.95 | 0.95 | 1434 | 1434 | ZEX110 | ZEX110 | 508 | Brt NV | Brt NV | SMS1CAS3-COND2-HSM2-CRM1PTM1-CRM1CGL2-CRM1APL8 | HSM2-CRM1PTM1-CRM1CGL3 | 10-15 | 14.58 | 220-400 | 364 | 22-50 | 29.1 |  |  | N |  |  | OK | Ok | U/w Dross spot & patches L3 H/T cont obsd in both surface in full coil.Strech mark of L3 unfeelable on both s/f at f/w cont obsd in f/c. Scratch mark L3 H/T in both surface cont obsd in full coil. Without oiling , INSP BY Harish/mohit | P1 |  |  |  | autoClrRemarks | CRM1CGL3 | N |  | 2023-12-08T07:29:00.000+0000 | 0.05548611 | S_GICW | NA | N | B
4432 | GI | 23C14T2000 | 23C14T0000 | 0.95 | 0.95 | 1434 | 1434 | ZEX110 | ZEX110 | 508 | Brt NV | Brt NV | SMS1CAS3-COND2-HSM2-CRM1PTM1-CRM1CGL2-CRM1APL8 | HSM2-CRM1PTM1-CRM1CGL3 | 10-15 | 13.54 | 220-400 | 364 | 22-50 | 29.2 |  |  | N |  |  | OK | Ok | U/w Dross spot & patches L3 H/T cont obsd in both surface in full coil.Strech mark of L3 unfeelable on both s/f at f/w cont obsd in f/c. Scratch mark L3 H/T in both surface cont obsd in full coil. Without oiling , INSP BY Harish/mohit | P1 |  |  |  | autoClrRemarks | CRM1CGL3 | N |  | 2023-12-08T07:29:04.000+0000 | 0.05780093 | S_GICW | NA | N | B
4433 | GI | 23C14V1000 | 23C14V0000 | 0.95 | 0.95 | 1434 | 1434 | ZEX110 | ZEX110 | 508 | Brt NV | Brt NV | SMS1CAS3-COND2-HSM2-CRM1PTM1-CRM1CGL2-CRM1APL8 | HSM2-CRM1PTM1-CRM1CGL3 | 10-15 | 10.48 | 220-400 | 346 | 22-50 | 31 |  |  | N |  |  | ok 0.96 | Ok | U/w Dross patches L3 H/T cont obsd in both surface & full coil..Strech mark of L3 unfeelable on both s/f at f/w cont in f/c. Without oiling , Insd by Sai. | P1 |  |  |  | autoClrRemarks | CRM1CGL3 | N |  | 2023-12-09T07:02:57.000+0000 | 0.06037037 | S_GICW |  | N | B
4434 | GI | 23C14V2000 | 23C14V0000 | 0.95 | 0.95 | 1434 | 1434 | ZEX110 | ZEX110 | 508 | Brt NV | Brt NV | SMS1CAS3-COND2-HSM2-CRM1PTM1-CRM1CGL2-CRM1APL8 | HSM2-CRM1PTM1-CRM1CGL3 | 10-15 | 17.08 | 220-400 | 346 | 22-50 | 31 |  |  | N |  | Pass | ok 0.96 | Ok | U/w Dross patches L3 H/T cont obsd in both surface & full coil..Strech mark of L3 unfeelable on both s/f at f/w cont in f/c. Without oiling , Insd by Sai. | RW | Dross Patches | CRM1CGL3 | SPCLCRS1 | Two part at SPCL as per CSD U/w Dross patches L3 H/T cont obsd in both surface & full coil..Strech mark of L3 unfeelable on both s/f at f/w cont in f/c. Without oiling , Insd by Sai. | CRM1CGL3 | N |  | 2023-12-12T12:53:34.000+0000 | 3.293009 | S_GICW |  | N | B
4435 | GI | 23C14M1000 | 23C14M0000 | 0.95 | 0.95 | 1434 | 1434 | ZEX110 | ZEX110 | 508 | Brt NV | Brt NV | SMS1CAS3-COND2-HSM2-CRM1PTM1-CRM1CGL2-CRM1APL8 | HSM2-CRM1PTM1-CRM1CGL3 | 10-15 | 12.31 | 220-400 | 323 | 22-50 | 34.5 |  |  | N |  |  | OK | Ok | U/w Dross spot & patches L3 H/T cont obsd in both surface & full coil.Strech mark of L3 unfeelable on both s/f at f/w cont in f/c. Scratch mark L3 H/T in both surface in full coil. Without oiling , insp by Harish/mohit | P1 |  |  |  | autoClrRemarks | CRM1CGL3 | N |  | 2023-12-08T07:29:23.000+0000 | 0.08037037 | S_GICW | NA | N | B
4436 | GI | 23C14M2000 | 23C14M0000 | 0.95 | 0.95 | 1434 | 1434 | ZEX110 | ZEX110 | 508 | Brt NV | Brt NV | SMS1CAS3-COND2-HSM2-CRM1PTM1-CRM1CGL2-CRM1APL8 | HSM2-CRM1PTM1-CRM1CGL3 | 10-15 | 11.15 | 220-400 | 323 | 22-50 | 34.6 |  |  | N |  |  | OK | Ok | U/w Dross spot & patches L3 H/T cont obsd in both surface & full coil.Strech mark of L3 unfeelable on both s/f at f/w cont in f/c. Scratch mark L3 H/T in both surface in full coil. Without oiling , insp by Harish/mohit | P1 |  |  |  | autoClrRemarks | CRM1CGL3 | N |  | 2023-12-08T07:29:13.000+0000 | 0.07989583 | S_GICW | NA | N | B
4437 | GI | 23C14N1000 | 23C14N0000 | 0.95 | 0.95 | 1434 | 1434 | ZEX110 | ZEX110 | 508 | Brt NV | Brt NV | SMS1CAS3-COND2-HSM2-CRM1PTM1-CRM1CGL2-CRM1APL8 | HSM2-CRM1PTM1-CRM1CGL3 | 10-15 | 11.62 | 220-400 | 354 | 22-50 | 31.2 |  |  | N |  |  | OK | Ok | U/w Dross spot & patches L3 H/T cont obsd in both surface & full coil.Strech mark of L3 unfeelable on both s/f at f/w cont in f/c. Scratch mark L3 H/T in both surface in full coil. Without oiling , insp by Harish/mohit | P1 |  |  |  | autoClrRemarks | CRM1CGL3 | N |  | 2023-12-08T07:29:09.000+0000 | 0.07878472 | S_GICW | NA | N | B
4438 | GI | 23C14N2000 | 23C14N0000 | 0.95 | 0.95 | 1434 | 1434 | ZEX110 | ZEX110 | 508 | Brt NV | Brt NV | SMS1CAS3-COND2-HSM2-CRM1PTM1-CRM1CGL2-CRM1APL8 | HSM2-CRM1PTM1-CRM1CGL3 | 10-15 | 10.915 | 220-400 | 354 | 22-50 | 31.3 |  |  | N |  |  | OK | Ok | U/w Dross spot & patches L3 H/T cont obsd in both surface & full coil.Strech mark of L3 unfeelable on both s/f at f/w cont in f/c. Scratch mark L3 H/T in both surface in full coil. Without oiling , insp by Harish/mohit | P1 |  |  |  | autoClrRemarks | CRM1CGL3 | N |  | 2023-12-08T07:29:28.000+0000 | 0.07864583 | S_GICW | NA | N | B
4439 | GI | 23C14W1000 | 23C14W0000 | 0.95 | 0.95 | 1434 | 1434 | ZEX110 | ZEX110 | 508 | Brt NV | Brt NV | SMS1CAS3-COND2-HSM2-CRM1PTM1-CRM1CGL2-CRM1APL8 | HSM2-CRM1PTM1-CRM1CGL3 | 10-15 | 10.84 | 220-400 | 346 | 22-50 | 33.5 |  |  | N |  |  | OK | Ok | U/w Dross patches L3 H/T cont obsd in both surface & full coil..Strech mark of L3 unfeelable on both s/f at f/w cont in f/c. Without oiling , insp by Sai | P1 |  |  |  | autoClrRemarks | CRM1CGL3 | N |  | 2023-12-08T05:37:00.000+0000 | 0.04614583 | S_GICW | NA | N | A
4440 | GI | 23C14W2000 | 23C14W0000 | 0.95 | 0.95 | 1434 | 1434 | ZEX110 | ZEX110 | 508 | Brt NV | Brt NV | SMS1CAS3-COND2-HSM2-CRM1PTM1-CRM1CGL2-CRM1APL8 | HSM2-CRM1PTM1-CRM1CGL3 | 10-15 | 11.15 | [6 empty] | N |  |  | OK | Ok | U/w Dross patches L3 H/T cont obsd in both surface & full coil..Strech mark of L3 unfeelable on both s/f at f/w cont in f/c. Without oiling , insp by Sai | P1 |  |  |  | autoClrRemarks | CRM1CGL3 | N |  | 2023-12-08T04:25:36.000+0000 | 0.0002083333 | S_GICW | NA | N | B
4441 | GI | 23C13V1000 | 23C13V0000 | 0.95 | 0.95 | 1434 | 1434 | ZEX110 | ZEX110 | 508 | Brt NV | Brt NV | SMS1CAS3-COND2-HSM2-CRM1PTM1-CRM1CGL2-CRM1APL8 | HSM2-CRM1PTM1-CRM1CGL3 | 10-15 | 12.315 | 220-400 | 361 | 22-50 | 34.4 |  |  | N |  |  | OK | Ok | U/w Dross spot & patches L3 H/T cont obsd in both surface & full coil..Strech mark of L3 unfeelable on both s/f at f/w cont in f/c. Without oiling ,insp by harish | P1 |  |  |  | autoClrRemarks | CRM1CGL3 | N |  | 2023-12-08T05:36:43.000+0000 | 0.02076389 | S_GICW | NA | N | B
4442 | GI | 23C13V2000 | 23C13V0000 | 0.95 | 0.95 | 1434 | 1434 | ZEX110 | ZEX110 | 508 | Brt NV | Brt NV | SMS1CAS3-COND2-HSM2-CRM1PTM1-CRM1CGL2-CRM1APL8 | HSM2-CRM1PTM1-CRM1CGL3 | 10-15 | 11.05 | 220-400 | 361 | 22-50 | 34.5 |  |  | N |  |  | OK | Ok | U/w Dross spot & patches L3 H/T cont obsd in both surface & full coil..Strech mark of L3 unfeelable on both s/f at f/w cont in f/c. Without oiling , insp by Harish/mohit | P1 |  |  |  | autoClrRemarks | CRM1CGL3 | N |  | 2023-12-08T05:36:49.000+0000 | 0.02071759 | S_GICW | NA | N | B
4443 | GI | 23C13B1000 | 23C13B0000 | 1.18 | 1.18 | 1418 | 1418 | ZEX110 | ZEX110 | 508 | Brt NV | Brt NV | SMS1CAS3-COND2-HSM2-CRM1PTM1-CRM1CGL2-CRM1APL8 | HSM2-CRM1PTM1-CRM1CGL3 | 10-15 | 14.815 | 220-400 | 400 | 22-50 | 22.31 |  |  | N |  |  | ok 1.192 | Ok | U/w Dross spot & patches L3 H/T cont obsd in both surface in f/c .Strech mark of L3 unfeelable on both s/f at f/w cont obsd in f/c. Without oiling , | P1 |  |  |  | autoClrRemarks | CRM1CGL3 | N |  | 2023-12-08T13:59:42.000+0000 | 0.05894676 | S_GICW | NA | N | C
4444 | GI | 23C13B2000 | 23C13B0000 | 1.18 | 1.18 | 1418 | 1418 | ZEX110 | ZEX110 | 508 | Brt NV | Brt NV | SMS1CAS3-COND2-HSM2-CRM1PTM1-CRM1CGL2-CRM1APL8 | HSM2-CRM1PTM1-CRM1CGL3 | 10-15 | 13.025 | 220-400 | 400 | 22-50 | 22.3 |  |  | N |  |  | ok 1.192 | Ok | U/w Dross spot & patches L3 H/T cont obsd in both surface in f/c .Strech mark of L3 unfeelable on both s/f at f/w cont obsd in f/c. Without oiling , | P1 |  |  |  | autoClrRemarks | CRM1CGL3 | N |  | 2023-12-08T13:53:22.000+0000 | 0.05491898 | S_GICW | NA | N | C
4445 | GI | 23C13C1000 | 23C13C0000 | 1.18 | 1.18 | 1418 | 1418 | ZEX110 | ZEX110 | 508 | Brt NV | Brt NV | SMS1CAS3-COND2-HSM2-CRM1PTM1-CRM1CGL2-CRM1APL8 | HSM2-CRM1PTM1-CRM1CGL3 | 10-15 | 14.595 | 220-400 | 348 | 22-50 | 30.3 |  |  | N |  |  | OK | Ok | U/w Scratch mark L3 H/T in both surface long int obsd in full coil. Dross spot & patches L3 H/T cont obsd in both surface in full coil.Strech mark of L3 unfeelable on both s/f at f/w cont obsd in f/c. Without oiling , inspect by Harish | P1 |  |  |  | autoClrRemarks | CRM1CGL3 | N |  | 2023-12-08T08:19:03.000+0000 | 0.008321759 | S_GICW | NA | N | B
4446 | GI | 23C13C2000 | 23C13C0000 | 1.18 | 1.18 | 1418 | 1418 | ZEX110 | ZEX110 | 508 | Brt NV | Brt NV | SMS1CAS3-COND2-HSM2-CRM1PTM1-CRM1CGL2-CRM1APL8 | HSM2-CRM1PTM1-CRM1CGL3 | 10-15 | 11.48 | 220-400 | 348 | 22-50 | 30.4 |  |  | N |  |  | OK | Ok | U/w Scratch mark L3 H/T in both surface long int obsd in full coil. Dross spot & patches L3 H/T cont obsd in both surface in full coil.Strech mark of L3 unfeelable on both s/f at f/w cont obsd in f/c. Without oiling , inspect Harish/Mohit | P1 |  |  |  | autoClrRemarks | CRM1CGL3 | N |  | 2023-12-08T08:19:17.000+0000 | 0.007060185 | S_GICW | NA | N | B
4447 | GI | 23C14Q1000 | 23C14Q0000 | 1.18 | 1.18 | 1418 | 1418 | ZEX110 | ZEX110 | 508 | Brt NV | Brt NV | SMS1CAS3-COND2-HSM2-CRM1PTM1-CRM1CGL2-CRM1APL8 | HSM2-CRM1PTM1-CRM1CGL3 | 10-15 | 14.815 | 220-400 | 287 | 22-50 | 27 |  |  | N |  |  | ok 1.183 | Ok | U/w Dross spot & patches L3 H/T cont obsd in both surface in f/c .Strech mark of L3 unfeelable on both s/f at f/w cont obsd in f/c. Without oiling , | P1 |  |  |  | autoClrRemarks | CRM1CGL3 | N |  | 2023-12-08T13:53:11.000+0000 | 0.02907407 | S_GICW | NA | N | C
4448 | GI | 23C14Q2000 | 23C14Q0000 | 1.18 | 1.18 | 1418 | 1418 | ZEX110 | ZEX110 | 508 | Brt NV | Brt NV | SMS1CAS3-COND2-HSM2-CRM1PTM1-CRM1CGL2-CRM1APL8 | HSM2-CRM1PTM1-CRM1CGL3 | 10-15 | 12.81 | 220-400 | 287 | 22-50 | 27 |  |  | N |  |  | ok 1.183 | Ok | U/w Dross spot & patches L3 H/T cont obsd in both surface in f/c .Strech mark of L3 unfeelable on both s/f at f/w cont obsd in f/c. Without oiling , | P1 |  |  |  | autoClrRemarks | CRM1CGL3 | N |  | 2023-12-08T13:53:17.000+0000 | 0.03130787 | S_GICW | NA | N | C
4449 | GI | 23C13F1000 | 23C13F0000 | 1.18 | 1.18 | 1418 | 1418 | ZEX110 | ZEX110 | 508 | Brt NV | Brt NV | SMS1CAS3-COND2-HSM2-CRM1PTM1-CRM1CGL2-CRM1APL8 | HSM2-CRM1PTM1-CRM1CGL3 | 10-15 | 14.605 | 220-400 | 357 | 22-50 | 30.71 |  |  | N |  |  | ok 1.199 | Ok | U/w Dross spot & patches L3 H/T cont obsd in both surface in full coil.Strech mark of L3 unfeelable on both s/f at f/w cont obsd in f/c. Without oiling , | P1 |  |  |  | autoClrRemarks | CRM1CGL3 | N |  | 2023-12-08T11:25:13.000+0000 | 0.07634259 | S_GICW | NA | N | B
4450 | GI | 23C13F2000 | 23C13F0000 | 1.18 | 1.18 | 1418 | 1418 | ZEX110 | ZEX110 | 508 | Brt NV | Brt NV | SMS1CAS3-COND2-HSM2-CRM1PTM1-CRM1CGL2-CRM1APL8 | HSM2-CRM1PTM1-CRM1CGL3 | 10-15 | 13.275 | 220-400 | 357 | 22-50 | 30.7 |  |  | N |  |  | ok 1.199 | Ok | U/w Dross spot & patches L3 H/T cont obsd in both surface in full coil.Strech mark of L3 unfeelable on both s/f at f/w cont obsd in f/c. Without oiling , | P1 |  |  |  | autoClrRemarks | CRM1CGL3 | N |  | 2023-12-08T11:25:35.000+0000 | 0.07623843 | S_GICW | NA | N | B
4451 | GI | 23C13W1000 | 23C13W0000 | 1.18 | 1.18 | 1418 | 1418 | ZEX110 | ZEX110 | 508 | Brt NV | Brt NV | SMS1CAS3-COND2-HSM2-CRM1PTM1-CRM1CGL2-CRM1APL8 | HSM2-CRM1PTM1-CRM1CGL3 | 10-15 | 14.61 | 220-400 | 360 | 22-50 | 30.51 |  |  | N |  |  | ok 1.21 | Ok | U/w Dross spot & patches L3 H/T cont obsd in both surface in full coil.Strech mark of L3 unfeelable on both s/f at f/w cont obsd in f/c. Without oiling , | P1 |  |  |  | autoClrRemarks | CRM1CGL3 | N |  | 2023-12-08T11:25:29.000+0000 | 0.07688657 | S_GICW | NA | N | B
4452 | GI | 23C13W2000 | 23C13W0000 | 1.18 | 1.18 | 1418 | 1418 | ZEX110 | ZEX110 | 508 | Brt NV | Brt NV | SMS1CAS3-COND2-HSM2-CRM1PTM1-CRM1CGL2-CRM1APL8 | HSM2-CRM1PTM1-CRM1CGL3 | 10-15 | 13.325 | 220-400 | 360 | 22-50 | 30.54 |  |  | N |  |  | ok 1.21 | Ok | U/w Dross spot & patches L3 H/T cont obsd in both surface in full coil.Strech mark of L3 unfeelable on both s/f at f/w cont obsd in f/c. Without oiling , | P1 |  |  |  | autoClrRemarks | CRM1CGL3 | N |  | 2023-12-08T11:25:07.000+0000 | 0.07697917 | S_GICW | NA | N | B
4453 | GI | 23C13K1000 | 23C13K0000 | 1.18 | 1.18 | 1418 | 1418 | ZEX110 | ZEX110 | 508 | Brt NV | Brt NV | SMS1CAS3-COND2-HSM2-CRM1PTM1-CRM1CGL2-CRM1APL8 | HSM2-CRM1PTM1-CRM1CGL3 | 10-15 | 14.805 | 220-400 | 360 | 22-50 | 26 |  |  | N |  |  | OK 1.184 | Ok | U/w Dross spot & patches L3 H/T cont obsd in both surface in f/c .Strech mark of L3 unfeelable on both s/f at f/w cont obsd in f/c. Without oiling , | P1 |  |  |  | autoClrRemarks | CRM1CGL3 | N |  | 2023-12-08T14:07:29.000+0000 | 0.04225694 | S_GICW | NA | N | C
4454 | GI | 23C13K2000 | 23C13K0000 | 1.18 | 1.18 | 1418 | 1418 | ZEX110 | ZEX110 | 508 | Brt NV | Brt NV | SMS1CAS3-COND2-HSM2-CRM1PTM1-CRM1CGL2-CRM1APL8 | HSM2-CRM1PTM1-CRM1CGL3 | 10-15 | 12.415 | 220-400 | 360 | 22-50 | 26 |  |  | N |  |  | OK 1.184 | Ok | U/w Dross spot & patches L3 H/T cont obsd in both surface in f/c .Strech mark of L3 unfeelable on both s/f at f/w cont obsd in f/c. Without oiling , | P1 |  |  |  | autoClrRemarks | CRM1CGL3 | N |  | 2023-12-08T14:07:34.000+0000 | 0.04193287 | S_GICW | NA | N | C
4455 | GI | 23C13T1000 | 23C13T0000 | 1.18 | 1.18 | 1418 | 1418 | ZEX110 | ZEX110 | 508 | Brt NV | Brt NV | SMS1CAS3-COND2-HSM2-CRM1PTM1-CRM1CGL2-CRM1APL8 | HSM2-CRM1PTM1-CRM1CGL3 | 10-15 | 14.8 | 220-400 | 371 | 22-50 | 26.35 |  |  | N |  |  | OK | Ok | U/w Dross spot & patches L3 H/T cont obsd in both surface in f/c .Strech mark of L3 unfeelable on both s/f at f/w cont obsd in f/c. Without oiling , | P1 |  |  |  | autoClrRemarks | CRM1CGL3 | N |  | 2023-12-08T12:08:21.000+0000 | 0.06320602 | S_GICW | NA | N | B
4456 | GI | 23C13T2000 | 23C13T0000 | 1.18 | 1.18 | 1418 | 1418 | ZEX110 | ZEX110 | 508 | Brt NV | Brt NV | SMS1CAS3-COND2-HSM2-CRM1PTM1-CRM1CGL2-CRM1APL8 | HSM2-CRM1PTM1-CRM1CGL3 | 10-15 | 13.285 | 220-400 | 371 | 22-50 | 26.34 |  |  | N |  |  | OK | Ok | U/w Dross spot & patches L3 H/T cont obsd in both surface in f/c .Strech mark of L3 unfeelable on both s/f at f/w cont obsd in f/c. Without oiling , | P1 |  |  |  | autoClrRemarks | CRM1CGL3 | N |  | 2023-12-08T12:16:57.000+0000 | 0.06953704 | S_GICW | NA | N | B
4457 | GI | 23C15D1000 | 23C15D0000 | 1.18 | 1.18 | 1418 | 1418 | ZEX110 | ZEX110 | 508 | Brt NV | Brt NV | SMS1CAS3-COND2-HSM2-CRM1PTM1-CRM1CGL2-CRM1APL8 | HSM2-CRM1PTM1-CRM1CGL3 | 10-15 | 14.805 | 220-400 | 356 | 22-50 | 29.21 |  |  | N |  |  | ok 1.21 | Ok | U/w Dross spot & patches L3 H/T cont obsd in both surface in f/c .Strech mark of L3 unfeelable on both s/f at f/w cont obsd in f/c. Without oiling , | P1 |  |  |  | autoClrRemarks | CRM1CGL3 | N |  | 2023-12-08T11:32:27.000+0000 | 0.05855324 | S_GICW | NA | N | B
4458 | GI | 23C15D2000 | 23C15D0000 | 1.18 | 1.18 | 1418 | 1418 | ZEX110 | ZEX110 | 508 | Brt NV | Brt NV | SMS1CAS3-COND2-HSM2-CRM1PTM1-CRM1CGL2-CRM1APL8 | HSM2-CRM1PTM1-CRM1CGL3 | 10-15 | 13.135 | 220-400 | 356 | 22-50 | 29.2 |  |  | N |  |  | ok 1.21 | Ok | U/w Dross spot & patches L3 H/T cont obsd in both surface in f/c .Strech mark of L3 unfeelable on both s/f at f/w cont obsd in f/c. Without oiling , | P1 |  |  |  | autoClrRemarks | CRM1CGL3 | N |  | 2023-12-08T11:32:32.000+0000 | 0.05825231 | S_GICW | NA | N | B
4459 | GI | 23C13N1000 | 23C13N0000 | 1.18 | 1.18 | 1418 | 1418 | ZEX110 | ZEX110 | 508 | Brt NV | Brt NV | SMS1CAS3-COND2-HSM2-CRM1PTM1-CRM1CGL2-CRM1APL8 | HSM2-CRM1PTM1-CRM1CGL3 | 10-15 | 14.8 | 220-400 | 371 | 22-50 | 28 |  |  | N |  |  | ok 1.194 | Ok | U/w Dross spot & patches L3 H/T cont obsd in both surface in f/c .Strech mark of L3 unfeelable on both s/f at f/w cont obsd in f/c. Without oiling , | P1 |  |  |  | autoClrRemarks | CRM1CGL3 | N |  | 2023-12-08T15:00:17.000+0000 | 0.05936343 | S_GICW | NA | N | C
4460 | GI | 23C13N2000 | 23C13N0000 | 1.18 | 1.18 | 1418 | 1418 | ZEX110 | ZEX110 | 508 | Brt NV | Brt NV | SMS1CAS3-COND2-HSM2-CRM1PTM1-CRM1CGL2-CRM1APL8 | HSM2-CRM1PTM1-CRM1CGL3 | 10-15 | 13.115 | 220-400 | 371 | 22-50 | 28 |  |  | N |  |  | ok 1.194 | Ok | U/w ,Edge damage of L4 obsd at o/s id od 5mtr(obsd at 1 no of place ). Dross spot & patches L3 H/T cont obsd in both surface in f/c .Strech mark of L3 unfeelable on both s/f at f/w cont obsd in f/c. Without oiling , | P1 |  |  |  | autoClrRemarks | CRM1CGL3 | N |  | 2023-12-08T15:00:22.000+0000 | 0.0590625 | S_GICW | NA | N | C
4461 | GI | 23C14R1000 | 23C14R0000 | 1.18 | 1.18 | 1418 | 1418 | ZEX110 | ZEX110 | 508 | Brt NV | Brt NV | SMS1CAS3-COND2-HSM2-CRM1PTM1-CRM1CGL2-CRM1APL8 | HSM2-CRM1PTM1-CRM1CGL3 | 10-15 | 14.775 | 220-400 | 325 | 22-50 | 33.4 |  |  | N |  |  | ok 1.186 | Ok | U/w Dross spot & patches L3 H/T cont obsd in both surface in f/c .Strech mark of L3 unfeelable on both s/f at f/w cont obsd in f/c. Without oiling , | P1 |  |  |  | autoClrRemarks | CRM1CGL3 | N |  | 2023-12-08T13:12:44.000+0000 | 0.06474537 | S_GICW | NA | N | B
4462 | GI | 23C14R2000 | 23C14R0000 | 1.18 | 1.18 | 1418 | 1418 | ZEX110 | ZEX110 | 508 | Brt NV | Brt NV | SMS1CAS3-COND2-HSM2-CRM1PTM1-CRM1CGL2-CRM1APL8 | HSM2-CRM1PTM1-CRM1CGL3 | 10-15 | 8.365 | - | 325 | 22- | 33.41 |  |  | N |  | Pass | ok 1.186 | Ok | U/w Dross spot & patches L3 H/T cont obsd in both surface in f/c .Strech mark of L3 unfeelable on both s/f at f/w cont obsd in f/c. Without oiling , | P1 |  |  |  | LESS WT OK AS PER CSD-U/w Dross spot & patches L3 H/T cont obsd in both surface in f/c .Strech mark of L3 unfeelable on both s/f at f/w cont obsd in f/c. Without oiling , | CRM1CGL3 | N |  | 2023-12-13T02:58:59.000+0000 | 4.638102 | S_GICW | NA | N | C
4463 | GI | 23C15A1000 | 23C15A0000 | 1.18 | 1.18 | 1418 | 1418 | ZEX110 | ZEX110 | 508 | Brt NV | Brt NV | SMS1CAS3-COND2-HSM2-CRM1PTM1-CRM1CGL2-CRM1APL8 | HSM2-CRM1PTM1-CRM1CGL3 | 10-15 | 14.605 | 220-400 | 380 | 22-50 | 29.2 |  |  | N |  |  | OK | Ok | U/w Scratch mark L3 H/T in both surface cont obsd in full coil. Dross spot & patches L3 H/T cont obsd in both surface in full coil.Strech mark of L3 unfeelable on both s/f at f/w cont obsd in f/c. Without oiling , INSP BY Harish/mohit | P1 |  |  |  | autoClrRemarks | CRM1CGL3 | N |  | 2023-12-08T07:29:38.000+0000 | 0.01646991 | S_GICW | NA | N | B
4464 | GI | 23C15A2000 | 23C15A0000 | 1.18 | 1.18 | 1418 | 1418 | ZEX110 | ZEX110 | 508 | Brt NV | Brt NV | SMS1CAS3-COND2-HSM2-CRM1PTM1-CRM1CGL2-CRM1APL8 | HSM2-CRM1PTM1-CRM1CGL3 | 10-15 | 13.33 | 220-400 | 380 | 22-50 | 29.3 |  |  | N |  |  | OK | Ok | U/w Scratch mark L3 H/T in both surface cont obsd in full coil. Dross spot & patches L3 H/T cont obsd in both surface in full coil.Strech mark of L3 unfeelable on both s/f at f/w cont obsd in f/c. Without oiling , INSP BY Harish/mohit | P1 |  |  |  | autoClrRemarks | CRM1CGL3 | N |  | 2023-12-08T07:29:33.000+0000 | 0.01568287 | S_GICW | NA | N | B
4465 | GI | 23C13U1000 | 23C13U0000 | 1.18 | 1.18 | 1418 | 1418 | ZEX110 | ZEX110 | 508 | Brt NV | Brt NV | SMS1CAS3-COND2-HSM2-CRM1PTM1-CRM1CGL2-CRM1APL8 | HSM2-CRM1PTM1-CRM1CGL3 | 10-15 | 14.8 | 220-400 | 385 | 22-50 | 25 |  |  | N |  |  | ok 1.207 | Ok | U/w Dross spot & patches L3 H/T cont obsd in both surface in f/c .Strech mark of L3 unfeelable on both s/f at f/w cont obsd in f/c. Without oiling , | P1 |  |  |  | autoClrRemarks | CRM1CGL3 | N |  | 2023-12-08T13:53:28.000+0000 | 0.02891204 | S_GICW | NA | N | C
4466 | GI | 23C13U2000 | 23C13U0000 | 1.18 | 1.18 | 1418 | 1418 | ZEX110 | ZEX110 | 508 | Brt NV | Brt NV | SMS1CAS3-COND2-HSM2-CRM1PTM1-CRM1CGL2-CRM1APL8 | HSM2-CRM1PTM1-CRM1CGL3 | 10-15 | 12.73 | 220-400 | 385 | 22-50 | 25 |  |  | N |  |  | ok 1.207 | Ok | U/w Dross spot & patches L3 H/T cont obsd in both surface in f/c .Strech mark of L3 unfeelable on both s/f at f/w cont obsd in f/c. Without oiling , | P1 |  |  |  | autoClrRemarks | CRM1CGL3 | N |  | 2023-12-08T13:53:05.000+0000 | 0.02828704 | S_GICW | NA | N | C
4467 | GI | 23C14L1000 | 23C14L0000 | 1.18 | 1.18 | 1418 | 1418 | ZEX110 | ZEX110 | 508 | Brt NV | Brt NV | SMS1CAS3-COND2-HSM2-CRM1PTM1-CRM1CGL2-CRM1APL8 | HSM2-CRM1PTM1-CRM1CGL3 | 10-15 | 14.59 | 220-400 | 347 | 22-50 | 30.1 |  |  | N |  |  | OK | Ok | U/w Scratch mark L3 H/T in both surface cont obsd in full coil. Dross spot & patches L3 H/T cont obsd in both surface in full coil.Strech mark of L3 unfeelable on both s/f at f/w cont obsd in f/c. Without oiling ,INSP BY Harish/mohit | P1 |  |  |  | autoClrRemarks | CRM1CGL3 | N |  | 2023-12-08T08:19:12.000+0000 | 0.02965278 | S_GICW | NA | N | B
4468 | GI | 23C14L2000 | 23C14L0000 | 1.18 | 1.18 | 1418 | 1418 | ZEX110 | ZEX110 | 508 | Brt NV | Brt NV | SMS1CAS3-COND2-HSM2-CRM1PTM1-CRM1CGL2-CRM1APL8 | HSM2-CRM1PTM1-CRM1CGL3 | 10-15 | 13.39 | 220-400 | 347 | 22-50 | 30.2 |  |  | N |  |  | OK | Ok | U/w Scratch mark L3 H/T in both surface cont obsd in full coil. Dross spot & patches L3 H/T cont obsd in both surface in full coil.Strech mark of L3 unfeelable on both s/f at f/w cont obsd in f/c. Without oiling , INSP BY Harish/mohit | P1 |  |  |  | autoClrRemarks | CRM1CGL3 | N |  | 2023-12-08T08:19:08.000+0000 | 0.02829861 | S_GICW | NA | N | B
4469 | GI | 23C14P1000 | 23C14P0000 | 1.18 | 1.18 | 1418 | 1418 | ZEX110 | ZEX110 | 508 | Brt NV | Brt NV | SMS1CAS3-COND2-HSM2-CRM1PTM1-CRM1CGL2-CRM1APL8 | HSM2-CRM1PTM1-CRM1CGL3 | 10-15 | 14.6 | 220-400 | 348 | 22-50 | 31 |  |  | N |  |  | ok, 1.219 | Ok | U/w Dross spot & patches L3 H/T cont obsd in both surface in full coil.Strech mark of L3 unfeelable on both s/f at f/w cont obsd in f/c. Without oiling , | P1 |  |  |  | autoClrRemarks | CRM1CGL3 | N |  | 2023-12-08T11:18:00.000+0000 | 0.09237269 | S_GICW |  | N | B
4470 | GI | 23C14P2000 | 23C14P0000 | 1.18 | 1.18 | 1418 | 1418 | ZEX110 | ZEX110 | 508 | Brt NV | Brt NV | SMS1CAS3-COND2-HSM2-CRM1PTM1-CRM1CGL2-CRM1APL8 | HSM2-CRM1PTM1-CRM1CGL3 | 10-15 | 4 | - | 348 | 22- | 31 |  |  | N |  | Pass | ok, 1.219 | NotOk | LESS WT Due to line stoppage matrial removed. U/w Dross spot & patches L3 H/T cont obsd in both surface in full coil.Strech mark of L3 unfeelable on both s/f at f/w cont obsd in f/c. Without oiling , | P1 | Less weight | CRM1CGL3 |  | LESS WT OK AS PER CSD-LESS WT Due to line stoppage matrial removed. U/w Dross spot & patches L3 H/T cont obsd in both surface in full coil.Strech mark of L3 unfeelable on both s/f at f/w cont obsd in f/c. Without oiling , | CRM1CGL3 | N |  | 2023-12-13T03:00:28.000+0000 | 4.760104 | S_GICW |  | N | B
4471 | GI | 23C14P3000 | 23C14P0000 | 1.18 | 1.18 | 1418 | 1418 | ZEX110 | ZEX110 | 508 | Brt NV | Brt NV | SMS1CAS3-COND2-HSM2-CRM1PTM1-CRM1CGL2-CRM1APL8 | HSM2-CRM1PTM1-CRM1CGL3 | 10-15 | 7.1 | - | 348 | 22- | 31 |  |  | N |  | Pass | ok, 1.219 | NotOk | LESS WT Due to line stoppage matrial removed. U/w Dross spot & patches L3 H/T cont obsd in both surface in full coil.Strech mark of L3 unfeelable on both s/f at f/w cont obsd in f/c. Without oiling , | P1 | Less weight | CRM1CGL3 |  | Less wt ok as per CSD- LESS WT Due to line stoppage matrial removed. U/w Dross spot & patches L3 H/T cont obsd in both surface in full coil.Strech mark of L3 unfeelable on both s/f at f/w cont obsd in f/c. Without oiling , | CRM1CGL3 | N |  | 2023-12-13T02:56:03.000+0000 | 4.756493 | S_GICW |  | N | B
4472 | GI | 23C10J1000 | 23C10J0000 | 1.18 | 1.18 | 1418 | 1418 | ZEX110 | ZEX110 | 508 | Brt NV | Brt NV | SMS1CAS3-COND2-HSM2-CRM1PTM1-CRM1CGL2-CRM1APL8 | HSM2-CRM1PTM1-CRM1CGL3 | 10-15 | 14.605 | 220-400 | 356 | 22-50 | 30.6 |  |  | N |  |  | OK | Ok | U/w Scratch mark L3 H/T in both surface long int obsd in full coil. Dross spot & patches L3 H/T cont obsd in both surface in full coil.Strech mark of L3 unfeelable on both s/f at f/w cont obsd in f/c. Without oiling , inspect by Harish/Mohit | P1 |  |  |  | autoClrRemarks | CRM1CGL3 | N |  | 2023-12-08T08:18:54.000+0000 | 0.006087963 | S_GICW | NA | N | B
4473 | GI | 23C10J2000 | 23C10J0000 | 1.18 | 1.18 | 1418 | 1418 | ZEX110 | ZEX110 | 508 | Brt NV | Brt NV | SMS1CAS3-COND2-HSM2-CRM1PTM1-CRM1CGL2-CRM1APL8 | HSM2-CRM1PTM1-CRM1CGL3 | 10-15 | 13.32 | 220-400 | 356 | 22-50 | 30.7 |  |  | N |  |  | OK | Ok | U/w Dross spot & patches L3 H/T cont obsd in both surface in full coil.Strech mark of L3 unfeelable on both s/f at f/w cont obsd in f/c. Without oiling , inspect by Harish/Mohit | P1 |  |  |  | autoClrRemarks | CRM1CGL3 | N |  | 2023-12-08T08:18:58.000+0000 | 0.006493056 | S_GICW | NA | N | B
4474 | GI | 23C0TR1000 | 23C0TR0000 | 1.18 | 1.18 | 1418 | 1418 | ZEX110 | ZEX110 | 508 | Brt NV | Brt NV | SMS1CAS3-COND2-HSM2-CRM1PTM1-CRM1CGL2-CRM1APL8 | HSM2-CRM1PTM1-CRM1CGL3 | 10-15 | 14.8 | 220-400 | 369 | 22-50 | 31.34 |  |  | N |  |  | OK | Ok | U/w Dross spot & patches L3 H/T cont obsd in both surface in f/c .Strech mark of L3 unfeelable on both s/f at f/w cont obsd in f/c. Without oiling , | P1 |  |  |  | autoClrRemarks | CRM1CGL3 | N |  | 2023-12-08T12:17:06.000+0000 | 0.04505787 | S_GICW | NA | N | B
4475 | GI | 23C0TR2000 | 23C0TR0000 | 1.18 | 1.18 | 1418 | 1418 | ZEX110 | ZEX110 | 508 | Brt NV | Brt NV | SMS1CAS3-COND2-HSM2-CRM1PTM1-CRM1CGL2-CRM1APL8 | HSM2-CRM1PTM1-CRM1CGL3 | 10-15 | 12.93 | 220-400 | 369 | 22-50 | 31.35 |  |  | N |  |  | OK | Ok | U/w Dross spot & patches L3 H/T cont obsd in both surface in f/c .Strech mark of L3 unfeelable on both s/f at f/w cont obsd in f/c. Without oiling , | P1 |  |  |  | autoClrRemarks | CRM1CGL3 | N |  | 2023-12-08T12:16:52.000+0000 | 0.04452546 | S_GICW | NA | N | B
4476 | GI | 23C10Q1000 | 23C10Q0000 | 1.18 | 1.18 | 1418 | 1418 | ZEX110 | ZEX110 | 508 | Brt NV | Brt NV | SMS1CAS3-COND2-HSM2-CRM1PTM1-CRM1CGL2-CRM1APL8 | HSM2-CRM1PTM1-CRM1CGL3 | 10-15 | 14.16 | 220-400 | 372 | 22-50 | 27 |  |  | N |  |  | ok 1.21 | Ok | U/w Dross spot & patches L3 H/T cont obsd in both surface in full coil.Strech mark of L3 unfeelable on both s/f at f/w cont obsd in f/c. Without oiling , | P1 |  |  |  | autoClrRemarks | CRM1CGL3 | N |  | 2023-12-08T11:17:50.000+0000 | 0.09082176 | S_GICW | NA | N | B
4477 | GI | 23C10Q2000 | 23C10Q0000 | 1.18 | 1.18 | 1418 | 1418 | ZEX110 | ZEX110 | 508 | Brt NV | Brt NV | SMS1CAS3-COND2-HSM2-CRM1PTM1-CRM1CGL2-CRM1APL8 | HSM2-CRM1PTM1-CRM1CGL3 | 10-15 | 13.22 | 220-400 | 372 | 22-50 | 27 |  |  | N |  |  | ok 1.21 | Ok | U/w Dross spot & patches L3 H/T cont obsd in both surface in full coil.Strech mark of L3 unfeelable on both s/f at f/w cont obsd in f/c. Without oiling , | P1 |  |  |  | autoClrRemarks | CRM1CGL3 | N |  | 2023-12-08T11:17:55.000+0000 | 0.09123843 | S_GICW | NA | N | B
4478 | GI | 23C12X1000 | 23C12X0000 | 1.18 | 1.18 | 1418 | 1418 | ZEX110 | ZEX110 | 508 | Brt NV | Brt NV | SMS1CAS3-COND2-HSM2-CRM1PTM1-CRM1CGL2-CRM1APL8 | HSM2-CRM1PTM1-CRM1CGL3 | 10-15 | 14.8 | 220-400 | 362 | 22-50 | 32.68 |  |  | N |  |  | OK | Ok | U/w Dross spot & patches L3 H/T cont obsd in both surface in f/c .Strech mark of L3 unfeelable on both s/f at f/w cont obsd in f/c. Without oiling , | P1 |  |  |  | autoClrRemarks | CRM1CGL3 | N |  | 2023-12-08T12:17:02.000+0000 | 0.02684028 | S_GICW | NA | N | B
4479 | GI | 23C12X2000 | 23C12X0000 | 1.18 | 1.18 | 1418 | 1418 | ZEX110 | ZEX110 | 508 | Brt NV | Brt NV | SMS1CAS3-COND2-HSM2-CRM1PTM1-CRM1CGL2-CRM1APL8 | HSM2-CRM1PTM1-CRM1CGL3 | 10-15 | 13.14 | 220-400 | 362 | 22-50 | 32.6 |  |  | N |  |  | OK | Ok | U/w Dross spot & patches L3 H/T cont obsd in both surface in f/c .Strech mark of L3 unfeelable on both s/f at f/w cont obsd in f/c. Without oiling , | P1 |  |  |  | autoClrRemarks | CRM1CGL3 | N |  | 2023-12-08T12:17:11.000+0000 | 0.02658565 | S_GICW | NA | N | B
4480 | GI | 23C11V1000 | 23C11V0000 | 1.18 | 1.18 | 1418 | 1418 | ZEX110 | ZEX110 | 508 | Brt NV | Brt NV | SMS1CAS3-COND2-HSM2-CRM1PTM1-CRM1CGL2-CRM1APL8 | HSM2-CRM1PTM1-CRM1CGL3 | 10-15 | 14.8 | 220-400 | 375 | 22-50 | 27 |  |  | N |  |  | ok 1.196 | Ok | U/w Dross spot & patches L3 H/T cont obsd in both surface in f/c .Strech mark of L3 unfeelable on both s/f at f/w cont obsd in f/c. Without oiling , | P1 |  |  |  | autoClrRemarks | CRM1CGL3 | N |  | 2023-12-08T15:08:24.000+0000 | 0.04240741 | S_GICW | NA | N | C
4481 | GI | 23C11V2000 | 23C11V0000 | 1.18 | 1.18 | 1418 | 1418 | ZEX110 | ZEX110 | 508 | Brt NV | Brt NV | SMS1CAS3-COND2-HSM2-CRM1PTM1-CRM1CGL2-CRM1APL8 | HSM2-CRM1PTM1-CRM1CGL3 | 10-15 | 13.1 | 220-400 | 375 | 22-50 | 27 |  |  | N |  |  | ok 1.196 | Ok | U/w Dross spot & patches L3 H/T cont obsd in both surface in f/c .Strech mark of L3 unfeelable on both s/f at f/w cont obsd in f/c. Without oiling , | P1 |  |  |  | autoClrRemarks | CRM1CGL3 | N |  | 2023-12-08T15:08:13.000+0000 | 0.04262731 | S_GICW | NA | N | C
4482 | GI | 23C12K1000 | 23C12K0000 | 1.18 | 1.18 | 1418 | 1418 | ZEX110 | ZEX110 | 508 | Brt NV | Brt NV | SMS1CAS3-COND2-HSM2-CRM1PTM1-CRM1CGL2-CRM1APL8 | HSM2-CRM1PTM1-CRM1CGL3 | 10-15 | 14.605 | 220-400 | 362 | 22-50 | 32 |  |  | N |  |  | ok 1.198 | Ok | U/w Dross spot & patches L3 H/T cont obsd in both surface in full coil.Strech mark of L3 unfeelable on both s/f at f/w cont obsd in f/c. Without oiling , | P1 |  |  |  | autoClrRemarks | CRM1CGL3 | N |  | 2023-12-08T11:25:19.000+0000 | 0.05431713 | S_GICW | NA | N | B
4483 | GI | 23C12K2000 | 23C12K0000 | 1.18 | 1.18 | 1418 | 1418 | ZEX110 | ZEX110 | 508 | Brt NV | Brt NV | SMS1CAS3-COND2-HSM2-CRM1PTM1-CRM1CGL2-CRM1APL8 | HSM2-CRM1PTM1-CRM1CGL3 | 10-15 | 13.38 | 220-400 | 362 | 22-50 | 32 |  |  | N |  |  | ok 1.198 | Ok | U/w Dross spot & patches L3 H/T cont obsd in both surface in f/c .Strech mark of L3 unfeelable on both s/f at f/w cont obsd in f/c. Without oiling , | P1 |  |  |  | autoClrRemarks | CRM1CGL3 | N |  | 2023-12-08T11:25:02.000+0000 | 0.05267361 | S_GICW | NA | N | B
4484 | GI | 23C12V1000 | 23C12V0000 | 1.18 | 1.18 | 1418 | 1418 | ZEX110 | ZEX110 | 508 | Brt NV | Brt NV | SMS1CAS3-COND2-HSM2-CRM1PTM1-CRM1CGL2-CRM1APL8 | HSM2-CRM1PTM1-CRM1CGL3 | 10-15 | 14.605 | 220-400 | 370 | 22-50 | 29 |  |  | N |  |  | OK 1.218mm | Ok | U/w Scratch mark L3 H/T in both surface long int obsd in full coil. Dross spot & patches L3 H/T cont obsd in both surface in full coil.Strech mark of L3 unfeelable on both s/f at f/w cont obsd in f/c. Without oiling , INSP BY Harish/mohit | P1 |  |  |  | autoClrRemarks | CRM1CGL3 | N |  | 2023-12-08T09:18:39.000+0000 | 0.04900463 | S_GICW | NA | N | B
4485 | GI | 23C12V2000 | 23C12V0000 | 1.18 | 1.18 | 1418 | 1418 | ZEX110 | ZEX110 | 508 | Brt NV | Brt NV | SMS1CAS3-COND2-HSM2-CRM1PTM1-CRM1CGL2-CRM1APL8 | HSM2-CRM1PTM1-CRM1CGL3 | 10-15 | 13.29 | 220-400 | 370 | 22-50 | 29 |  |  | N |  |  | OK 1.218mm | Ok | U/w Scratch mark L3 H/T in both surface long int obsd in full coil. Dross spot & patches L3 H/T cont obsd in both surface in full coil.Strech mark of L3 unfeelable on both s/f at f/w cont obsd in f/c. Without oiling , inspect by Harish/Mohit | P1 |  |  |  | autoClrRemarks | CRM1CGL3 | N |  | 2023-12-08T09:18:35.000+0000 | 0.04930556 | S_GICW | NA | N | B
4486 | GI | 23C11D1000 | 23C11D0000 | 1.18 | 1.18 | 1418 | 1418 | ZEX110 | ZEX110 | 508 | Brt NV | Brt NV | SMS1CAS3-COND2-HSM2-CRM1PTM1-CRM1CGL2-CRM1APL8 | HSM2-CRM1PTM1-CRM1CGL3 | 10-15 | 14.805 | 220-400 | 386 | 22-50 | 28 |  |  | N |  |  | ok 1.2 | Ok | U/w Dross spot & patches L3 H/T cont obsd in both surface in f/c .Strech mark of L3 unfeelable on both s/f at f/w cont obsd in f/c. Without oiling , | P1 |  |  |  | autoClrRemarks | CRM1CGL3 | N |  | 2023-12-08T15:08:07.000+0000 | 0.06335648 | S_GICW | NA | N | C
4487 | GI | 23C11D2000 | 23C11D0000 | 1.18 | 1.18 | 1418 | 1418 | ZEX110 | ZEX110 | 508 | Brt NV | Brt NV | SMS1CAS3-COND2-HSM2-CRM1PTM1-CRM1CGL2-CRM1APL8 | HSM2-CRM1PTM1-CRM1CGL3 | 10-15 | 13 | 220-400 | 386 | 22-50 | 28 |  |  | N |  |  | ok 1.2 | Ok | U/w Dross spot & patches L3 H/T cont obsd in both surface in f/c .Strech mark of L3 unfeelable on both s/f at f/w cont obsd in f/c. Without oiling , | P1 |  |  |  | autoClrRemarks | CRM1CGL3 | N |  | 2023-12-08T15:07:57.000+0000 | 0.06287037 | S_GICW | NA | N | C
4488 | GI | 23C11Z1000 | 23C11Z0000 | 1.18 | 1.18 | 1418 | 1418 | ZEX110 | ZEX110 | 508 | Brt NV | Brt NV | SMS1CAS3-COND2-HSM2-CRM1PTM1-CRM1CGL2-CRM1APL8 | HSM2-CRM1PTM1-CRM1CGL3 | 10-15 | 14.8 | 220-400 | 356 | 22-50 | 30 |  |  | N |  |  | ok 1.21 | Ok | U/w Dross spot & patches L3 H/T cont obsd in both surface in f/c .Strech mark of L3 unfeelable on both s/f at f/w cont obsd in f/c. Without oiling , | P1 |  |  |  | autoClrRemarks | CRM1CGL3 | N |  | 2023-12-08T15:08:02.000+0000 | 0.0004861111 | S_GICW | NA | N | C
4489 | GI | 23C11Z2000 | 23C11Z0000 | 1.18 | 1.18 | 1418 | 1418 | ZEX110 | ZEX110 | 508 | Brt NV | Brt NV | SMS1CAS3-COND2-HSM2-CRM1PTM1-CRM1CGL2-CRM1APL8 | HSM2-CRM1PTM1-CRM1CGL3 | 10-15 | 13.12 | 220-400 | 356 | 22-50 | 30 |  |  | N |  |  | ok 1.21 | Ok | U/w Dross spot & patches L3 H/T cont obsd in both surface in f/c .Strech mark of L3 unfeelable on both s/f at f/w cont obsd in f/c. Without oiling , | P1 |  |  |  | autoClrRemarks | CRM1CGL3 | N |  | 2023-12-08T15:14:31.000+0000 | 0.004259259 | S_GICW | NA | N | C
4490 | GI | 23C10Z1000 | 23C10Z0000 | 1.18 | 1.18 | 1418 | 1418 | ZEX110 | ZEX110 | 508 | Brt NV | Brt NV | SMS1CAS3-COND2-HSM2-CRM1PTM1-CRM1CGL2-CRM1APL8 | HSM2-CRM1PTM1-CRM1CGL3 | 10-15 | 14.8 | 220-400 | 354 | 22-50 | 30 |  |  | N |  |  | ok 1.197 | Ok | U/w Dross spot & patches L3 H/T cont obsd in both surface in f/c .Strech mark of L3 unfeelable on both s/f at f/w cont obsd in f/c. Without oiling , | P1 |  |  |  | autoClrRemarks | CRM1CGL3 | N |  | 2023-12-08T15:08:19.000+0000 | 0.04377315 | S_GICW | NA | N | C
4491 | GI | 23C10Z2000 | 23C10Z0000 | 1.18 | 1.18 | 1418 | 1418 | ZEX110 | ZEX110 | 508 | Brt NV | Brt NV | SMS1CAS3-COND2-HSM2-CRM1PTM1-CRM1CGL2-CRM1APL8 | HSM2-CRM1PTM1-CRM1CGL3 | 10-15 | 13.1 | 220-400 | 354 | 22-50 | 30 |  |  | N |  |  | ok 1.197 | Ok | U/w Dross spot & patches L3 H/T cont obsd in both surface in f/c .Strech mark of L3 unfeelable on both s/f at f/w cont obsd in f/c. Without oiling , | P1 |  |  |  | autoClrRemarks | CRM1CGL3 | N |  | 2023-12-08T15:07:51.000+0000 | 0.04309028 | S_GICW | NA | N | C
4492 | GI | 23C10Y1000 | 23C10Y0000 | 1.18 | 1.18 | 1418 | 1418 | ZEX110 | ZEX110 | 508 | Brt NV | Brt NV | SMS1CAS3-COND2-HSM2-CRM1PTM1-CRM1CGL2-CRM1APL8 | HSM2-CRM1PTM1-CRM1CGL3 | 10-15 | 14.775 | 220-400 | 369 | 22-50 | 29.2 |  |  | N |  |  | ok 1.204 | Ok | U/w Dross spot & patches L3 H/T cont obsd in both surface in f/c .Strech mark of L3 unfeelable on both s/f at f/w cont obsd in f/c. Without oiling , | P1 |  |  |  | autoClrRemarks | CRM1CGL3 | N |  | 2023-12-08T15:39:41.000+0000 | 0.02391204 | S_GICW | NA | N | C
4493 | GI | 23C10Y2000 | 23C10Y0000 | 1.18 | 1.18 | 1418 | 1418 | ZEX110 | ZEX110 | 508 | Brt NV | Brt NV | SMS1CAS3-COND2-HSM2-CRM1PTM1-CRM1CGL2-CRM1APL8 | HSM2-CRM1PTM1-CRM1CGL3 | 10-15 | 13.075 | 220-400 | 369 | 22-50 | 29.2 |  |  | N |  |  | ok 1.204 | Ok | U/w Dross spot & patches L3 H/T cont obsd in both surface in f/c .Strech mark of L3 unfeelable on both s/f at f/w cont obsd in f/c. Without oiling , | P1 |  |  |  | autoClrRemarks | CRM1CGL3 | N |  | 2023-12-08T15:39:36.000+0000 | 0.02203704 | S_GICW | NA | N | C
4494 | GI | 23C12F1000 | 23C12F0000 | 1 | 1 | 1416 | 1416 | ZEX922 | ZEX922 | 508 | Roba Metals B.V | Roba Metals B.V | SMS1CAS3-COND2-HSM2-CRM1PTM1-CRM1CGL2-CRM1APL8 | HSM2-CRM1PTM1-CRM1CGL3 | 10-20 | 14.765 | 220-350 | 322 | 20-50 | 28.51 |  |  | N |  | Pass | ok 1.018 | NotOk | U/w. Pickup mark with shiny patches of L3 unfeelable obsd on bottom s/f at c/w to d/s from id 400 to 650mtrs Rollbite mark of L3 unfeelable oosd on bottom s/f at f/w till id 300mtrs .Unskinpassed edges of 5mm on both s/f both edges cont in f/c..Strech mark of L3 unfeelable on both s/f at f/w cont in f/c. SPM Band of L3 on both s/f at f/w H&T vont obsd in f/c.oiling done | P1 | Pickup Mark | CRM1CGL3 |  | can be ok asper QAD,U/w. Pickup mark with shiny patches of L3 unfeelable obsd on bottom s/f at c/w to d/s from id 400 to 650mtrs Rollbite mark of L3 unfeelable oosd on bottom s/f at f/w till id 300mtrs .Unskinpassed edges of 5mm on both s/f both edges cont in f/c..Strech mark of L3 unfeelable on both s/f at f/w cont in f/c. SPM Band of L3 on both s/f at f/w H&T vont obsd in f/c.oiling done | CRM1CGL3 | N |  | 2023-12-09T07:08:26.000+0000 | 0.6695949 | S_GICW | QN | N | C
4495 | GI | 23C12F2000 | 23C12F0000 | 1 | 1 | 1416 | 1416 | ZEX922 | ZEX922 | 508 | Roba Metals B.V | Roba Metals B.V | SMS1CAS3-COND2-HSM2-CRM1PTM1-CRM1CGL2-CRM1APL8 | HSM2-CRM1PTM1-CRM1CGL3 | 10-20 | 13.14 | 220-350 | 322 | 20-50 | 28.5 |  |  | N |  |  | ok 1.018 | Ok | U/w .Unskinpassed edges of 5mm on both s/f both edges cont in f/c.Strech mark of L3 unfeelable on both s/f at f/w cont in f/c. SPM Band of L3 on both s/f at f/w H&T vont obsd in f/c.oiling done | P1 |  |  |  | autoClrRemarks | CRM1CGL3 | N |  | 2023-12-08T15:55:50.000+0000 | 0.01150463 | S_GICW | QN | N | C
4496 | GI | 23C11W1000 | 23C11W0000 | 1 | 1 | 1416 | 1416 | ZEX922 | ZSP001 | 508 | Roba Metals B.V | NCO | SMS1CAS3-COND2-HSM2-CRM1PTM1-CRM1CGL2-CRM1APL8 | HSM2-CRM1PTM1-CRM1CGL3 | 10-20 | 6.105 | 140-450 | 306 | 10-60 | 29 |  |  | N |  | Pass | OK 1.012 | NotOk | As per Sales order oiling required. But Oiling and Passivation also done. Unskinpassed edges of 10mm on top s/f both edges cont in f/c. Flow Mark of L3 on both s/f at f/w cont obsd in f/c. Dross patches & Spots of L3 on both s/f at F/w H&T cont obsd in f/c.oiling Done inspect by rajiv | N2 | Without Passivation | CRM1CGL3 |  | ZSP001 "As per Sales order oiling required. But Oiling and Passivation also done. Unskinpassed edges of 10mm on top s/f both edges cont in f/c. Flow Mark of L3 on both s/f at f/w cont obsd in f/c. Dross patches & Spots of L3 on both s/f at F/w H&T cont obsd in f/c.oiling Done inspect by rajiv" | CRM1CGL3 | Y | Plan Deviation | 2023-12-09T13:08:20.000+0000 | 0.484375 | S_GICW | QN | N | A
4497 | GI | 23C11W2000 | 23C11W0000 | 1 | 1 | 1416 | 1416 | ZEX922 | ZEX922 | 508 | Roba Metals B.V | Roba Metals B.V | SMS1CAS3-COND2-HSM2-CRM1PTM1-CRM1CGL2-CRM1APL8 | HSM2-CRM1PTM1-CRM1CGL3 | 10-20 | 10.35 | 220-350 | 306 | 20-50 | 29 |  |  | N |  |  | OK 1.012 | Ok | Unskinpassed edges of 10mm on top s/f both edges cont in f/c. Flow Mark of L3 on both s/f at f/w cont obsd in f/c. Dross patches & Spots of L3 on both s/f at F/w H&T cont obsd in f/c.oiling Done Insd by Karthik/raJIV | P1 |  |  |  | autoClrRemarks | CRM1CGL3 | N |  | 2023-12-09T03:13:45.000+0000 | 0.09148148 | S_GICW | QN | N | A
4498 | GI | 23C11W3000 | 23C11W0000 | 1 | 1 | 1416 | 1416 | ZEX922 | ZEX922 | 508 | Roba Metals B.V | Roba Metals B.V | SMS1CAS3-COND2-HSM2-CRM1PTM1-CRM1CGL2-CRM1APL8 | HSM2-CRM1PTM1-CRM1CGL3 | 10-20 | 11.55 | 220-350 | 306 | 20-50 | 29 |  |  | N |  | Pass | OK 1.012 | NotOk | w.O spm OBSD od 15MTRS Unskinpassed edges of 10mm on top s/f both edges cont in f/c. Flow Mark of L3 on both s/f at f/w cont obsd in f/c. Dross patches & Spots of L3 on both s/f at F/w H&T cont obsd in f/c.oiling Done Insd by Karthik/raJIV | P1 | Without SPM/TLL | CRM1CGL3 |  | W/O Spm manually salvaging done as per Opr mail reply w.O spm OBSD od 15MTRS Unskinpassed edges of 10mm on top s/f both edges cont in f/c. Flow Mark of L3 on both s/f at f/w cont obsd in f/c. Dross patches & Spots of L3 on both s/f at F/w H&T cont obsd in f/c.oiling Done Insd by Karthik/raJIV | CRM1CGL3 | N |  | 2023-12-14T17:50:04.000+0000 | 5.677396 | S_GICW | QN | N | A
4499 | GI | 23C12Q1000 | 23C12Q0000 | 1 | 1 | 1416 | 1416 | ZEX922 | ZEX922 | 508 | Roba Metals B.V | Roba Metals B.V | SMS1CAS3-COND2-HSM2-CRM1PTM1-CRM1CGL2-CRM1APL8 | HSM2-CRM1PTM1-CRM1CGL3 | 10-20 | 14.76 | 220-350 | 345 | 20-50 | 28.3 |  |  | N |  |  | OK | Ok | U/w .Unskinpassed edges of 5mm on both s/f both edges cont in f/c.Strech mark of L3 unfeelable on both s/f at f/w cont in f/c. SPM Band of L3 on both s/f at f/w H&T vont obsd in f/c.oiling done | P1 |  |  |  | autoClrRemarks | CRM1CGL3 | N |  | 2023-12-08T18:25:03.000+0000 | 0.1149653 | S_GICW | QN | N | C
4500 | GI | 23C12Q2000 | 23C12Q0000 | 1 | 1 | 1416 | 1416 | ZEX922 | ZEX922 | 508 | Roba Metals B.V | Roba Metals B.V | SMS1CAS3-COND2-HSM2-CRM1PTM1-CRM1CGL2-CRM1APL8 | HSM2-CRM1PTM1-CRM1CGL3 | 10-20 | 13.07 | 220-350 | 345 | 20-50 | 28.3 |  |  | N |  |  | OK | Ok | U/w .Unskinpassed edges of 5mm on both s/f both edges cont in f/c.Strech mark of L3 unfeelable on both s/f at f/w cont in f/c. SPM Band of L3 on both s/f at f/w H&T vont obsd in f/c.oiling done | P1 |  |  |  | autoClrRemarks | CRM1CGL3 | N |  | 2023-12-08T18:25:09.000+0000 | 0.1148495 | S_GICW | QN | N | C
4501 | GI | 23C10F1000 | 23C10F0000 | 1 | 1 | 1416 | 1416 | ZEX922 | ZEX922 | 508 | Roba Metals B.V | Roba Metals B.V | SMS1CAS3-COND2-HSM2-CRM1PTM1-CRM1CGL2-CRM1APL8 | HSM2-CRM1PTM1-CRM1CGL3 | 10-20 | 14.775 | 220-350 | 326 | 20-50 | 28.9 |  |  | N |  | Pass | OK | NotOk | U/w, SPM Bunch type Pick up Mark of L3 ( un-feelable ) on bott s/f at o/s to 150mm cont obsd in f/c. ( snap shared & also sample colleted ) Unskinpassed edges of 5mm on both s/f both edges cont in f/c. Dross patches & Spots of L3 on both s/f at F/w H&T cont obsd in f/c.SPM Band of L3 on both s/f at f/w H&T cont obsd in f/c.oiling done | P1 | Pickup Mark | CRM1CGL3 |  | can be ok, U/w, SPM Bunch type Pick up Mark of L3 ( un-feelable ) on bott s/f at o/s to 150mm cont obsd in f/c. ( snap shared & also sample colleted ) Unskinpassed edges of 5mm on both s/f both edges cont in f/c. Dross patches & Spots of L3 on both s/f at F/w H&T cont obsd in f/c.SPM Band of L3 on both s/f at f/w H&T cont obsd in f/c.oiling done | CRM1CGL3 | N |  | 2023-12-09T07:10:18.000+0000 | 0.5259259 | S_GICW | QN | N | C
4502 | GI | 23C10F2000 | 23C10F0000 | 1 | 1 | 1416 | 1416 | ZEX922 | ZEX922 | 508 | Roba Metals B.V | Roba Metals B.V | SMS1CAS3-COND2-HSM2-CRM1PTM1-CRM1CGL2-CRM1APL8 | HSM2-CRM1PTM1-CRM1CGL3 | 10-20 | 13.38 | 220-350 | 326 | 20-50 | 28.9 |  |  | N |  |  | OK | Ok | U/w, Shiny patches of L3 on both s/f at f/w H&T Discont obsd in f/c.Unskinpassed edges of 5mm on both s/f both edges cont in f/c. Dross patches & Spots of L3 on both s/f at F/w H&T cont obsd in f/c.SPM Band of L3 on both s/f at f/w H&T cont obsd in f/c.oiling done KB/MANJU | P1 |  |  |  | autoClrRemarks | CRM1CGL3 | N |  | 2023-12-08T20:45:09.000+0000 | 0.08607639 | S_GICW | QN | N | C
4503 | GI | 23C0ZV1000 | 23C0ZV0000 | 1 | 1 | 1416 | 1416 | ZEX922 | ZEX922 | 508 | Roba Metals B.V | Roba Metals B.V | SMS1CAS3-COND2-HSM2-CRM1PTM1-CRM1CGL2-CRM1APL8 | HSM2-CRM1PTM1-CRM1CGL3 | 10-20 | 14.78 | 220- | 348 | 20- | 22 |  |  | N |  | Fail | HIGH YS 394 | Ok | U/w.Shyning Roll mark of L2/3 on bottom s/f at center to dr/s dis cont obsd in f/c.Unskinpassed edges of 5mm on both s/f both edges cont in f/c.Strech mark of L3 unfeelable on both s/f at f/w cont in f/c. SPM Band of L3 on both s/f at f/w H&T cont obsd in f/c.oiling done kp/rajanish | P1 |  |  |  | PROP OK AFTER RE-CHECK | CRM1CGL3 | N |  | 2023-12-10T04:46:46.000+0000 | 1.444479 | S_GICW | QN | N | C
4504 | GI | 23C0ZV2000 | 23C0ZV0000 | 1 | 1 | 1416 | 1416 | ZEX922 | ZEX922 | 508 | Roba Metals B.V | Roba Metals B.V | SMS1CAS3-COND2-HSM2-CRM1PTM1-CRM1CGL2-CRM1APL8 | HSM2-CRM1PTM1-CRM1CGL3 | 10-20 | 13.265 | 220-350 | 394 | 20-50 | 20.2 |  |  | N |  | Fail | HIGH YS 394 | NotOk | U/w.edge wavy of L3/4 at op/s cont obsd in f/c.clip shared.Shyning spm band markof L2/3 on bottom s/f at center cont obsd in id 1000 mtr.Unskinpassed edges of 5mm on both s/f both edges cont in f/c.Strech mark of L3 unfeelable on both s/f at f/w cont in f/c. SPM Band of L3 on both s/f at f/w H&T cont obsd in f/c.oiling done kp/rajanish | RW | Waviness | CRM1CGL3 | SPCLCRS1 | Waviness check at SPCL collect prop smaple in ID and O D after20mtrs U/w.edge wavy of L3/4 at op/s cont obsd in f/c.clip shared.Shyning spm band markof L2/3 on bottom s/f at center cont obsd in id 1000 mtr.Unskinpassed edges of 5mm on both s/f both edges cont in f/c.Strech mark of L3 unfeelable on both s/f at f/w cont in f/c. SPM Band of L3 on both s/f at f/w H&T cont obsd in f/c.oiling done kp/rajanish | CRM1CGL3 | N |  | 2023-12-09T07:29:02.000+0000 | 0.5784259 | S_GICW | QN | N | C
4505 | GI | 23C0ZU1000 | 23C0ZU0000 | 1 | 1 | 1416 | 1416 | ZEX922 | ZEX922 | 508 | Roba Metals B.V | Roba Metals B.V | SMS1CAS3-COND2-HSM2-CRM1PTM1-CRM1CGL2-CRM1APL8 | HSM2-CRM1PTM1-CRM1CGL3 | 10-20 | 10.355 | 220-350 | 322 | 20-50 | 26.1 |  |  | N |  |  | OK | Ok | U/w.Shyning Roll mark of L2/3 on bottom s/f at center to dr/s dis cont obsd in f/c.Unskinpassed edges of 5mm on both s/f both edges cont in f/c.Strech mark of L3 unfeelable on both s/f at f/w cont in f/c. SPM Band of L3 on both s/f at f/w H&T cont obsd in f/c.oiling done rajanish | P1 |  |  |  | autoClrRemarks | CRM1CGL3 | N |  | 2023-12-08T20:45:14.000+0000 | 0.1093519 | S_GICW | QN | N | C
4506 | GI | 23C0ZU2000 | 23C0ZU0000 | 1 | 1 | 1416 | 1416 | ZEX922 | ZEX922 | 508 | Roba Metals B.V | Roba Metals B.V | SMS1CAS3-COND2-HSM2-CRM1PTM1-CRM1CGL2-CRM1APL8 | HSM2-CRM1PTM1-CRM1CGL3 | 10-20 | 17.755 | 220-350 | 322 | 20-50 | 26.1 |  |  | N |  |  | OK | Ok | U/w.Shyning Roll mark of L2/3 on bottom s/f at center to dr/s dis cont obsd in f/c.Unskinpassed edges of 5mm on both s/f both edges cont in f/c.Strech mark of L3 unfeelable on both s/f at f/w cont in f/c. SPM Band of L3 on both s/f at f/w H&T cont obsd in f/c.oiling done rajanish | P1 |  |  |  | autoClrRemarks | CRM1CGL3 | N |  | 2023-12-08T20:45:03.000+0000 | 0.1095718 | S_GICW | QN | N | C
4507 | GI | 23C11F1000 | 23C11F0000 | 1 | 1 | 1416 | 1416 | ZEX922 | ZEX922 | 508 | Roba Metals B.V | Roba Metals B.V | SMS1CAS3-COND2-HSM2-CRM1PTM1-CRM1CGL2-CRM1APL8 | HSM2-CRM1PTM1-CRM1CGL3 | 10-20 | 14.785 | 220-350 | 328 | 20-50 | 25.5 |  |  | N |  | Pass | OK | NotOk | U/w, top s/f is W/o oiling procesed, as per exit engg. Unskinpassed edges of 5mm on both s/f both edges cont in f/c. Dross patches & Spots of L3 on both s/f at F/w H&T cont obsd in f/c.SPM Band of L3 on both s/f at f/w H&T cont obsd in f/c.oiling done | RW | Without oiling | CRM1CGL3 | SPCLCRS1 | manual oiling done check at SPCL. U/w, top s/f is W/o oiling procesed, as per exit engg. Unskinpassed edges of 5mm on both s/f both edges cont in f/c. Dross patches & Spots of L3 on both s/f at F/w H&T cont obsd in f/c.SPM Band of L3 on both s/f at f/w H&T cont obsd in f/c.oiling done | CRM1CGL3 | N |  | 2023-12-13T09:19:41.000+0000 | 4.614653 | S_GICW | QN | N | C
4508 | GI | 23C11F2000 | 23C11F0000 | 1 | 1 | 1416 | 1416 | ZEX922 | ZEX922 | 508 | Roba Metals B.V | Roba Metals B.V | SMS1CAS3-COND2-HSM2-CRM1PTM1-CRM1CGL2-CRM1APL8 | HSM2-CRM1PTM1-CRM1CGL3 | 10-20 | 13.095 | 220-350 | 328 | 20-50 | 25.5 |  |  | N |  | Pass | OK | NotOk | U/w, top s/f is W/o oiling procesed ID upto 200mtrs Later oiling Done , as per exit engg. Unskinpassed edges of 5mm on both s/f both edges cont in f/c. Dross patches & Spots of L3 on both s/f at F/w H&T cont obsd in f/c.SPM Band of L3 on both s/f at f/w H&T cont obsd in f/c.oiling done KB | RW | Without oiling | CRM1CGL3 | SPCLCRS1 | Salavge ID 200mtr at SPCL U/w, top s/f is W/o oiling procesed ID upto 200mtrs Later oiling Done , as per exit engg. Unskinpassed edges of 5mm on both s/f both edges cont in f/c. Dross patches & Spots of L3 on both s/f at F/w H&T cont obsd in f/c.SPM Band of L3 on both s/f at f/w H&T cont obsd in f/c.oiling done KB | CRM1CGL3 | N |  | 2023-12-09T07:30:58.000+0000 | 0.5387153 | S_GICW | QN | N | C
4509 | GI | 23C10K0000 | 23C10K0000 | 1 | 1 | 1416 | 1416 | ZEX922 | ZEX922 | 508 | Indo Intertrade AG | Indo Intertrade AG | SMS1CAS3-COND2-HSM2-CRM1PTM1-CRM1CGL2-CRM1APL8 | HSM2-CRM1PTM1-CRM1CGL3 | 18-28 | 27.745 | 220-350 | 312 | 20-50 | 27.9 |  |  | N |  | Pass | OK | Ok | U/w.line slow down 132 -50 mpm obsd.dross patches of L3 on top s/f at h/t center dis cont obsd in f/c.Shyning picup mark of L2 on top s/f at center to dr/s dis cont obsd in f/c.Unskinpassed edges of 5mm on both s/f both edges cont in f/c.Strech mark of L3 unfeelable on both s/f at f/w cont in f/c. SPM Band of L3 on both s/f at f/w H&T cont obsd in f/c.oiling done | P1 |  |  |  | ok | CRM1CGL3 | N |  | 2023-12-08T19:16:27.000+0000 | 0.1066435 | S_GICW | QN | N | C
4510 | GI | 23C0ZZ0000 | 23C0ZZ0000 | 1 | 1 | 1416 | 1416 | ZEX922 | ZEX922 | 508 | Indo Intertrade AG | Indo Intertrade AG | SMS1CAS3-COND2-HSM2-CRM1PTM1-CRM1CGL2-CRM1APL8 | HSM2-CRM1PTM1-CRM1CGL3 | 18-28 | 27.795 | 220-350 | 337 | 20-50 | 25.8 |  |  | N |  |  | OK | Ok | U/w.Shyning Roll mark of L2/3 on bottom s/f at center to dr/s dis cont obsd in f/c.Unskinpassed edges of 5mm on both s/f both edges cont in f/c.Strech mark of L3 unfeelable on both s/f at f/w cont in f/c. SPM Band of L3 on both s/f at f/w H&T cont obsd in f/c.oiling done inspect by rajnish/kp | P1 |  |  |  | autoClrRemarks | CRM1CGL3 | N |  | 2023-12-09T01:30:07.000+0000 | 0.3296759 | S_GICW | QN | N | C
4511 | GI | 23C11M1000 | 23C11M0000 | 1 | 1 | 1416 | 1416 | ZEX922 | ZEX922 | 508 | Indo Intertrade AG | Indo Intertrade AG | SMS1CAS3-COND2-HSM2-CRM1PTM1-CRM1CGL2-CRM1APL8 | HSM2-CRM1PTM1-CRM1CGL3 | 18-28 | 16.415 | 220-350 | 305 | 20-50 | 26.6 |  |  | N |  | Pass | OK | NotOk | U/w.w/o skinpass processed id 1300 to f/c.screches of L2 on top s/f at center to h/t dis cont obsd in f/c.Unskinpassed edges of 5mm on both s/f both edges cont in f/c.Strech mark of L3 unfeelable on both s/f at f/w cont in f/c. SPM Band of L3 on both s/f at f/w H&T cont obsd in f/c.oiling done | RW | Without SPM/TLL | CRM1CGL3 | SPCLCRS1 | Salvage OD W/O Skin pass portion- U/w.w/o skinpass processed id 1300 to f/c.screches of L2 on top s/f at center to h/t dis cont obsd in f/c.Unskinpassed edges of 5mm on both s/f both edges cont in f/c.Strech mark of L3 unfeelable on both s/f at f/w cont in f/c. SPM Band of L3 on both s/f at f/w H&T cont obsd in f/c.oiling done | CRM1CGL3 | N |  | 2023-12-13T03:54:53.000+0000 | 4.503032 | S_GICW | QN | N | C
4512 | GI | 23C11M2000 | 23C11M0000 | 1 | 1 | 1416 | 1416 | ZEX922 | ZEX922 | 508 | Indo Intertrade AG | Indo Intertrade AG | SMS1CAS3-COND2-HSM2-CRM1PTM1-CRM1CGL2-CRM1APL8 | HSM2-CRM1PTM1-CRM1CGL3 | 18-28 | 11.58 | 220- | 305 | 20- | 26.6 |  |  | N |  | Pass | OK | Ok | U/w.Shyning picup mark of L2 on top s/f at center to dr/s dis cont obsd in f/c.Unskinpassed edges of 5mm on both s/f both edges cont in f/c.Strech mark of L3 unfeelable on both s/f at f/w cont in f/c. SPM Band of L3 on both s/f at f/w H&T cont obsd in f/c.oiling done | P1 |  |  |  | Less wt ok as per Secondary wt clearance in w/o U/w.Shyning picup mark of L2 on top s/f at center to dr/s dis cont obsd in f/c.Unskinpassed edges of 5mm on both s/f both edges cont in f/c.Strech mark of L3 unfeelable on both s/f at f/w cont in f/c. SPM Band of L3 on both s/f at f/w H&T cont obsd in f/c.oiling done | CRM1CGL3 | N |  | 2023-12-13T03:52:02.000+0000 | 4.500058 | S_GICW | QN | N | C
4513 | GI | 23C12P0000 | 23C12P0000 | 1 | 1 | 1416 | 1416 | ZEX922 | ZEX922 | 508 | Indo Intertrade AG | Indo Intertrade AG | SMS1CAS3-COND2-HSM2-CRM1PTM1-CRM1CGL2-CRM1APL8 | HSM2-CRM1PTM1-CRM1CGL3 | 18-28 | 27.61 | 220-350 | 311 | 20-50 | 27.4 |  |  | N |  |  | OK | Ok | U/w.screches of L2 on top s/f at center to h/t dis cont obsd in f/c.Unskinpassed edges of 5mm on both s/f both edges cont in f/c.Strech mark of L3 unfeelable on both s/f at f/w cont in f/c. SPM Band of L3 on both s/f at f/w H&T cont obsd in f/c.oiling done | P1 |  |  |  | autoClrRemarks | CRM1CGL3 | N |  | 2023-12-08T18:17:36.000+0000 | 0.0893287 | S_GICW | QN | N | C
4514 | GI | 23C15G0000 | 23C15G0000 | 1 | 1 | 1416 | 1416 | ZEX922 | ZEX922 | 508 | Indo Intertrade AG | Indo Intertrade AG | SMS1CAS3-COND2-HSM2-CRM1PTM1-CRM1CGL2-CRM1APL8 | HSM2-CRM1PTM1-CRM1CGL3 | 18-28 | 28.015 | 220- | 315 | 20- | 31.4 |  |  | N |  | Pass | OK | Ok | U/w, Shiny patches of L3 on both s/f at f/w H&T Discont obsd in f/c.Unskinpassed edges of 5mm on both s/f both edges cont in f/c. Dross patches & Spots of L3 on both s/f at F/w H&T cont obsd in f/c.SPM Band of L3 on both s/f at f/w H&T cont obsd in f/c.oiling done kb | P1 |  |  |  | Wt ok as per CSD | CRM1CGL3 | N |  | 2023-12-15T06:39:51.000+0000 | 6.437581 | S_GICW | QN | N | C
4515 | GI | 23C16H1000 | 23C16H0000 | 1 | 1 | 1416 | 1416 | ZEX922 | ZEX922 | 508 | Roba Metals B.V | Roba Metals B.V | SMS1CAS3-COND2-HSM2-CRM1PTM1-CRM1CGL2-CRM1APL8 | HSM2-CRM1PTM1-CRM1CGL3 | 10-20 | 14.775 | 220-350 | 347 | 20-50 | 26.5 |  |  | N |  |  | OK | Ok | U/w.Unskinpassed edges of 5mm on both s/f both edges cont in f/c.Strech mark of L3 unfeelable on both s/f at f/w cont in f/c. SPM Band of L3 on both s/f at f/w H&T cont obsd in f/c.oiling done | P1 |  |  |  | autoClrRemarks | CRM1CGL3 | N |  | 2023-12-08T18:17:31.000+0000 | 0.108831 | S_GICW | QN | N | C
4516 | GI | 23C16H2000 | 23C16H0000 | 1 | 1 | 1416 | 1416 | ZEX922 | ZEX922 | 508 | Roba Metals B.V | Roba Metals B.V | SMS1CAS3-COND2-HSM2-CRM1PTM1-CRM1CGL2-CRM1APL8 | HSM2-CRM1PTM1-CRM1CGL3 | 10-20 | 13.04 | 220-350 | 347 | 20-50 | 26.5 |  |  | N |  |  | OK | Ok | U/w.Unskinpassed edges of 5mm on both s/f both edges cont in f/c.Strech mark of L3 unfeelable on both s/f at f/w cont in f/c. SPM Band of L3 on both s/f at f/w H&T cont obsd in f/c.oiling done | P1 |  |  |  | autoClrRemarks | CRM1CGL3 | N |  | 2023-12-08T18:17:41.000+0000 | 0.1107292 | S_GICW | QN | N | C
4517 | GI | 23C15U1000 | 23C15U0000 | 0.95 | 0.95 | 1434 | 1434 | ZEX110 | ZEX110 | 508 | Brt NV | Brt NV | SMS1CAS3-COND2-HSM2-CRM1PTM1-CRM1CGL2-CRM1APL8 | HSM2-CRM1PTM1-CRM1CGL3 | 10-15 | 8.74 | 220-400 | 356 | 22-50 | 26.31 |  |  | N |  | Pass | OK 1.05 | Ok | stretch mark of L3 on both s/f at f/w cont obsd in f.c . Dross patches & Spots of L3 on both s/f at F/w H&T cont obsd in f/c. Insd by Karthik/raJIV | RW | Poor Built Up/Telescope | CRM1CGL3 | SPCLCRS1 | APL returend coil SPCL for Builtup correction due to OD loose asper Opr mail, stretch mark of L3 on both s/f at f/w cont obsd in f.c . Dross patches & Spots of L3 on both s/f at F/w H&T cont obsd in f/c. Insd by Karthik/raJIV | CRM1CGL3 | N |  | 2023-12-23T06:06:13.000+0000 | 14.1878125 | S_GICW | NA | N | A
4518 | GI | 23C15U2000 | 23C15U0000 | 0.95 | 0.95 | 1434 | 1434 | ZEX110 | ZEX110 | 508 | Brt NV | Brt NV | SMS1CAS3-COND2-HSM2-CRM1PTM1-CRM1CGL2-CRM1APL8 | HSM2-CRM1PTM1-CRM1CGL3 | 10-15 | 14.265 | 220-400 | 356 | 22-50 | 26.3 |  |  | N |  |  | OK 1.05 | Ok | stretch mark of L3 on both s/f at f/w cont obsd in f.c . Dross patches & Spots of L3 on both s/f at F/w H&T cont obsd in f/c. Insd by Karthik/raJIV | P1 |  |  |  | autoClrRemarks | CRM1CGL3 | N |  | 2023-12-09T03:21:12.000+0000 | 0.07550926 | S_GICW | NA | N | A
4519 | GI | 23C18D1000 | 23C18D0000 | 0.95 | 0.95 | 1434 | 1434 | ZEX110 | ZEX110 | 508 | Brt NV | Brt NV | SMS1CAS3-COND2-HSM2-CRM1PTM1-CRM1CGL2-CRM1APL8 | HSM2-CRM1PTM1-CRM1CGL3 | 10-15 | 11.825 | 220-400 | 344 | 22-50 | 28 |  |  | N |  |  | OK 0.966 | Ok | Dross spots and patches of L3 on both s/f h&t cont obsd in f/c.Flow marks of L3 on both s/f cont obsd in f/c.Stretch Mark of L3 on both s/f at f/w cont obsd in f/c.Stretch Mark of L3 on both s/f at f/w cont obsd in f/c. | P1 |  |  |  | autoClrRemarks | CRM1CGL3 | N |  | 2023-12-09T03:21:06.000+0000 | 0.05319444 | S_GICW | NA | N | A
4520 | GI | 23C18D2000 | 23C18D0000 | 0.95 | 0.95 | 1434 | 1434 | ZEX110 | ZEX110 | 508 | Brt NV | Brt NV | SMS1CAS3-COND2-HSM2-CRM1PTM1-CRM1CGL2-CRM1APL8 | HSM2-CRM1PTM1-CRM1CGL3 | 10-15 | 11.065 | 220-400 | 344 | 22-50 | 28 |  |  | N |  |  | OK 0.966 | Ok | Dross spots and patches of L3 on both s/f h&t cont obsd in f/c.Flow marks of L3 on both s/f cont obsd in f/c.Stretch Mark of L3 on both s/f at f/w cont obsd in f/c.Stretch Mark of L3 on both s/f at f/w cont obsd in f/c. | P1 |  |  |  | autoClrRemarks | CRM1CGL3 | N |  | 2023-12-09T03:21:01.000+0000 | 0.05277778 | S_GICW | NA | N | A
4521 | GI | 23C0TV1000 | 23C0TV0000 | 0.8 | 0.8 | 1540 | 1540 | ZPL925 | ZPL925 | 508 | Sandeep Udyog | Sandeep Udyog | SMS1CAS3-COND2-HSM2-CRM1PTM1-CRM1CGL2-CRM1APL8 | HSM2-CRM1PTM1-CRM1CGL3 | 5-15 | 13.73 | 255-360 | 312 | 20-40 | 38 |  |  | N |  |  | OK 0.809 | Ok | Dross spots of L2/3 on both s/f at H&T discont obsd f/c.Unskinpassed edges of 8-10mm on both s/f both edges cont in f/c.& Flow mark L3 on both surface cont obsd in full coil.& whitish band L3 on both surface cont obsd in full coil | P1 |  |  |  | autoClrRemarks | CRM1CGL3 | N |  | 2023-12-07T10:38:45.000+0000 | 0.03894676 | S_GICW |  | N | B
4522 | GI | 23C0TV2000 | 23C0TV0000 | 0.8 | 0.8 | 1540 | 1540 | ZPL925 | ZPL925 | 508 | Sandeep Udyog | Sandeep Udyog | SMS1CAS3-COND2-HSM2-CRM1PTM1-CRM1CGL2-CRM1APL8 | HSM2-CRM1PTM1-CRM1CGL3 | 5-15 | 13.295 | 255-360 | 312 | 20-40 | 38 |  |  | N |  |  | OK 0.809 | Ok | Dross spots of L2/3 on both s/f at H&T discont obsd f/c.Unskinpassed edges of 8-10mm on both s/f both edges cont in f/c.& Flow mark L3 on both surface cont obsd in full coil.& whitish band L3 on both surface cont obsd in full coil insd by Harish Sir, | P1 |  |  |  | autoClrRemarks | CRM1CGL3 | N |  | 2023-12-07T10:43:12.000+0000 | 0.04081019 | S_GICW |  | N | B
4523 | GI | 23C0XW1000 | 23C0XW0000 | 0.8 | 0.8 | 1540 | 1540 | ZPL925 | ZPL925 | 508 | Sandeep Udyog | Sandeep Udyog | SMS1CAS3-COND2-HSM2-CRM1PTM1-CRM1CGL2-CRM1APL8 | HSM2-CRM1PTM1-CRM1CGL3 | 5-15 | 14.215 | 255-360 | 294 | 20-40 | 38.4 |  |  | N |  |  | OK 0.801 | Ok | Dross spots of L2/3 on both s/f at H&T discont obsd f/c.Unskinpassed edges of 8-10mm on both s/f both edges cont in f/c.& Flow mark L3 on both surface cont obsd in full coil.& whitish band L3 on both surface cont obsd in full coil | P1 |  |  |  | autoClrRemarks | CRM1CGL3 | N |  | 2023-12-07T10:43:08.000+0000 | 0.02460648 | S_GICW | NA | N | B
4524 | GI | 23C0XW2000 | 23C0XW0000 | 0.8 | 0.8 | 1540 | 1540 | ZPL925 | ZPL925 | 508 | Sandeep Udyog | Sandeep Udyog | SMS1CAS3-COND2-HSM2-CRM1PTM1-CRM1CGL2-CRM1APL8 | HSM2-CRM1PTM1-CRM1CGL3 | 5-15 | 13.37 | 255-360 | 294 | 20-40 | 38.41 |  |  | N |  |  | OK 0.801 | Ok | Dross spots of L2/3 on both s/f at H&T discont obsd f/c.Unskinpassed edges of 8-10mm on both s/f both edges cont in f/c.& Flow mark L3 on both surface cont obsd in full coil.& whitish band L3 on both surface cont obsd in full coil | P1 |  |  |  | autoClrRemarks | CRM1CGL3 | N |  | 2023-12-07T10:43:17.000+0000 | 0.02231481 | S_GICW | NA | N | B
4525 | GI | 23C10G1000 | 23C10G0000 | 0.8 | 0.8 | 1540 | 1540 | ZPL925 | ZPL925 | 508 | Sandeep Udyog | Sandeep Udyog | SMS1CAS3-COND2-HSM2-CRM1PTM1-CRM1CGL2-CRM1APL8 | HSM2-CRM1PTM1-CRM1CGL3 | 5-15 | 14.24 | 255-360 | 299 | 20-40 | 39.7 |  |  | N |  |  | OK 0.812 | Ok | Dross spots of L2/3 on both s/f at H&T discont obsd f/c.Unskinpassed edges of 8-10mm on both s/f both edges cont in f/c.& Flow mark L3 on both surface cont obsd in full coil.& whitish band L3 on both surface cont obsd in full coil | P1 |  |  |  | autoClrRemarks | CRM1CGL3 | N |  | 2023-12-07T18:45:53.000+0000 | 0.00244213 | S_GICW | NA | N | B
4526 | GI | 23C10G2000 | 23C10G0000 | 0.8 | 0.8 | 1540 | 1540 | ZPL925 | ZPL925 | 508 | Sandeep Udyog | Sandeep Udyog | SMS1CAS3-COND2-HSM2-CRM1PTM1-CRM1CGL2-CRM1APL8 | HSM2-CRM1PTM1-CRM1CGL3 | 5-15 | 13.265 | 255-360 | 299 | 20-40 | 39.71 |  |  | N |  |  | OK 0.812 | Ok | Dross spots of L2/3 on both s/f at H&T discont obsd f/c.Unskinpassed edges of 8-10mm on both s/f both edges cont in f/c.& Flow mark L3 on both surface cont obsd in full coil.& whitish band L3 on both surface cont obsd in full coil | P1 |  |  |  | autoClrRemarks | CRM1CGL3 | N |  | 2023-12-07T18:52:41.000+0000 | 0.002847222 | S_GICW | NA | N | B
4527 | GI | 23C0YV1000 | 23C0YV0000 | 0.72 | 0.72 | 1500 | 1500 | ZEX532 | ZEX532 | 508 | Delft Profielen B.V | Delft Profielen B.V | SMS1CAS3-COND2-HSM2-CRM1PTM1-CRM1CGL3-CRM1APL8 | HSM2-CRM1PTM1-CRM1CGL2 | 8-15 | 14.675 | 320-420 | 368 | 20-45 | 28 |  |  | N |  |  | OK 0.725 | Ok | Dross spots and pathes of L2 on both s/f at f/w H&T discont obsd in f/c.Flow mark of L3 on both s/f at f/w cont obsd in f/c.Unskinpassed edges of L2 on both s/f at both sides to 3-4mm cont obsd f/c.Nozzle lines of L2 on both s/f at d/s from 500mm cont obsd in f/c. Bow shape of L3 cont obsd in f/c. | P1 |  |  |  | autoClrRemarks | CRM1CGL2 | N |  | 2023-12-07T13:26:31.000+0000 | 0.0415162 | S_GICW | NA | N | B
4528 | GI | 23C0YV2000 | 23C0YV0000 | 0.72 | 0.72 | 1500 | 1500 | ZEX532 | ZEX532 | 508 | Delft Profielen B.V | Delft Profielen B.V | SMS1CAS3-COND2-HSM2-CRM1PTM1-CRM1CGL3-CRM1APL8 | HSM2-CRM1PTM1-CRM1CGL2 | 8-15 | 14.178 | 320-420 | 368 | 20-45 | 28 |  |  | N |  |  | OK 0.725 | Ok | Dross spots and pathes of L2 on both s/f at f/w H&T discont obsd in f/c.Flow mark of L3 on both s/f at f/w cont obsd in f/c.Unskinpassed edges of L2 on both s/f at both sides to 3-4mm cont obsd f/c.Nozzle lines of L2 on both s/f at d/s from 500mm cont obsd in f/c. Bow shape of L3 cont obsd in f/c. | P1 |  |  |  | autoClrRemarks | CRM1CGL2 | N |  | 2023-12-07T13:26:43.000+0000 | 0.04320602 | S_GICW | NA | N | B
4529 | GI | 23C0ZA1000 | 23C0ZA0000 | 0.84 | 0.84 | 1500 | 1500 | ZEX532 | ZEX532 | 508 | Delft Profielen B.V | Delft Profielen B.V | SMS1CAS3-COND2-HSM2-CRM1PTM1-CRM1CGL3-CRM1APL8 | HSM2-CRM1PTM1-CRM1CGL2 | 8-15 | 11.796 | 320-420 | 369 | 20-45 | 27.6 |  |  | N |  | Pass | OK | NotOk | CCO from 120-275gsm .Dross spots and pathes of L2 on both s/f at f/w H&T discont obsd in f/c.Flow mark of L3 on both s/f at f/w cont obsd in f/c.Unskinpassed edges of L2 on both s/f at both sides to 3-4mm cont obsd f/c.Nozzle lines of L2 on both s/f at d/s from 500mm cont obsd in f/c. ow shape of L3 cont obsd in f/c. | P1 | Excess Coating Thickness | CRM1CGL2 |  | Can be ok as per QAD CCO from 120-275gsm .Dross spots and pathes of L2 on both s/f at f/w H&T discont obsd in f/c.Flow mark of L3 on both s/f at f/w cont obsd in f/c.Unskinpassed edges of L2 on both s/f at both sides to 3-4mm cont obsd f/c.Nozzle lines of L2 on both s/f at d/s from 500mm cont obsd in f/c. ow shape of L3 cont obsd in f/c. | CRM1CGL2 | N |  | 2023-12-08T06:42:35.000+0000 | 0.6185995 | S_GICW | NA | N | C
4530 | GI | 23C0ZA2000 | 23C0ZA0000 | 0.84 | 0.84 | 1500 | 1500 | ZEX532 | ZEX532 | 508 | Delft Profielen B.V | Delft Profielen B.V | SMS1CAS3-COND2-HSM2-CRM1PTM1-CRM1CGL3-CRM1APL8 | HSM2-CRM1PTM1-CRM1CGL2 | 8-15 | 11.375 | 320-420 | 369 | 20-45 | 27.8 |  |  | N |  | Pass | OK | NotOk | Edgeover coating of L3/4 obsd on top s/f at 20mm to botj eges in od 60mtrs .Dross spots and pathes of L2 on both s/f at f/w H&T discont obsd in f/c.Flow mark of L3 on both s/f at f/w cont obsd in f/c.Unskinpassed edges of L2 on both s/f at both sides to 3-4mm cont obsd f/c.Nozzle lines of L2 on both s/f at d/s from 500mm cont obsd in f/c. | RW | Excess Coating Thickness | CRM1CGL2 | SPCLCRS1 | Salvage OD 60mtrs , Edgeover coating of L3/4 obsd on top s/f at 20mm to botj eges in od 60mtrs .Dross spots and pathes of L2 on both s/f at f/w H&T discont obsd in f/c.Flow mark of L3 on both s/f at f/w cont obsd in f/c.Unskinpassed edges of L2 on both s/f at both sides to 3-4mm cont obsd f/c.Nozzle lines of L2 on both s/f at d/s from 500mm cont obsd in f/c. | CRM1CGL2 | N |  | 2023-12-08T06:44:00.000+0000 | 0.6189005 | S_GICW | NA | N | C
4531 | GI | 23C0ZC0000 | 23C0ZC0000 | 0.88 | 0.88 | 1500 | 1500 | ZEX110 | ZEX110 | 610 | Coilinter Internationaler | Coilinter Internationaler | SMS1CAS3-COND2-HSM2-CRM1PTM1-CRM1CGL2-CRM1APL8 | HSM2-CRM1PTM1-CRM1CGL3 | 17-27 | 25.925 | 220-400 | 372 | 22-50 | 27 |  |  | N |  | Pass | OK 0.93 | NotOk | CCO 120-275.Edge over coating L4 on top s/f at d/s and o/s to 10mm width cont obsd in id 0-26mtr. after that edge over coating L5 obsd on top s/f at d/s and o/s cont obsd in id 232-289mtr after that ok.Insd by Ritwik. Dross spots of L2/3 on both s/f at H&T discont obsd f/c. | RW | Edge Overcoating | CRM1CGL3 | SPCLCRS1 | Salvage ID 289mtrs CCO 120-275.Edge over coating L4 on top s/f at d/s and o/s to 10mm width cont obsd in id 0-26mtr. after that edge over coating L5 obsd on top s/f at d/s and o/s cont obsd in id 232-289mtr after that ok.Insd by Ritwik. Dross spots of L2/3 on both s/f at H&T discont obsd f/c. | CRM1CGL3 | N |  | 2023-12-07T17:43:16.000+0000 | 0.2388773 | S_GICW | NA | N | C
4532 | GI | 23C0ZD0000 | 23C0ZD0000 | 0.88 | 0.88 | 1500 | 1500 | ZEX110 | ZEX110 | 610 | Coilinter Internationaler | Coilinter Internationaler | SMS1CAS3-COND2-HSM2-CRM1PTM1-CRM1CGL2-CRM1APL8 | HSM2-CRM1PTM1-CRM1CGL3 | 17-27 | 26.23 | 220-400 | 352 | 22-50 | 30 |  |  | N |  |  | OK 0.925 | Ok | Dross spots of L2/3 on both s/f at H&T discont obsd f/c.Unskinpassed edges of 8-10mm on both s/f both edges cont in f/c.& Flow mark L3 on both surface cont obsd in full coil.& whitish band L3 on both surface cont obsd in full coil. Insd by Ritwik. | P1 |  |  |  | autoClrRemarks | CRM1CGL3 | N |  | 2023-12-07T13:26:38.000+0000 | 0.0403588 | S_GICW | NA | N | C
4533 | GI | 23C11K1000 | 23C11K0000 | 1.15 | 1.15 | 1500 | 1500 | ZGN110 | ZGN110 | 610 | Kummenchery Hardwares | Kummenchery Hardwares | SMS1CAS3-COND2-HSM2-CRM1PTM1-CRM1CGL2-CRM1APL8 | HSM2-CRM1PTM1-CRM1CGL2 | 9.9-14 | 13.969 | 240-400 | 293 | 20-50 | 40 |  |  | Y |  | Fail | LOW CT WT OBSVD 53 | NotOk | wrong IDM Dross spots and pathes of L2 on both s/f at f/w H&T discont obsd in f/c.Stratch mark of L2/3 unfeelable obsd on both s/f in f/w in f/c. liner marking ok kp/nizam | RW | Wrong IDM | CRM1CGL2 | SPCLCRS1 | SPCL for IDM Change and salvage ID 380mtrs for Low coating wt-wrong IDM Dross spots and pathes of L2 on both s/f at f/w H&T discont obsd in f/c.Stratch mark of L2/3 unfeelable obsd on both s/f in f/w in f/c. liner marking ok kp/nizam | CRM1CGL2 | N |  | 2023-12-08T11:56:06.000+0000 | 0.7429861 | S_GICW | NA | N | C
4534 | GI | 23C11K2000 | 23C11K0000 | 1.15 | 1.15 | 1500 | 1500 | ZGN110 | ZGN110 | 508 | Kummenchery Hardwares | Kummenchery Hardwares | SMS1CAS3-COND2-HSM2-CRM1PTM1-CRM1CGL2-CRM1APL8 | HSM2-CRM1PTM1-CRM1CGL2 | 9.9-14 | 13.731 | - | 293 | - | 40 |  |  | N |  | Fail | LOW CT WT OBSVD 53 | Ok | Dross spots and pathes of L2 on both s/f at f/w H&T discont obsd in f/c.Stratch mark of L2/3 unfeelable obsd on both s/f in f/w in f/c. liner marking ok | P1 |  |  |  | Coating wt ok as per Graph in 2nd part as per Graph- Dross spots and pathes of L2 on both s/f at f/w H&T discont obsd in f/c.Stratch mark of L2/3 unfeelable obsd on both s/f in f/w in f/c. liner marking ok | CRM1CGL2 | N |  | 2023-12-08T11:58:13.000+0000 | 0.8068981 | S_GICW | NA | N | C
4535 | GI | 23C11S0000 | 23C11S0000 | 1.2 | 1.2 | 1500 | 1500 | ZEX110 | ZEX110 | 610 | Coilinter Internationaler | Coilinter Internationaler | SMS1CAS3-COND2-HSM2-CRM1PTM1-CRM1CGL2-CRM1APL8 | HSM2-CRM1PTM1-CRM1CGL3 | 17-27 | 26.025 | 220-400 | 381 | 22-50 | 29 |  |  | N |  |  | ok 1.199 | Ok | Dross spots of L2/3 on both s/f at H&T discont obsd f/c.Unskinpassed edges of 8-10mm on both s/f both edges cont in f/c.& Flow mark L3 on both surface cont obsd in full coil.& whitish band L3 on both surface cont obsd in full coil. Insd by Ritwik. | P1 |  |  |  | autoClrRemarks | CRM1CGL3 | N |  | 2023-12-07T15:59:44.000+0000 | 0.09951389 | S_GICW | NA | N | C
4536 | PPGL | 23C03Z0000 | 23C03Z0000 | 0.8 | 0.768 | 1250 | 1250 | LFH955 | LFH955 | 508 | Jsw Vijayanagar Metallics Limited | Jsw Vijayanagar Metallics Limited | SMS1CAS1-COND1-HSM1-CRM1PTM1-CRM1CGL2-CRM1CCL1-CRM1APL9 | HSM2-CRM1PTM1-CRM1CGL2 | 12.084-24.168 | 20.499 | 550- | 616 |  |  | - | 95 | N |  | Pass | OK | Ok | Dross patches and lines of L3 nailfeelable obsd on both s/f at f/w H&T cont obsd in f/c.Spangal variation of L2/3 obsd on both s/f at c/w in f/c .Coil Processed With SPM & Without Passivation & Oiling.Wavi not obsd.Oven Strip Tempr 97 C. Ins by KP | P1 |  |  |  | k | CRM1CGL2 | N |  | 2023-12-19T07:03:46.000+0000 | 0.2780787 | S_GLCW |  | N | A
4537 | GI | 23C0XS1000 | 23C0XS0000 | 0.8 | 0.8 | 1540 | 1540 | ZPL925 | ZPL925 | 508 | Sandeep Udyog | Sandeep Udyog | SMS1CAS3-COND2-HSM2-CRM1PTM1-CRM1CGL2-CRM1APL8 | HSM2-CRM1PTM1-CRM1CGL3 | 5-15 | 14.74 | 255-360 | 267 | 20-40 | 38.36 |  |  | N |  |  | OK | Ok | Dross spots of L2/3 on both s/f at H&T discont obsd f/c. Unskinpassed edges of 8-10mm on both s/f both edges cont in f/c.& Flow mark L3 on both surface cont obsd in full coil.& whitish band L3 on both surface cont obsd in full coil. Insd by Ritwik. | P1 |  |  |  | autoClrRemarks | CRM1CGL3 | N |  | 2023-12-08T14:30:59.000+0000 | 0.1209606 | S_GICW |  | N | B
4538 | GI | 23C0XS2000 | 23C0XS0000 | 0.8 | 0.8 | 1540 | 1540 | ZPL925 | ZPL925 | 508 | Sandeep Udyog | Sandeep Udyog | SMS1CAS3-COND2-HSM2-CRM1PTM1-CRM1CGL2-CRM1APL8 | HSM2-CRM1PTM1-CRM1CGL3 | 5-15 | 10.575 | 255-360 | 267 | 20-40 | 38.37 |  |  | N |  |  | OK | Ok | Dross spots of L2/3 on both s/f at H&T discont obsd f/c. Unskinpassed edges of 8-10mm on both s/f both edges cont in f/c.& Flow mark L3 on both surface cont obsd in full coil.& whitish band L3 on both surface cont obsd in full coil. Insd by Ritwik. | P1 |  |  |  | autoClrRemarks | CRM1CGL3 | N |  | 2023-12-16T06:22:28.000+0000 | 3.070139 | S_GICW |  | N | B
4539 | GI | 23C10V0000 | 23C10V0000 | 1.38 | 1.38 | 1500 | 1500 | ZEX110 | ZEX110 | 508 | Duferco S.A. | Duferco S.A. | SMS1CAS3-COND2-HSM2-CRM1PTM1-CRM1CGL2-CRM1APL8 | HSM2-CRM1PTM1-CRM1CGL2 | 16-28 | 27.663 | 220-400 | 348 | 22-50 | 28.5 |  |  | N |  |  | OK | Ok | Dross spots and pathes of L2 on both s/f at f/w H&T discont obsd in f/c.Flow mark of L3 on both s/f at f/w cont obsd in f/c.Unskinpassed edges of L2 on both s/f at both sides to 3-4mm cont obsd f/c.Nozzle lines of L2 on both s/f at d/s from 500mm cont obsd in f/c. kp/nizam | P1 |  |  |  | autoClrRemarks | CRM1CGL2 | N |  | 2023-12-08T00:20:02.000+0000 | 0.259294 | S_GICW | NA | N | C
4540 | GI | 23C11C1000 | 23C11C0000 | 1.38 | 1.38 | 1500 | 1500 | ZEX110 | NPF-CRGI | 508 | Duferco S.A. | NCO | SMS1CAS3-COND2-HSM2-CRM1PTM1-CRM1CGL2-CRM1APL8 | HSM2-CRM1PTM1-CRM1CGL2 | 16-28 | 18.723 | - | 322 | - | 34.8 |  |  | N |  | Pass | ok 1.396 | NotOk | Line Stoppage Material cont obsd in ID 150-450mtr & again ID 940-950mtr.Flow mark of L3/4 on both s/f at f/w cont obsd in ID 450-590mtr.W/O SPM & Passivation cont obsd in ID upto 1050tr. | N2 | Line stoppage | CRM1CGL2 |  | NPF CRGI Line Stoppage Material cont obsd in ID 150-450mtr & again ID 940-950mtr.Flow mark of L3/4 on both s/f at f/w cont obsd in ID 450-590mtr.W/O SPM & Passivation cont obsd in ID upto 1050tr. | CRM1CGL2 | Y | Plan Deviation | 2023-12-09T13:06:19.000+0000 | 0.2944097 | S_GICW | NA | N | B
4541 | GI | 23C11C2000 | 23C11C0000 | 1.38 | 1.38 | 1500 | 1500 | ZEX110 | ZEX110 | 508 | Duferco S.A. | Duferco S.A. | SMS1CAS3-COND2-HSM2-CRM1PTM1-CRM1CGL2-CRM1APL8 | HSM2-CRM1PTM1-CRM1CGL2 | 16-28 | 9.125 | 220-400 | 322 | 22-50 | 35 |  |  | N |  | Pass | OK 1.396 | NotOk | W/O Passivation obsd in OD 35mtr.Dent of L3 Lightly feelable top-bottom s/f at c/w & L2 Severity at o/s to 270mm 2500mm pitch cont obsd f/c.(Snap Shared as 23C10B) (Informed to center & Coater).Stretch mark of L3 on both s/f at both sides to 80-170mm cont obsd In ID 60mtr after that L2 obsd in f/c.Unskin pass edges of L3 on d/s to 10-12mm & o/s to 8-9mm obsd in f/c. | RW | Without Passivation | CRM1CGL2 | SPCLCRS1 | Salvage OD 35mtsr and collect Dent sample W/O Passivation obsd in OD 35mtr.Dent of L3 Lightly feelable top-bottom s/f at c/w & L2 Severity at o/s to 270mm 2500mm pitch cont obsd f/c.(Snap Shared as 23C10B) (Informed to center & Coater).Stretch mark of L3 on both s/f at both sides to 80-170mm cont obsd In ID 60mtr after that L2 obsd in f/c.Unskin pass edges of L3 on d/s to 10-12mm & o/s to 8-9mm obsd in f/c. | CRM1CGL2 | N |  | 2023-12-09T13:11:35.000+0000 | 0.2527315 | S_GICW | NA | N | B
4542 | GI | 23C11X0000 | 23C11X0000 | 1.38 | 1.38 | 1500 | 1500 | ZEX110 | ZEX110 | 508 | Duferco S.A. | Duferco S.A. | SMS1CAS3-COND2-HSM2-CRM1PTM1-CRM1CGL2-CRM1APL8 | HSM2-CRM1PTM1-CRM1CGL2 | 16-28 | 27.79 | 220-400 | 370 | 22-50 | 27.2 |  |  | N |  | Fail | LOW CT WT OBSVD 246 | NotOk | CCO from 275-385Dross spots and pathes of L2 on both s/f at f/w H&T discont obsd in f/c.Flow mark of L3 on both s/f at f/w cont obsd in f/c.Unskinpassed edges of L2 on both s/f at both sides to 3-4mm cont obsd f/c.Nozzle lines of L2 on both s/f at d/s from 500mm cont obsd in f/c. kp/nizam | RW | Coating Wt Variation | CRM1CGL2 | SPCLCRS1 | Salvage ID 80mtr after collect coating wt sample ID & OD CCO from 275-385Dross spots and pathes of L2 on both s/f at f/w H&T discont obsd in f/c.Flow mark of L3 on both s/f at f/w cont obsd in f/c.Unskinpassed edges of L2 on both s/f at both sides to 3-4mm cont obsd f/c.Nozzle lines of L2 on both s/f at d/s from 500mm cont obsd in f/c. kp/nizam | CRM1CGL2 | N |  | 2023-12-08T07:14:08.000+0000 | 0.5440509 | S_GICW | NA | N | C
4543 | GI | 23C12W0000 | 23C12W0000 | 1.38 | 1.38 | 1500 | 1500 | ZEX110 | ZEX110 | 508 | Duferco S.A. | Duferco S.A. | SMS1CAS3-COND2-HSM2-CRM1PTM1-CRM1CGL2-CRM1APL8 | HSM2-CRM1PTM1-CRM1CGL3 | 16-28 | 26.86 | 220-400 | 340 | 22-50 | 32 |  |  | N |  |  | ok 1.413 | Ok | Dross spots of L2/3 on both s/f at H&T discont obsd f/c.Unskinpassed edges of 8-10mm on both s/f both edges cont in f/c.& Flow mark L3 on both surface cont obsd in full coil.& whitish band L3 on both surface cont obsd in full coil. | P1 |  |  |  | autoClrRemarks | CRM1CGL3 | N |  | 2023-12-07T14:00:06.000+0000 | 0.01605324 | S_GICW | NA | N | C
4544 | GI | 23C10M0000 | 23C10M0000 | 1.38 | 1.38 | 1500 | 1500 | ZEX110 | ZEX110 | 508 | Duferco S.A. | Duferco S.A. | SMS1CAS3-COND2-HSM2-CRM1PTM1-CRM1CGL2-CRM1APL8 | HSM2-CRM1PTM1-CRM1CGL2 | 16-28 | 27.94 | 220-400 | 345 | 22-50 | 33.5 |  |  | N |  |  | ok 1.432 | Ok | Dross spots and pathes of L2 on both s/f at f/w H&T discont obsd in f/c.Flow mark of L3 on both s/f at f/w cont obsd in f/c.Unskinpassed edges of L2 on both s/f at both sides to 3-4mm cont obsd f/c.Nozzle lines of L2 on both s/f at d/s from 500mm cont obsd in f/c. Insp by Naveen KP/Nizam. | P1 |  |  |  | autoClrRemarks | CRM1CGL2 | N |  | 2023-12-09T05:35:50.000+0000 | 0.08417824 | S_GICW | NA | N | A
4545 | GI | 23C0YW0000 | 23C0YW0000 | 1.85 | 1.85 | 1500 | 1500 | ZEX110 | ZEX110 | 508 | Duferco S.A. | Duferco S.A. | SMS1CAS3-COND2-HSM2-CRM1PTM1-CRM1CGL2-CRM1APL8 | HSM2-CRM1PTM1-CRM1CGL3 | 16-28 | 26.07 | 220-400 | 370 | 22-50 | 29.46 |  |  | N |  | Pass | OK | NotOk | Edge over coating of L3 light feelable on both s/f at both edges to 8-9mm width cont obsd in f/c. Defect sample collected. Dross spots of L2/3 on both s/f at H&T discont obsd f/c.Unskinpassed edges of 8-10mm on both s/f both edges cont in f/c.& Flow mark L3 on both surface cont obsd in full coil.& whitish band L3 on both surface cont obsd in full coil. | RW | Excess Coating Thickness | CRM1CGL3 | SPCLCRS1 | SPCL for check waviness Edge over coating of L3 light feelable on both s/f at both edges to 8-9mm width cont obsd in f/c. Defect sample collected. Dross spots of L2/3 on both s/f at H&T discont obsd f/c.Unskinpassed edges of 8-10mm on both s/f both edges cont in f/c.& Flow mark L3 on both surface cont obsd in full coil.& whitish band L3 on both surface cont obsd in full coil. | CRM1CGL3 | N |  | 2023-12-09T07:26:51.000+0000 | 0.8220139 | S_GICW |  | N | C
4546 | GI | 23B41DZ000 | 23B41DZ000 | 0.6 | 0.6 | 1100 | 1100 | ZPK001 | ZPK001 | 508 | JSW GI PACKING | JSW GI PACKING | SMS1CAS1-COND1-HSM1-CRM1PTM1-CRM1CGL3-CRM1APL8 | HSM1-CRM1PTM1-CRM1CGL3 | 5-30 | 13.45 | [6 empty] | N |  |  | OK | Ok | Nozzle cleaning mark Discont obsd in ID upto 500mtrs later ok in f/c.. OK FOR PACKING | P1 |  |  |  | autoClrRemarks | CRM1CGL3 | N |  | 2023-12-24T10:13:54.000+0000 | 0.005983796 | S_GICW |  | N | C
4547 | PPGL | 23C3HH1000 | 23C3HH0000 | 0.42 | 0.42 | 1220 | 1220 | LID925 | LID925 | 508 | JSW MTS ACCIL | JSW MTS ACCIL | SMS1CAS1-COND1-HSM1-CRM1PTM1-CRM1CGL2-CRM1CCL1-CRM1APL9 | HSM1-CRM1PTM1-CRM1CGL2-CRM1CCL1 | 3-5 | 4.697 | 250-380 | 287 | 25-50 | 31 | 45-65 | 63 | Y | CB |  | ok | Ok | Water Mark and Liner Marking Print Found Ok As per So indradanush AZ-70 ISI 15965 BIS Aproved. Pickup roll mark of L3 on bottom s/f at o/s to 170 mm cont obsd in f/c approx 1.2 mtr pitch. Dross Patches and spots of L3 on both s/f at F/w Cont obsd at f/w H&T in F/c. .Grinding Mark of L2 on bott s/f at F/w Cont obsd in F/c. OK Manju | P1 |  |  |  | autoClrRemarks | CRM1CCL1 | N |  | 2023-12-20T18:54:59.000+0000 | 0.04368056 | S_PPGLCW | FN | N | C
4548 | PPGL | 23C3HH2000 | 23C3HH0000 | 0.42 | 0.42 | 1220 | 1220 | LID925 | LID925 | 508 | JSW MTS ACCIL | JSW MTS ACCIL | SMS1CAS1-COND1-HSM1-CRM1PTM1-CRM1CGL2-CRM1CCL1-CRM1APL9 | HSM1-CRM1PTM1-CRM1CGL2-CRM1CCL1 | 3-5 | 4.687 | 250-380 | 287 | 25-50 | 31 | 45-65 | 63 | Y | CB |  | ok | Ok | Water Mark and Liner Marking Print Found Ok As per So indradanush AZ-70 ISI 15965 BIS Aproved. Pickup roll mark of L3 on bottom s/f at o/s to 170 mm cont obsd in f/c approx 1.2 mtr pitch. Dross Patches and spots of L3 on both s/f at F/w Cont obsd at f/w H&T in F/c. .Grinding Mark of L2 on bott s/f at F/w Cont obsd in F/c. OK Manju | P1 |  |  |  | autoClrRemarks | CRM1CCL1 | N |  | 2023-12-21T00:14:48.000+0000 | 0.221956 | S_PPGLCW | FN | N | C
4549 | PPGL | 23C3HH3000 | 23C3HH0000 | 0.42 | 0.42 | 1220 | 1220 | LID925 | LID925 | 508 | JSW MTS ACCIL | JSW MTS ACCIL | SMS1CAS1-COND1-HSM1-CRM1PTM1-CRM1CGL2-CRM1CCL1-CRM1APL9 | HSM1-CRM1PTM1-CRM1CGL2-CRM1CCL1 | 3-5 | 4.697 | 250-380 | 287 | 25-50 | 31 | 45-65 | 63 | Y | CB |  | ok | Ok | Water Mark and Liner Marking Print Found Ok As per So indradanush AZ-70 ISI 15965 BIS Aproved. Pickup roll mark of L3 on bottom s/f at o/s to 170 mm cont obsd in f/c approx 1.2 mtr pitch. Dross Patches and spots of L3 on both s/f at F/w Cont obsd at f/w H&T in F/c. .Grinding Mark of L2 on bott s/f at F/w Cont obsd in F/c. OK Manju | P1 |  |  |  | autoClrRemarks | CRM1CCL1 | N |  | 2023-12-20T20:36:57.000+0000 | 0.06987269 | S_PPGLCW | FN | N | C
4550 | PPGL | 23C3HH4000 | 23C3HH0000 | 0.42 | 0.42 | 1220 | 1220 | LID925 | LID925 | 508 | JSW MTS ACCIL | JSW MTS ACCIL | SMS1CAS1-COND1-HSM1-CRM1PTM1-CRM1CGL2-CRM1CCL1-CRM1APL9 | HSM1-CRM1PTM1-CRM1CGL2-CRM1CCL1 | 3-5 | 4.552 | 250-380 | 287 | 25-50 | 31 | 45-65 | 63 | Y | CB |  | ok | Ok | Water Mark and Liner Marking Print Found Ok As per So indradanush AZ-70 ISI 15965 BIS Aproved. Pickup roll mark of L3 on bottom s/f at o/s to 170 mm cont obsd in f/c approx 1.2 mtr pitch. Dross Patches and spots of L3 on both s/f at F/w Cont obsd at f/w H&T in F/c. .Grinding Mark of L2 on bott s/f at F/w Cont obsd in F/c. OK Manju | P1 |  |  |  | autoClrRemarks | CRM1CCL1 | N |  | 2023-12-20T20:37:14.000+0000 | 0.06842593 | S_PPGLCW | FN | N | C
4551 | PPGL | 23C3HH5000 | 23C3HH0000 | 0.42 | 0.42 | 1220 | 1220 | LID925 | LID925 | 508 | JSW MTS ACCIL | JSW MTS ACCIL | SMS1CAS1-COND1-HSM1-CRM1PTM1-CRM1CGL2-CRM1CCL1-CRM1APL9 | HSM1-CRM1PTM1-CRM1CGL2-CRM1CCL1 | 3-5 | 3.652 | 250-380 | 287 | 25-50 | 31 | 45-65 | 63 | Y | CB |  | ok | Ok | Water Mark and Liner Marking Print Found Ok As per So indradanush AZ-70 ISI 15965 BIS Aproved. Pickup roll mark of L3 on bottom s/f at o/s to 170 mm cont obsd in f/c approx 1.2 mtr pitch. Dross Patches and spots of L3 on both s/f at F/w Cont obsd at f/w H&T in F/c. .Grinding Mark of L2 on bott s/f at F/w Cont obsd in F/c. OK kARTHIK | P1 |  |  |  | autoClrRemarks | CRM1CCL1 | N |  | 2023-12-20T20:37:33.000+0000 | 0.06732639 | S_PPGLCW | FN | N | C
4552 | GI | 23C23TZ000 | 23C23TZ000 | 0.8 | 0.8 | 1235 | 1235 | ZPK001 | ZPK001 | 610 | JSW GI PACKING | JSW GI PACKING | SMS1CAS1-COND1-HSM1-CRM1PTM1-CRM1CGL3-CRM1APL8 | HSM1-CRM1PTM1-CRM1CGL3 | 5-30 | 10.35 | 120-600 | 325 | 10-60 | 38 | 30-60 | 58 | N |  | Pass | Dummy prop | NotOk | OK FOR GI PACKAGING ONLY | P1 | Wrong IDM | CRM1CGL3 |  | K | CRM1CGL3 | N |  | 2023-12-28T05:57:08.000+0000 | 1.3053125 | S_GICW |  | N | A
4553 | PPGL | 23C2WA1000 | 23C2WA0000 | 0.45 | 0.45 | 1220 | 1220 | LID925 | LID925 | 508 | JSW MTS ACCIL | JSW MTS ACCIL | SMS1CAS1-COND1-HSM1-CRM1PTM1-CRM1CGL2-CRM1CCL1-CRM1APL9 | HSM1-CRM1PTM1-CRM1CGL2-CRM1CCL1 | 3-5 | 4.647 | 250-380 | 363 | 25-50 | 26 | 45-65 | 60 | Y | CB |  | ok | Ok | Water Mark and Liner Marking Print Found Ok As per So indradanush AZ-70 ISI 15965 BIS Aproved. Pickup roll mark of L3 on bottom s/f at o/s to 170 mm cont obsd in f/c approx 1.2 mtr pitch. Dross Patches and spots of L3 on both s/f at F/w Cont obsd at f/w H&T in F/c. .Grinding Mark of L2 on bott s/f at F/w Cont obsd in F/c. OK kARTHIK | P1 |  |  |  | autoClrRemarks | CRM1CCL1 | N |  | 2023-12-20T20:43:54.000+0000 | 0.02179398 | S_PPGLCW |  | N | C
4554 | PPGL | 23C2WA2000 | 23C2WA0000 | 0.45 | 0.45 | 1220 | 1220 | LID925 | LID925 | 508 | JSW MTS ACCIL | JSW MTS ACCIL | SMS1CAS1-COND1-HSM1-CRM1PTM1-CRM1CGL2-CRM1CCL1-CRM1APL9 | HSM1-CRM1PTM1-CRM1CGL2-CRM1CCL1 | 3-5 | 4.647 | 250-380 | 363 | 25-50 | 26 | 45-65 | 60 | Y | CB |  | ok | Ok | Water Mark and Liner Marking Print Found Ok As per So indradanush AZ-70 ISI 15965 BIS Aproved. Pickup roll mark of L3 on bottom s/f at o/s to 170 mm cont obsd in f/c approx 1.2 mtr pitch. Dross Patches and spots of L3 on both s/f at F/w Cont obsd at f/w H&T in F/c. .Grinding Mark of L2 on bott s/f at F/w Cont obsd in F/c. OK kARTHIK | P1 |  |  |  | autoClrRemarks | CRM1CCL1 | N |  | 2023-12-20T20:37:27.000+0000 | 0.0165625 | S_PPGLCW |  | N | C
4555 | PPGL | 23C2WA3000 | 23C2WA0000 | 0.45 | 0.45 | 1220 | 1220 | LID925 | LID925 | 508 | JSW MTS ACCIL | JSW MTS ACCIL | SMS1CAS1-COND1-HSM1-CRM1PTM1-CRM1CGL2-CRM1CCL1-CRM1APL9 | HSM1-CRM1PTM1-CRM1CGL2-CRM1CCL1 | 3-5 | 4.012 | 250-380 | 363 | 25-50 | 26 | 45-65 | 60 | Y | CB |  | ok | Ok | Water Mark and Liner Marking Print Found Ok As per So indradanush AZ-70 ISI 15965 BIS Aproved. Pickup roll mark of L3 on bottom s/f at o/s to 170 mm cont obsd in f/c approx 1.2 mtr pitch. Dross Patches and spots of L3 on both s/f at F/w Cont obsd at f/w H&T in F/c. .Grinding Mark of L2 on bott s/f at F/w Cont obsd in F/c. OK kARTHIK | P1 |  |  |  | autoClrRemarks | CRM1CCL1 | N |  | 2023-12-20T20:37:08.000+0000 | 0.01579861 | S_PPGLCW |  | N | C
4556 | PPGL | 23C2WA4000 | 23C2WA0000 | 0.45 | 0.45 | 1220 | 1220 | LID925 | LID925 | 508 | JSW MTS ACCIL | JSW MTS ACCIL | SMS1CAS1-COND1-HSM1-CRM1PTM1-CRM1CGL2-CRM1CCL1-CRM1APL9 | HSM1-CRM1PTM1-CRM1CGL2-CRM1CCL1 | 3-5 | 3.937 | 250-380 | 363 | 25-50 | 26 | 45-65 | 60 | Y | CB |  | ok | Ok | Water Mark and Liner Marking Print Found Ok As per So indradanush AZ-70 ISI 15965 BIS Aproved. Pickup roll mark of L3 on bottom s/f at o/s to 170 mm cont obsd in f/c approx 1.2 mtr pitch. Dross Patches and spots of L3 on both s/f at F/w Cont obsd at f/w H&T in F/c. .Grinding Mark of L2 on bott s/f at F/w Cont obsd in F/c. OK kARTHIK | P1 |  |  |  | autoClrRemarks | CRM1CCL1 | N |  | 2023-12-20T20:37:03.000+0000 | 0.01518519 | S_PPGLCW |  | N | C
4557 | PPGL | 23C2WA5000 | 23C2WA0000 | 0.45 | 0.45 | 1220 | 1220 | LID925 | LID925 | 508 | JSW MTS ACCIL | JSW MTS ACCIL | SMS1CAS1-COND1-HSM1-CRM1PTM1-CRM1CGL2-CRM1CCL1-CRM1APL9 | HSM1-CRM1PTM1-CRM1CGL2-CRM1CCL1 | 3-5 | 3.547 | 250-380 | 363 | 25-50 | 26 | 45-65 | 60 | Y | CB |  | ok | Ok | Water Mark and Liner Marking Print Found Ok As per So indradanush AZ-70 ISI 15965 BIS Aproved. Pickup roll mark of L3 on bottom s/f at o/s to 170 mm cont obsd in f/c approx 1.2 mtr pitch. Dross Patches and spots of L3 on both s/f at F/w Cont obsd at f/w H&T in F/c. .Grinding Mark of L2 on bott s/f at F/w Cont obsd in F/c. SPR OK kARTHIK | P1 |  |  |  | autoClrRemarks | CRM1CCL1 | N |  | 2023-12-20T20:43:47.000+0000 | 0.01916667 | S_PPGLCW |  | N | C
4558 | PPGL | 23C39Z1000 | 23C39Z0000 | 0.47 | 0.47 | 1220 | 1220 | LID925 | CS_S3 | 508 | JSW MTS ACCIL | NCO | SMS1CAS1-COND1-HSM1-CRM1PTM1-CRM1CGL2-CRM1CCL1-CRM1APL9 | HSM1-CRM1PTM1-CRM1CGL2-CRM1CCL1 | 3-5 | 5 | 250-450 | 379 | 25-50 | 48 | - | 65 | Y | CB | Pass | OK | NotOk | Over Bake of L4 on both s/f in ID 340-420mtr sticker Attached and Again Over Bake obsd in id 645-710 mtr Multiple oven Scratches of L4 on both s/f in id 345-450mtr and 650-730mtr due to Line Stoppage Multiple Dent of L4 on top-bot s/f in f/w h&t dis cont obsd in f/c Not ok Manju/Nizam | N2 | Over baked | CRM1CCL1 |  | CS_S3 Over Bake of L4 on both s/f in ID 340-420mtr sticker Attached and Again Over Bake obsd in id 645-710 mtr Multiple oven Scratches of L4 on both s/f in id 345-450mtr and 650-730mtr due to Line Stoppage Multiple Dent of L4 on top-bot s/f in f/w h&t dis cont obsd in f/c Not ok Manju/Nizam | CRM1CCL1 | Y | Plan Deviation | 2023-12-26T19:45:03.000+0000 | 2.086065 | S_PPGLCW |  | N | B
4559 | PPGL | 23C39Z2000 | 23C39Z0000 | 0.47 | 0.47 | 1220 | 1220 | LID925 | LID925 | 508 | JSW MTS ACCIL | JSW MTS ACCIL | SMS1CAS1-COND1-HSM1-CRM1PTM1-CRM1CGL2-CRM1CCL1-CRM1APL9 | HSM1-CRM1PTM1-CRM1CGL2-CRM1CCL1 | 3-5 | 4.522 | 250-380 | 380 | 25-50 | 50 | 45-65 | 65 | Y | CB | Pass | OK AS PER PDQC | Ok | Water Mark and Liner Marking Print Found Ok As per So indradanush AZ-70 ISI 15965 BIS Aproved .Shade variation of L3 on top s/f at f/w cont obsd in f/c.Dent of L3 on top to bottom impression at o/s to 300 mm cont obsd in f/c approx 1.2 mtr pitch .Dross Patches and spots of L3 on both s/f at F/w Cont obsd at f/w H&T in F/c.Pickup Roll mark of L3 on bott s/f at o/s to 310 mm cont obsd at aproxx 1.1 mtrs pitch in F/c OK Manju | P1 |  |  |  | k | CRM1CCL1 | N |  | 2023-12-25T07:10:07.000+0000 | 0.5605787 | S_PPGLCW |  | N | B
4560 | PPGL | 23C39Z3000 | 23C39Z0000 | 0.47 | 0.47 | 1220 | 1220 | LID925 | LID925 | 508 | JSW MTS ACCIL | JSW MTS ACCIL | SMS1CAS1-COND1-HSM1-CRM1PTM1-CRM1CGL2-CRM1CCL1-CRM1APL9 | HSM1-CRM1PTM1-CRM1CGL2-CRM1CCL1 | 3-5 | 4.522 | 250-380 | 379 | 25-50 | 50 | 45-65 | 64 | Y | CB | Pass | OK | Ok | Water Mark and Liner Marking Print Found Ok As per So indradanush AZ-70 ISI 15965 BIS Aproved .Shade variation of L3 on top s/f at f/w cont obsd in f/c.Dent of L3 on top to bottom impression at o/s to 300 mm cont obsd in f/c approx 1.2 mtr pitch .Dross Patches and spots of L3 on both s/f at F/w Cont obsd at f/w H&T in F/c.Pickup Roll mark of L3 on bott s/f at o/s to 310 mm cont obsd at aproxx 1.1 mtrs pitch in F/c OK Manju | P1 |  |  |  | k | CRM1CCL1 | N |  | 2023-12-25T07:10:22.000+0000 | 0.5600347 | S_PPGLCW |  | N | B
4561 | PPGL | 23C39Z4000 | 23C39Z0000 | 0.47 | 0.47 | 1220 | 1220 | LID925 | LID925 | 508 | JSW MTS ACCIL | JSW MTS ACCIL | SMS1CAS1-COND1-HSM1-CRM1PTM1-CRM1CGL2-CRM1CCL1-CRM1APL9 | HSM1-CRM1PTM1-CRM1CGL2-CRM1CCL1 | 3-5 | 3.907 | 250-380 | 380 | 25-50 | 49 | 45-65 | 62 | Y | CB | Pass | OK | Ok | Water Mark and Liner Marking Print Found Ok As per So indradanush AZ-70 ISI 15965 BIS Aproved .Shade variation of L3 on top s/f at f/w cont obsd in f/c.Dent of L3 on top to bottom impression at o/s to 300 mm cont obsd in f/c approx 1.2 mtr pitch .Dross Patches and spots of L3 on both s/f at F/w Cont obsd at f/w H&T in F/c.Pickup Roll mark of L3 on bott s/f at o/s to 310 mm cont obsd at aproxx 1.1 mtrs pitch in F/c OK Manju | P1 |  |  |  | k | CRM1CCL1 | N |  | 2023-12-25T07:10:59.000+0000 | 0.5597454 | S_PPGLCW |  | N | B
4562 | PPGL | 23C39Z5000 | 23C39Z0000 | 0.47 | 0.47 | 1220 | 1220 | LID925 | LID925 | 508 | JSW MTS ACCIL | JSW MTS ACCIL | SMS1CAS1-COND1-HSM1-CRM1PTM1-CRM1CGL2-CRM1CCL1-CRM1APL9 | HSM1-CRM1PTM1-CRM1CGL2-CRM1CCL1 | 3-5 | 4.027 | 250-380 | 379 | 25-50 | 49 | 45-65 | 64 | Y | CB | Pass | OK | Ok | Water Mark and Liner Marking Print Found Ok As per So indradanush AZ-70 ISI 15965 BIS Aproved .Shade variation of L3 on top s/f at f/w cont obsd in f/c.Dent of L3 on top to bottom impression at o/s to 300 mm cont obsd in f/c approx 1.2 mtr pitch .Dross Patches and spots of L3 on both s/f at F/w Cont obsd at f/w H&T in F/c.Pickup Roll mark of L3 on bott s/f at o/s to 310 mm cont obsd at aproxx 1.1 mtrs pitch in F/c SPR OK Manju | P1 |  |  |  | k | CRM1CCL1 | N |  | 2023-12-25T07:11:10.000+0000 | 0.5592245 | S_PPGLCW |  | N | B
4563 | PPGL | 23C33R1000 | 23C33R0000 | 0.47 | 0.47 | 1220 | 1220 | LID925 | LID925 | 508 | JSW MTS ACCIL | JSW MTS ACCIL | SMS1CAS1-COND1-HSM1-CRM1PTM1-CRM1CGL2-CRM1CCL1-CRM1APL9 | HSM1-CRM1PTM1-CRM1CGL2-CRM1CCL1 | 3-5 | 4.857 | 250-380 | 307 | 25-50 | 33 | 45-65 | 65 | Y | CB |  | ok | Ok | Dross patches nd Spots of L3 on both s/f at f/w H&T cont obsd in f/c Pickup roll mark of L3 on bottom s/f at o/s to 170 mm cont obsd in f/c approx 1.2 mtr pitch. .Uncoated Spots of L2/3 on bott s/f at F/w H&T Cont obsd in F/c.Water Mark and Liner Marking Print Found Ok As per So indradanush AZ-70 ISI 15965 BIS Aproved OK KARTHIK | P1 |  |  |  | autoClrRemarks | CRM1CCL1 | N |  | 2023-12-21T00:07:49.000+0000 | 0.01030093 | S_PPGLCW | FN | N | A
4564 | PPGL | 23C33R2000 | 23C33R0000 | 0.47 | 0.47 | 1220 | 1220 | LID925 | LID925 | 508 | JSW MTS ACCIL | JSW MTS ACCIL | SMS1CAS1-COND1-HSM1-CRM1PTM1-CRM1CGL2-CRM1CCL1-CRM1APL9 | HSM1-CRM1PTM1-CRM1CGL2-CRM1CCL1 | 3-5 | 4.822 | 250-380 | 307 | 25-50 | 33 | 45-65 | 65 | Y | CB |  | ok | Ok | Dross patches nd Spots of L3 on both s/f at f/w H&T cont obsd in f/c Pickup roll mark of L3 on bottom s/f at o/s to 170 mm cont obsd in f/c approx 1.2 mtr pitch. .Uncoated Spots of L2/3 on bott s/f at F/w H&T Cont obsd in F/c.Water Mark and Liner Marking Print Found Ok As per So indradanush AZ-70 ISI 15965 BIS Aproved OK KARTHIK | P1 |  |  |  | autoClrRemarks | CRM1CCL1 | N |  | 2023-12-21T00:07:43.000+0000 | 0.009699074 | S_PPGLCW | FN | N | A
4565 | PPGL | 23C33R3000 | 23C33R0000 | 0.47 | 0.47 | 1220 | 1220 | LID925 | LID925 | 508 | JSW MTS ACCIL | JSW MTS ACCIL | SMS1CAS1-COND1-HSM1-CRM1PTM1-CRM1CGL2-CRM1CCL1-CRM1APL9 | HSM1-CRM1PTM1-CRM1CGL2-CRM1CCL1 | 3-5 | 4.812 | 250-380 | 307 | 25-50 | 33 | 45-65 | 65 | Y | CB |  | ok | Ok | Dross patches nd Spots of L3 on both s/f at f/w H&T cont obsd in f/c Pickup roll mark of L3 on bottom s/f at o/s to 170 mm cont obsd in f/c approx 1.2 mtr pitch. .Uncoated Spots of L2/3 on bott s/f at F/w H&T Cont obsd in F/c.Water Mark and Liner Marking Print Found Ok As per So indradanush AZ-70 ISI 15965 BIS Aproved OK KARTHIK | P1 |  |  |  | autoClrRemarks | CRM1CCL1 | N |  | 2023-12-21T00:07:36.000+0000 | 0.009097222 | S_PPGLCW | FN | N | A
4566 | PPGL | 23C33R4000 | 23C33R0000 | 0.47 | 0.47 | 1220 | 1220 | LID925 | LID925 | 508 | JSW MTS ACCIL | JSW MTS ACCIL | SMS1CAS1-COND1-HSM1-CRM1PTM1-CRM1CGL2-CRM1CCL1-CRM1APL9 | HSM1-CRM1PTM1-CRM1CGL2-CRM1CCL1 | 3-5 | 3.952 | 250-380 | 307 | 25-50 | 33 | 45-65 | 65 | Y | CB |  | ok | Ok | Dross patches nd Spots of L3 on both s/f at f/w H&T cont obsd in f/c Pickup roll mark of L3 on bottom s/f at o/s to 170 mm cont obsd in f/c approx 1.2 mtr pitch. .Uncoated Spots of L2/3 on bott s/f at F/w H&T Cont obsd in F/c.Water Mark and Liner Marking Print Found Ok As per So indradanush AZ-70 ISI 15965 BIS Aproved OK KARTHIK | P1 |  |  |  | autoClrRemarks | CRM1CCL1 | N |  | 2023-12-21T00:06:52.000+0000 | 0.008043981 | S_PPGLCW | FN | N | A
4567 | PPGL | 23C33R5000 | 23C33R0000 | 0.47 | 0.47 | 1220 | 1220 | LID925 | LID925 | 508 | JSW MTS ACCIL | JSW MTS ACCIL | SMS1CAS1-COND1-HSM1-CRM1PTM1-CRM1CGL2-CRM1CCL1-CRM1APL9 | HSM1-CRM1PTM1-CRM1CGL2-CRM1CCL1 | 3-5 | 3.627 | 250-380 | 307 | 25-50 | 33 | 45-65 | 65 | Y | CB |  | ok | Ok | Dross patches nd Spots of L3 on both s/f at f/w H&T cont obsd in f/c Pickup roll mark of L3 on bottom s/f at o/s to 170 mm cont obsd in f/c approx 1.2 mtr pitch. .Uncoated Spots of L2/3 on bott s/f at F/w H&T Cont obsd in F/c.Water Mark and Liner Marking Print Found Ok As per So indradanush AZ-70 ISI 15965 BIS Aproved OK KARTHIK | P1 |  |  |  | autoClrRemarks | CRM1CCL1 | N |  | 2023-12-21T00:07:29.000+0000 | 0.007835648 | S_PPGLCW | FN | N | A
4568 | PPGL | 23C36W1000 | 23C36W0000 | 0.47 | 0.47 | 1220 | 1220 | LID925 | LID925 | 508 | JSW MTS ACCIL | JSW MTS ACCIL | SMS1CAS1-COND1-HSM1-CRM1PTM1-CRM1CGL2-CRM1CCL1-CRM1APL9 | HSM1-CRM1PTM1-CRM1CGL2-CRM1CCL1 | 3-5 | 4.837 | 250-380 | 363 | 25-50 | 27 | 45-65 | 64 | Y | CB |  | ok | Ok | Edge wavy of L3 on both s/f at o/s Dis cont obsd in f/c. ( height 5-8mm )Dross patches nd Spots of L3 on both s/f at f/w H&T cont obsd in f/c Pickup roll mark of L3 on bottom s/f at o/s to 170 mm cont obsd in f/c approx 1.2 mtr pitch. .Uncoated Spots of L2/3 on bott s/f at F/w H&T Cont obsd in F/c.Water Mark and Liner Marking Print Found Ok As per So indradanush AZ-70 ISI 15965 BIS Aproved OK KARTHIK | P1 |  |  |  | autoClrRemarks | CRM1CCL1 | N |  | 2023-12-21T00:21:24.000+0000 | 0.006493056 | S_PPGLCW | FN | N | A
4569 | PPGL | 23C36W2000 | 23C36W0000 | 0.47 | 0.47 | 1220 | 1220 | LID925 | LID925 | 508 | JSW MTS ACCIL | JSW MTS ACCIL | SMS1CAS1-COND1-HSM1-CRM1PTM1-CRM1CGL2-CRM1CCL1-CRM1APL9 | HSM1-CRM1PTM1-CRM1CGL2-CRM1CCL1 | 3-5 | 4.837 | 250-380 | 363 | 25-50 | 27 | 45-65 | 64 | Y | CB |  | ok | Ok | Edge wavy of L3 on both s/f at o/s Dis cont obsd in f/c. ( height 5-8mm )Dross patches nd Spots of L3 on both s/f at f/w H&T cont obsd in f/c Pickup roll mark of L3 on bottom s/f at o/s to 170 mm cont obsd in f/c approx 1.2 mtr pitch. .Uncoated Spots of L2/3 on bott s/f at F/w H&T Cont obsd in F/c.Water Mark and Liner Marking Print Found Ok As per So indradanush AZ-70 ISI 15965 BIS Aproved OK KARTHIK | P1 |  |  |  | autoClrRemarks | CRM1CCL1 | N |  | 2023-12-21T00:21:36.000+0000 | 0.006157407 | S_PPGLCW | FN | N | A
4570 | PPGL | 23C36W3000 | 23C36W0000 | 0.47 | 0.47 | 1220 | 1220 | LID925 | LID925 | 508 | JSW MTS ACCIL | JSW MTS ACCIL | SMS1CAS1-COND1-HSM1-CRM1PTM1-CRM1CGL2-CRM1CCL1-CRM1APL9 | HSM1-CRM1PTM1-CRM1CGL2-CRM1CCL1 | 3-5 | 4.822 | 250-380 | 363 | 25-50 | 27 | 45-65 | 64 | Y | CB |  | ok | Ok | Edge wavy of L3 on both s/f at o/s Dis cont obsd in f/c. ( height 5-8mm )Dross patches nd Spots of L3 on both s/f at f/w H&T cont obsd in f/c Pickup roll mark of L3 on bottom s/f at o/s to 170 mm cont obsd in f/c approx 1.2 mtr pitch. .Uncoated Spots of L2/3 on bott s/f at F/w H&T Cont obsd in F/c.Water Mark and Liner Marking Print Found Ok As per So indradanush AZ-70 ISI 15965 BIS Aproved OK KARTHIK | P1 |  |  |  | autoClrRemarks | CRM1CCL1 | N |  | 2023-12-21T00:21:42.000+0000 | 0.005775463 | S_PPGLCW | FN | N | A
4571 | PPGL | 23C36W4000 | 23C36W0000 | 0.47 | 0.47 | 1220 | 1220 | LID925 | LID925 | 508 | JSW MTS ACCIL | JSW MTS ACCIL | SMS1CAS1-COND1-HSM1-CRM1PTM1-CRM1CGL2-CRM1CCL1-CRM1APL9 | HSM1-CRM1PTM1-CRM1CGL2-CRM1CCL1 | 3-5 | 4.247 | 250-380 | 363 | 25-50 | 27 | 45-65 | 64 | Y | CB |  | ok | Ok | Edge wavy of L3 on both s/f at o/s Dis cont obsd in f/c. ( height 5-8mm )Dross patches nd Spots of L3 on both s/f at f/w H&T cont obsd in f/c Pickup roll mark of L3 on bottom s/f at o/s to 170 mm cont obsd in f/c approx 1.2 mtr pitch. .Uncoated Spots of L2/3 on bott s/f at F/w H&T Cont obsd in F/c.Water Mark and Liner Marking Print Found Ok As per So indradanush AZ-70 ISI 15965 BIS Aproved OK KARTHIK | P1 |  |  |  | autoClrRemarks | CRM1CCL1 | N |  | 2023-12-21T00:21:31.000+0000 | 0.005138889 | S_PPGLCW | FN | N | A
4572 | PPGL | 23C36W5000 | 23C36W0000 | 0.47 | 0.47 | 1220 | 1220 | LID925 | LID925 | 508 | JSW MTS ACCIL | JSW MTS ACCIL | SMS1CAS1-COND1-HSM1-CRM1PTM1-CRM1CGL2-CRM1CCL1-CRM1APL9 | HSM1-CRM1PTM1-CRM1CGL2-CRM1CCL1 | 3-5 | 3.337 | 250-380 | 363 | 25-50 | 27 | 45-65 | 64 | Y | CB |  | ok | Ok | Dross patches nd Spots of L3 on both s/f at f/w H&T cont obsd in f/c Pickup roll mark of L3 on bottom s/f at o/s to 170 mm cont obsd in f/c approx 1.2 mtr pitch. .Uncoated Spots of L2/3 on bott s/f at F/w H&T Cont obsd in F/c.Water Mark and Liner Marking Print Found Ok As per So indradanush AZ-70 ISI 15965 BIS Aproved SPR OK KARTHIK | P1 |  |  |  | autoClrRemarks | CRM1CCL1 | N |  | 2023-12-21T00:21:48.000+0000 | 0.004849537 | S_PPGLCW | FN | N | A
4573 | GI | 23C3WQ1000 | 23C3WQ0000 | 0.5 | 0.5 | 1250 | 1250 | ZGN110 | ZGN110 | 508 | Steel Centre | Steel Centre | SMS1CAS1-COND1-HSM1-CRM1PTM1-CRM1CGL2-CRM1APL8 | HSM1-CRM1PTM1-CRM1CGL3 | 9.9-14 | 11.79 | 240-400 | 324 | 20-50 | 41.11 |  |  | Y |  | Pass | ok 0.468 | Ok | Dross spots of L3 on both s/f at f/w h&t discont obsd in f/c. Stretch mark of L2 on both s/f at f/w cont obsd in f/c. Liner & Logo print OK. | P1 |  |  |  | Dross spots of L3 on both s/f at f/w h&t discont obsd in f/c. Stretch mark of L2 on both s/f at f/w cont obsd in f/c. Liner & Logo print OK. | CRM1CGL3 | N |  | 2023-12-21T14:52:05.000+0000 | 0.2775463 | S_GICW | NA | N | B
4574 | GI | 23C3WQ2000 | 23C3WQ0000 | 0.5 | 0.5 | 1250 | 1250 | ZGN110 | ZGN110 | 508 | Steel Centre | Steel Centre | SMS1CAS1-COND1-HSM1-CRM1PTM1-CRM1CGL2-CRM1APL8 | HSM1-CRM1PTM1-CRM1CGL3 | 9.9-14 | 9.825 | - | 324 | - | 41.1 |  |  | Y |  | Pass | ok 0.468 | Ok | Dross spots of L3 on both s/f at f/w h&t discont obsd in f/c. Stretch mark of L2 on both s/f at f/w cont obsd in f/c. Liner & Logo print OK. | P1 |  |  |  | Dross spots of L3 on both s/f at f/w h&t discont obsd in f/c. Stretch mark of L2 on both s/f at f/w cont obsd in f/c. Liner & Logo print OK. | CRM1CGL3 | N |  | 2023-12-21T16:06:51.000+0000 | 0.3478935 | S_GICW | NA | N | B
4575 | PPGL | 23C3SC0000 | 23C3SC0000 | 0.4 | 0.366 | 1220 | 1220 | LID955 | LID955 | 508 | JSW MTS ACCIL | JSW MTS ACCIL | SMS1CAS1-COND1-HSM1-CRM1PTM1-CRM1CGL2-CRM1CCL1-CRM1APL9 | HSM1-CRM1PTM1-CRM1CGL2 | 12.084-20.14 | 22.041 | 550- | 687 |  |  | - | 98 | N |  | Pass | OK | NotOk | Fold mark of L3/4 at c/w cont obsd in f/c.Stretch mark of L3 obsd on both s/f cont obsd in f/c.Stretch mark of L3 obsd on both s/f cont obsd in f/c.Whitish Line of L2 on bot s/f at d/s to 300mm cont obsd in f/c.Dross spots and patches of L2/3 obsd on both s/f at f/w H&T cont obsd in f/c. ins by Mohit | P1 | Folding | CRM1CGL2 |  | Process with Higher coating and TLL and check at CCL Fold mark of L3/4 at c/w cont obsd in f/c.Stretch mark of L3 obsd on both s/f cont obsd in f/c.Stretch mark of L3 obsd on both s/f cont obsd in f/c.Whitish Line of L2 on bot s/f at d/s to 300mm cont obsd in f/c.Dross spots and patches of L2/3 obsd on both s/f at f/w H&T cont obsd in f/c. ins by Mohit | CRM1CGL2 | N |  | 2023-12-21T05:45:33.000+0000 | 0.6115278 | S_GLCW | FN | N | C
4576 | PPGL | 23C3VH0000 | 23C3VH0000 | 0.4 | 0.366 | 1220 | 1220 | LID955 | LID955 | 508 | JSW MTS ACCIL | JSW MTS ACCIL | SMS1CAS1-COND1-HSM1-CRM1PTM1-CRM1CGL2-CRM1CCL1-CRM1APL9 | HSM1-CRM1PTM1-CRM1CGL2 | 12.084-20.14 | 22.08 | 550- | 690 |  |  | - | 95.3 | N |  | Pass | OK | Ok | Stretch mark of L3 obsd on both s/f cont obsd in f/c.Whitish Line of L2 on bot s/f at d/s to 300mm cont obsd in f/c.Dross spots and patches of L2/3 obsd on both s/f at f/w H&T cont obsd in f/c.Coil Processed With SPM & Without Passivation & Oiling.Wavi not obsd.ins by Mohit | P1 |  |  |  | can be ok, Stretch mark of L3 obsd on both s/f cont obsd in f/c.Whitish Line of L2 on bot s/f at d/s to 300mm cont obsd in f/c.Dross spots and patches of L2/3 obsd on both s/f at f/w H&T cont obsd in f/c.Coil Processed With SPM & Without Passivation & Oiling.Wavi not obsd.ins by Mohit | CRM1CGL2 | N |  | 2023-12-20T21:54:57.000+0000 | 0.2409606 | S_GLCW | FN | N | C
4577 | PPGL | 23C3KU0000 | 23C3KU0000 | 0.4 | 0.366 | 1220 | 1220 | LID955 | LID955 | 508 | JSW MTS ACCIL | JSW MTS ACCIL | SMS1CAS1-COND1-HSM1-CRM1PTM1-CRM1CGL2-CRM1CCL1-CRM1APL9 | HSM1-CRM1PTM1-CRM1CGL2 | 12.084-20.14 | 21.944 | 550- | 688 |  |  | - | 95 | N |  | Pass | ok | Ok | Fold mark of L3/ at c/w cont obsd in ID to 28 mtr.Stretch mark of L3 obsd on both s/f cont obsd in f/c.Whitish Line of L2 on bot s/f at d/s to 300mm cont obsd in f/c.Spangle variation of L2 obsd on both s/f at c/w in f/c. Dross spots and patches of L2/3 obsd on both s/f at f/w H&T cont obsd in f/c.Coil Processed With SPM & Without Passivation & Oiling.ins by Mohit | P1 |  |  |  | ok | CRM1CGL2 | N |  | 2023-12-29T20:57:28.000+0000 | 0.4833102 | S_GLCW |  | N | C
4578 | PPGL | 23C3RS1000 | 23C3RS0000 | 0.45 | 0.45 | 1220 | 1220 | LID925 | LID925 | 508 | JSW MTS ACCIL | JSW MTS ACCIL | SMS1CAS1-COND1-HSM1-CRM1PTM1-CRM1CGL2-CRM1CCL1-CRM1APL9 | HSM1-CRM1PTM1-CRM1CGL2-CRM1CCL1 | 3-5 | 4.702 | 250-380 | 302 | 25-50 | 36 | 45-65 | 63 | Y | CB |  | ok | Ok | fold of L3 at both sides c/w discont obsd in f/c, pickup roll mark of L3 on bottom s/f at opr/s int obsd in f/c, paint lumps of L3 on bottom s/f H&T discont obsd in f/c,dross patch of L3 on both s/f H&T discont obsd in f/c, Liner marking and water mark found ok as per TDC indradhanush AZ70 ISI 15965 BIS approved OK Rajiv | P1 |  |  |  | autoClrRemarks | CRM1CCL1 | N |  | 2023-12-21T05:35:23.000+0000 | 0.0462037 | S_PPGLCW | FN | N | B
4579 | PPGL | 23C3RS2000 | 23C3RS0000 | 0.45 | 0.45 | 1220 | 1220 | LID925 | LID925 | 508 | JSW MTS ACCIL | JSW MTS ACCIL | SMS1CAS1-COND1-HSM1-CRM1PTM1-CRM1CGL2-CRM1CCL1-CRM1APL9 | HSM1-CRM1PTM1-CRM1CGL2-CRM1CCL1 | 3-5 | 4.722 | 250-380 | 302 | 25-50 | 36 | 45-65 | 63 | Y | CB |  | ok | Ok | dross patch of L3 on both s/f H&T discont obsd in f/c,fold of L3 at both sides c/w discont obsd in f/c, pickup roll mark of L3 on bottom s/f at opr/s int obsd in f/c, paint lumps of L3 on bottom s/f H&T discont obsd in f/c, Liner marking and water mark found ok as per TDC indradhanush AZ70 ISI 15965 BIS approved OK Rajiv | P1 |  |  |  | autoClrRemarks | CRM1CCL1 | N |  | 2023-12-21T05:35:30.000+0000 | 0.04496528 | S_PPGLCW | FN | N | B
4580 | PPGL | 23C3RS3000 | 23C3RS0000 | 0.45 | 0.45 | 1220 | 1220 | LID925 | LID925 | 508 | JSW MTS ACCIL | JSW MTS ACCIL | SMS1CAS1-COND1-HSM1-CRM1PTM1-CRM1CGL2-CRM1CCL1-CRM1APL9 | HSM1-CRM1PTM1-CRM1CGL2-CRM1CCL1 | 3-5 | 4.682 | 250-380 | 302 | 25-50 | 37 | 45-65 | 63 | Y | CB | Pass | ok | Ok | fold of L3 at both sides c/w discont obsd in f/c, pickup roll mark of L3 on bottom s/f at opr/s int obsd in f/c, paint lumps of L3 on bottom s/f H&T discont obsd in f/c,dross patch of L3 on both s/f H&T discont obsd in f/c, Liner marking and water mark found ok as per TDC indradhanush AZ70 ISI 15965 BIS approved OK Rajiv | P1 |  |  |  | K | CRM1CCL1 | N |  | 2023-12-21T07:05:12.000+0000 | 0.06636574 | S_PPGLCW | FN | N | B
4581 | PPGL | 23C3RS4000 | 23C3RS0000 | 0.45 | 0.45 | 1220 | 1220 | LID925 | LID925 | 508 | JSW MTS ACCIL | JSW MTS ACCIL | SMS1CAS1-COND1-HSM1-CRM1PTM1-CRM1CGL2-CRM1CCL1-CRM1APL9 | HSM1-CRM1PTM1-CRM1CGL2-CRM1CCL1 | 3-5 | 4.177 | 250-380 | 302 | 25-50 | 36 | 45-65 | 63 | Y | CB | Pass | ok | Ok | dross patch of L3 on both s/f H&T discont obsd in f/c,fold of L3 at both sides c/w discont obsd in f/c, pickup roll mark of L3 on bottom s/f at opr/s int obsd in f/c, paint lumps of L3 on bottom s/f H&T discont obsd in f/c, Liner marking and water mark found ok as per TDC indradhanush AZ70 ISI 15965 BIS approved OK Rajiv | P1 |  |  |  | K | CRM1CCL1 | N |  | 2023-12-21T07:05:02.000+0000 | 0.06269676 | S_PPGLCW | FN | N | B
4582 | PPGL | 23C3RS5000 | 23C3RS0000 | 0.45 | 0.45 | 1220 | 1220 | LID925 | LID925 | 508 | JSW MTS ACCIL | JSW MTS ACCIL | SMS1CAS1-COND1-HSM1-CRM1PTM1-CRM1CGL2-CRM1CCL1-CRM1APL9 | HSM1-CRM1PTM1-CRM1CGL2-CRM1CCL1 | 3-5 | 3.867 | 250-380 | 302 | 25-50 | 36 | 45-65 | 63 | Y | CB | Pass | ok | Ok | fold of L3 at both sides c/w discont obsd in f/c, pickup roll mark of L3 on bottom s/f at opr/s int obsd in f/c, paint lumps of L3 on bottom s/f H&T discont obsd in f/c,dross patch of L3 on both s/f H&T discont obsd in f/c, Liner marking and water mark found ok as per TDC indradhanush AZ70 ISI 15965 BIS approved SPR OK Rajiv | P1 |  |  |  | can be ok | CRM1CCL1 | N |  | 2023-12-21T17:08:01.000+0000 | 0.4800579 | S_PPGLCW | FN | N | B
4583 | PPGL | 23C3QR1000 | 23C3QR0000 | 0.4 | 0.363 | 1220 | 1220 | LPR955 | LFH955 | 508 | JSW MTS PRAGATI PLUS | NCO | SMS1CAS1-COND1-HSM1-CRM1PTM1-CRM1CGL2-CRM1CCL1-CRM1APL9 | HSM1-CRM1PTM1-CRM1CGL2 | 12.084-20.14 | 14.005 | 550-700 | 689 |  |  | 80-95 | 95 | N |  | Pass | ok 0.355 | NotOk | Edge over Coating of L4 feelable on both s/f at d/s to 95mm cont obsd ID 2900-3950mtr.(Snap Shared & Informed to Center).Under Width obsd 1219mm (req 1220mm minimum).Dross spots & patches of L2/3 on both s/f a f/w h&t discont obsd in f/c.Coil Processed with SPM,without passivation & oiling.Oven Strip tempr 85 C. A Srikanth | N1 | Edge Overcoating | CRM1CGL2 |  | N1 Plan for LFH955 "Edge over Coating of L4 feelable on both s/f at d/s to 95mm cont obsd ID 2900-3950mtr.(Snap Shared & Informed to Center).Under Width obsd 1219mm (req 1220mm minimum).Dross spots & patches of L2/3 on both s/f a f/w h&t discont obsd in f/c.Coil Processed with SPM,without passivation & oiling.Oven Strip tempr 85 C. A Srikanth" | CRM1CGL2 | N1 | Prime | 2023-12-23T09:41:57.000+0000 | 2.001736 | S_GLCW | FN | N | B
4584 | PPGL | 23C3QR2000 | 23C3QR0000 | 0.4 | 0.363 | 1220 | 1220 | LPR955 | LPR955 | 508 | JSW MTS PRAGATI PLUS | JSW MTS PRAGATI PLUS | SMS1CAS1-COND1-HSM1-CRM1PTM1-CRM1CGL2-CRM1CCL1-CRM1APL9 | HSM1-CRM1PTM1-CRM1CGL2 | 12.084-20.14 | 7.811 | 550- | 689 |  |  | - | 95 | N |  | Pass | ok 0.355 | Ok | Under Width obsd 1219mm (req 1220mm minimum).Edge burr of L2/3 on d/s to 0.5mm cont obsd in f/c.Dross spots & patches of L2/3 on both s/f a f/w h&t discont obsd in f/c.Coil Processed with SPM,without passivation & oiling.Wavi not obsd.Oven Strip tempr 85 C. A Srikanth | P1 |  |  |  | Under Width obsd 1219mm (req 1220mm minimum).Edge burr of L2/3 on d/s to 0.5mm cont obsd in f/c.Dross spots & patches of L2/3 on both s/f a f/w h&t discont obsd in f/c.Coil Processed with SPM,without passivation & oiling.Wavi not obsd.Oven Strip tempr 85 C. A Srikanth | CRM1CGL2 | N |  | 2023-12-21T14:49:45.000+0000 | 0.2158449 | S_GLCW | FN | N | B
4585 | PPGL | 23C3UN0000 | 23C3UN0000 | 0.4 | 0.363 | 1220 | 1220 | LPR955 | LPR955 | 508 | JSW MTS PRAGATI PLUS | JSW MTS PRAGATI PLUS | SMS1CAS1-COND1-HSM1-CRM1PTM1-CRM1CGL2-CRM1CCL1-CRM1APL9 | HSM1-CRM1PTM1-CRM1CGL2 | 12.084-20.14 | 22.392 | 550- | 675 |  |  | - | 95 | N |  | Pass | OK | NotOk | U/W.,Fold Mark of L4 feelable on bottom-top s/f at c/w cont obsd in OD 100mtr.Dross Patches of L4 feelable on bottom s/f at c/w cont obsd in ID 1600-1700mtr.Edge Over Coating of L3 feelable on bottom s/f at o/s to 20mm obsd in ID 1450-1600mtr.(Informed to center).Stretch mark of L2 on both s/f at f/w in f/c.Coil Processed with SPM,without passivation & oiling.Wavi not obsd.Oven Strip tempr | P1 | Dross Patches | CRM1CGL2 |  | Process with TLL Salvage OD 100mtr . U/W.,Fold Mark of L4 feelable on bottom-top s/f at c/w cont obsd in OD 100mtr.Dross Patches of L4 feelable on bottom s/f at c/w cont obsd in ID 1600-1700mtr.Edge Over Coating of L3 feelable on bottom s/f at o/s to 20mm obsd in ID 1450-1600mtr.(Informed to center).Stretch mark of L2 on both s/f at f/w in f/c.Coil Processed with SPM,without passivation & oiling.Wavi not obsd.Oven Strip tempr | CRM1CGL2 | N |  | 2023-12-21T12:55:48.000+0000 | 0.4467361 | S_GLCW | FN | N | A
4586 | PPGL | 23C3FS0000 | 23C3FS0000 | 0.35 | 0.311 | 1220 | 1220 | LID955 | LID955 | 508 | JSW MTS ACCIL | JSW MTS ACCIL | SMS1CAS1-COND1-HSM1-CRM1PTM1-CRM1CGL2-CRM1CCL1-CRM1APL9 | HSM1-CRM1PTM1-CRM1CGL2 | 12.084-20.14 | 17.97 | 550- | 680 |  |  |  |  | N |  | Pass | OK 0.312 | NotOk | Fold Type Scratches of L4 Feelable on top-bottom impression cont obsd in ID 3300-4600mtr & again 4800-5260mtr.Dross spots & patches of L2/3 on both s/f a f/w in f/c.Coil Processed with SPM,without passivation & oiling.Wavi not obsd.Oven Strip tempr 85 C. | P1 | Folding | CRM1CGL2 |  | Process with Higher coating Fold Type Scratches of L4 Feelable on top-bottom impression cont obsd in ID 3300-4600mtr & again 4800-5260mtr.Dross spots & patches of L2/3 on both s/f a f/w in f/c.Coil Processed with SPM,without passivation & oiling.Wavi not obsd.Oven Strip tempr 85 C. | CRM1CGL2 | N |  | 2023-12-22T01:58:31.000+0000 | 0.78 | S_GLCW |  | N | A
4587 | PPGL | 23C3CQ1000 | 23C3CQ0000 | 0.47 | 0.47 | 1220 | 1220 | LID925 | LID925 | 508 | JSW MTS ACCIL | JSW MTS ACCIL | SMS1CAS1-COND1-HSM1-CRM1PTM1-CRM1CGL2-CRM1CCL1-CRM1APL9 | HSM1-CRM1PTM1-CRM1CGL2-CRM1CCL1 | 3-5 | 4.742 | 250- | 375 | 25- | 25 | - | 65 | Y | CB | Fail | HIGH YS & HRB OBSD | Ok | Water Mark and Liner Marking Print Found Ok As per So indradanush AZ-70 ISI 15965 BIS Aproved.Pickup Roll mark of L3 on bott s/f at o/s to 350 mm inner cont obsd at aproxx 1.1 mtrs pitch in F/c. & Roll damage mark L3 in b/c o/s side to 220 mm inner.Edge wavy L3 in both side cont obsd in full coil. Dross Patches and spots of L3 on both s/f at F/w Cont obsd at f/w H&T in F/c. OK HARISH | P1 |  |  |  | PROP ok asper PDQC, Water Mark and Liner Marking Print Found Ok As per So indradanush AZ-70 ISI 15965 BIS Aproved.Pickup Roll mark of L3 on bott s/f at o/s to 350 mm inner cont obsd at aproxx 1.1 mtrs pitch in F/c. & Roll damage mark L3 in b/c o/s side to 220 mm inner.Edge wavy L3 in both side cont obsd in full coil. Dross Patches and spots of L3 on both s/f at F/w Cont obsd at f/w H&T in F/c. OK HARISH | CRM1CCL1 | N |  | 2023-12-24T04:18:30.000+0000 | 1.921852 | S_PPGLCW | FN | N | B
4588 | PPGL | 23C3CQ2000 | 23C3CQ0000 | 0.47 | 0.47 | 1220 | 1220 | LID925 | LID925 | 508 | JSW MTS ACCIL | JSW MTS ACCIL | SMS1CAS1-COND1-HSM1-CRM1PTM1-CRM1CGL2-CRM1CCL1-CRM1APL9 | HSM1-CRM1PTM1-CRM1CGL2-CRM1CCL1 | 3-5 | 4.732 | 250- | 375 | 25- | 28 | - | 68 | Y | CB | Fail | HIGH HRB & YS OBSD | Ok | Water Mark and Liner Marking Print Found Ok As per So indradanush AZ-70 ISI 15965 BIS Aproved.Pickup Roll mark of L3 on bott s/f at o/s to 350 mm inner cont obsd at aproxx 1.1 mtrs pitch in F/c. & Roll damage mark L3 in b/c o/s side to 220 mm inner.Edge wavy L3 in both side cont obsd in full coil. Dross Patches and spots of L3 on both s/f at F/w Cont obsd at f/w H&T in F/c. OK HARISH | P1 |  |  |  | PROP ok asper PDQC Water Mark and Liner Marking Print Found Ok As per So indradanush AZ-70 ISI 15965 BIS Aproved.Pickup Roll mark of L3 on bott s/f at o/s to 350 mm inner cont obsd at aproxx 1.1 mtrs pitch in F/c. & Roll damage mark L3 in b/c o/s side to 220 mm inner.Edge wavy L3 in both side cont obsd in full coil. Dross Patches and spots of L3 on both s/f at F/w Cont obsd at f/w H&T in F/c. OK HARISH | CRM1CCL1 | N |  | 2023-12-24T04:21:50.000+0000 | 1.923275 | S_PPGLCW | FN | N | B
4589 | PPGL | 23C3CQ3000 | 23C3CQ0000 | 0.47 | 0.47 | 1220 | 1220 | LID925 | LID925 | 508 | JSW MTS ACCIL | JSW MTS ACCIL | SMS1CAS1-COND1-HSM1-CRM1PTM1-CRM1CGL2-CRM1CCL1-CRM1APL9 | HSM1-CRM1PTM1-CRM1CGL2-CRM1CCL1 | 3-5 | 4.717 | 250- | 370 | 25- | 28 | - | 68 | Y | CB | Fail | HIGH HRB & YS OBSD | Ok | Water Mark and Liner Marking Print Found Ok As per So indradanush AZ-70 ISI 15965 BIS Aproved.Pickup Roll mark of L3 on bott s/f at o/s to 350 mm inner cont obsd at aproxx 1.1 mtrs pitch in F/c. & Roll damage mark L3 in b/c o/s side to 220 mm inner.Edge wavy L3 in both side cont obsd in full coil. Dross Patches and spots of L3 on both s/f at F/w Cont obsd at f/w H&T in F/c. OK HARISH | P1 |  |  |  | PROP ok asper PDQC Water Mark and Liner Marking Print Found Ok As per So indradanush AZ-70 ISI 15965 BIS Aproved.Pickup Roll mark of L3 on bott s/f at o/s to 350 mm inner cont obsd at aproxx 1.1 mtrs pitch in F/c. & Roll damage mark L3 in b/c o/s side to 220 mm inner.Edge wavy L3 in both side cont obsd in full coil. Dross Patches and spots of L3 on both s/f at F/w Cont obsd at f/w H&T in F/c. OK HARISH | CRM1CCL1 | N |  | 2023-12-24T04:24:18.000+0000 | 1.923831 | S_PPGLCW | FN | N | B
4590 | PPGL | 23C3CQ4000 | 23C3CQ0000 | 0.47 | 0.47 | 1220 | 1220 | LID925 | LID925 | 508 | JSW MTS ACCIL | JSW MTS ACCIL | SMS1CAS1-COND1-HSM1-CRM1PTM1-CRM1CGL2-CRM1CCL1-CRM1APL9 | HSM1-CRM1PTM1-CRM1CGL2-CRM1CCL1 | 3-5 | 4.102 | 250- | 370 | 25- | 28 | - | 68 | Y | CB | Fail | HIGH HRB & YS OBSD | Ok | Water Mark and Liner Marking Print Found Ok As per So indradanush AZ-70 ISI 15965 BIS Aproved.Pickup Roll mark of L3 on bott s/f at o/s to 350 mm inner cont obsd at aproxx 1.1 mtrs pitch in F/c. & Roll damage mark L3 in b/c o/s side to 220 mm inner.Edge wavy L3 in both side cont obsd in full coil. Dross Patches and spots of L3 on both s/f at F/w Cont obsd at f/w H&T in F/c. OK HARISH | P1 |  |  |  | PROP ok asper PDQC Water Mark and Liner Marking Print Found Ok As per So indradanush AZ-70 ISI 15965 BIS Aproved.Pickup Roll mark of L3 on bott s/f at o/s to 350 mm inner cont obsd at aproxx 1.1 mtrs pitch in F/c. & Roll damage mark L3 in b/c o/s side to 220 mm inner.Edge wavy L3 in both side cont obsd in full coil. Dross Patches and spots of L3 on both s/f at F/w Cont obsd at f/w H&T in F/c. OK HARISH | CRM1CCL1 | N |  | 2023-12-24T04:30:43.000+0000 | 1.927222 | S_PPGLCW | FN | N | B
4591 | PPGL | 23C3CQ5000 | 23C3CQ0000 | 0.47 | 0.47 | 1220 | 1220 | LID925 | LID925 | 508 | JSW MTS ACCIL | JSW MTS ACCIL | SMS1CAS1-COND1-HSM1-CRM1PTM1-CRM1CGL2-CRM1CCL1-CRM1APL9 | HSM1-CRM1PTM1-CRM1CGL2-CRM1CCL1 | 3-5 | 3.715 | 250- | 370 | 25- | 25 | - | 65 | Y | CB | Fail | not ok | Ok | Water Mark and Liner Marking Print Found Ok As per So indradanush AZ-70 ISI 15965 BIS Aproved.Pickup Roll mark of L3 on bott s/f at o/s to 350 mm inner cont obsd at aproxx 1.1 mtrs pitch in F/c. & Roll damage mark L3 in b/c o/s side to 220 mm inner.Edge wavy L3 in both side cont obsd in full coil. Dross Patches and spots of L3 on both s/f at F/w Cont obsd at f/w H&T in F/c.SPR OK HARISH | P1 |  |  |  | PROP ok asper PDQC, Water Mark and Liner Marking Print Found Ok As per So indradanush AZ-70 ISI 15965 BIS Aproved.Pickup Roll mark of L3 on bott s/f at o/s to 350 mm inner cont obsd at aproxx 1.1 mtrs pitch in F/c. & Roll damage mark L3 in b/c o/s side to 220 mm inner.Edge wavy L3 in both side cont obsd in full coil. Dross Patches and spots of L3 on both s/f at F/w Cont obsd at f/w H&T in F/c.SPR OK HARISH | CRM1CCL1 | N |  | 2023-12-24T04:32:01.000+0000 | 1.927245 | S_PPGLCW | FN | N | B
4592 | PPGL | 23C3MQ1000 | 23C3MQ0000 | 0.45 | 0.403 | 1220 | 1220 | LCO955 | LFH955 | 508 | JSW MTS COLOURON PLUS | NCO | SMS1CAS1-COND1-HSM1-CRM1PTM1-CRM1CGL2-CRM1CCL1-CRM1APL9 | HSM1-CRM1PTM1-CRM1CGL2 | 12.084-20.14 | 15.436 | [6 empty] | N |  | Pass | OK | NotOk | U/w Edge over coating of L4 on both s/f at o/s to 70mm obsd in OD to 2000mtr.Fold of L4 at o/s to 20mm cont obsd in f/c. Edge wavy of L3 at both side discont obsd in f/c.Stretch mark of L3 obsd on both s/f cont obsd in f/c.Whitish Line of L2 on bot s/f at d/s to 300mm cont obsd in f/c.Spangle variation of L2 obsd on both s/f at c/w in f/c. Dross spots and patches of L2/3 obsd on both s/f at f/w H&T cont obsd in f/c.Coil Processed With SPM & Without Passivation & Oiling.ins by Mohit | N1 | Excess Coating Thickness | CRM1CGL2 |  | N1 for LFH955 U/w Edge over coating of L4 on both s/f at o/s to 70mm obsd in OD to 2000mtr.Fold of L4 at o/s to 20mm cont obsd in f/c. Edge wavy of L3 at both side discont obsd in f/c.Stretch mark of L3 obsd on both s/f cont obsd in f/c.Whitish Line of L2 on bot s/f at d/s to 300mm cont obsd in f/c.Spangle variation of L2 obsd on both s/f at c/w in f/c. Dross spots and patches of L2/3 obsd on both s/f at f/w H&T cont obsd in f/c.Coil Processed With SPM & Without Passivation & Oiling.ins by Mohit | CRM1CGL2 | N1 | Prime | 2023-12-21T06:40:36.000+0000 | 0.5812037 | S_GLCW | FN | N | C
4593 | PPGL | 23C3MQ2000 | 23C3MQ0000 | 0.45 | 0.403 | 1220 | 1220 | LCO955 | LCO955 | 508 | JSW MTS COLOURON PLUS | JSW MTS COLOURON PLUS | SMS1CAS1-COND1-HSM1-CRM1PTM1-CRM1CGL2-CRM1CCL1-CRM1APL9 | HSM1-CRM1PTM1-CRM1CGL2 | 12.084-20.14 | 7.241 | 550- | 618 |  |  | - | 95 | N |  | Pass | OK | Ok | U/w Edge wavy of L3 at both side discont obsd in f/c.Stretch mark of L3 obsd on both s/f cont obsd in f/c.Whitish Line of L2 on bot s/f at d/s to 300mm cont obsd in f/c.Spangle variation of L2 obsd on both s/f at c/w in f/c. Dross spots and patches of L2/3 obsd on both s/f at f/w H&T cont obsd in f/c.Coil Processed With SPM & Without Passivation & Oiling.ins by Mohit | P1 |  |  |  | can be ok, U/w Edge wavy of L3 at both side discont obsd in f/c.Stretch mark of L3 obsd on both s/f cont obsd in f/c.Whitish Line of L2 on bot s/f at d/s to 300mm cont obsd in f/c.Spangle variation of L2 obsd on both s/f at c/w in f/c. Dross spots and patches of L2/3 obsd on both s/f at f/w H&T cont obsd in f/c.Coil Processed With SPM & Without Passivation & Oiling.ins by Mohit | CRM1CGL2 | N |  | 2023-12-20T21:57:07.000+0000 | 0.2173148 | S_GLCW | FN | N | C
4594 | CRFH | 23C4DJ0000 | 23163081 | 0.6 | 0.6 | 1250 | 1250 | FH01 | FH01 | 610 | Grip Strapping Technologies Pvt Ltd | Grip Strapping Technologies Pvt Ltd | SMS1CAS1-COND1-HSM1-CRM1PTM1-CRM1APL | HSM1-CRM1PTM1 | 20-28 | 22.82 |  |  |  |  | - | 95 |  |  | Pass | ok |  |  | P1 |  |  |  | K | CRM1PTM1 | N |  | 2023-12-29T05:00:15.000+0000 | 0.1816898 | S_CRFHCW | NA | N | A
4595 | PPGL | 23C3AH1000 | 23C3AH0000 | 0.47 | 0.47 | 1220 | 1220 | LID925 | LID925 | 508 | JSW MTS ACCIL | JSW MTS ACCIL | SMS1CAS1-COND1-HSM1-CRM1PTM1-CRM1CGL2-CRM1CCL1-CRM1APL9 | HSM1-CRM1PTM1-CRM1CGL2-CRM1CCL1 | 3-5 | 4.957 | 250-380 | 374 | 25-50 | 26 | 45-65 | 65 | Y | CB |  | ok | Ok | Dross patches nd Spots of L3 on both s/f at f/w H&T cont obsd in f/c Pickup roll mark of L3 on bottom s/f at o/s to 170 mm cont obsd in f/c approx 1.2 mtr pitch. .Uncoated Spots of L2/3 on bott s/f at F/w H&T Cont obsd in F/c.Water Mark and Liner Marking Print Found Ok As per So indradanush AZ-70 ISI 15965 BIS Aproved OK KARTHIK | P1 |  |  |  | autoClrRemarks | CRM1CCL1 | N |  | 2023-12-21T00:14:27.000+0000 | 0.01822917 | S_PPGLCW | FN | N | A
4596 | PPGL | 23C3AH2000 | 23C3AH0000 | 0.47 | 0.47 | 1220 | 1220 | LID925 | LID925 | 508 | JSW MTS ACCIL | JSW MTS ACCIL | SMS1CAS1-COND1-HSM1-CRM1PTM1-CRM1CGL2-CRM1CCL1-CRM1APL9 | HSM1-CRM1PTM1-CRM1CGL2-CRM1CCL1 | 3-5 | 4.542 | 250-380 | 374 | 25-50 | 26 | 45-65 | 65 | Y | CB |  | ok | Ok | Dross patches nd Spots of L3 on both s/f at f/w H&T cont obsd in f/c Pickup roll mark of L3 on bottom s/f at o/s to 170 mm cont obsd in f/c approx 1.2 mtr pitch. .Uncoated Spots of L2/3 on bott s/f at F/w H&T Cont obsd in F/c.Water Mark and Liner Marking Print Found Ok As per So indradanush AZ-70 ISI 15965 BIS Aproved OK KARTHIK | P1 |  |  |  | autoClrRemarks | CRM1CCL1 | N |  | 2023-12-21T00:14:55.000+0000 | 0.01778935 | S_PPGLCW | FN | N | A
4597 | PPGL | 23C3AH3000 | 23C3AH0000 | 0.47 | 0.47 | 1220 | 1220 | LID925 | LID925 | 508 | JSW MTS ACCIL | JSW MTS ACCIL | SMS1CAS1-COND1-HSM1-CRM1PTM1-CRM1CGL2-CRM1CCL1-CRM1APL9 | HSM1-CRM1PTM1-CRM1CGL2-CRM1CCL1 | 3-5 | 3.867 | 250-380 | 374 | 25-50 | 26 | 45-65 | 65 | Y | CB |  | ok | Ok | Dross patches nd Spots of L3 on both s/f at f/w H&T cont obsd in f/c Pickup roll mark of L3 on bottom s/f at o/s to 170 mm cont obsd in f/c approx 1.2 mtr pitch. .Uncoated Spots of L2/3 on bott s/f at F/w H&T Cont obsd in F/c.Water Mark and Liner Marking Print Found Ok As per So indradanush AZ-70 ISI 15965 BIS Aproved OK KARTHIK | P1 |  |  |  | autoClrRemarks | CRM1CCL1 | N |  | 2023-12-21T00:15:03.000+0000 | 0.01739583 | S_PPGLCW | FN | N | A
4598 | PPGL | 23C3AH4000 | 23C3AH0000 | 0.47 | 0.47 | 1220 | 1220 | LID925 | LID925 | 508 | JSW MTS ACCIL | JSW MTS ACCIL | SMS1CAS1-COND1-HSM1-CRM1PTM1-CRM1CGL2-CRM1CCL1-CRM1APL9 | HSM1-CRM1PTM1-CRM1CGL2-CRM1CCL1 | 3-5 | 4.127 | 250-380 | 374 | 25-50 | 26 | 45-65 | 65 | Y | CB |  | ok | Ok | Dross patches nd Spots of L3 on both s/f at f/w H&T cont obsd in f/c Pickup roll mark of L3 on bottom s/f at o/s to 170 mm cont obsd in f/c approx 1.2 mtr pitch. .Uncoated Spots of L2/3 on bott s/f at F/w H&T Cont obsd in F/c.Water Mark and Liner Marking Print Found Ok As per So indradanush AZ-70 ISI 15965 BIS Aproved OK KARTHIK | P1 |  |  |  | autoClrRemarks | CRM1CCL1 | N |  | 2023-12-21T00:14:34.000+0000 | 0.01646991 | S_PPGLCW | FN | N | A
4599 | PPGL | 23C3AH5000 | 23C3AH0000 | 0.47 | 0.47 | 1220 | 1220 | LID925 | LID925 | 508 | JSW MTS ACCIL | JSW MTS ACCIL | SMS1CAS1-COND1-HSM1-CRM1PTM1-CRM1CGL2-CRM1CCL1-CRM1APL9 | HSM1-CRM1PTM1-CRM1CGL2-CRM1CCL1 | 3-5 | 4.532 | 250-380 | 374 | 25-50 | 26 | 45-65 | 65 | Y | CB |  | ok | Ok | Dross patches nd Spots of L3 on both s/f at f/w H&T cont obsd in f/c Pickup roll mark of L3 on bottom s/f at o/s to 170 mm cont obsd in f/c approx 1.2 mtr pitch. .Uncoated Spots of L2/3 on bott s/f at F/w H&T Cont obsd in F/c.Water Mark and Liner Marking Print Found Ok As per So indradanush AZ-70 ISI 15965 BIS Aproved OK KARTHIK | P1 |  |  |  | autoClrRemarks | CRM1CCL1 | N |  | 2023-12-21T00:14:41.000+0000 | 0.01594907 | S_PPGLCW | FN | N | A
4600 | PPGL | 23C3VP2100 | 23C3VP2000 | 0.45 | 0.45 | 1220 | 1220 | LID925 | LID925 | 508 | JSW MTS ACCIL | JSW MTS ACCIL | SMS1CAS1-COND1-HSM1-CRM1PTM1-CRM1CGL2-CRM1CCL1-CRM1APL9 | HSM1-CRM1PTM1-CRM1CGL2-CRM1CCL1 | 3-5 | 4.297 | 250-380 | 324 | 25-50 | 32 | 45-65 | 61 | Y | CB |  | ok | Ok | Pickup roll mark of L3 on bottom s/f at o/s to 170 mm cont obsd in f/c approx 1.2 mtr pitch. Dross Patches and spots of L3 on both s/f at F/w Cont obsd at f/w H&T in F/c. .Grinding Mark of L2 on bott s/f at F/w Cont obsd in F/c.Water Mark and Liner Marking Print Found Ok As per So indradanush AZ-70 ISI 15965 BIS Aproved OK kARTHIK | P1 |  |  |  | autoClrRemarks | CRM1CCL1 | N |  | 2023-12-21T00:14:20.000+0000 | 0.1646644 | S_PPGLCW |  | N | C
4601 | PPGL | 23C3VP2200 | 23C3VP2000 | 0.45 | 0.45 | 1220 | 1220 | LID925 | LID925 | 508 | JSW MTS ACCIL | JSW MTS ACCIL | SMS1CAS1-COND1-HSM1-CRM1PTM1-CRM1CGL2-CRM1CCL1-CRM1APL9 | HSM1-CRM1PTM1-CRM1CGL2-CRM1CCL1 | 3-5 | 2.227 | 250- | 324 | 25- | 32 | - | 61 | Y | CB | Pass | ok | NotOk | . Less wt ( 2.240 )Due to Line slow Down .Over Bake portion salvaged ) Pickup roll mark of L3 on bottom s/f at o/s to 170 mm cont obsd in f/c approx 1.2 mtr pitch. Dross Patches and spots of L3 on both s/f at F/w Cont obsd at f/w H&T in F/c. .Grinding Mark of L2 on bott s/f at F/w Cont obsd in F/c.Water Mark and Liner Marking Print Found Ok As per So indradanush AZ-70 ISI 15965 BIS Aproved Not ok kARTHIK | P1 | Less weight | CRM1CCL1 |  | Less wt ok asper CSd, . Less wt ( 2.240 )Due to Line slow Down .Over Bake portion salvaged ) Pickup roll mark of L3 on bottom s/f at o/s to 170 mm cont obsd in f/c approx 1.2 mtr pitch. Dross Patches and spots of L3 on both s/f at F/w Cont obsd at f/w H&T in F/c. .Grinding Mark of L2 on bott s/f at F/w Cont obsd in F/c.Water Mark and Liner Marking Print Found Ok As per So indradanush AZ-70 ISI 15965 BIS Aproved Not ok kARTHIK | CRM1CCL1 | N |  | 2023-12-23T05:04:00.000+0000 | 2.365058 | S_PPGLCW |  | N | C
4602 | PPGL | 23C3VP2300 | 23C3VP2000 | 0.45 | 0.45 | 1220 | 1220 | LID925 | LID925 | 508 | JSW MTS ACCIL | JSW MTS ACCIL | SMS1CAS1-COND1-HSM1-CRM1PTM1-CRM1CGL2-CRM1CCL1-CRM1APL9 | HSM1-CRM1PTM1-CRM1CGL2-CRM1CCL1 | 3-5 | 3.477 | 250-380 | 324 | 25-50 | 32 | 45-65 | 61 | Y | CB |  | ok | Ok | Shade Variation ( Delt E 3.98 )obsd In ID upto Approx 30mtrs ( due to LIne Speed Slow Down ) ( sample colleted )later ok Pickup roll mark of L3 on bottom s/f at o/s to 170 mm cont obsd in f/c approx 1.2 mtr pitch. Dross Patches and spots of L3 on both s/f at F/w Cont obsd at f/w H&T in F/c. .Grinding Mark of L2 on bott s/f at F/w Cont obsd in F/c.Water Mark and Liner Marking Print Found Ok As per So indradanush AZ-70 ISI 15965 BIS Aproved OK kARTHIK | P1 |  |  |  | autoClrRemarks | CRM1CCL1 | N |  | 2023-12-20T20:43:41.000+0000 | 0.01688657 | S_PPGLCW |  | N | C
4603 | PPGL | 23C3VP2400 | 23C3VP2000 | 0.45 | 0.45 | 1220 | 1220 | LID925 | LID925 | 508 | JSW MTS ACCIL | JSW MTS ACCIL | SMS1CAS1-COND1-HSM1-CRM1PTM1-CRM1CGL2-CRM1CCL1-CRM1APL9 | HSM1-CRM1PTM1-CRM1CGL2-CRM1CCL1 | 3-5 | 3.177 | 250-380 | 324 | 25-50 | 32 | 45-65 | 61 | Y | CB |  | ok | Ok | Shade Variation ( Delt E 3.98 )obsd In ID upto Approx 30mtrs ( due to LIne Speed Slow Down ) ( sample colleted )later ok Pickup roll mark of L3 on bottom s/f at o/s to 170 mm cont obsd in f/c approx 1.2 mtr pitch. Dross Patches and spots of L3 on both s/f at F/w Cont obsd at f/w H&T in F/c. .Grinding Mark of L2 on bott s/f at F/w Cont obsd in F/c.Water Mark and Liner Marking Print Found Ok As per So indradanush AZ-70 ISI 15965 BIS Aproved OK kARTHIK | P1 |  |  |  | autoClrRemarks | CRM1CCL1 | N |  | 2023-12-20T20:37:20.000+0000 | 0.01173611 | S_PPGLCW |  | N | C
4604 | PPGL | 23C3VP2500 | 23C3VP2000 | 0.45 | 0.45 | 1220 | 1220 | LID925 | LID925 | 508 | JSW MTS ACCIL | JSW MTS ACCIL | SMS1CAS1-COND1-HSM1-CRM1PTM1-CRM1CGL2-CRM1CCL1-CRM1APL9 | HSM1-CRM1PTM1-CRM1CGL2-CRM1CCL1 | 3-5 | 3.697 | 250-380 | 324 | 25-50 | 32 | 45-65 | 61 | Y | CB |  | ok | Ok | Pickup roll mark of L3 on bottom s/f at o/s to 170 mm cont obsd in f/c approx 1.2 mtr pitch. Dross Patches and spots of L3 on both s/f at F/w Cont obsd at f/w H&T in F/c. .Grinding Mark of L2 on bott s/f at F/w Cont obsd in F/c.Water Mark and Liner Marking Print Found Ok As per So indradanush AZ-70 ISI 15965 BIS Aproved SPR OK kARTHIK | P1 |  |  |  | autoClrRemarks | CRM1CCL1 | N |  | 2023-12-20T20:44:01.000+0000 | 0.01579861 | S_PPGLCW |  | N | C
4605 | GI | 23C3JL1000 | 23C3JL0000 | 1.2 | 1.2 | 1250 | 1250 | ZGN110 | ZGN110 | 508 | Steel Centre | Steel Centre | SMS1CAS1-COND1-HSM1-CRM1PTM1-CRM1CGL2-CRM1APL8 | HSM1-CRM1PTM1-CRM1CGL3 | 9.9-14 | 11.31 | 240-400 | 297 | 20-50 | 41.2 |  |  | Y |  | Pass | OK | NotOk | Hole of L3 obsd at ID 5 mtr at 2 places obsd at c/w (approx 5-7 mm dia). Dross spots of L2/3 on both s/f at f/w h&t discont obsd in f/c. Stretch mark of L2 on both s/f at f/w cont obsd in f/c. Liner & Logo print OK. | P1 | Hole | CRM1CGL3 |  | Can be ok Hole of L3 obsd at ID 5 mtr at 2 places obsd at c/w (approx 5-7 mm dia). Dross spots of L2/3 on both s/f at f/w h&t discont obsd in f/c. Stretch mark of L2 on both s/f at f/w cont obsd in f/c. Liner & Logo print OK. | CRM1CGL3 | N |  | 2023-12-21T11:39:34.000+0000 | 0.6730556 | S_GICW | NA | N | C
4606 | GI | 23C3JL2000 | 23C3JL0000 | 1.2 | 1.2 | 1250 | 1250 | ZGN110 | ZGN110 | 508 | Steel Centre | Steel Centre | SMS1CAS1-COND1-HSM1-CRM1PTM1-CRM1CGL2-CRM1APL8 | HSM1-CRM1PTM1-CRM1CGL3 | 9.9-14 | 10.52 | 240-400 | 297 | 20-50 | 41.2 |  |  | Y |  |  | OK | Ok | Dross spots of L2/3 on both s/f at f/w h&t discont obsd in f/c. Stretch mark of L2 on both s/f at f/w cont obsd in f/c. Liner & Logo print OK. | P1 |  |  |  | autoClrRemarks | CRM1CGL3 | N |  | 2023-12-20T21:45:45.000+0000 | 0.1062384 | S_GICW | NA | N | C
4607 | GI | 23C3KC1000 | 23C3KC0000 | 1.9 | 1.9 | 1250 | 1250 | ZGN110 | ZGN110 | 508 | Steel Centre | Steel Centre | SMS1CAS1-COND1-HSM1-CRM1PTM1-CRM1CGL2-CRM1APL8 | HSM1-CRM1PTM1-CRM1CGL3 | 9.9-14 | 11.185 | - | 398 | - | 20.6 |  |  | Y |  | Fail | High YS OK 1.91 | Ok | Before coating Scratch of L3 nailfeelable on bottom s/f at c/w cont obsd in ID 380-420mtr.Stretch mark of L2 on both s/f at f/w in f/c.Dross spots of L3/2 on both s/f at f/w h&t discont obsd in f/c.Logo & Liner Print ok. | P1 |  |  |  | Prop ok as per PDQC | CRM1CGL3 | N |  | 2023-12-20T11:40:30.000+0000 | 1.724873 | S_GICW | NA | N | C
4608 | GI | 23C3KC2000 | 23C3KC0000 | 1.9 | 1.9 | 1250 | 1250 | ZGN110 | ZGN110 | 508 | Steel Centre | Steel Centre | SMS1CAS1-COND1-HSM1-CRM1PTM1-CRM1CGL2-CRM1APL8 | HSM1-CRM1PTM1-CRM1CGL3 | 9.9-14 | 10.86 | - | 398 | - | 20.61 |  |  | Y |  | Fail | High YS OK 1.91 | Ok | Dross spots of L3/2 on both s/f at f/w h&t discont obsd in f/c.Stretch mark of L2 on both s/f at f/w in f/c.Logo & Liner Print ok. | P1 |  |  |  | PROP OK AS PER PDQC | CRM1CGL3 | N |  | 2023-12-20T11:41:46.000+0000 | 1.725382 | S_GICW | NA | N | C
4609 | GI | 23C3GJ1000 | 23C3GJ0000 | 1.2 | 1.2 | 1270 | 1270 | ZPL130 | ZPL130 | 610 | Sri Padam Steel Needs | Sri Padam Steel Needs | SMS1CAS3-COND1-HSM1-CRM1PTM1-CRM1CGL2-CRM1APL8 | HSM1-CRM1PTM1-CRM1CGL3 | 8-14 | 11.795 | 140-280 | 280 | 30-60 | 40.35 | 40-55 | 55 | N |  |  | Ys ok as per PDQC & 1.214mm | Ok | CCO From 80-275gsm.Dross spots of L3/2 on both s/f at f/w h&t discont obsd in f/c.Air angle mark of L2 on bottom s/f at both edges to 100mm obsd in f/c.Flow mark of L2/3 on both s/f at f/w in f/c.Stretch mark of L2 on both s/f at f/w in f/c. | P1 |  |  |  | autoClrRemarks | CRM1CGL3 | N |  | 2023-12-18T22:49:43.000+0000 | 0.1078819 | S_GICW | NA | N | C
4610 | GI | 23C3GJ2000 | 23C3GJ0000 | 1.2 | 1.2 | 1270 | 1270 | ZPL130 | ZPL130 | 610 | Sri Padam Steel Needs | Sri Padam Steel Needs | SMS1CAS3-COND1-HSM1-CRM1PTM1-CRM1CGL2-CRM1APL8 | HSM1-CRM1PTM1-CRM1CGL3 | 8-14 | 11.14 | 140-280 | 280 | 30-60 | 40.3 | 40-55 | 55 | N |  |  | Ys ok as per PDQC & 1.214mm | Ok | Lamination of L3 (approx 10-12mm dia)on top s/f at o/s to 300mm obsd in one place at 780mtr.Dross spots of L3/2 on both s/f at f/w h&t discont obsd in f/c.Air angle mark of L2 on bottom s/f at both edges to 100mm obsd in f/c.Flow mark of L2/3 on both s/f at f/w in f/c.Stretch mark of L2 on both s/f at f/w in f/c. | P1 |  |  |  | autoClrRemarks | CRM1CGL3 | N |  | 2023-12-18T22:49:53.000+0000 | 0.1083565 | S_GICW | NA | N | C
4611 | GI | 23C3FN1000 | 23C3FN0000 | 1 | 1 | 1270 | 1270 | ZPL130 | ZPL130 | 610 | Sri Padam Steel Needs | Sri Padam Steel Needs | SMS1CAS3-COND1-HSM1-CRM1PTM1-CRM1CGL2-CRM1APL8 | HSM1-CRM1PTM1-CRM1CGL3 | 8-14 | 11.825 | 140-280 | 280 | 30-60 | 40 | 40-55 | 55 | N |  |  | ok 1.03 | Ok | Pick up mark of L2 on bottom s/f at d/s to 30mm obsd in f/c.Pick up mark of L2 on top s/f at c/w obsd in ID 130-650mtr.(Informed to center)Unskin pass Edges of L3/2 on both s/f at both edges to 8-9mm obsd in f/c.Stretch mark of L2 on both s/f at f/w in f/c.Dross spots of L3/2 on both s/f at f/w h&t discont obsd in f/c. | P1 |  |  |  | autoClrRemarks | CRM1CGL3 | N |  | 2023-12-18T22:49:48.000+0000 | 0.09796296 | S_GICW | NA | N | C
4612 | GI | 23C3FN2000 | 23C3FN0000 | 1 | 1 | 1270 | 1270 | ZPL130 | ZPL130 | 610 | Sri Padam Steel Needs | Sri Padam Steel Needs | SMS1CAS3-COND1-HSM1-CRM1PTM1-CRM1CGL2-CRM1APL8 | HSM1-CRM1PTM1-CRM1CGL3 | 8-14 | 10.46 | 140-280 | 280 | 30-60 | 40 | 40-55 | 55 | N |  |  | ok 1.03 | Ok | Pick up mark of L2 on bottom s/f at d/s to 30mm obsd in f/c.(Informed to center).Unskin pass Edges of L3/2 on both s/f at both edges to 8-9mm obsd in Stretch mark of L2 on both s/f at f/w in f/c.Dross spots of L3/2 on both s/f at f/w h&t discont obsd in f/c. | P1 |  |  |  | autoClrRemarks | CRM1CGL3 | N |  | 2023-12-18T22:59:28.000+0000 | 0.1043287 | S_GICW | NA | N | C
4613 | GI | 23C3DV1000 | 23C3DV0000 | 0.8 | 0.8 | 1240 | 1240 | ZPL925 | ZPL925 | 508 | Sandeep Udyog | Sandeep Udyog | SMS1CAS1-COND1-HSM1-CRM1PTM1-CRM1CGL2-CRM1APL8 | HSM1-CRM1PTM1-CRM1CGL3 | 5-15 | 11.78 | 255-360 | 294 | 20-40 | 38 |  |  | N |  |  | ok 0.808 | Ok | Tiny Scratchs (Shiny Lines)of L3 unfeelable on bottom s/f at f/w cont obsd in ID 200-380mtr.(Informed to center).Unskin pass Edges of L3/2 on both s/f at both edges to 8-9mm obsd in Stretch mark of L2 on both s/f at f/w in f/c.Dross spots of L3/2 on both s/f at f/w h&t discont obsd in f/c. | P1 |  |  |  | autoClrRemarks | CRM1CGL3 | N |  | 2023-12-19T00:05:13.000+0000 | 0.005543981 | S_GICW | NA | N | A
4614 | GI | 23C3DV2000 | 23C3DV0000 | 0.8 | 0.8 | 1240 | 1240 | ZPL925 | ZPL925 | 508 | Sandeep Udyog | Sandeep Udyog | SMS1CAS1-COND1-HSM1-CRM1PTM1-CRM1CGL2-CRM1APL8 | HSM1-CRM1PTM1-CRM1CGL3 | 5-15 | 10.465 | 255-360 | 294 | 20-40 | 38 |  |  | N |  |  | ok 0.808 | Ok | Unskin pass Edges of L3/2 on both s/f at both edges to 8-9mm obsd in f/c.Stretch mark of L2 on both s/f at f/w in f/c.Dross spots of L3/2 on both s/f at f/w h&t discont obsd in f/c. | P1 |  |  |  | autoClrRemarks | CRM1CGL3 | N |  | 2023-12-18T23:57:07.000+0000 | 0.0002893519 | S_GICW | NA | N | A
4615 | PPGL | 23C32P1000 | 23C32P0000 | 0.45 | 0.45 | 1220 | 1220 | LCO955 | LCO955 | 508 | JSW MTS COLOURON PLUS | JSW MTS COLOURON PLUS | SMS1CAS1-COND1-HSM1-CRM1PTM1-CRM1CGL2-CRM1CCL1-CRM1APL9 | HSM1-CRM1PTM1-CRM1CGL2-CRM1CCL1 | 3-5 | 4.914 | 550-700 | 665 |  |  | 80-95 | 95 | Y | M |  | OK | Ok | Water Mark and Liner Marking Print Found Ok As per So Jsw Colouron+ 0.45mm AZ-150 VJ D/M/Y BIS Aproved.Short GF of L3 on top s/f at both sides to 4-5 mm cont obsd in F/c.Pickup Roll mark of L3 on bott s/f at c/w cont obsd at aproxx 1.1 mtrs pitch in F/c.Dross Patches and spots of L3 on both s/f at F/w Cont obsd at f/w H&T in F/c.Roll Grinding Mark of L2 on bott s/f at F/w Cont obsd in F/c. Ok Ajay | P1 |  |  |  | autoClrRemarks | CRM1CCL1 | N |  | 2023-12-22T17:00:26.000+0000 | 0.02608796 | S_PPGLCW |  | N | C
4616 | PPGL | 23C32P2000 | 23C32P0000 | 0.45 | 0.45 | 1220 | 1220 | LCO955 | LCO955 | 508 | JSW MTS COLOURON PLUS | JSW MTS COLOURON PLUS | SMS1CAS1-COND1-HSM1-CRM1PTM1-CRM1CGL2-CRM1CCL1-CRM1APL9 | HSM1-CRM1PTM1-CRM1CGL2-CRM1CCL1 | 3-5 | 4.88 | 550-700 | 665 |  |  | 80-95 | 95 | Y | M |  | OK | Ok | Water Mark and Liner Marking Print Found Ok As per So Jsw Colouron+ 0.45mm AZ-150 VJ D/M/Y BIS Aproved.Short GF of L3 on top s/f at both sides to 4-5 mm cont obsd in F/c.Pickup Roll mark of L3 on bott s/f at c/w cont obsd at aproxx 1.1 mtrs pitch in F/c.Dross Patches and spots of L3 on both s/f at F/w Cont obsd at f/w H&T in F/c.Roll Grinding Mark of L2 on bott s/f at F/w Cont obsd in F/c. Ok Ajay | P1 |  |  |  | autoClrRemarks | CRM1CCL1 | N |  | 2023-12-22T17:00:53.000+0000 | 0.0255787 | S_PPGLCW |  | N | C
4617 | PPGL | 23C32P3000 | 23C32P0000 | 0.45 | 0.45 | 1220 | 1220 | LCO955 | LCO955 | 508 | JSW MTS COLOURON PLUS | JSW MTS COLOURON PLUS | SMS1CAS1-COND1-HSM1-CRM1PTM1-CRM1CGL2-CRM1CCL1-CRM1APL9 | HSM1-CRM1PTM1-CRM1CGL2-CRM1CCL1 | 3-5 | 4.884 | 550-700 | 665 |  |  | 80-95 | 95 | Y | M |  | OK | Ok | Water Mark and Liner Marking Print Found Ok As per So Jsw Colouron+ 0.45mm AZ-150 VJ D/M/Y BIS Aproved.Short GF of L3 on top s/f at both sides to 4-5 mm cont obsd in F/c.Pickup Roll mark of L3 on bott s/f at c/w cont obsd at aproxx 1.1 mtrs pitch in F/c.Dross Patches and spots of L3 on both s/f at F/w Cont obsd at f/w H&T in F/c.Roll Grinding Mark of L2 on bott s/f at F/w Cont obsd in F/c. Ok Ajay | P1 |  |  |  | autoClrRemarks | CRM1CCL1 | N |  | 2023-12-22T17:01:00.000+0000 | 0.02434028 | S_PPGLCW |  | N | C
4618 | PPGL | 23C32P4000 | 23C32P0000 | 0.45 | 0.45 | 1220 | 1220 | LCO955 | LCO955 | 508 | JSW MTS COLOURON PLUS | JSW MTS COLOURON PLUS | SMS1CAS1-COND1-HSM1-CRM1PTM1-CRM1CGL2-CRM1CCL1-CRM1APL9 | HSM1-CRM1PTM1-CRM1CGL2-CRM1CCL1 | 3-5 | 4.314 | 550-700 | 665 |  |  | 80-95 | 95 | Y | M |  | OK | Ok | Water Mark and Liner Marking Print Found Ok As per So Jsw Colouron+ 0.45mm AZ-150 VJ D/M/Y BIS Aproved.Short GF of L3 on top s/f at both sides to 4-5 mm cont obsd in F/c.Pickup Roll mark of L3 on bott s/f at c/w cont obsd at aproxx 1.1 mtrs pitch in F/c.Dross Patches and spots of L3 on both s/f at F/w Cont obsd at f/w H&T in F/c.Roll Grinding Mark of L2 on bott s/f at F/w Cont obsd in F/c. Ok Ajay | P1 |  |  |  | autoClrRemarks | CRM1CCL1 | N |  | 2023-12-22T17:01:14.000+0000 | 0.02363426 | S_PPGLCW |  | N | C
4619 | PPGL | 23C32P5000 | 23C32P0000 | 0.45 | 0.45 | 1220 | 1220 | LCO955 | LCO955 | 508 | JSW MTS COLOURON PLUS | JSW MTS COLOURON PLUS | SMS1CAS1-COND1-HSM1-CRM1PTM1-CRM1CGL2-CRM1CCL1-CRM1APL9 | HSM1-CRM1PTM1-CRM1CGL2-CRM1CCL1 | 3-5 | 3.7 | 550-700 | 665 |  |  | 80-95 | 95 | Y | M |  | OK | Ok | Water Mark and Liner Marking Print Found Ok As per So Jsw Colouron+ 0.45mm AZ-150 VJ D/M/Y BIS Aproved.Short GF of L3 on top s/f at both sides to 4-5 mm cont obsd in F/c.Pickup Roll mark of L3 on bott s/f at c/w cont obsd at aproxx 1.1 mtrs pitch in F/c.Dross Patches and spots of L3 on both s/f at F/w Cont obsd at f/w H&T in F/c.Roll Grinding Mark of L2 on bott s/f at F/w Cont obsd in F/c.SPR. Ok Ajay | P1 |  |  |  | autoClrRemarks | CRM1CCL1 | N |  | 2023-12-22T17:00:33.000+0000 | 0.02199074 | S_PPGLCW |  | N | C
4620 | PPGL | 23C31U1000 | 23C31U0000 | 0.45 | 0.45 | 1220 | 1220 | LCO955 | LCO955 | 508 | JSW MTS COLOURON PLUS | JSW MTS COLOURON PLUS | SMS1CAS1-COND1-HSM1-CRM1PTM1-CRM1CGL2-CRM1CCL1-CRM1APL9 | HSM1-CRM1PTM1-CRM1CGL2-CRM1CCL1 | 3-5 | 4.849 | 550-700 | 670 |  |  | 80-95 | 95 | Y | M | Pass | OK | Ok | Liner marking and water mark found ok as per TDC jsw coloron+ 0.45mm AZ150 ISI 15965 BIS approved.Dross spots of L3 on both s/f at H/T discont obsd in f/c .Stretch mark of L3 on both s/f at f/w cont obsd in f/c .Pickup Roll mark of L3 on bott s/f at o/s to 310 mm cont obsd at aproxx 1.5 mtrs pitch in F/c OK Manju | P1 |  |  |  | ok | CRM1CCL1 | N |  | 2023-12-25T18:26:52.000+0000 | 0.5082407 | S_PPGLCW |  | N | A
4621 | PPGL | 23C31U2000 | 23C31U0000 | 0.45 | 0.45 | 1220 | 1220 | LCO955 | LCO955 | 508 | JSW MTS COLOURON PLUS | JSW MTS COLOURON PLUS | SMS1CAS1-COND1-HSM1-CRM1PTM1-CRM1CGL2-CRM1CCL1-CRM1APL9 | HSM1-CRM1PTM1-CRM1CGL2-CRM1CCL1 | 3-5 | 4.849 | 550-700 | 670 |  |  | 80-95 | 95 | Y | M | Pass | OK | Ok | Liner marking and water mark found ok as per TDC jsw coloron+ 0.45mm AZ150 ISI 15965 BIS approved.Dross spots of L3 on both s/f at H/T discont obsd in f/c .Stretch mark of L3 on both s/f at f/w cont obsd in f/c .Pickup Roll mark of L3 on bott s/f at o/s to 310 mm cont obsd at aproxx 1.5 mtrs pitch in F/c OK Manju | P1 |  |  |  | ok | CRM1CCL1 | N |  | 2023-12-25T18:28:09.000+0000 | 0.5069329 | S_PPGLCW |  | N | A
4622 | PPGL | 23C31U3000 | 23C31U0000 | 0.45 | 0.45 | 1220 | 1220 | LCO955 | LCO955 | 508 | JSW MTS COLOURON PLUS | JSW MTS COLOURON PLUS | SMS1CAS1-COND1-HSM1-CRM1PTM1-CRM1CGL2-CRM1CCL1-CRM1APL9 | HSM1-CRM1PTM1-CRM1CGL2-CRM1CCL1 | 3-5 | 4.839 | 550-700 | 670 |  |  | 80-95 | 95 | Y | M | Pass | OK | Ok | Liner marking and water mark found ok as per TDC jsw coloron+ 0.45mm AZ150 ISI 15965 BIS approved.Dross spots of L3 on both s/f at H/T discont obsd in f/c .Stretch mark of L3 on both s/f at f/w cont obsd in f/c .Pickup Roll mark of L3 on bott s/f at o/s to 310 mm cont obsd at aproxx 1.5 mtrs pitch in F/c OK Manju | P1 |  |  |  | ok | CRM1CCL1 | N |  | 2023-12-25T18:28:37.000+0000 | 0.5023611 | S_PPGLCW |  | N | A
4623 | PPGL | 23C31U4000 | 23C31U0000 | 0.45 | 0.45 | 1220 | 1220 | LCO955 | LCO955 | 508 | JSW MTS COLOURON PLUS | JSW MTS COLOURON PLUS | SMS1CAS1-COND1-HSM1-CRM1PTM1-CRM1CGL2-CRM1CCL1-CRM1APL9 | HSM1-CRM1PTM1-CRM1CGL2-CRM1CCL1 | 3-5 | 4.354 | 550-700 | 670 |  |  | 80-95 | 95 | Y | M | Pass | OK | Ok | Liner marking and water mark found ok as per TDC jsw coloron+ 0.45mm AZ150 ISI 15965 BIS approved.Uncoated dent of L4 on bottom to top impression at c/w discont obsd ID 850 mtr to 1065 mtr 6-7 times obsd .Dross spots of L3 on both s/f at H/T discont obsd in f/c .Stretch mark of L3 on both s/f at f/w cont obsd in f/c .Pickup Roll mark of L3 on bott s/f at o/s to 310 mm cont obsd at aproxx 1.5 mtrs pitch in F/c OK Manju | P1 |  |  |  | ok | CRM1CCL1 | N |  | 2023-12-25T18:29:09.000+0000 | 0.5013889 | S_PPGLCW |  | N | A
4624 | PPGL | 23C31U5000 | 23C31U0000 | 0.45 | 0.45 | 1220 | 1220 | LCO955 | LCO955 | 508 | JSW MTS COLOURON PLUS | JSW MTS COLOURON PLUS | SMS1CAS1-COND1-HSM1-CRM1PTM1-CRM1CGL2-CRM1CCL1-CRM1APL9 | HSM1-CRM1PTM1-CRM1CGL2-CRM1CCL1 | 3-5 | 3.614 | 550-700 | 670 |  |  | 80-95 | 95 | Y | M | Pass | OK | Ok | Liner marking and water mark found ok as per TDC jsw coloron+ 0.45mm AZ150 ISI 15965 BIS approved.Dross spots of L3 on both s/f at H/T discont obsd in f/c .Stretch mark of L3 on both s/f at f/w cont obsd in f/c .Pickup Roll mark of L3 on bott s/f at o/s to 310 mm cont obsd at aproxx 1.5 mtrs pitch in F/c. SPR OK Manju | P1 |  |  |  | ok | CRM1CCL1 | N |  | 2023-12-25T18:29:44.000+0000 | 0.5006481 | S_PPGLCW |  | N | A
4625 | GI | 23C3KR1000 | 23C3KR0000 | 0.6 | 0.6 | 1220 | 1220 | ZGN110 | ZGN110 | 508 | Steel Centre | Steel Centre | SMS1CAS1-COND1-HSM1-CRM1PTM1-CRM1CGL2-CRM1APL8 | HSM1-CRM1PTM1-CRM1CGL3 | 9.9-14 | 11.02 | 240-400 | 270 | 20-50 | 38 |  |  | Y |  | Pass | ok 0.602 | NotOk | Ink Bleeding on Logo of L4 on top s/f cont obsd in ID 300-580mtr.after that ok.Snap Shared in TE group.(Informed to Coater).Dross spots of L3/2 on both s/f at f/w h&t discont obsd in f/c.Stretch mark of L2 on both s/f at f/w in f/c.Logo & Liner Print ok. | P1 | Ibk Bleeding | CRM1CGL3 |  | Can be ok Ink Bleeding on Logo of L4 on top s/f cont obsd in ID 300-580mtr.after that ok.Snap Shared in TE group.(Informed to Coater).Dross spots of L3/2 on both s/f at f/w h&t discont obsd in f/c.Stretch mark of L2 on both s/f at f/w in f/c.Logo & Liner Print ok. | CRM1CGL3 | N |  | 2023-12-19T04:29:31.000+0000 | 0.3010417 | S_GICW | NA | N | A
4626 | GI | 23C3KR2000 | 23C3KR0000 | 0.6 | 0.6 | 1220 | 1220 | ZGN110 | ZGN110 | 508 | Steel Centre | Steel Centre | SMS1CAS1-COND1-HSM1-CRM1PTM1-CRM1CGL2-CRM1APL8 | HSM1-CRM1PTM1-CRM1CGL3 | 9.9-14 | 10.39 | 240-400 | 270 | 20-50 | 38 |  |  | Y |  |  | ok 0.602 | Ok | Dross spots of L3/2 on both s/f at f/w h&t discont obsd in f/c.Stretch mark of L2 on both s/f at f/w in f/c.Logo & Liner Print ok. | P1 |  |  |  | autoClrRemarks | CRM1CGL3 | N |  | 2023-12-19T00:28:08.000+0000 | 0.00224537 | S_GICW | NA | N | A
4627 | GI | 23C3GM1000 | 23C3GM0000 | 1 | 1 | 1220 | 1220 | ZGN110 | ZGN110 | 508 | HH Iron and Steel Private Limited | HH Iron and Steel Private Limited | SMS1CAS1-COND1-HSM1-CRM1PTM1-CRM1CGL2-CRM1APL8 | HSM1-CRM1PTM1-CRM1CGL3 | 9.9-14 | 10.845 | 240-400 | 354 | 20-50 | 33 |  |  | Y |  | Pass | 1.017 OK | NotOk | Zink/Dross patches With Uncoated of L4 feelable on bottom s/f at f/w cont obsd in ID 530mtr to f/c.(L3 severity Sample colleted),Snap Shared.(Informed to Center & Bipin sir)Dross spots of L2/3on both s/f at f/w h&t discont obsd in f/c.Stretch mark of L2/3 on both s/f at f/w in f/c.Logo & Liner Print ok. | RW | Uncoated Patches | CRM1CGL3 | SPCLCRS1 | Salvage ID 530mtr ok Zink/Dross patches With Uncoated of L4 feelable on bottom s/f at f/w cont obsd in ID 530mtr to f/c.(L3 severity Sample colleted),Snap Shared.(Informed to Center & Bipin sir)Dross spots of L2/3on both s/f at f/w h&t discont obsd in f/c.Stretch mark of L2/3 on both s/f at f/w in f/c.Logo & Liner Print ok. | CRM1CGL3 | N |  | 2023-12-20T14:31:35.000+0000 | 0.3203935 | S_GICW | NA | N | B
4628 | GI | 23C3GM2000 | 23C3GM0000 | 1 | 1 | 1220 | 1220 | ZGN110 | ZGN110 | 508 | HH Iron and Steel Private Limited | HH Iron and Steel Private Limited | SMS1CAS1-COND1-HSM1-CRM1PTM1-CRM1CGL2-CRM1APL8 | HSM1-CRM1PTM1-CRM1CGL3 | 9.9-14 | 10.745 | 240-400 | 354 | 20-50 | 33 |  |  | Y |  | Pass | 1.017 OK | NotOk | Zink/Dross patches With Uncoated of L4 Nailfeelable on bottom s/f at f/w cont obsd in ID upto 250mtr.(L3 severity Sample colleted).Snap Shared.(Informed to Center & Bipin sir)Dross spots of L2/3on both s/f at f/w h&t discont obsd in f/c.Stretch mark of L2/3 on both s/f at f/w in f/c.Logo & Liner Print ok.From ID upto 600mtr Insp by Naveen kumar,After that Srikanth. | RW | Zinc Peel off | CRM1CGL3 | SPCLCRS1 | Salvage ID 250mtr Zink/Dross patches With Uncoated of L4 Nailfeelable on bottom s/f at f/w cont obsd in ID upto 250mtr.(L3 severity Sample colleted).Snap Shared.(Informed to Center & Bipin sir)Dross spots of L2/3on both s/f at f/w h&t discont obsd in f/c.Stretch mark of L2/3 on both s/f at f/w in f/c.Logo & Liner Print ok.From ID upto 600mtr Insp by Naveen kumar,After that Srikanth. | CRM1CGL3 | N |  | 2023-12-20T14:32:21.000+0000 | 0.319838 | S_GICW | NA | N | B
4629 | PPGL | 23C32K1000 | 23C32K0000 | 0.45 | 0.45 | 1220 | 1220 | LCO955 | LCO955 | 508 | JSW MTS COLOURON PLUS | JSW MTS COLOURON PLUS | SMS1CAS1-COND1-HSM1-CRM1PTM1-CRM1CGL2-CRM1CCL1-CRM1APL9 | HSM1-CRM1PTM1-CRM1CGL2-CRM1CCL1 | 3-5 | 4.53 | 550-700 | 662 |  |  | 80-95 | 95 | Y | M |  | OK | Ok | Cold Run Processed Coil.Water Mark and Liner Marking Print Found Ok As Per SO Jsw coloroun+ 0.45mm AZ-150 ISI 156965 BIS Aproved VJ D/M/Y.Shade variation of L5 on bottom s/f at f/w cont obsd in ID 20 Mtr due to recoating .Short G/f of 5-6 mm on both sides cont obsd in F/c.Pickup Roll mark of L3 on bott s/f at c/w cont obsd at aproxx 1.1 mtrs pitch in F/c.Dross Patches and spots of L3 on both s/f at F/w Cont obsd at f/w H&T in F/c.Roll Grinding Mark of L3 on bott s/f at F/w Cont obsd in F/c. | P1 |  |  |  | autoClrRemarks | CRM1CCL1 | N |  | 2023-12-19T15:26:29.000+0000 | 0.01296296 | S_PPGLCW |  | N | A
4630 | PPGL | 23C32K2000 | 23C32K0000 | 0.45 | 0.45 | 1220 | 1220 | LCO955 | LCO955 | 508 | JSW MTS COLOURON PLUS | JSW MTS COLOURON PLUS | SMS1CAS1-COND1-HSM1-CRM1PTM1-CRM1CGL2-CRM1CCL1-CRM1APL9 | HSM1-CRM1PTM1-CRM1CGL2-CRM1CCL1 | 3-5 | 4.409 | 550-700 | 662 |  |  | 80-95 | 95 | Y | M |  | OK | Ok | Cold Run Processed Coil.Water Mark and Liner Marking Print Found Ok As Per SO Jsw coloroun+ 0.45mm AZ-150 ISI 156965 BIS Aproved VJ D/M/Y.Short G/f of 5-6 mm on both sides cont obsd in F/c.Pickup Roll mark of L3 on bott s/f at c/w cont obsd at aproxx 1.1 mtrs pitch in F/c.Dross Patches and spots of L3 on both s/f at F/w Cont obsd at f/w H&T in F/c.Roll Grinding Mark of L3 on bott s/f at F/w Cont obsd in F/c.SPR. | P1 |  |  |  | autoClrRemarks | CRM1CCL1 | N |  | 2023-12-19T15:36:31.000+0000 | 0.01931713 | S_PPGLCW |  | N | A
4631 | PPGL | 23C32K3000 | 23C32K0000 | 0.45 | 0.45 | 1220 | 1220 | LCO955 | LCO955 | 508 | JSW MTS COLOURON PLUS | JSW MTS COLOURON PLUS | SMS1CAS1-COND1-HSM1-CRM1PTM1-CRM1CGL2-CRM1CCL1-CRM1APL9 | HSM1-CRM1PTM1-CRM1CGL2-CRM1CCL1 | 3-5 | 4.379 | 550-700 | 662 |  |  | 80-95 | 95 | Y | M |  | OK | Ok | Water Mark and Liner Marking Print Found Ok As Per SO Jsw coloroun+ 0.45mm AZ-150 ISI 156965 BIS Aproved VJ D/M/Y.Short G/f of 5-6 mm on both sides cont obsd in F/c.Pickup Roll mark of L3 on bott s/f at c/w cont obsd at aproxx 1.1 mtrs pitch in F/c.Dross Patches and spots of L3 on both s/f at F/w Cont obsd at f/w H&T in F/c.Roll Grinding Mark of L3 on bott s/f at F/w Cont obsd in F/c. | P1 |  |  |  | autoClrRemarks | CRM1CCL1 | N |  | 2023-12-19T15:36:15.000+0000 | 0.01856481 | S_PPGLCW |  | N | A
4632 | PPGL | 23C32K4000 | 23C32K0000 | 0.45 | 0.45 | 1220 | 1220 | LCO955 | LCO955 | 508 | JSW MTS COLOURON PLUS | JSW MTS COLOURON PLUS | SMS1CAS1-COND1-HSM1-CRM1PTM1-CRM1CGL2-CRM1CCL1-CRM1APL9 | HSM1-CRM1PTM1-CRM1CGL2-CRM1CCL1 | 3-5 | 4.389 | 550-700 | 662 |  |  | 80-95 | 95 | Y | M |  | OK | Ok | Water Mark and Liner Marking Print Found Ok As Per SO Jsw coloroun+ 0.45mm AZ-150 ISI 156965 BIS Aproved VJ D/M/Y.Short G/f of 5-6 mm on both sides cont obsd in F/c.Pickup Roll mark of L3 on bott s/f at c/w cont obsd at aproxx 1.1 mtrs pitch in F/c.Dross Patches and spots of L3 on both s/f at F/w Cont obsd at f/w H&T in F/c.Roll Grinding Mark of L3 on bott s/f at F/w Cont obsd in F/c. | P1 |  |  |  | autoClrRemarks | CRM1CCL1 | N |  | 2023-12-19T15:36:08.000+0000 | 0.01784722 | S_PPGLCW |  | N | A
4633 | PPGL | 23C32K5000 | 23C32K0000 | 0.45 | 0.45 | 1220 | 1220 | LCO955 | LCO955 | 508 | JSW MTS COLOURON PLUS | JSW MTS COLOURON PLUS | SMS1CAS1-COND1-HSM1-CRM1PTM1-CRM1CGL2-CRM1CCL1-CRM1APL9 | HSM1-CRM1PTM1-CRM1CGL2-CRM1CCL1 | 3-5 | 4.189 | 550-700 | 662 |  |  | 80-95 | 95 | Y | M |  | OK | Ok | Water Mark and Liner Marking Print Found Ok As Per SO Jsw coloroun+ 0.45mm AZ-150 ISI 156965 BIS Aproved VJ D/M/Y.Short G/f of 5-6 mm on both sides cont obsd in F/c.Pickup Roll mark of L3 on bott s/f at c/w cont obsd at aproxx 1.1 mtrs pitch in F/c.Dross Patches and spots of L3 on both s/f at F/w Cont obsd at f/w H&T in F/c.Roll Grinding Mark of L3 on bott s/f at F/w Cont obsd in F/c.SPR. | P1 |  |  |  | autoClrRemarks | CRM1CCL1 | N |  | 2023-12-19T15:36:00.000+0000 | 0.01715278 | S_PPGLCW |  | N | A
4634 | GI | 23C2ZU1000 | 23C2ZU0000 | 0.5 | 0.5 | 1250 | 1250 | ZGN110 | ZGN110 | 508 | Steel Centre | Steel Centre | SMS1CAS1-COND1-HSM1-CRM1PTM1-CRM1CGL2-CRM1APL8 | HSM1-CRM1PTM1-CRM1CGL3 | 9.9-14 | 11.815 | 240-400 | 335 | 20-50 | 29.6 |  |  | Y |  |  | OK | Ok | Dross spots of L3 on both s/f at f/w h&t discont obsd in f/c. Stretch mark of L2 on both s/f at f/w cont obsd in f/c. Liner & Logo print OK. | P1 |  |  |  | autoClrRemarks | CRM1CGL3 | N |  | 2023-12-21T07:46:20.000+0000 | 0.02591435 | S_GICW |  | N | B
4635 | GI | 23C2ZU2000 | 23C2ZU0000 | 0.5 | 0.5 | 1250 | 1250 | ZGN110 | ZGN110 | 508 | Steel Centre | Steel Centre | SMS1CAS1-COND1-HSM1-CRM1PTM1-CRM1CGL2-CRM1APL8 | HSM1-CRM1PTM1-CRM1CGL3 | 9.9-14 | 8.675 | - | 335 | - | 29.6 |  |  | Y |  | Pass | OK | Ok | Dross spots of L3 on both s/f at f/w h&t discont obsd in f/c. Stretch mark of L2 on both s/f at f/w cont obsd in f/c. Liner & Logo print OK. | P1 |  |  |  | Dross spots of L3 on both s/f at f/w h&t discont obsd in f/c. Stretch mark of L2 on both s/f at f/w cont obsd in f/c. Liner & Logo print OK. | CRM1CGL3 | N |  | 2023-12-21T11:27:16.000+0000 | 0.1903356 | S_GICW |  | N | B
4636 | GI | 23C3GB1000 | 23C3GB0000 | 0.8 | 0.8 | 1240 | 1240 | ZPL925 | ZPL925 | 508 | Sandeep Udyog | Sandeep Udyog | SMS1CAS1-COND1-HSM1-CRM1PTM1-CRM1CGL2-CRM1APL8 | HSM1-CRM1PTM1-CRM1CGL3 | 5-15 | 11.785 | 255-360 | 293 | 20-40 | 37 |  |  | N |  |  | ok 0.801 | Ok | Unskin pass Edges of L3/2 on both s/f at both edges to 8-9mm obsd in f/c.Stretch mark of L2 on both s/f at f/w in f/c.Dross spots of L3/2 on both s/f at f/w h&t discont obsd in f/c. | P1 |  |  |  | autoClrRemarks | CRM1CGL3 | N |  | 2023-12-19T00:05:25.000+0000 | 0.001875 | S_GICW | NA | N | A
4637 | GI | 23C3GB2000 | 23C3GB0000 | 0.8 | 0.8 | 1240 | 1240 | ZPL925 | ZPL925 | 508 | Sandeep Udyog | Sandeep Udyog | SMS1CAS1-COND1-HSM1-CRM1PTM1-CRM1CGL2-CRM1APL8 | HSM1-CRM1PTM1-CRM1CGL3 | 5-15 | 10.54 | 255-360 | 293 | 20-40 | 37 |  |  | N |  |  | ok 0.801 | Ok | Unskin pass Edges of L3/2 on both s/f at both edges to 8-9mm obsd in f/c.Stretch mark of L2 on both s/f at f/w in f/c.Dross spots of L3/2 on both s/f at f/w h&t discont obsd in f/c. | P1 |  |  |  | autoClrRemarks | CRM1CGL3 | N |  | 2023-12-19T00:05:19.000+0000 | 0.001446759 | S_GICW | NA | N | A
4638 | GI | 23C3JP1000 | 23C3JP0000 | 0.8 | 0.8 | 1250 | 1250 | ZGN110 | ZGN110 | 508 | Steel Centre | Steel Centre | SMS1CAS1-COND1-HSM1-CRM1PTM1-CRM1CGL2-CRM1APL8 | HSM1-CRM1PTM1-CRM1CGL3 | 9.9-14 | 10.11 | 240-400 | 299 | 20-50 | 39 |  |  | Y |  |  | 0.825 OK | Ok | Edge over coating of L3 Lightlyfeelable on both s/f at both edges to 5-6mm cont obsd in ID approx 500-580mtr.Dross spots of L2/3on both s/f at f/w h&t discont obsd in f/c.Stretch mark of L2 on both s/f at f/w in f/c.Logo & Liner Print ok. | P1 |  |  |  | autoClrRemarks | CRM1CGL3 | N |  | 2023-12-20T10:04:20.000+0000 | 0.1639583 | S_GICW | NA | N | B
4639 | GI | 23C3JP2000 | 23C3JP0000 | 0.8 | 0.8 | 1250 | 1250 | ZGN110 | ZGN110 | 508 | Steel Centre | Steel Centre | SMS1CAS1-COND1-HSM1-CRM1PTM1-CRM1CGL2-CRM1APL8 | HSM1-CRM1PTM1-CRM1CGL3 | 9.9-14 | 10.52 | 240-400 | 299 | 20-50 | 39 |  |  | Y |  |  | 0.825 OK | Ok | Dross spots of L2/3on both s/f at f/w h&t discont obsd in f/c.Stretch mark of L2 on both s/f at f/w in f/c.Logo & Liner Print ok. | P1 |  |  |  | autoClrRemarks | CRM1CGL3 | N |  | 2023-12-20T10:11:41.000+0000 | 0.1694329 | S_GICW | NA | N | B
4640 | GL | 23B5MT1000 | 23B5MT0000 | 0.5 | 0.5 | 1320 | 1320 | APK001 | APK001 | 508 | JSW GI PACKING | JSW GI PACKING | SMS1CAS3-COND2-HSM2-CRM1PTM1-CRM1CGL2-CRM1APL8 | HSM2-CRM1PTM1-CRM1CGL2 | 8-15 | 7.165 | 250- | 670 |  |  |  |  | N |  | Pass | ok | Ok | ok for Packing only Insp by Shivananda. | P1 |  |  |  | ok for Packing only Insp by Shivananda. | CRM1CGL2 | N |  | 2023-12-23T06:26:05.000+0000 | 0.1896759 | S_GLCW |  | N | A
4641 | GI | 23C1HV0000 | 23C1HV0000 | 0.6 | 0.6 | 1220 | 1220 | ZTU110 | ZTU110 | 508 | Vedanga Infratech | Vedanga Infratech | SMS1CAS1-COND1-HSM1-CRM1PTM1-CRM1CGL3-CRM1APL8 | HSM1-CRM1PTM1-CRM1CGL3 | 18-24 | 21.715 | 180-400 | 336 | 20-50 | 30.3 |  |  | Y |  |  | OK | Ok | U/W., Tiny Scratchs of L2/3 Unfeelable on bottom s/f at f/w h&t discont obsd in ID 1800-2600mtr.Dross spots of L2/3 on both s/fat f/w h&t discont in f/c.Stretch mark of L2 on both s/f at f/w in f/c.Liner Print ok. | P1 |  |  |  | autoClrRemarks | CRM1CGL3 | N |  | 2023-12-19T03:49:27.000+0000 | 0.1008796 | S_GICW | NA | N | A
4642 | GI | 23C3KD1000 | 23C3KD0000 | 2 | 2 | 1050 | 1050 | ZGN110 | ZGN110 | 508 | Vishal Precision Steel Tubes & Stri | Vishal Precision Steel Tubes & Stri | SMS1CAS1-COND1-HSM1-CRM1PTM1-CRM1CGL2-CRM1APL8 | HSM1-CRM1PTM1-CRM1CGL3 | 8-14 | 10.07 | 240-400 | 368 | 20-50 | 33.3 |  |  | Y |  | Pass | ok 1.998 | NotOk | CCO 100-80gsm. Zinc ash s/f band of L4 feelable on top s/f at o/s to c/w cont obsd in id 15mtr. Salvage ID 15mtr. Liner and logo print ok. Dross patches of L2 on both s/f at f/w h&t discont obsd in f/c.Insp by Chaitra. | P1 | No Defect | CRM1CGL3 |  | Can be ok CCO 100-80gsm. Zinc ash s/f band of L4 feelable on top s/f at o/s to c/w cont obsd in id 15mtr. Salvage ID 15mtr. Liner and logo print ok. Dross patches of L2 on both s/f at f/w h&t discont obsd in f/c.Insp by Chaitra. | CRM1CGL3 | N |  | 2023-12-19T04:05:34.000+0000 | 0.4481944 | S_GICW | NA | N | C
4643 | GI | 23C3KD2000 | 23C3KD0000 | 2 | 2 | 1050 | 1050 | ZGN110 | ZGN110 | 508 | Vishal Precision Steel Tubes & Stri | Vishal Precision Steel Tubes & Stri | SMS1CAS1-COND1-HSM1-CRM1PTM1-CRM1CGL2-CRM1APL8 | HSM1-CRM1PTM1-CRM1CGL3 | 8-14 | 8.23 | 240-400 | 368 | 20-50 | 33.31 |  |  | Y |  |  | ok 1.998 | Ok | Liner and logo print ok. Dross patches of L2 on both s/f at f/w h&t discont obsd in f/c.Insp by Chaitra. | P1 |  |  |  | autoClrRemarks | CRM1CGL3 | N |  | 2023-12-18T19:52:16.000+0000 | 0.1085648 | S_GICW | NA | N | C
4644 | GI | 23C3CR1000 | 23C3CR0000 | 2 | 2 | 1050 | 1050 | ZTU110 | ZTU110 | 508 | Vishal Precision Steel Tubes & Stri | Vishal Precision Steel Tubes & Stri | SMS1CAS1-COND1-HSM1-CRM1PTM1-CRM1CGL2-CRM1APL8 | HSM1-CRM1PTM1-CRM1CGL3 | 6-24 | 10.46 | 180-400 | 325 | 20-50 | 32 |  |  | Y |  |  | ok 1.99 | Ok | CCO 120-80gsm. Liner and logo print ok. Dross patches of L2 on both s/f at f/w h&t discont obsd in f/c.Insp by Chaitra. | P1 |  |  |  | autoClrRemarks | CRM1CGL3 | N |  | 2023-12-18T22:49:38.000+0000 | 0.150162 | S_GICW | NA | N | C
4645 | GI | 23C3CR2000 | 23C3CR0000 | 2 | 2 | 1050 | 1050 | ZTU110 | ZTU110 | 508 | Vishal Precision Steel Tubes & Stri | Vishal Precision Steel Tubes & Stri | SMS1CAS1-COND1-HSM1-CRM1PTM1-CRM1CGL2-CRM1APL8 | HSM1-CRM1PTM1-CRM1CGL3 | 6-24 | 8.105 | 180-400 | 325 | 20-50 | 32 |  |  | Y |  |  | ok 1.99 | Ok | CCO 120-80gsm. Liner and logo print ok. Dross patches of L2 on both s/f at f/w h&t discont obsd in f/c.Insp by Chaitra. | P1 |  |  |  | autoClrRemarks | CRM1CGL3 | N |  | 2023-12-18T22:49:58.000+0000 | 0.1500347 | S_GICW | NA | N | C
4646 | GI | 23C3DF1000 | 23C3DF0000 | 2 | 2 | 1050 | 1050 | ZGN110 | ZGN110 | 508 | Vishal Precision Steel Tubes & Stri | Vishal Precision Steel Tubes & Stri | SMS1CAS1-COND1-HSM1-CRM1PTM1-CRM1CGL2-CRM1APL8 | HSM1-CRM1PTM1-CRM1CGL3 | 8-14 | 10.395 | 240-400 | 357 | 20-50 | 35 |  |  | Y |  |  | ok 1.996 | Ok | CCO from 80-120gsm. Liner and logo print ok. Dross patches of L2 on both s/f at f/w h&t discont obsd in f/c.Insp by Chaitra. | P1 |  |  |  | autoClrRemarks | CRM1CGL3 | N |  | 2023-12-18T19:59:23.000+0000 | 0.1167708 | S_GICW | NA | N | C
4647 | GI | 23C3DF2000 | 23C3DF0000 | 2 | 2 | 1050 | 1050 | ZGN110 | ZGN110 | 508 | Vishal Precision Steel Tubes & Stri | Vishal Precision Steel Tubes & Stri | SMS1CAS1-COND1-HSM1-CRM1PTM1-CRM1CGL2-CRM1APL8 | HSM1-CRM1PTM1-CRM1CGL3 | 8-14 | 8.06 | 240-400 | 357 | 20-50 | 35 |  |  | Y |  |  | ok 1.996 | Ok | Liner and logo print ok. Dross patches of L2 on both s/f at f/w h&t discont obsd in f/c.Insp by Chaitra. | P1 |  |  |  | autoClrRemarks | CRM1CGL3 | N |  | 2023-12-18T19:59:39.000+0000 | 0.1165972 | S_GICW | NA | N | C
4648 | GI | 23C2PMZ000 | 23C2PMZ000 | 1.2 | 1.2 | 1250 | 1250 | ZTU110 | ZTU110 | 508 | Kizhakkethil Steels Pvt Ltd | Kizhakkethil Steels Pvt Ltd | SMS1CAS1-COND1-HSM1-CRM1PTM1-CRM1CGL2-CRM1APL8 | HSM1-CRM1PTM1-CRM1CGL3 | 6-24 | 14.01 | 180-400 | 290 | 20-50 | 42.6 |  |  | Y |  | Pass | OK | Ok | U/W.,Edge over coating of L3 on bottom s/f at d/s cont obsd in ID 0- 355 mtr and after that ok. Dross spots of L2/3 on both s/f at f/w h&t discont in f/c.Stretch mark of L2 on both s/f at f/w cont obsd in f/c.Logo & Liner Print ok. Insp by Ritwick. | P1 |  |  |  | K | CRM1CGL3 | N |  | 2023-12-19T08:01:15.000+0000 | 0.1205093 | S_GICW |  | N | B
4649 | GI | 23C3GS0000 | 23C3GS0000 | 2 | 2 | 1050 | 1050 | ZTU110 | ZTU110 | 508 | Vishal Precision Steel Tubes & Stri | Vishal Precision Steel Tubes & Stri | SMS1CAS1-COND1-HSM1-CRM1PTM1-CRM1CGL2-CRM1APL8 | HSM1-CRM1PTM1-CRM1CGL3 | 6-24 | 18.38 | 180-400 | 308 | 20-50 | 41 |  |  | Y |  |  | ok 1.995 | Ok | Stretch mark of L3 on both s/f at f/w in f/c.Dross spots of L3/2 on both s/f at f/w h&t discont obsd in f/c.Liner Print ok. | P1 |  |  |  | autoClrRemarks | CRM1CGL3 | N |  | 2023-12-18T19:59:34.000+0000 | 0.03020833 | S_GICW | NA | N | C
4650 | GI | 23C3DJZ000 | 23C3DJZ000 | 1 | 1 | 1250 | 1250 | ZGN110 | ZGN110 | 508 | Sree Arumuga Steel Traders | Sree Arumuga Steel Traders | SMS1CAS1-COND1-HSM1-CRM1PTM1-CRM1CGL2-CRM1APL8 | HSM1-CRM1PTM1-CRM1CGL3 | 9.9-14 | 14.24 | - | 297 | - | 38.1 |  |  | Y |  | Pass | OK | NotOk | Zinc pickup of L4 on bottom s/f at f/w and top s/f at c/w cont obsd in f/c . Snap Shared,(Informed to center & shown to bipin sir and hari om sir).Stretch mark of L2 on both s/f at f/w in f/c.Logo & Liner Print ok. insp by Ritwick. | P1 | Zinc Peel off | CRM1CGL3 |  | WT-OK,can be ok for retail application Zinc pickup of L4 on bottom s/f at f/w and top s/f at c/w cont obsd in f/c . Snap Shared,(Informed to center & shown to bipin sir and hari om sir).Stretch mark of L2 on both s/f at f/w in f/c.Logo & Liner Print ok. insp by Ritwick. | CRM1CGL3 | N |  | 2023-12-19T14:15:24.000+0000 | 0.3797338 | S_GICW |  | N | B
4651 | GL | 23C08A1000 | 23C08A0000 | 0.5 | 0.5 | 1320 | 1320 | APK001 | APK001 | 508 | JSW GI PACKING | JSW GI PACKING | SMS1CAS3-COND2-HSM2-CRM1PTM1-CRM1CGL2-CRM1APL8 | HSM2-CRM1PTM1-CRM1CGL2 | 8-15 | 5.395 | 250- | 250 | - | 25 |  |  | N |  | Pass | OK | Ok | Dross patches of L2 obsd on both s/f at f/w H&T cont obsd in f/c.Spangal variation of L2/3 obsd on both s/f at c/w in f/c .Coil Processed With SPM & Without Passivation & Oiling.Wavi not obsd.Oven Strip Tempr 90 *C. | P1 |  |  |  | K | CRM1CGL2 | N |  | 2023-12-19T07:05:41.000+0000 | 0.161088 | S_GLCW |  | N | A
4652 | GI | 23C3GV0000 | 23C3GV0000 | 2 | 2 | 1050 | 1050 | ZTU110 | ZTU110 | 508 | Vishal Precision Steel Tubes & Stri | Vishal Precision Steel Tubes & Stri | SMS1CAS1-COND1-HSM1-CRM1PTM1-CRM1CGL2-CRM1APL8 | HSM1-CRM1PTM1-CRM1CGL3 | 6-24 | 18.455 | 180-400 | 296 | 20-50 | 41 |  |  | Y |  |  | ok 1.998 | Ok | Stretch mark of L3 on both s/f at f/w in f/c.Dross spots of L3/2 on both s/f at f/w h&t discont obsd in f/c.Liner Print ok. | P1 |  |  |  | autoClrRemarks | CRM1CGL3 | N |  | 2023-12-18T19:59:29.000+0000 | 0.03123843 | S_GICW | NA | N | C
4653 | PPGL | 23C32X1000 | 23C32X0000 | 0.45 | 0.45 | 1220 | 1220 | LCO955 | LCO955 | 508 | JSW MTS COLOURON PLUS | JSW MTS COLOURON PLUS | SMS1CAS1-COND1-HSM1-CRM1PTM1-CRM1CGL2-CRM1CCL1-CRM1APL9 | HSM1-CRM1PTM1-CRM1CGL2-CRM1CCL1 | 3-5 | 4.914 | 550- | 650 |  |  | - | 95 | Y | M | Pass | OK | Ok | Water Mark and Liner Marking Print Found Ok As per So Jsw Colouron+ 0.45 mm AZ-150 VJ D/M/Y BIS Aproved .Pickup Roll mark of L3 on bott s/f at c/w cont obsd at aproxx 1.1 mtrs pitch in F/c.Dross Patches and spots of L3 on both s/f at F/w Cont obsd at f/w H&T in F/c.Roll Grinding Mark of L2 on bott s/f at F/w Cont obsd in F/c. OK Manju | P1 |  |  |  | Coating wt ok asper CGL GG Water Mark and Liner Marking Print Found Ok As per So Jsw Colouron+ 0.45 mm AZ-150 VJ D/M/Y BIS Aproved .Pickup Roll mark of L3 on bott s/f at c/w cont obsd at aproxx 1.1 mtrs pitch in F/c.Dross Patches and spots of L3 on both s/f at F/w Cont obsd at f/w H&T in F/c.Roll Grinding Mark of L2 on bott s/f at F/w Cont obsd in F/c. OK Manju Water Mark and Liner Marking Print Found Ok As per So Jsw Colouron+ 0.45 mm AZ-150 VJ D/M/Y BIS Aproved .Pickup Roll mark of L3 on bott s/f at c/w cont obsd at aproxx 1.1 mtrs pitch in F/c.Dross Patches and spots of L3 on both s/f at F/w Cont obsd at f/w H&T in F/c.Roll Grinding Mark of L2 on bott s/f at F/w Cont obsd in F/c. OK Manju | CRM1CCL1 | N |  | 2023-12-23T07:15:46.000+0000 | 1.309248 | S_PPGLCW | FN | N | A
4654 | PPGL | 23C32X2000 | 23C32X0000 | 0.45 | 0.45 | 1220 | 1220 | LCO955 | LCO955 | 508 | JSW MTS COLOURON PLUS | JSW MTS COLOURON PLUS | SMS1CAS1-COND1-HSM1-CRM1PTM1-CRM1CGL2-CRM1CCL1-CRM1APL9 | HSM1-CRM1PTM1-CRM1CGL2-CRM1CCL1 | 3-5 | 4.889 | 550- | 650 |  |  | - | 95 | Y | M | Pass | OK | Ok | Water Mark and Liner Marking Print Found Ok As per So Jsw Colouron+ 0.45 mm AZ-150 VJ D/M/Y BIS Aproved .Pickup Roll mark of L3 on bott s/f at c/w cont obsd at aproxx 1.1 mtrs pitch in F/c.Dross Patches and spots of L3 on both s/f at F/w Cont obsd at f/w H&T in F/c.Roll Grinding Mark of L2 on bott s/f at F/w Cont obsd in F/c. OK Manju | P1 |  |  |  | Coating wt ok asper CGL GG,Water Mark and Liner Marking Print Found Ok As per So Jsw Colouron+ 0.45 mm AZ-150 VJ D/M/Y BIS Aproved .Pickup Roll mark of L3 on bott s/f at c/w cont obsd at aproxx 1.1 mtrs pitch in F/c.Dross Patches and spots of L3 on both s/f at F/w Cont obsd at f/w H&T in F/c.Roll Grinding Mark of L2 on bott s/f at F/w Cont obsd in F/c. OK Manju | CRM1CCL1 | N |  | 2023-12-23T07:17:47.000+0000 | 1.310035 | S_PPGLCW | FN | N | A
4655 | PPGL | 23C32X3000 | 23C32X0000 | 0.45 | 0.45 | 1220 | 1220 | LCO955 | LCO955 | 508 | JSW MTS COLOURON PLUS | JSW MTS COLOURON PLUS | SMS1CAS1-COND1-HSM1-CRM1PTM1-CRM1CGL2-CRM1CCL1-CRM1APL9 | HSM1-CRM1PTM1-CRM1CGL2-CRM1CCL1 | 3-5 | 4.839 | 550- | 650 |  |  | - | 95 | Y | M | Pass | OK | Ok | Water Mark and Liner Marking Print Found Ok As per So Jsw Colouron+ 0.45 mm AZ-150 VJ D/M/Y BIS Aproved .Pickup Roll mark of L3 on bott s/f at c/w cont obsd at aproxx 1.1 mtrs pitch in F/c.Dross Patches and spots of L3 on both s/f at F/w Cont obsd at f/w H&T in F/c.Roll Grinding Mark of L2 on bott s/f at F/w Cont obsd in F/c. OK Manju | P1 |  |  |  | Coating wt ok asper CGL GG Water Mark and Liner Marking Print Found Ok As per So Jsw Colouron+ 0.45 mm AZ-150 VJ D/M/Y BIS Aproved .Pickup Roll mark of L3 on bott s/f at c/w cont obsd at aproxx 1.1 mtrs pitch in F/c.Dross Patches and spots of L3 on both s/f at F/w Cont obsd at f/w H&T in F/c.Roll Grinding Mark of L2 on bott s/f at F/w Cont obsd in F/c. OK Manju Water Mark and Liner Marking Print Found Ok As per So Jsw Colouron+ 0.45 mm AZ-150 VJ D/M/Y BIS Aproved .Pickup Roll mark of L3 on bott s/f at c/w cont obsd at aproxx 1.1 mtrs pitch in F/c.Dross Patches and spots of L3 on both s/f at F/w Cont obsd at f/w H&T in F/c.Roll Grinding Mark of L2 on bott s/f at F/w Cont obsd in F/c. OK Manju | CRM1CCL1 | N |  | 2023-12-23T07:20:29.000+0000 | 1.311181 | S_PPGLCW | FN | N | A
4656 | PPGL | 23C32X4000 | 23C32X0000 | 0.45 | 0.45 | 1220 | 1220 | LCO955 | LCO955 | 508 | JSW MTS COLOURON PLUS | JSW MTS COLOURON PLUS | SMS1CAS1-COND1-HSM1-CRM1PTM1-CRM1CGL2-CRM1CCL1-CRM1APL9 | HSM1-CRM1PTM1-CRM1CGL2-CRM1CCL1 | 3-5 | 4.289 | 550- | 650 |  |  | - | 95 | Y | M | Pass | OK | Ok | Water Mark and Liner Marking Print Found Ok As per So Jsw Colouron+ 0.45 mm AZ-150 VJ D/M/Y BIS Aproved .Pickup Roll mark of L3 on bott s/f at c/w cont obsd at aproxx 1.1 mtrs pitch in F/c.Dross Patches and spots of L3 on both s/f at F/w Cont obsd at f/w H&T in F/c.Roll Grinding Mark of L2 on bott s/f at F/w Cont obsd in F/c. OK Manju | P1 |  |  |  | Coating wt ok asper CGL GG Water Mark and Liner Marking Print Found Ok As per So Jsw Colouron+ 0.45 mm AZ-150 VJ D/M/Y BIS Aproved .Pickup Roll mark of L3 on bott s/f at c/w cont obsd at aproxx 1.1 mtrs pitch in F/c.Dross Patches and spots of L3 on both s/f at F/w Cont obsd at f/w H&T in F/c.Roll Grinding Mark of L2 on bott s/f at F/w Cont obsd in F/c. OK Manju | CRM1CCL1 | N |  | 2023-12-23T07:22:05.000+0000 | 1.311667 | S_PPGLCW | FN | N | A
4657 | PPGL | 23C32X5000 | 23C32X0000 | 0.45 | 0.45 | 1220 | 1220 | LCO955 | LCO955 | 508 | JSW MTS COLOURON PLUS | JSW MTS COLOURON PLUS | SMS1CAS1-COND1-HSM1-CRM1PTM1-CRM1CGL2-CRM1CCL1-CRM1APL9 | HSM1-CRM1PTM1-CRM1CGL2-CRM1CCL1 | 3-5 | 4.028 | 550- | 650 |  |  | - | 95 | Y | M | Pass | OK | Ok | Water Mark and Liner Marking Print Found Ok As per So Jsw Colouron+ 0.45 mm AZ-150 VJ D/M/Y BIS Aproved .Pickup Roll mark of L3 on bott s/f at c/w cont obsd at aproxx 1.1 mtrs pitch in F/c.Dross Patches and spots of L3 on both s/f at F/w Cont obsd at f/w H&T in F/c.Roll Grinding Mark of L2 on bott s/f at F/w Cont obsd in F/c. (SPR) OK Manju | P1 |  |  |  | Coating wt ok asper CGL GG, Water Mark and Liner Marking Print Found Ok As per So Jsw Colouron+ 0.45 mm AZ-150 VJ D/M/Y BIS Aproved .Pickup Roll mark of L3 on bott s/f at c/w cont obsd at aproxx 1.1 mtrs pitch in F/c.Dross Patches and spots of L3 on both s/f at F/w Cont obsd at f/w H&T in F/c.Roll Grinding Mark of L2 on bott s/f at F/w Cont obsd in F/c. (SPR) OK Manju | CRM1CCL1 | N |  | 2023-12-23T07:23:37.000+0000 | 1.312037 | S_PPGLCW | FN | N | A
4658 | GI | 23C3DU0000 | 23C3DU0000 | 0.6 | 0.6 | 1000 | 1000 | ZGN110 | ZGN110 | 508 | Steel Centre | Steel Centre | SMS1CAS1-COND1-HSM1-CRM1PTM1-CRM1CGL2-CRM1APL8 | HSM1-CRM1PTM1-CRM1CGL3 | 8-14 | 12.385 | 240-400 | 289 | 20-50 | 37.9 |  |  | Y |  |  | OK | Ok | U/W., Dross spots of L2/3 on both s/fat f/w h&t discont in f/c.Stretch mark of L2 on both s/f at f/w in f/c.Logo & Liner Print ok. Insp by Srikant. | P1 |  |  |  | autoClrRemarks | CRM1CGL3 | N |  | 2023-12-19T03:49:32.000+0000 | 0.09112269 | S_GICW | NA | N | A
4659 | GI | 23C3KT1000 | 23C3KT0000 | 0.6 | 0.6 | 1000 | 1000 | ZGN110 | ZGN110 | 508 | Steel Centre | Steel Centre | SMS1CAS1-COND1-HSM1-CRM1PTM1-CRM1CGL2-CRM1APL8 | HSM1-CRM1PTM1-CRM1CGL3 | 8-14 | 9.555 | 240-400 | 287 | 20-50 | 35.1 |  |  | Y |  |  | OK | Ok | U/W., Dross spots of L2/3 on both s/fat f/w h&t discont in f/c.Stretch mark of L2 on both s/f at f/w in f/c.Logo & Liner Print ok. Insp by Srikant. | P1 |  |  |  | autoClrRemarks | CRM1CGL3 | N |  | 2023-12-19T03:29:27.000+0000 | 0.05447917 | S_GICW | NA | N | A
4660 | GI | 23C3KT2000 | 23C3KT0000 | 0.6 | 0.6 | 1000 | 1000 | ZGN110 | ZGN110 | 508 | Steel Centre | Steel Centre | SMS1CAS1-COND1-HSM1-CRM1PTM1-CRM1CGL2-CRM1APL8 | HSM1-CRM1PTM1-CRM1CGL3 | 8-14 | 8.65 | 240-400 | 287 | 20-50 | 35.2 |  |  | Y |  | Pass | OK | NotOk | U/W.,Dross Patches Carry with Lightly uncoated of L4 NailFeelable on bottom s/f at o/s to c/w h&t cont obsd in ID 230-671mtr,after that L3/4 obsd in f/c.Snap Shared,(Informed to center).Stretch mark of L2 on both s/f at f/w in f/c.Logo & Liner Print ok. insp by Ritwick. | RW | Uncoated Patches | CRM1CGL3 | SPCLCRS1 | Salvage ID 671 mtr and collect dross carry over defect sample U/W.,Dross Patches Carry with Lightly uncoated of L4 NailFeelable on bottom s/f at o/s to c/w h&t cont obsd in ID 230-671mtr,after that L3/4 obsd in f/c.Snap Shared,(Informed to center).Stretch mark of L2 on both s/f at f/w in f/c.Logo & Liner Print ok. insp by Ritwick. | CRM1CGL3 | N |  | 2023-12-19T14:04:53.000+0000 | 0.5002894 | S_GICW | NA | N | A
4661 | GI | 23C1HM0000 | 23C1HM0000 | 0.8 | 0.8 | 1046 | 1046 | ZPK001 | ZPK001 | 508 | JSW GI PACKING | JSW GI PACKING | SMS1CAS1-COND1-HSM1-CRM1PTM1-CRM1CGL3-CRM1APL8 | HSM1-CRM1PTM1-CRM1CGL2 | 5-30 | 18.893 | - | 125 | - | 15 | - | 35 | N |  | Pass | OK | Ok | Ok for Packing Act Width obsvd 1069 | P1 |  |  |  | K | CRM1CGL2 | N |  | 2023-12-26T07:19:01.000+0000 | 0.02053241 | S_GICW | NA | N | B
4662 | GI | 23C1HU3000 | 23C1HU0000 | 0.8 | 0.8 | 1046 | 1046 | ZPK001 | ZPK001 | 508 | JSW GI PACKING | JSW GI PACKING | SMS1CAS1-COND1-HSM1-CRM1PTM1-CRM1CGL3-CRM1APL8 | HSM1-CRM1PTM1-CRM1CGL2 | 5-30 | 11.913 | - | 358 | - | 35 | - | 58 | N |  | Pass | dummy prop | Ok | ok for packaging only. | P1 |  |  |  | k | CRM1CGL2 | N |  | 2023-12-26T03:46:50.000+0000 | 0.445544 | S_GICW |  | N | C
4663 | GI | 23C23J1000 | 23C23J0000 | 0.8 | 0.8 | 1046 | 1046 | ZPK001 | NPF-CRGI | 508 | JSW GI PACKING | NCO | SMS1CAS1-COND1-HSM1-CRM1PTM1-CRM1CGL3-CRM1APL8 | HSM1-CRM1PTM1-CRM1CGL3 | 5-30 | 4.945 | - | 300 | - | 35 | - | 50 | N |  | Pass | ok | NotOk | Line stoppage material from id 360-440mtr after Zinc ash of L3/4 on both s/f H&t cont obsd upto f/c.oven material from id 230-320mtr. | N2 | Line stoppage | CRM1CGL3 |  | NPF-CRGI " Line stoppage material from id 360-440mtr after Zinc ash of L3/4 on both s/f H&t cont obsd upto f/c.oven material from id 230-320mtr. " | CRM1CGL3 | Y | Plan Deviation | 2023-12-27T04:53:25.000+0000 | 0.5666667 | S_GICW | NA | N | C
4664 | GI | 23C23J2000 | 23C23J0000 | 0.8 | 0.8 | 1046 | 1046 | ZPK001 | ZPK001 | 508 | JSW GI PACKING | JSW GI PACKING | SMS1CAS1-COND1-HSM1-CRM1PTM1-CRM1CGL3-CRM1APL8 | HSM1-CRM1PTM1-CRM1CGL3 | 5-30 | 7.735 | 120-600 | 300 | 10-60 | 35 | 30-60 | 50 | N |  | Pass | ok | Ok | ok for packing | P1 |  |  |  | ok for packing | CRM1CGL3 | N |  | 2023-12-26T17:20:49.000+0000 | 0.0912963 | S_GICW | NA | N | C
4665 | GI | 23C23J3000 | 23C23J0000 | 0.8 | 0.8 | 1046 | 1046 | ZPK001 | ZPK001 | 610 | JSW GI PACKING | JSW GI PACKING | SMS1CAS1-COND1-HSM1-CRM1PTM1-CRM1CGL3-CRM1APL8 | HSM1-CRM1PTM1-CRM1CGL3 | 5-30 | 5.97 | 120-600 | 300 | 10-60 | 35 | 30-60 | 50 | N |  | Pass | ok | NotOk | Dross spots & patches of L2/3 on both s/f at f/w h&t discont obsd in f/c. | P1 | No Defect | CRM1CGL3 |  | Ok for packing only Dross spots & patches of L2/3 on both s/f at f/w h&t discont obsd in f/c. | CRM1CGL3 | N |  | 2023-12-27T04:54:17.000+0000 | 0.5662153 | S_GICW | NA | N | C
4666 | GI | 23C23G1000 | 23C23G0000 | 0.8 | 0.8 | 1046 | 1046 | ZPK001 | ZPK001 | 508 | JSW GI PACKING | JSW GI PACKING | SMS1CAS1-COND1-HSM1-CRM1PTM1-CRM1CGL3-CRM1APL8 | HSM1-CRM1PTM1-CRM1CGL2 | 5-30 | 8.35 | - | 299 | - | 42.2 | - | 52 | N |  | Pass | OK | Ok | ID 60 mtr nozzle cleaning mark,Dross spot & patches of L2/3 on both s/f at f/w h&t discont obsd in f/c.Stretch mark of L2/3 on both s/f at f/w in f/c.Nozzle Line of L2 Unfeelable on bottom s/f a c/w cont obsd in f/c with logo for trail. | P1 |  |  |  | ID 60 mtr nozzle cleaning mark,Dross spot & patches of L2/3 on both s/f at f/w h&t discont obsd in f/c.Stretch mark of L2/3 on both s/f at f/w in f/c.Nozzle Line of L2 Unfeelable on bottom s/f a c/w cont obsd in f/c with logo for trail. | CRM1CGL2 | N |  | 2023-12-27T17:02:29.000+0000 | 0.1026273 | S_GICW |  | N | C
4667 | GI | 23C23Q0000 | 23C23Q0000 | 0.8 | 0.8 | 1046 | 1046 | ZPK001 | ZPK001 | 508 | JSW GI PACKING | JSW GI PACKING | SMS1CAS1-COND1-HSM1-CRM1PTM1-CRM1CGL3-CRM1APL8 | HSM1-CRM1PTM1-CRM1CGL3 | 5-30 | 18.71 | 120-600 | 356 | 10-60 | 32 | 30-60 | 55 | N |  | Pass | Dummy prop | Ok | OK FOR PACKING | P1 |  |  |  | OK FOR PACKING | CRM1CGL3 | N |  | 2023-12-29T09:11:24.000+0000 | 0.1885764 | S_GICW | NA | N | B
4668 | GI | 23C24K0000 | 23C24K0000 | 0.8 | 0.8 | 1046 | 1046 | ZPK001 | ZPK001 | 508 | JSW GI PACKING | JSW GI PACKING | SMS1CAS1-COND1-HSM1-CRM1PTM1-CRM1CGL3-CRM1APL8 | HSM1-CRM1PTM1-CRM1CGL3 | 5-30 | 16.835 | 120-600 | 358 | 10-60 | 32 | 30-60 | 55 | N |  | Pass | Dummy prop | Ok | ok for packing | P1 |  |  |  | ok for packing | CRM1CGL3 | N |  | 2023-12-26T19:53:10.000+0000 | 0.1525231 | S_GICW | NA | N | C
4669 | GI | 23C24Q1000 | 23C24Q0000 | 0.8 | 0.8 | 900 | 900 | ZGN110 | ZGN110 | 508 | Kummenchery Hardwares | Kummenchery Hardwares | SMS1CAS1-COND1-HSM1-CRM1PTM1-CRM1CGL2-CRM1APL8 | HSM1-CRM1PTM1-CRM1CGL3 | 8-14 | 7.97 | - | 287 | - | 39.8 |  |  | Y |  | Pass | OK | Ok | U/W., Dross spots of L2/3 on both s/f at f/w h&t discont in f/c.Stretch mark of L2 on both s/f at f/w cont obsd in f/c.Logo & Liner Print ok. Insp by Ritwick. | P1 |  |  |  | k | CRM1CGL3 | N |  | 2023-12-19T07:11:24.000+0000 | 0.1751968 | S_GICW | NA | N | A
4670 | GI | 23C24Q2000 | 23C24Q0000 | 0.8 | 0.8 | 900 | 900 | ZGN110 | ZGN110 | 508 | Kummenchery Hardwares | Kummenchery Hardwares | SMS1CAS1-COND1-HSM1-CRM1PTM1-CRM1CGL2-CRM1APL8 | HSM1-CRM1PTM1-CRM1CGL3 | 8-14 | 7.035 | - | 287 | - | 39.9 |  |  | Y |  | Pass | OK | Ok | U/W., Dross spots of L2/3 on both s/f at f/w h&t discont in f/c.Stretch mark of L2 on both s/f at f/w cont obsd in f/c.Logo & Liner Print ok. Insp by Ritwick. | P1 |  |  |  | K | CRM1CGL3 | N |  | 2023-12-19T07:12:58.000+0000 | 0.09930556 | S_GICW | NA | N | A
4671 | PPGL | 23C32W3100 | 23C32W3000 | 0.45 | 0.45 | 1220 | 1220 | LFH955 | CH_S2B | 508 | JSW - MTS | NCO | SMS1CAS1-COND1-HSM1-CRM1PTM1-CRM1CGL2-CRM1CCL1-CRM1APL9 | HSM1-CRM1PTM1-CRM1CGL2-CRM1CCL1 | 3-5 | 2.962 | 550-700 | 645 |  |  | - | 95 | N | CB | Pass | OK | NotOk | Edge Waviness of L3 on d/s cont obsd in f/c Edge Uncoated of L4 on bot s/f in d/s to 150mm cont obsd in f/c Dross Patches of L4 on both s/f in cont obsd in f/c Stretch Mark of L3 on top s/f in f/w cont obsd in f/c Processed as Per TDC LFH955 Without Liner Marking Not ok Nizam | N2 | Waviness | CRM1CGL2 |  | CH_S2B Edge Uncoated Edge Waviness of L3 on d/s cont obsd in f/c Edge Uncoated of L4 on bot s/f in d/s to 150mm cont obsd in f/c Dross Patches of L4 on both s/f in cont obsd in f/c Stretch Mark of L3 on top s/f in f/w cont obsd in f/c Processed as Per TDC LFH955 Without Liner Marking Not ok | CRM1CCL1 | Y | Plan Deviation | 2023-12-26T04:47:57.000+0000 | 0.2111227 | S_PPGLCW |  | N | A
4672 | PPGL | 23C32W3200 | 23C32W3000 | 0.45 | 0.45 | 1220 | 1220 | LFH955 | CH_S2B | 508 | JSW - MTS | NCO | SMS1CAS1-COND1-HSM1-CRM1PTM1-CRM1CGL2-CRM1CCL1-CRM1APL9 | HSM1-CRM1PTM1-CRM1CGL2-CRM1CCL1 | 3-5 | 3.01 | 550-700 | 645 |  |  | - | 95 | N | CB | Pass | OK | NotOk | Edge Waviness of L3 on d/s cont obsd in f/c Edge Uncoated of L4 on bot s/f in d/s to 150mm cont obsd in f/c Dross Patches of L4 on both s/f in cont obsd in f/c Stretch Mark of L3 on top s/f in f/w cont obsd in f/c Processed as Per TDC LFH955 Without Liner Marking (SPR) Not ok Nizam | N2 | Waviness | CRM1CGL2 |  | CH_S2B Edge Uncoated Edge Waviness of L3 on d/s cont obsd in f/c Edge Uncoated of L4 on bot s/f in d/s to 150mm cont obsd in f/c Dross Patches of L4 on both s/f in cont obsd in f/c Stretch Mark of L3 on top s/f in f/w cont obsd in f/c Processed as Per TDC LFH955 Without Liner Marking (SPR) Not ok | CRM1CCL1 | Y | Plan Deviation | 2023-12-26T04:51:14.000+0000 | 0.2120833 | S_PPGLCW |  | N | A
4673 | PPGL | 23C32W4000 | 23C32W4000 | 0.45 | 0.45 | 1220 | 1220 | LFH955 | CH_S2A | 508 | JSW - MTS | NCO | SMS1CAS1-COND1-HSM1-CRM1PTM1-CRM1CGL2-CRM1CCL1-CRM1APL9 | HSM1-CRM1PTM1-CRM1CGL2-CRM1CCL1 | 3-5 | 4.312 | 550-700 | 645 |  |  | - | 95 | N | CB | Pass | OK | NotOk | Edge Waviness of L3 on d/s cont obsd in f/c Edge Uncoated of L4 on bot s/f in d/s to 150mm cont obsd in f/c Dross Patches of L4 on both s/f in cont obsd in f/c Stretch Mark of L3 on top s/f in f/w cont obsd in f/c Processed as Per TDC LFH955 Without Liner Marking | N2 | Uncoated band | CRM1CCL1 |  | Edge Waviness of L3 on d/s cont obsd in f/c Edge Uncoated of L4 on bot s/f in d/s to 150mm cont obsd in f/c Dross Patches of L4 on both s/f in cont obsd in f/c Stretch Mark of L3 on top s/f in f/w cont obsd in f/c Processed as Per TDC LFH955 Without Liner Marking | CRM1CCL1 | Y | Plan Deviation | 2023-12-28T03:40:30.000+0000 | 2.231481 | S_PPGLCW |  | N | A
4674 | PPGL | 23C32W5100 | 23C32W5000 | 0.45 | 0.45 | 1220 | 1220 | LCO955 | LCO955 | 508 | JSW MTS COLOURON PLUS | JSW MTS COLOURON PLUS | SMS1CAS1-COND1-HSM1-CRM1PTM1-CRM1CGL2-CRM1CCL1-CRM1APL9 | HSM1-CRM1PTM1-CRM1CGL2-CRM1CCL1 | 3-5 | 3.915 | 550-700 | 645 |  |  | 80-95 | 95 | Y | M | Pass | OK | Ok | Liner marking and water mark found ok as per TDC jsw coloron+ 0.45mm AZ150 ISI 15965 BIS approved.Dross spots of L3 on both s/f at H/T discont obsd in f/c .Stretch mark of L3 on both s/f at f/w cont obsd in f/c .Pickup Roll mark of L3 on bott s/f at o/s to 310 mm cont obsd at aproxx 1.5 mtrs pitch in F/c. OK Manju | P1 |  |  |  | ok | CRM1CCL1 | N |  | 2023-12-25T18:31:50.000+0000 | 0.5199653 | S_PPGLCW |  | N | B
4675 | PPGL | 23C32W5200 | 23C32W5000 | 0.45 | 0.45 | 1220 | 1220 | LCO955 | LCO955 | 508 | JSW MTS COLOURON PLUS | JSW MTS COLOURON PLUS | SMS1CAS1-COND1-HSM1-CRM1PTM1-CRM1CGL2-CRM1CCL1-CRM1APL9 | HSM1-CRM1PTM1-CRM1CGL2-CRM1CCL1 | 3-5 | 3.939 | 550-700 | 645 |  |  | 80-95 | 95 | Y | M | Pass | OK | Ok | Liner marking and water mark found ok as per TDC jsw coloron+ 0.45mm AZ150 ISI 15965 BIS approved.Dross spots of L3 on both s/f at H/T discont obsd in f/c .Stretch mark of L3 on both s/f at f/w cont obsd in f/c .Pickup Roll mark of L3 on bott s/f at o/s to 310 mm cont obsd at aproxx 1.5 mtrs pitch in F/c. SPR OK Manju | P1 |  |  |  | ok | CRM1CCL1 | N |  | 2023-12-25T18:32:15.000+0000 | 0.5153472 | S_PPGLCW |  | N | B
4676 | GI | 23C3AF1000 | 23C3AF0000 | 0.8 | 0.8 | 900 | 900 | ZGN110 | ZGN110 | 508 | Kummenchery Hardwares | Kummenchery Hardwares | SMS1CAS1-COND1-HSM1-CRM1PTM1-CRM1CGL2-CRM1APL8 | HSM1-CRM1PTM1-CRM1CGL3 | 8-14 | 8.36 | 240-400 | 307 | 20-50 | 38.1 |  |  | Y |  | Pass | OK | Ok | U/W., Dross spots & patches of L3 on both s/f at f/w h&t discont in f/c.Stretch mark of L2 on both s/f at f/w cont obsd in f/c.Logo & Liner Print ok. Insp by Ritwick. | P1 |  |  |  | k | CRM1CGL3 | N |  | 2023-12-19T07:10:04.000+0000 | 0.19125 | S_GICW | NA | N | A
4677 | GI | 23C3AF2000 | 23C3AF0000 | 0.8 | 0.8 | 900 | 900 | ZGN110 | ZGN110 | 508 | Kummenchery Hardwares | Kummenchery Hardwares | SMS1CAS1-COND1-HSM1-CRM1PTM1-CRM1CGL2-CRM1APL8 | HSM1-CRM1PTM1-CRM1CGL3 | 8-14 | 7.71 | - | 307 | - | 38.1 |  |  | Y |  | Pass | OK | Ok | U/W., Dross spots of L2/3 on both s/f at f/w h&t discont in f/c.Stretch mark of L2 on both s/f at f/w cont obsd in f/c.Logo & Liner Print ok. Insp by Ritwick. | P1 |  |  |  | k | CRM1CGL3 | N |  | 2023-12-19T07:10:24.000+0000 | 0.09113426 | S_GICW | NA | N | A
4678 | GI | 23C3CD1000 | 23C3CD0000 | 0.8 | 0.8 | 900 | 900 | ZGN110 | ZGN110 | 508 | Kummenchery Hardwares | Kummenchery Hardwares | SMS1CAS1-COND1-HSM1-CRM1PTM1-CRM1CGL2-CRM1APL8 | HSM1-CRM1PTM1-CRM1CGL3 | 8-14 | 8.065 | 240-400 | 307 | 20-50 | 36.9 |  |  | Y |  | Pass | OK | NotOk | U/W., Dross spots/ patches (feelable) of L3/4 on both s/f at f/w h&t discont in f/c.Stretch mark of L2 on both s/f at f/w in f/c.Logo & Liner Print ok. Insp by Ritwick. | P1 | Dross Patches | CRM1CGL3 |  | Can be ok U/W., Dross spots/ patches (feelable) of L3/4 on both s/f at f/w h&t discont in f/c.Stretch mark of L2 on both s/f at f/w in f/c.Logo & Liner Print ok. Insp by Ritwick. | CRM1CGL3 | N |  | 2023-12-19T14:03:12.000+0000 | 0.5023611 | S_GICW | NA | N | A
4679 | GI | 23C3CD2000 | 23C3CD0000 | 0.8 | 0.8 | 900 | 900 | ZGN110 | ZGN110 | 508 | Kummenchery Hardwares | Kummenchery Hardwares | SMS1CAS1-COND1-HSM1-CRM1PTM1-CRM1CGL2-CRM1APL8 | HSM1-CRM1PTM1-CRM1CGL3 | 8-14 | 8.01 | 240-400 | 307 | 20-50 | 36.8 |  |  | Y |  |  | OK | Ok | U/W., Dross spots of L2/3 on both s/f at f/w h&t discont in f/c. Stretch mark of L2 on both s/f at f/w cont obsd in f/c.Logo & Liner Print ok. Insp by Ritwick. | P1 |  |  |  | autoClrRemarks | CRM1CGL3 | N |  | 2023-12-19T03:49:38.000+0000 | 0.07094907 | S_GICW | NA | N | A
4680 | GI | 23C38R1000 | 23C38R0000 | 0.6 | 0.6 | 1000 | 1000 | ZGN110 | ZGN110 | 508 | Steel Centre | Steel Centre | SMS1CAS1-COND1-HSM1-CRM1PTM1-CRM1CGL2-CRM1APL8 | HSM1-CRM1PTM1-CRM1CGL3 | 8-14 | 8.115 | 240-400 | 320 | 20-50 | 34.7 |  |  | Y |  | Pass | ok 0.589 | NotOk | U/W., Dross spots of L2/3 on both s/f at f/w h&t cont obsd id 0- 979 mtr after that Dross Patches Carry with Lightly uncoated of L4 NailFeelable on bottom s/f at o/s to c/w h&t cont obsd in OD 256 mtr(snap shared in TE group , infrom to centre).Stretch mark of L2 on both s/f at f/w cont obsd in f/c.Logo & Liner Print ok.oven strip temp 76 C. Insp by Ritwick. | RW | Uncoated band | CRM1CGL3 | SPCLCRS1 | Salvage OD 256mtr. U/W., Dross spots of L2/3 on both s/f at f/w h&t cont obsd id 0- 979 mtr after that Dross Patches Carry with Lightly uncoated of L4 NailFeelable on bottom s/f at o/s to c/w h&t cont obsd in OD 256 mtr(snap shared in TE group , infrom to centre).Stretch mark of L2 on both s/f at f/w cont obsd in f/c.Logo & Liner Print ok.oven strip temp 76 C. Insp by Ritwick. | CRM1CGL3 | N |  | 2023-12-21T06:55:27.000+0000 | 2.083032 | S_GICW | NA | N | B
4681 | GI | 23C38R2000 | 23C38R0000 | 0.6 | 0.6 | 1000 | 1000 | ZGN110 | ZGN110 | 508 | Steel Centre | Steel Centre | SMS1CAS1-COND1-HSM1-CRM1PTM1-CRM1CGL2-CRM1APL8 | HSM1-CRM1PTM1-CRM1CGL3 | 8-14 | 9.9 | [6 empty] | Y |  |  |  | NotOk | U/W.,Dross Patches Carry with Lightly uncoated of L4 Feelable on both s/f at f/w h&t cont obsd in f/c.Snap Shared,(Informed to center & shown to bipin sir).Stretch mark of L2 on both s/f at f/w in f/c.Logo & Liner Print ok. insp by Ritwick. | RW | Uncoated Patches | CRM1CGL3 | SPCLCRS1 | check at SPCL and Collect defect sample. U/W.,Dross Patches Carry with Lightly uncoated of L4 Feelable on both s/f at f/w h&t cont obsd in f/c.Snap Shared,(Informed to center & shown to bipin sir).Stretch mark of L2 on both s/f at f/w in f/c.Logo & Liner Print ok. insp by Ritwick. | CRM1CGL3 | N |  | 2023-12-19T14:08:56.000+0000 | 0.3830208 | S_GICW | NA | N | B
4682 | PPGL | 23C31P1000 | 23C31P0000 | 0.45 | 0.45 | 1220 | 1220 | LCO955 | LCO955 | 508 | JSW MTS COLOURON PLUS | JSW MTS COLOURON PLUS | SMS1CAS1-COND1-HSM1-CRM1PTM1-CRM1CGL2-CRM1CCL1-CRM1APL9 | HSM1-CRM1PTM1-CRM1CGL2-CRM1CCL1 | 3-5 | 4.49 | 550-700 | 690 |  |  | 80-95 | 95 | Y | M |  | ok | Ok | Dross line of L3 on top s/f at centre cont obs in f/c,Pickup Roll mark of L3 on bott s/f at c/w cont obsd at aproxx 1.1 mtrs pitch in F/c.improper finishing of L2 on bottom s/f at full width cont obsd in f/c due to uneven coating on bottom surface from input coil,fold mark of L3 at both sides c/w discont obsd in f/c,g/f short of L3 at both sides 3-4mm cont obsd in f/c,Water Mark and Liner Marking Print Found Ok As Per SO Jsw coloroun+ 0.45mm AZ-150 ISI 156965 BIS Aproved OK Rajiv | P1 |  |  |  | autoClrRemarks | CRM1CCL1 | N |  | 2023-12-19T19:37:48.000+0000 | 0.01832176 | S_PPGLCW | FN | N | C
4683 | PPGL | 23C31P2000 | 23C31P0000 | 0.45 | 0.45 | 1220 | 1220 | LCO955 | LCO955 | 508 | JSW MTS COLOURON PLUS | JSW MTS COLOURON PLUS | SMS1CAS1-COND1-HSM1-CRM1PTM1-CRM1CGL2-CRM1CCL1-CRM1APL9 | HSM1-CRM1PTM1-CRM1CGL2-CRM1CCL1 | 3-5 | 4.964 | 550-700 | 690 |  |  | 80-95 | 95 | Y | M |  | ok | Ok | Improper g/f of L4 on top s/f cont obsd from 1065 to 1072 mtrs,g/f short of L3 at both sides 3-4mm cont obsd in f/c,Dross line of L3 on top s/f at centre cont obs in f/c,Pickup Roll mark of L3 on bott s/f at c/w cont obsd at aproxx 1.1 mtrs pitch in F/c.improper finishing of L2 on bottom s/f at full width cont obsd in f/c due to uneven coating on bottom surface from input coil,fold mark of L3 at both sides c/w discont obsd in f/c,Water Mark and Liner Marking Print Found Ok As Per SO Jsw coloroun+ 0.45mm AZ-150 ISI 156965 BIS Aproved OK Rajiv | P1 |  |  |  | autoClrRemarks | CRM1CCL1 | N |  | 2023-12-19T20:32:22.000+0000 | 0.05819444 | S_PPGLCW | FN | N | C
4684 | PPGL | 23C31P3000 | 23C31P0000 | 0.45 | 0.45 | 1220 | 1220 | LCO955 | LCO955 | 508 | JSW MTS COLOURON PLUS | JSW MTS COLOURON PLUS | SMS1CAS1-COND1-HSM1-CRM1PTM1-CRM1CGL2-CRM1CCL1-CRM1APL9 | HSM1-CRM1PTM1-CRM1CGL2-CRM1CCL1 | 3-5 | 4.599 | 550-700 | 690 |  |  | 80-95 | 95 | Y | M |  | ok | Ok | edge wavy of L3 at opr/s cont obsd in f/c,Dross line of L3 on top s/f at centre cont obs in f/c,Pickup Roll mark of L3 on bott s/f at c/w cont obsd at aproxx 1.1 mtrs pitch in F/c.improper finishing of L2 on bottom s/f at full width cont obsd in f/c due to uneven coating on bottom surface from input coil,fold mark of L3 at both sides c/w discont obsd in f/c,g/f short of L3 at both sides 3-4mm cont obsd in f/c,Water Mark and Liner Marking Print Found Ok As Per SO Jsw coloroun+ 0.45mm AZ-150 ISI 156965 BIS Aproved OK Rajiv | P1 |  |  |  | autoClrRemarks | CRM1CCL1 | N |  | 2023-12-19T19:37:18.000+0000 | 0.01636574 | S_PPGLCW | FN | N | C
4685 | PPGL | 23C31P4000 | 23C31P0000 | 0.45 | 0.45 | 1220 | 1220 | LCO955 | LCO955 | 508 | JSW MTS COLOURON PLUS | JSW MTS COLOURON PLUS | SMS1CAS1-COND1-HSM1-CRM1PTM1-CRM1CGL2-CRM1CCL1-CRM1APL9 | HSM1-CRM1PTM1-CRM1CGL2-CRM1CCL1 | 3-5 | 4.569 | 550-700 | 690 |  |  | 80-95 | 95 | Y | M |  | ok | Ok | edge wavy of L3 at opr/s cont obsd in f/c,Dross line of L3 on top s/f at centre cont obs in f/c,Pickup Roll mark of L3 on bott s/f at c/w cont obsd at aproxx 1.1 mtrs pitch in F/c.improper finishing of L2 on bottom s/f at full width cont obsd in f/c due to uneven coating on bottom surface from input coil,fold mark of L3 at both sides c/w discont obsd in f/c,g/f short of L3 at both sides 3-4mm cont obsd in f/c,Water Mark and Liner Marking Print Found Ok As Per SO Jsw coloroun+ 0.45mm AZ-150 ISI 156965 BIS Aproved OK Rajiv | P1 |  |  |  | autoClrRemarks | CRM1CCL1 | N |  | 2023-12-19T19:37:57.000+0000 | 0.01576389 | S_PPGLCW | FN | N | C
4686 | PPGL | 23C31P5000 | 23C31P0000 | 0.45 | 0.45 | 1220 | 1220 | LCO955 | LCO955 | 508 | JSW MTS COLOURON PLUS | JSW MTS COLOURON PLUS | SMS1CAS1-COND1-HSM1-CRM1PTM1-CRM1CGL2-CRM1CCL1-CRM1APL9 | HSM1-CRM1PTM1-CRM1CGL2-CRM1CCL1 | 3-5 | 4.099 | 550-700 | 690 |  |  | 80-95 | 95 | Y | M |  | ok | Ok | g/f joint of L4 obsd from 947 to 954mtrs,edge wavy of L3 at opr/s cont obsd in f/c,Dross line of L3 on top s/f at centre cont obs in f/c,Pickup Roll mark of L3 on bott s/f at c/w cont obsd at aproxx 1.1 mtrs pitch in F/c.improper finishing of L2 on bottom s/f at full width cont obsd in f/c due to uneven coating on bottom surface from input coil,fold mark of L3 at both sides c/w discont obsd in f/c,g/f short of L3 at both sides 3-4mm cont obsd in f/c,Water Mark and Liner Marking Print Found Ok As Per SO Jsw coloroun+ 0.45mm AZ-150 ISI 156965 BIS Aproved spr OK Rajiv | P1 |  |  |  | autoClrRemarks | CRM1CCL1 | N |  | 2023-12-19T19:37:26.000+0000 | 0.01453704 | S_PPGLCW | FN | N | C
4687 | PPGL | 23C2VX1000 | 23C2VX0000 | 0.45 | 0.45 | 1220 | 1220 | LCO955 | LCO955 | 508 | JSW MTS COLOURON PLUS | JSW MTS COLOURON PLUS | SMS1CAS1-COND1-HSM1-CRM1PTM1-CRM1CGL2-CRM1CCL1-CRM1APL9 | HSM1-CRM1PTM1-CRM1CGL2-CRM1CCL1 | 3-5 | 4.612 | 550-700 | 698 |  |  | 80-95 | 95 | Y | CB |  | OK | Ok | fold mark of L3 at both sides c/w discont obsd in f/c,Dross line of L3 on top s/f at centre cont obs in f/c,improper finishing of L2 on bottom s/f at full width cont obsd in f/c due to uneven coating on bottom surface from input coil,Pickup Roll mark of L3 on bott s/f at c/w cont obsd in F/c,Water Mark and Liner Marking Print Found Ok As Per SO Jsw coloroun+ 0.45mm AZ-150 ISI 156965 BIS Aproved OK Rajiv | P1 |  |  |  | autoClrRemarks | CRM1CCL1 | N |  | 2023-12-20T00:02:17.000+0000 | 0.0590625 | S_PPGLCW | FN | N | A
4688 | PPGL | 23C2VX2000 | 23C2VX0000 | 0.45 | 0.45 | 1220 | 1220 | LCO955 | LCO955 | 508 | JSW MTS COLOURON PLUS | JSW MTS COLOURON PLUS | SMS1CAS1-COND1-HSM1-CRM1PTM1-CRM1CGL2-CRM1CCL1-CRM1APL9 | HSM1-CRM1PTM1-CRM1CGL2-CRM1CCL1 | 3-5 | 4.632 | 550-700 | 698 |  |  | 80-95 | 95 | Y | CB |  | OK | Ok | fold mark of L3 at both sides c/w discont obsd in f/c,Dross line of L3 on top s/f at centre cont obs in f/c,improper finishing of L2 on bottom s/f at full width cont obsd in f/c due to uneven coating on bottom surface from input coil,Pickup Roll mark of L3 on bott s/f at c/w cont obsd in F/c,Water Mark and Liner Marking Print Found Ok As Per SO Jsw coloroun+ 0.45mm AZ-150 ISI 156965 BIS Aproved OK Rajiv | P1 |  |  |  | autoClrRemarks | CRM1CCL1 | N |  | 2023-12-20T00:10:47.000+0000 | 0.0634375 | S_PPGLCW | FN | N | A
4689 | PPGL | 23C2VX3000 | 23C2VX0000 | 0.45 | 0.45 | 1220 | 1220 | LCO955 | LCO955 | 508 | JSW MTS COLOURON PLUS | JSW MTS COLOURON PLUS | SMS1CAS1-COND1-HSM1-CRM1PTM1-CRM1CGL2-CRM1CCL1-CRM1APL9 | HSM1-CRM1PTM1-CRM1CGL2-CRM1CCL1 | 3-5 | 4.597 | 550-700 | 698 |  |  | 80-95 | 95 | Y | CB |  | OK | Ok | fold mark of L3 at both sides c/w discont obsd in f/c,Dross line of L3 on top s/f at centre cont obs in f/c,improper finishing of L2 on bottom s/f at full width cont obsd in f/c due to uneven coating on bottom surface from input coil,Pickup Roll mark of L3 on bott s/f at c/w cont obsd in F/c,Water Mark and Liner Marking Print Found Ok As Per SO Jsw coloroun+ 0.45mm AZ-150 ISI 156965 BIS Aproved OK Rajiv | P1 |  |  |  | autoClrRemarks | CRM1CCL1 | N |  | 2023-12-20T00:11:00.000+0000 | 0.06288194 | S_PPGLCW | FN | N | A
4690 | PPGL | 23C2VX4000 | 23C2VX0000 | 0.45 | 0.45 | 1220 | 1220 | LCO955 | CH_S1 | 508 | JSW MTS COLOURON PLUS | NCO | SMS1CAS1-COND1-HSM1-CRM1PTM1-CRM1CGL2-CRM1CCL1-CRM1APL9 | HSM1-CRM1PTM1-CRM1CGL2-CRM1CCL1 | 3-5 | 4.607 | 550-700 | 698 |  |  | - | 95 | Y | CB | Pass | OK | NotOk | improper finishing of L4 on bottom s/f at full width cont obsd in f/c due to uneven surface finishing/spangle variation from input coil,fold mark of L3 at both sides c/w discont obsd in f/c,Dross line of L3 on top s/f at centre cont obs in f/c,Pickup Roll mark of L3 on bott s/f at c/w cont obsd in F/c,Water Mark and Liner Marking Print Found Ok As Per SO Jsw coloroun+ 0.45mm AZ-150 ISI 156965 BIS Aproved NOT OK Rajiv | N2 | Dross Patches | CRM1CGL2 |  | CHS1, improper finishing of L4 on bottom s/f at full width cont obsd in f/c due to uneven surface finishing/spangle variation from input coil,fold mark of L3 at both sides c/w discont obsd in f/c,Dross line of L3 on top s/f at centre cont obs in f/c,Pickup Roll mark of L3 on bott s/f at c/w cont obsd in F/c,Water Mark and Liner Marking Print Found Ok As Per SO Jsw coloroun+ 0.45mm AZ-150 ISI 156965 BIS Aproved NOT OK Rajiv | CRM1CCL1 | Y | Plan Deviation | 2023-12-23T06:53:58.000+0000 | 3.305949 | S_PPGLCW | FN | N | A
4691 | PPGL | 23C2VX5000 | 23C2VX0000 | 0.45 | 0.45 | 1220 | 1220 | LCO955 | LCO955 | 508 | JSW MTS COLOURON PLUS | JSW MTS COLOURON PLUS | SMS1CAS1-COND1-HSM1-CRM1PTM1-CRM1CGL2-CRM1CCL1-CRM1APL9 | HSM1-CRM1PTM1-CRM1CGL2-CRM1CCL1 | 3-5 | 4.247 | 550-700 | 698 |  |  | 80-95 | 95 | Y | CB |  | OK | Ok | oven scratch of L4 on bottom s/f at opr/s one time obsd in OD 1mtrs only,fold mark of L3 at both sides c/w discont obsd in f/c,Dross line of L3 on top s/f at centre cont obs in f/c,improper finishing of L2 on bottom s/f at full width cont obsd in f/c due to uneven coating on bottom surface from input coil,Pickup Roll mark of L3 on bott s/f at c/w cont obsd in F/c,Water Mark and Liner Marking Print Found Ok As Per SO Jsw coloroun+ 0.45mm AZ-150 ISI 156965 BIS Aproved SPR OK Rajiv | P1 |  |  |  | autoClrRemarks | CRM1CCL1 | N |  | 2023-12-20T00:11:06.000+0000 | 0.02537037 | S_PPGLCW | FN | N | A
4692 | GI | 23C3LP1000 | 23C3LP0000 | 0.94 | 0.94 | 1495 | 1495 | ZEX532 | ZEX532 | 508 | Sandrini Metalli Spa | Sandrini Metalli Spa | SMS1CAS3-COND2-HSM2-CRM1PTM1-CRM1CGL3-CRM1APL8 | HSM2-CRM1PTM1-CRM1CGL3 | 7-15 | 14.64 | 320-420 | 377 | 20-45 | 27.3 |  |  | N |  | Pass | OK | Ok | U/W., Dross spots of L2/3 on both s/f at f/w h&t discont in f/c.Stretch mark of L2 on both s/f at f/w cont obsd in f/c. Oven strip temp 79.0C.Insp by Ritwick. | P1 |  |  |  | OK | CRM1CGL3 | N |  | 2023-12-19T13:39:37.000+0000 | 0.2097801 | S_GICW | NA | N | B
4693 | GI | 23C3LP2000 | 23C3LP0000 | 0.94 | 0.94 | 1495 | 1495 | ZEX532 | ZEX532 | 508 | Sandrini Metalli Spa | Sandrini Metalli Spa | SMS1CAS3-COND2-HSM2-CRM1PTM1-CRM1CGL3-CRM1APL8 | HSM2-CRM1PTM1-CRM1CGL3 | 7-15 | 13.42 | 320-420 | 377 | 20-45 | 27.3 |  |  | N |  | Pass | OK | Ok | U/W., Dross spots of L2/3 on both s/f at f/w h&t discont in f/c.Stretch mark of L2 on both s/f at f/w cont obsd in f/c. Oven strip temp 79.2C.Insp by Ritwick. | P1 |  |  |  | OK | CRM1CGL3 | N |  | 2023-12-19T13:39:59.000+0000 | 0.2096759 | S_GICW | NA | N | B
4694 | GI | 23C3FL1000 | 23C3FL0000 | 0.83 | 0.83 | 1495 | 1495 | ZEX532 | ZEX532 | 508 | Sandrini Metalli Spa | Sandrini Metalli Spa | SMS1CAS3-COND2-HSM2-CRM1PTM1-CRM1CGL3-CRM1APL8 | HSM2-CRM1PTM1-CRM1CGL3 | 7-15 | 13.55 | 320-420 | 395 | 20-45 | 25.7 |  |  | N |  | Pass | OK | Ok | U/W., Dross spots of L2/3 on both s/f at f/w h&t discont in f/c.Stretch mark of L2 on both s/f at f/w cont obsd in f/c. Oven strip temp 81.3C.Insp by Ritwick. | P1 |  |  |  | OK | CRM1CGL3 | N |  | 2023-12-19T13:54:04.000+0000 | 0.1327083 | S_GICW | NA | N | B
4695 | GI | 23C3FL2000 | 23C3FL0000 | 0.83 | 0.83 | 1495 | 1495 | ZEX532 | ZEX532 | 508 | Sandrini Metalli Spa | Sandrini Metalli Spa | SMS1CAS3-COND2-HSM2-CRM1PTM1-CRM1CGL3-CRM1APL8 | HSM2-CRM1PTM1-CRM1CGL3 | 7-15 | 9.97 | 320-420 | 395 | 20-45 | 25.7 |  |  | N |  | Pass | OK | Ok | U/W., Dross spots of L2/3 on both s/f at f/w h&t discont in f/c.Stretch mark of L2 on both s/f at f/w cont obsd in f/c. Oven strip temp 81.3C.Insp by Ritwick. | P1 |  |  |  | OK | CRM1CGL3 | N |  | 2023-12-19T13:53:30.000+0000 | 0.1326852 | S_GICW | NA | N | B
4696 | GI | 23C3LX1000 | 23C3LX0000 | 0.7 | 0.7 | 1495 | 1495 | ZEX532 | ZEX532 | 508 | Sandrini Metalli Spa | Sandrini Metalli Spa | SMS1CAS3-COND2-HSM2-CRM1PTM1-CRM1CGL3-CRM1APL8 | HSM2-CRM1PTM1-CRM1CGL3 | 7-15 | 13.54 | 320-420 | 400 | 20-45 | 25.3 |  |  | N |  | Pass | OK | Ok | U/W., Dross spots of L2/3 on both s/f at f/w h&t discont in f/c.Stretch mark of L2 on both s/f at f/w cont obsd in f/c.blue and shiny Line of L3 on top s/f at o/s to 220-230 mm cont obsd in f/c. Oven strip temp 81.3C.Insp by MOHIT | P1 |  |  |  | U/W., Dross spots of L2/3 on both s/f at f/w h&t discont in f/c.Stretch mark of L2 on both s/f at f/w cont obsd in f/c.blue and shiny Line of L3 on top s/f at o/s to 220-230 mm cont obsd in f/c. Oven strip temp 81.3C.Insp by MOHIT | CRM1CGL3 | N |  | 2023-12-23T15:14:41.000+0000 | 0.1487384 | S_GICW | NA | N | B
4697 | GI | 23C3LX2000 | 23C3LX0000 | 0.7 | 0.7 | 1495 | 1495 | ZEX532 | ZEX532 | 508 | Sandrini Metalli Spa | Sandrini Metalli Spa | SMS1CAS3-COND2-HSM2-CRM1PTM1-CRM1CGL3-CRM1APL8 | HSM2-CRM1PTM1-CRM1CGL3 | 7-15 | 9.85 | 320-420 | 400 | 20-45 | 25.3 |  |  | N |  | Pass | OK | Ok | Dross spots of L2/3 on both s/f at f/w h&t discont in f/c.Stretch mark of L2 on both s/f at f/w cont obsd in f/c. Oven strip temp 81.3C.Insp by MOHIT / K B | P1 |  |  |  | Dross spots of L2/3 on both s/f at f/w h&t discont in f/c.Stretch mark of L2 on both s/f at f/w cont obsd in f/c. Oven strip temp 81.3C.Insp by MOHIT / K B | CRM1CGL3 | N |  | 2023-12-23T15:15:19.000+0000 | 0.1488079 | S_GICW | NA | N | B
4698 | GI | 23C3LXD000 | 23C3LX0000 | 0.7 | 0.7 | 1495 | 1495 | ZEX532 | NPF-CRGI | 508 | Sandrini Metalli Spa | NCO | SMS1CAS3-COND2-HSM2-CRM1PTM1-CRM1CGL3-CRM1APL8 | HSM2-CRM1PTM1-CRM1CGL3 | 7-15 | 0.01 | - | 420 | - | 45 |  |  | N |  | Pass | OK | NotOk | Dummy coil, | N2 | Line stoppage | CRM1CGL3 |  | NPF | CRM1CGL3 | Y | Down Gradation | 2023-12-25T05:28:04.000+0000 | 0.06421296 | S_GICW | NA | N | B
4699 | GI | 23C3LY1000 | 23C3LY0000 | 0.94 | 0.94 | 1495 | 1495 | ZEX532 | ZEX532 | 508 | Sandrini Metalli Spa | Sandrini Metalli Spa | SMS1CAS3-COND2-HSM2-CRM1PTM1-CRM1CGL3-CRM1APL8 | HSM2-CRM1PTM1-CRM1CGL3 | 7-15 | 14.64 | 320-420 | 374 | 20-45 | 27.6 |  |  | N |  | Pass | OK | Ok | U/W., Dross spots of L2/3 on both s/f at f/w h&t discont in f/c.Stretch mark of L2 on both s/f at f/w cont obsd in f/c. Oven strip temp 77.6C.Insp by Ritwick. | P1 |  |  |  | U/W., Dross spots of L2/3 on both s/f at f/w h&t discont in f/c.Stretch mark of L2 on both s/f at f/w cont obsd in f/c. Oven strip temp 77.6C.Insp by Ritwick. | CRM1CGL3 | N |  | 2023-12-19T13:37:19.000+0000 | 0.2060069 | S_GICW | NA | N | B
4700 | GI | 23C3LY2000 | 23C3LY0000 | 0.94 | 0.94 | 1495 | 1495 | ZEX532 | ZEX532 | 508 | Sandrini Metalli Spa | Sandrini Metalli Spa | SMS1CAS3-COND2-HSM2-CRM1PTM1-CRM1CGL3-CRM1APL8 | HSM2-CRM1PTM1-CRM1CGL3 | 7-15 | 13.53 | 320-420 | 374 | 20-45 | 27.6 |  |  | N |  | Pass | OK | Ok | U/W., Dross spots of L2/3 on both s/f at f/w h&t discont in f/c.Stretch mark of L2 on both s/f at f/w cont obsd in f/c. Oven strip temp 76.3C.Insp by Ritwick. | P1 |  |  |  | OK | CRM1CGL3 | N |  | 2023-12-19T13:38:00.000+0000 | 0.2061227 | S_GICW | NA | N | B
4701 | GI | 23C3MB1000 | 23C3MB0000 | 1.42 | 1.42 | 1495 | 1495 | ZEX532 | ZEX532 | 508 | Sandrini Metalli Spa | Sandrini Metalli Spa | SMS1CAS3-COND2-HSM2-CRM1PTM1-CRM1CGL3-CRM1APL8 | HSM2-CRM1PTM1-CRM1CGL3 | 7-15 | 14.61 | 320-420 | 365 | 20-45 | 24 |  |  | N |  | Pass | OK | NotOk | Uncoated patches of L4 on bottom s/f at o/s edge to 110 mm cont obsd ID 0-355 mtr.( snap shared in te group) ( bipin sir said coil will be send to SPCL for solvage ).Dross spots of L2/3 on both s/f at f/w h&t discont in f/c.Stretch mark of L2 on both s/f at f/w cont obsd in f/c. Insp by Ritwick. | RW | Uncoated Patches | CRM1CGL3 | SPCLCRS1 | Salvage ID 355mtr. Uncoated patches of L4 on bottom s/f at o/s edge to 110 mm cont obsd ID 0-355 mtr.( snap shared in te group) ( bipin sir said coil will be send to SPCL for solvage ).Dross spots of L2/3 on both s/f at f/w h&t discont in f/c.Stretch mark of L2 on both s/f at f/w cont obsd in f/c. Insp by Ritwick. | CRM1CGL3 | N |  | 2023-12-19T15:08:29.000+0000 | 0.3890856 | S_GICW | NA | N | B
4702 | GI | 23C3MB2000 | 23C3MB0000 | 1.42 | 1.42 | 1495 | 1495 | ZEX532 | ZEX532 | 508 | Sandrini Metalli Spa | Sandrini Metalli Spa | SMS1CAS3-COND2-HSM2-CRM1PTM1-CRM1CGL3-CRM1APL8 | HSM2-CRM1PTM1-CRM1CGL3 | 7-15 | 8.795 | 320-420 | 365 | 20-45 | 24.5 |  |  | N |  | Pass | OK | Ok | U/W., Dross spots of L2/3 on both s/f at f/w h&t discont in f/c.Stretch mark of L2 on both s/f at f/w cont obsd in f/c. Insp by Ritwick. | P1 |  |  |  | K | CRM1CGL3 | N |  | 2023-12-19T08:03:02.000+0000 | 0.09921296 | S_GICW | NA | N | B
4703 | GI | 23C3MZ1000 | 23C3MZ0000 | 0.78 | 0.78 | 1500 | 1500 | ZEX110 | NPF-CRGI | 610 | Coilinter Internationaler | NCO | SMS1CAS3-COND2-HSM2-CRM1PTM1-CRM1CGL2-CRM1APL8 | HSM2-CRM1PTM1-CRM1CGL3 | 17-27 | 3.66 | - | 377 | - | 29.3 |  |  | N |  | Pass | OK | NotOk | Line stoppage material obsd in f/c. | N2 | Line stoppage | CRM1CGL3 |  | NPF-CRGI Line stoppage material obsd in f/c. | CRM1CGL3 | Y | Plan Deviation | 2023-12-19T23:38:28.000+0000 | 0.3545718 | S_GICW |  | N | B
4704 | GI | 23C3MZ2000 | 23C3MZ0000 | 0.78 | 0.78 | 1500 | 1500 | ZEX110 | ZEX110 | 610 | Coilinter Internationaler | Coilinter Internationaler | SMS1CAS3-COND2-HSM2-CRM1PTM1-CRM1CGL2-CRM1APL8 | HSM2-CRM1PTM1-CRM1CGL3 | 17-27 | 22 | 220-400 | 377 | 22-50 | 29.3 |  |  | N |  | Pass | OK | NotOk | Dross /Zinc Patches of L4 on both s/f at f/w h&t cont in Upto 2000mtrs later reduced severity in fc. ( snap shared ) Zinc ash s/f of L3 on both s/f at f/w cont obsd in f/c Stretch mark of L2 on both s/f at f/w cont obsd in f/c. Oven strip temp 81.3C.Insp by MOHIT / K B | RW | Dross Patches | CRM1CGL3 | SPCLCRS1 | check at SPCL an d collect defect sample as per QA decision. Dross /Zinc Patches of L4 on both s/f at f/w h&t cont in Upto 2000mtrs later reduced severity in fc. ( snap shared ) Zinc ash s/f of L3 on both s/f at f/w cont obsd in f/c Stretch mark of L2 on both s/f at f/w cont obsd in f/c. Oven strip temp 81.3C.Insp by MOHIT / K B Dross /Zinc Patches of L4 on both s/f at f/w h&t cont in Upto 2000mtrs later reduced severity in fc. ( snap shared ) Zinc ash s/f of L3 on both s/f at f/w cont obsd in f/c Stretch mark of L2 on both s/f at f/w cont obsd in f/c. Oven strip temp 81.3C.Insp by MOHIT / K B | CRM1CGL3 | N |  | 2023-12-20T17:05:41.000+0000 | 1.080637 | S_GICW |  | N | B
4705 | GI | 23C3LG1000 | 23C3LG0000 | 1 | 1 | 1250 | 1250 | ZST925 | ZST925 | 610 | Bright Colour | Bright Colour | SMS1CAS1-COND1-HSM1-CRM1PTM1-CRM1CGL2-CRM1APL8 | HSM2-CRM1PTM1-CRM1CGL3 | 8-14 | 9.835 | 255-360 | 269 | 25-40 | 38.6 |  |  | N |  |  | OK | Ok | Flow mark of L3 on both s/f at f/w cont obsd in f/c. Pitting mark of L2 on both s/f at f/w h&t Long interval obsd in f/c. Unskin pass edges of L2/3 on both s/f at both edges to 3-4mm obsd in f/c. | P1 |  |  |  | autoClrRemarks | CRM1CGL3 | N |  | 2023-12-20T22:01:21.000+0000 | 0.01355324 | S_GICW |  | N | A
4706 | GI | 23C3LG2000 | 23C3LG0000 | 1 | 1 | 1250 | 1250 | ZST925 | ZST925 | 610 | Bright Colour | Bright Colour | SMS1CAS1-COND1-HSM1-CRM1PTM1-CRM1CGL2-CRM1APL8 | HSM2-CRM1PTM1-CRM1CGL3 | 8-14 | 10.5 | 255-360 | 269 | 25-40 | 38.6 |  |  | N |  | Pass | OK | Ok | Flow mark of L2/3 on both s/f at f/w cont obsd in f/c. Pitting mark of L2 on both s/f at f/w h&t Long interval obsd in f/c. Unskin pass edges of L2/3 on both s/f at both edges to 3-4mm obsd in f/c. | P1 |  |  |  | can b eok | CRM1CGL3 | N |  | 2023-12-20T22:44:04.000+0000 | 0.0428588 | S_GICW |  | N | A
4707 | GI | 23C3LQ1000 | 23C3LQ0000 | 1.08 | 1.08 | 1495 | 1495 | ZEX532 | ZEX532 | 508 | Sandrini Metalli Spa | Sandrini Metalli Spa | SMS1CAS3-COND2-HSM2-CRM1PTM1-CRM1CGL3-CRM1APL8 | HSM2-CRM1PTM1-CRM1CGL3 | 7-15 | 14.64 | 320- | 377 | 17- | 27.5 |  |  | N |  | Pass | OK | Ok | U/W., Dross spots of L2/3 on both s/f at f/w h&t discont in f/c.Stretch mark of L2 on both s/f at f/w cont obsd in f/c. Insp by Ritwick. | P1 |  |  |  | U/W., Dross spots of L2/3 on both s/f at f/w h&t discont in f/c.Stretch mark of L2 on both s/f at f/w cont obsd in f/c. Insp by Ritwick. | CRM1CGL3 | N |  | 2023-12-19T10:09:16.000+0000 | 0.08917824 | S_GICW | NA | N | B
4708 | GI | 23C3LQ2000 | 23C3LQ0000 | 1.08 | 1.08 | 1495 | 1495 | ZEX532 | ZEX532 | 508 | Sandrini Metalli Spa | Sandrini Metalli Spa | SMS1CAS3-COND2-HSM2-CRM1PTM1-CRM1CGL3-CRM1APL8 | HSM2-CRM1PTM1-CRM1CGL3 | 7-15 | 13.475 | 320- | 377 | 17- | 27.6 |  |  | N |  | Pass | OK | Ok | U/W., Dross spots of L2/3 on both s/f at f/w h&t discont in f/c.Stretch mark of L2 on both s/f at f/w cont obsd in f/c. Insp by Ritwick. | P1 |  |  |  | U/W., Dross spots of L2/3 on both s/f at f/w h&t discont in f/c.Stretch mark of L2 on both s/f at f/w cont obsd in f/c. Insp by Ritwick. | CRM1CGL3 | N |  | 2023-12-19T09:55:03.000+0000 | 0.07893519 | S_GICW | NA | N | B
4709 | GI | 23C3MP1000 | 23C3MP0000 | 0.94 | 0.94 | 1495 | 1495 | ZEX532 | ZEX532 | 508 | Sandrini Metalli Spa | Sandrini Metalli Spa | SMS1CAS3-COND2-HSM2-CRM1PTM1-CRM1CGL3-CRM1APL8 | HSM2-CRM1PTM1-CRM1CGL3 | 7-15 | 14.615 | 320-420 | 358 | 20-45 | 29.3 |  |  | N |  | Pass | OK | Ok | U/W., Dross spots of L2/3 on both s/f at f/w h&t discont in f/c.Stretch mark of L2 on both s/f at f/w cont obsd in f/c. Insp by Ritwick. | P1 |  |  |  | U/W., Dross spots of L2/3 on both s/f at f/w h&t discont in f/c.Stretch mark of L2 on both s/f at f/w cont obsd in f/c. Insp by Ritwick. | CRM1CGL3 | N |  | 2023-12-19T13:35:41.000+0000 | 0.2314352 | S_GICW | NA | N | B
4710 | GI | 23C3MP2000 | 23C3MP0000 | 0.94 | 0.94 | 1495 | 1495 | ZEX532 | ZEX532 | 508 | Sandrini Metalli Spa | Sandrini Metalli Spa | SMS1CAS3-COND2-HSM2-CRM1PTM1-CRM1CGL3-CRM1APL8 | HSM2-CRM1PTM1-CRM1CGL3 | 7-15 | 13.665 | 320-420 | 358 | 20-45 | 29.3 |  |  | N |  | Pass | OK | Ok | U/W., Dross spots of L2/3 on both s/f at f/w h&t discont in f/c.Stretch mark of L2 on both s/f at f/w cont obsd in f/c. Insp by Ritwick. | P1 |  |  |  | U/W., Dross spots of L2/3 on both s/f at f/w h&t discont in f/c.Stretch mark of L2 on both s/f at f/w cont obsd in f/c. Insp by Ritwick. | CRM1CGL3 | N |  | 2023-12-19T13:36:04.000+0000 | 0.2320602 | S_GICW | NA | N | B
4711 | GI | 23C3MK0000 | 23C3MK0000 | 1.4 | 1.4 | 1250 | 1250 | ZTU110 | ZTU110 | 508 | Kizhakkethil Steels Pvt Ltd | Kizhakkethil Steels Pvt Ltd | SMS1CAS1-COND1-HSM1-CRM1PTM1-CRM1CGL2-CRM1APL8 | HSM1-CRM1PTM1-CRM1CGL3 | 6-24 | 21.78 | 180-400 | 307 | 20-50 | 40.7 |  |  | N |  | Pass | OK | Ok | U/W., Dross spots of L2/3 on both s/f at f/w h&t discont in f/c.Stretch mark of L2 on both s/f at f/w cont obsd in f/c. Liner print ok.Insp by Ritwick. | P1 |  |  |  | U/W., Dross spots of L2/3 on both s/f at f/w h&t discont in f/c.Stretch mark of L2 on both s/f at f/w cont obsd in f/c. Liner print ok.Insp by Ritwick. | CRM1CGL3 | N |  | 2023-12-19T13:35:17.000+0000 | 0.2476042 | S_GICW | NA | N | B
4712 | GI | 23C3MH0000 | 23C3MH0000 | 1.4 | 1.4 | 1250 | 1250 | ZTU110 | ZTU110 | 508 | Kizhakkethil Steels Pvt Ltd | Kizhakkethil Steels Pvt Ltd | SMS1CAS1-COND1-HSM1-CRM1PTM1-CRM1CGL2-CRM1APL8 | HSM1-CRM1PTM1-CRM1CGL3 | 6-24 | 16.845 | 180-400 | 310 | 20-50 | 42 |  |  | Y |  |  | 1.382 OK | Ok | Liner print ok. f/c.Dross spots of L2/3on both s/f at f/w h&t discont obsd in f/c.Stretch mark of L2 on both s/f at f/w cont obsd in f/c. | P1 |  |  |  | autoClrRemarks | CRM1CGL3 | N |  | 2023-12-20T13:05:27.000+0000 | 0.06143519 | S_GICW | NA | N | B
4713 | GI | 23C3MJ0000 | 23C3MJ0000 | 1.2 | 1.2 | 1250 | 1250 | ZTU110 | ZTU110 | 508 | Kizhakkethil Steels Pvt Ltd | Kizhakkethil Steels Pvt Ltd | SMS1CAS1-COND1-HSM1-CRM1PTM1-CRM1CGL2-CRM1APL8 | HSM1-CRM1PTM1-CRM1CGL3 | 6-24 | 22.105 | 180-400 | 302 | 20-50 | 36.7 |  |  | Y |  |  | OK | Ok | Liner print ok. f/c. Dross spots of L2/3on both s/f at f/w h&t discont obsd in f/c.Stretch mark of L2 on both s/f at f/w cont obsd in f/c. | P1 |  |  |  | autoClrRemarks | CRM1CGL3 | N |  | 2023-12-20T20:18:36.000+0000 | 0.1518056 | S_GICW | NA | N | C
4714 | PPGL | 23C32J1000 | 23C32J0000 | 0.45 | 0.45 | 1220 | 1220 | LCO955 | LCO955 | 508 | JSW MTS COLOURON PLUS | JSW MTS COLOURON PLUS | SMS1CAS1-COND1-HSM1-CRM1PTM1-CRM1CGL2-CRM1CCL1-CRM1APL9 | HSM1-CRM1PTM1-CRM1CGL2-CRM1CCL1 | 3-5 | 4.579 | 550-700 | 689 |  |  | 80-95 | 95 | Y | M |  | ok | Ok | improper finishing of L2 on bottom s/f at full width cont obsd in f/c due to uneven coating on bottom surface from input coiledge wavy of L3 at opr/s cont obsd in f/c,Dross line of L3 on top s/f at centre cont obs in f/c,Pickup Roll mark of L3 on bott s/f at c/w cont obsd at aproxx 1.1 mtrs pitch in F/c.,fold mark of L3 at both sides c/w discont obsd in f/c,g/f short of L3 at both sides 3-4mm cont obsd in f/c,Water Mark and Liner Marking Print Found Ok As Per SO Jsw coloroun+ 0.45mm AZ-150 ISI 156965 BIS Aproved OK Rajiv | P1 |  |  |  | autoClrRemarks | CRM1CCL1 | N |  | 2023-12-19T21:00:09.000+0000 | 0.01224537 | S_PPGLCW | FN | N | A
4715 | PPGL | 23C32J2000 | 23C32J0000 | 0.45 | 0.45 | 1220 | 1220 | LCO955 | LCO955 | 508 | JSW MTS COLOURON PLUS | JSW MTS COLOURON PLUS | SMS1CAS1-COND1-HSM1-CRM1PTM1-CRM1CGL2-CRM1CCL1-CRM1APL9 | HSM1-CRM1PTM1-CRM1CGL2-CRM1CCL1 | 3-5 | 4.524 | 550-700 | 689 |  |  | 80-95 | 95 | Y | M |  | ok | Ok | improper finishing of L2 on bottom s/f at full width cont obsd in f/c due to uneven coating on bottom surface from input coiledge wavy of L3 at opr/s cont obsd in f/c,Dross line of L3 on top s/f at centre cont obs in f/c,Pickup Roll mark of L3 on bott s/f at c/w cont obsd at aproxx 1.1 mtrs pitch in F/c.,fold mark of L3 at both sides c/w discont obsd in f/c,g/f short of L3 at both sides 3-4mm cont obsd in f/c,Water Mark and Liner Marking Print Found Ok As Per SO Jsw coloroun+ 0.45mm AZ-150 ISI 156965 BIS Aproved OK Rajiv | P1 |  |  |  | autoClrRemarks | CRM1CCL1 | N |  | 2023-12-19T21:00:16.000+0000 | 0.01097222 | S_PPGLCW | FN | N | A
4716 | PPGL | 23C32J3000 | 23C32J0000 | 0.45 | 0.45 | 1220 | 1220 | LCO955 | LCO955 | 508 | JSW MTS COLOURON PLUS | JSW MTS COLOURON PLUS | SMS1CAS1-COND1-HSM1-CRM1PTM1-CRM1CGL2-CRM1CCL1-CRM1APL9 | HSM1-CRM1PTM1-CRM1CGL2-CRM1CCL1 | 3-5 | 4.539 | 550-700 | 689 |  |  | 80-95 | 95 | Y | M |  | ok | Ok | improper finishing of L2 on bottom s/f at full width cont obsd in f/c due to uneven coating on bottom surface from input coiledge wavy of L3 at opr/s cont obsd in f/c,Dross line of L3 on top s/f at centre cont obs in f/c,Pickup Roll mark of L3 on bott s/f at c/w cont obsd at aproxx 1.1 mtrs pitch in F/c.,fold mark of L3 at both sides c/w discont obsd in f/c,g/f short of L3 at both sides 3-4mm cont obsd in f/c,Water Mark and Liner Marking Print Found Ok As Per SO Jsw coloroun+ 0.45mm AZ-150 ISI 156965 BIS Aproved OK Rajiv | P1 |  |  |  | autoClrRemarks | CRM1CCL1 | N |  | 2023-12-19T21:00:21.000+0000 | 0.009270833 | S_PPGLCW | FN | N | A
4717 | PPGL | 23C32J4000 | 23C32J0000 | 0.45 | 0.45 | 1220 | 1220 | LCO955 | LCO955 | 508 | JSW MTS COLOURON PLUS | JSW MTS COLOURON PLUS | SMS1CAS1-COND1-HSM1-CRM1PTM1-CRM1CGL2-CRM1CCL1-CRM1APL9 | HSM1-CRM1PTM1-CRM1CGL2-CRM1CCL1 | 3-5 | 4.994 | 550-700 | 689 |  |  | 80-95 | 95 | Y | M |  | ok | Ok | g/f joint of L4 obsd from 514 to 520 mtrs,improper finishing of L2 on bottom s/f at full width cont obsd in f/c due to uneven coating on bottom surface from input coiledge wavy of L3 at opr/s cont obsd in f/c,Dross line of L3 on top s/f at centre cont obs in f/c,Pickup Roll mark of L3 on bott s/f at c/w cont obsd at aproxx 1.1 mtrs pitch in F/c.,fold mark of L3 at both sides c/w discont obsd in f/c,g/f short of L3 at both sides 3-4mm cont obsd in f/c,Water Mark and Liner Marking Print Found Ok As Per SO Jsw coloroun+ 0.45mm AZ-150 ISI 156965 BIS Aproved OK Rajiv | P1 |  |  |  | autoClrRemarks | CRM1CCL1 | N |  | 2023-12-21T05:18:27.000+0000 | 1.361192 | S_PPGLCW | FN | N | A
4718 | PPGL | 23C32J5000 | 23C32J0000 | 0.45 | 0.45 | 1220 | 1220 | LCO955 | LCO955 | 508 | JSW MTS COLOURON PLUS | JSW MTS COLOURON PLUS | SMS1CAS1-COND1-HSM1-CRM1PTM1-CRM1CGL2-CRM1CCL1-CRM1APL9 | HSM1-CRM1PTM1-CRM1CGL2-CRM1CCL1 | 3-5 | 4 | 550-700 | 689 |  |  | 80-95 | 95 | Y | M |  | ok | Ok | improper finishing of L2 on bottom s/f at full width cont obsd in f/c due to uneven coating on bottom surface from input coiledge wavy of L3 at opr/s cont obsd in f/c,Dross line of L3 on top s/f at centre cont obs in f/c,Pickup Roll mark of L3 on bott s/f at c/w cont obsd at aproxx 1.1 mtrs pitch in F/c.,fold mark of L3 at both sides c/w discont obsd in f/c,g/f short of L3 at both sides 3-4mm cont obsd in f/c,Water Mark and Liner Marking Print Found Ok As Per SO Jsw coloroun+ 0.45mm AZ-150 ISI 156965 BIS Aproved SPR OK Rajiv | P1 |  |  |  | autoClrRemarks | CRM1CCL1 | N |  | 2023-12-19T21:06:52.000+0000 | 0.01189815 | S_PPGLCW | FN | N | A
4719 | PPGL | 23C3BH1000 | 23C3BH0000 | 0.45 | 0.45 | 1220 | 1220 | LCO955 | LCO955 | 508 | JSW MTS COLOURON PLUS | JSW MTS COLOURON PLUS | SMS1CAS1-COND1-HSM1-CRM1PTM1-CRM1CGL2-CRM1CCL1-CRM1APL9 | HSM1-CRM1PTM1-CRM1CGL2-CRM1CCL1 | 3-5 | 4.814 | 550-700 | 680 |  |  | 80-95 | 95 | Y | M |  | OK | Ok | Short GF of L3 on top s/f at both sides to 6-9 mm cont obsd in F/c.Pickup Roll mark of L3 on bott s/f at c/w cont obsd at aproxx 1.1 mtrs pitch in F/c.Dross Patches and spots of L3 on both s/f at F/w Cont obsd at f/w H&T in F/c.Roll Grinding Mark of L2/3 on bott s/f at f/w cont obsd in f/c. .Water Mark and Liner Marking Print Found Ok As per So Jsw Colouron+ 045mm AZ-150 VJ D/M/Y BIS Aproved Ok karthik | P1 |  |  |  | autoClrRemarks | CRM1CCL1 | N |  | 2023-12-23T00:18:55.000+0000 | 0.03467593 | S_PPGLCW | FN | N | A
4720 | PPGL | 23C3BH2000 | 23C3BH0000 | 0.45 | 0.45 | 1220 | 1220 | LCO955 | LCO955 | 508 | JSW MTS COLOURON PLUS | JSW MTS COLOURON PLUS | SMS1CAS1-COND1-HSM1-CRM1PTM1-CRM1CGL2-CRM1CCL1-CRM1APL9 | HSM1-CRM1PTM1-CRM1CGL2-CRM1CCL1 | 3-5 | 4.809 | 550-700 | 680 |  |  | 80-95 | 95 | Y | M |  | OK | Ok | Short GF of L3 on top s/f at both sides to 6-9 mm cont obsd in F/c.Pickup Roll mark of L3 on bott s/f at c/w cont obsd at aproxx 1.1 mtrs pitch in F/c.Dross Patches and spots of L3 on both s/f at F/w Cont obsd at f/w H&T in F/c.Roll Grinding Mark of L2/3 on bott s/f at f/w cont obsd in f/c. .Water Mark and Liner Marking Print Found Ok As per So Jsw Colouron+ 045mm AZ-150 VJ D/M/Y BIS Aproved Ok karthik | P1 |  |  |  | autoClrRemarks | CRM1CCL1 | N |  | 2023-12-23T00:18:41.000+0000 | 0.03353009 | S_PPGLCW | FN | N | A
4721 | PPGL | 23C3BH3000 | 23C3BH0000 | 0.45 | 0.45 | 1220 | 1220 | LCO955 | LCO955 | 508 | JSW MTS COLOURON PLUS | JSW MTS COLOURON PLUS | SMS1CAS1-COND1-HSM1-CRM1PTM1-CRM1CGL2-CRM1CCL1-CRM1APL9 | HSM1-CRM1PTM1-CRM1CGL2-CRM1CCL1 | 3-5 | 4.209 | 550-700 | 680 |  |  | 80-95 | 95 | Y | M |  | OK | Ok | Edge Waviness of L3 on both s/f at o/s cont obsd in f/c.( height 5-6mm) Short GF of L3 on top s/f at both sides to 6-9 mm cont obsd in F/c.Pickup Roll mark of L3 on bott s/f at c/w cont obsd at aproxx 1.1 mtrs pitch in F/c.Dross Patches and spots of L3 on both s/f at F/w Cont obsd at f/w H&T in F/c.Roll Grinding Mark of L2/3 on bott s/f at f/w cont obsd in f/c. .Water Mark and Liner Marking Print Found Ok As per So Jsw Colouron+ 045mm AZ-150 VJ D/M/Y BIS Aproved Ok karthik | P1 |  |  |  | autoClrRemarks | CRM1CCL1 | N |  | 2023-12-23T00:18:48.000+0000 | 0.03256944 | S_PPGLCW | FN | N | A
4722 | PPGL | 23C3BH4000 | 23C3BH0000 | 0.45 | 0.45 | 1220 | 1220 | LCO955 | LCO955 | 508 | JSW MTS COLOURON PLUS | JSW MTS COLOURON PLUS | SMS1CAS1-COND1-HSM1-CRM1PTM1-CRM1CGL2-CRM1CCL1-CRM1APL9 | HSM1-CRM1PTM1-CRM1CGL2-CRM1CCL1 | 3-5 | 4.604 | 550-700 | 680 |  |  | 80-95 | 95 | Y | M |  | OK | Ok | Short GF of L3 on top s/f at both sides to 6-9 mm cont obsd in F/c.Pickup Roll mark of L3 on bott s/f at c/w cont obsd at aproxx 1.1 mtrs pitch in F/c.Dross Patches and spots of L3 on both s/f at F/w Cont obsd at f/w H&T in F/c.Roll Grinding Mark of L2/3 on bott s/f at f/w cont obsd in f/c. .Water Mark and Liner Marking Print Found Ok As per So Jsw Colouron+ 045mm AZ-150 VJ D/M/Y BIS Aproved Ok karthik | P1 |  |  |  | autoClrRemarks | CRM1CCL1 | N |  | 2023-12-23T00:19:09.000+0000 | 0.03197917 | S_PPGLCW | FN | N | A
4723 | PPGL | 23C3BH5000 | 23C3BH0000 | 0.45 | 0.45 | 1220 | 1220 | LCO955 | LCO955 | 508 | JSW MTS COLOURON PLUS | JSW MTS COLOURON PLUS | SMS1CAS1-COND1-HSM1-CRM1PTM1-CRM1CGL2-CRM1CCL1-CRM1APL9 | HSM1-CRM1PTM1-CRM1CGL2-CRM1CCL1 | 3-5 | 4.234 | 550-700 | 680 |  |  | 80-95 | 95 | Y | M |  | OK | Ok | Short GF of L3 on top s/f at both sides to 6-9 mm cont obsd in F/c.Pickup Roll mark of L3 on bott s/f at c/w cont obsd at aproxx 1.1 mtrs pitch in F/c.Dross Patches and spots of L3 on both s/f at F/w Cont obsd at f/w H&T in F/c.Roll Grinding Mark of L2/3 on bott s/f at f/w cont obsd in f/c. .Water Mark and Liner Marking Print Found Ok As per So Jsw Colouron+ 045mm AZ-150 VJ D/M/Y BIS Aproved SPR Ok karthik | P1 |  |  |  | autoClrRemarks | CRM1CCL1 | N |  | 2023-12-24T02:47:11.000+0000 | 1.213704 | S_PPGLCW | FN | N | A
4724 | GI | 23C38M1000 | 23C38M0000 | 1.17 | 1.17 | 1220 | 1220 | ZST555 | ZST555 | 508 | Pennar Industries Limited | Pennar Industries Limited | SMS1CAS3-COND2-HSM2-CRM1PTM1-CRM1CGL3-CRM1APL8 | HSM1-CRM1PTM1-CRM1CGL3 | 8-14 | 10.035 | 550- | 640 | 12- | 15 |  |  | N |  | Fail | HIGH COATING & YS OBSD | Ok | Flow mark of L3 on both s/f at f/w cont obsd in f/c.Air Angle mark of L2 on both s/f at both edges to 110mm obsd in f/c.Pitting mark of L2 on both s/f at f/w h&t Long interval obsd in f/c.Unskin pass edges of L2 on both s/f at both edges to 3-4mm obsd in f/c. | P1 |  |  |  | pp ok by PDQC Flow mark of L3 on both s/f at f/w cont obsd in f/c.Air Angle mark of L2 on both s/f at both edges to 110mm obsd in f/c.Pitting mark of L2 on both s/f at f/w h&t Long interval obsd in f/c.Unskin pass edges of L2 on both s/f at both edges to 3-4mm obsd in f/c. | CRM1CGL3 | N |  | 2023-12-21T04:43:17.000+0000 | 0.8795023 | S_GICW |  | N | B
4725 | GI | 23C38M2000 | 23C38M0000 | 1.17 | 1.17 | 1220 | 1220 | ZST555 | ZST555 | 508 | Pennar Industries Limited | Pennar Industries Limited | SMS1CAS3-COND2-HSM2-CRM1PTM1-CRM1CGL3-CRM1APL8 | HSM1-CRM1PTM1-CRM1CGL3 | 8-14 | 10.645 | 550- | 640 | 12- | 15 |  |  | N |  | Fail | HIGH COATING & YS | Ok | Flow mark of L3 on both s/f at f/w cont obsd in f/c.Air Angle mark of L2 on both s/f at both edges to 110mm obsd in f/c.Pitting mark of L2 on both s/f at f/w h&t Long interval obsd in f/c.Unskin pass edges of L2 on both s/f at both edges to 3-4mm obsd in f/c. | P1 |  |  |  | pp ok by PDQC Flow mark of L3 on both s/f at f/w cont obsd in f/c.Air Angle mark of L2 on both s/f at both edges to 110mm obsd in f/c.Pitting mark of L2 on both s/f at f/w h&t Long interval obsd in f/c.Unskin pass edges of L2 on both s/f at both edges to 3-4mm obsd in f/c. | CRM1CGL3 | N |  | 2023-12-21T04:44:17.000+0000 | 0.8805556 | S_GICW |  | N | B
4726 | PPGL | 23C31N0000 | 23C31N0000 | 0.47 | 0.426 | 1220 | 1220 | LID925 | LID925 | 508 | JSW MTS ACCIL | JSW MTS ACCIL | SMS1CAS1-COND1-HSM1-CRM1PTM1-CRM1CGL2-CRM1CCL1-CRM1APL9 | HSM1-CRM1PTM1-CRM1CGL2 | 12.084-20.14 | 22.103 | 250- | 333 | 25- | 25 | - | 65 | N |  | Pass | OK 0.448 | Ok | Edge waviness of L3 of height 5-6mm till id 650mtrs .Uncoated patches of L3 obsd n bottom s/f at o/s at long interval in od 1000mtrs .Dross patches of L2 obsd on both s/f at f/w H&T cont obsd in f/c.Spangle variation of L2/3 obsd on both s/f at c/w in f/c. Coil Processed With SPM & Without Passivation & Oiling.Wavi not obsd.Oven Strip Tempr 90 *C. No edge wrinkel obsd . | P1 |  |  |  | Edge waviness of L3 of height 5-6mm till id 650mtrs .Uncoated patches of L3 obsd n bottom s/f at o/s at long interval in od 1000mtrs .Dross patches of L2 obsd on both s/f at f/w H&T cont obsd in f/c.Spangle variation of L2/3 obsd on both s/f at c/w in f/c. Coil Processed With SPM & Without Passivation & Oiling.Wavi not obsd.Oven Strip Tempr 90 *C. No edge wrinkel obsd . | CRM1CGL2 | N |  | 2023-12-19T23:25:52.000+0000 | 0.1597569 | S_GLCW | FN | N | A
4727 | PPGL | 23C32N0000 | 23C32N0000 | 0.45 | 0.406 | 1220 | 1220 | LID925 | LID925 | 508 | JSW MTS ACCIL | JSW MTS ACCIL | SMS1CAS1-COND1-HSM1-CRM1PTM1-CRM1CGL2-CRM1CCL1-CRM1APL9 | HSM1-CRM1PTM1-CRM1CGL2 | 12.084-20.14 | 21.314 | 250- | 350 | 25- | 25 | - | 65 | N |  | Pass | ok 0.441 | Ok | Dross patches of L2 obsd on both s/f at f/w H&T cont obsd in f/c.Spangle variation of L2/3 obsd on both s/f at c/w in f/c. Coil Processed With SPM & Without Passivation & Oiling.Wavi not obsd.Oven Strip Tempr 90 *C. No edge wrinkel obsd . | P1 |  |  |  | Dross patches of L2 obsd on both s/f at f/w H&T cont obsd in f/c.Spangle variation of L2/3 obsd on both s/f at c/w in f/c. Coil Processed With SPM & Without Passivation & Oiling.Wavi not obsd.Oven Strip Tempr 90 *C. No edge wrinkel obsd . | CRM1CGL2 | N |  | 2023-12-20T00:12:34.000+0000 | 0.1087037 | S_GLCW | FN | N | A
4728 | PPGL | 23C32R0000 | 23C32R0000 | 0.45 | 0.406 | 1220 | 1220 | LID925 | LID925 | 508 | JSW MTS ACCIL | JSW MTS ACCIL | SMS1CAS1-COND1-HSM1-CRM1PTM1-CRM1CGL2-CRM1CCL1-CRM1APL9 | HSM1-CRM1PTM1-CRM1CGL2 | 12.084-20.14 | 22.193 | 250- | 341 | 25- | 25 | - | 65 | N |  | Pass | ok 0.412 | Ok | Dross patches of L2 obsd on both s/f at f/w H&T cont obsd in f/c.Spangle variation of L2/3 obsd on both s/f at c/w in f/c. Coil Processed With SPM & Without Passivation & Oiling.Wavi not obsd.Oven Strip Tempr 90 *C. No edge wrinkel obsd . | P1 |  |  |  | K | CRM1CGL2 | N |  | 2023-12-20T04:24:17.000+0000 | 0.194213 | S_GLCW | FN | N | A
4729 | PPGL | 23C33N0000 | 23C33N0000 | 0.45 | 0.406 | 1220 | 1220 | LID925 | LID925 | 508 | JSW MTS ACCIL | JSW MTS ACCIL | SMS1CAS1-COND1-HSM1-CRM1PTM1-CRM1CGL2-CRM1CCL1-CRM1APL9 | HSM1-CRM1PTM1-CRM1CGL2 | 12.084-20.14 | 21.273 | 250- | 350 | 25- | 25 | - | 65 | N |  | Pass | OK 0.415 | Ok | Dross patches of L2 obsd on both s/f at f/w H&T cont obsd in f/c.Spangle variation of L2/3 obsd on both s/f at c/w in f/c. Coil Processed With SPM & Without Passivation & Oiling.Wavi not obsd.Oven Strip Tempr 90 *C. No edge wrinkel obsd . C KP | P1 |  |  |  | K | CRM1CGL2 | N |  | 2023-12-20T04:23:13.000+0000 | 0.09518519 | S_GLCW | FN | N | A
4730 | PPGL | 23C3BL1000 | 23C3BL0000 | 0.45 | 0.45 | 1220 | 1220 | LCO955 | LCO955 | 508 | JSW MTS COLOURON PLUS | JSW MTS COLOURON PLUS | SMS1CAS1-COND1-HSM1-CRM1PTM1-CRM1CGL2-CRM1CCL1-CRM1APL9 | HSM1-CRM1PTM1-CRM1CGL2-CRM1CCL1 | 3-5 | 4.604 | 550-700 | 680 |  |  | 80-95 | 95 | Y | M |  | ok | Ok | Water Mark and Liner Marking Print Found Ok As per So Jsw Colouron+ 0.45 mm AZ-150 VJ D/M/Y BIS Aproved .Pickup Roll mark of L3 on bott s/f at c/w cont obsd at aproxx 1.1 mtrs pitch in F/c.Dross Patches and spots of L3 on both s/f at F/w Cont obsd at f/w H&T in F/c.Roll Grinding Mark of L2 on bott s/f OK HARISH | P1 |  |  |  | autoClrRemarks | CRM1CCL1 | N |  | 2023-12-22T05:07:33.000+0000 | 0.02607639 | S_PPGLCW | FN | N | A
4731 | PPGL | 23C3BL2000 | 23C3BL0000 | 0.45 | 0.45 | 1220 | 1220 | LCO955 | LCO955 | 508 | JSW MTS COLOURON PLUS | JSW MTS COLOURON PLUS | SMS1CAS1-COND1-HSM1-CRM1PTM1-CRM1CGL2-CRM1CCL1-CRM1APL9 | HSM1-CRM1PTM1-CRM1CGL2-CRM1CCL1 | 3-5 | 4.78 | 550-700 | 680 |  |  | 80-95 | 95 | Y | M |  | ok | Ok | Water Mark and Liner Marking Print Found Ok As per So Jsw Colouron+ 0.45 mm AZ-150 VJ D/M/Y BIS Aproved .Pickup Roll mark of L3 on bott s/f at c/w cont obsd at aproxx 1.1 mtrs pitch in F/c.Dross Patches and spots of L3 on both s/f at F/w Cont obsd at f/w H&T in F/c.Roll Grinding Mark of L2 on bott s/f.one time g/f joint at 140 mtr after 140 mtr 10-15 mtr wrinkle & air bubble then ok OK HARISH | P1 |  |  |  | autoClrRemarks | CRM1CCL1 | N |  | 2023-12-22T05:07:28.000+0000 | 0.02439815 | S_PPGLCW | FN | N | A
4732 | PPGL | 23C3BL3000 | 23C3BL0000 | 0.45 | 0.45 | 1220 | 1220 | LCO955 | LCO955 | 508 | JSW MTS COLOURON PLUS | JSW MTS COLOURON PLUS | SMS1CAS1-COND1-HSM1-CRM1PTM1-CRM1CGL2-CRM1CCL1-CRM1APL9 | HSM1-CRM1PTM1-CRM1CGL2-CRM1CCL1 | 3-5 | 4.149 | 550-700 | 680 |  |  | 80-95 | 95 | Y | M |  | ok | Ok | Water Mark and Liner Marking Print Found Ok As per So Jsw Colouron+ 0.45 mm AZ-150 VJ D/M/Y BIS Aproved .Pickup Roll mark of L3 on bott s/f at c/w cont obsd at aproxx 1.1 mtrs pitch in F/c.Dross Patches and spots of L3 on both s/f at F/w Cont obsd at f/w H&T in F/c.Roll Grinding Mark of L2 on bott s/f OK HARISH | P1 |  |  |  | autoClrRemarks | CRM1CCL1 | N |  | 2023-12-22T05:17:34.000+0000 | 0.03001157 | S_PPGLCW | FN | N | A
4733 | PPGL | 23C3BL4000 | 23C3BL0000 | 0.45 | 0.45 | 1220 | 1220 | LCO955 | LCO955 | 508 | JSW MTS COLOURON PLUS | JSW MTS COLOURON PLUS | SMS1CAS1-COND1-HSM1-CRM1PTM1-CRM1CGL2-CRM1CCL1-CRM1APL9 | HSM1-CRM1PTM1-CRM1CGL2-CRM1CCL1 | 3-5 | 4.72 | 550-700 | 680 |  |  | 80-95 | 95 | Y | M |  | ok | Ok | Water Mark and Liner Marking Print Found Ok As per So Jsw Colouron+ 0.45 mm AZ-150 VJ D/M/Y BIS Aproved .Pickup Roll mark of L3 on bott s/f at c/w cont obsd at aproxx 1.1 mtrs pitch in F/c.Dross Patches and spots of L3 on both s/f at F/w Cont obsd at f/w H&T in F/c.Roll Grinding Mark of L2 on bott s/f.one time g/f joint at 346 mtr after 346 mtr 10-15 mtr wrinkle & air bubble then ok OK HARISH | P1 |  |  |  | autoClrRemarks | CRM1CCL1 | N |  | 2023-12-22T05:17:41.000+0000 | 0.02851852 | S_PPGLCW | FN | N | A
4734 | PPGL | 23C3BL5000 | 23C3BL0000 | 0.45 | 0.45 | 1220 | 1220 | LCO955 | LCO955 | 508 | JSW MTS COLOURON PLUS | JSW MTS COLOURON PLUS | SMS1CAS1-COND1-HSM1-CRM1PTM1-CRM1CGL2-CRM1CCL1-CRM1APL9 | HSM1-CRM1PTM1-CRM1CGL2-CRM1CCL1 | 3-5 | 4.41 | 550-700 | 680 |  |  | 80-95 | 95 | Y | M |  | ok | Ok | Water Mark and Liner Marking Print Found Ok As per So Jsw Colouron+ 0.45 mm AZ-150 VJ D/M/Y BIS Aproved .Pickup Roll mark of L3 on bott s/f at c/w cont obsd at aproxx 1.1 mtrs pitch in F/c.Dross Patches and spots of L3 on both s/f at F/w Cont obsd at f/w H&T in F/c.Roll Grinding Mark of L2 on bott s/f OK HARISH | P1 |  |  |  | autoClrRemarks | CRM1CCL1 | N |  | 2023-12-22T05:17:27.000+0000 | 0.02674769 | S_PPGLCW | FN | N | A
4735 | PPGL | 23C33R0000 | 23C33R0000 | 0.47 | 0.426 | 1220 | 1220 | LID925 | LID925 | 508 | JSW MTS ACCIL | JSW MTS ACCIL | SMS1CAS1-COND1-HSM1-CRM1PTM1-CRM1CGL2-CRM1CCL1-CRM1APL9 | HSM1-CRM1PTM1-CRM1CGL2 | 12.084-20.14 | 22.036 | 250- | 307 | 25- | 33 | - | 65 | N |  | Pass | 0.426 OK | NotOk | Dross patches(feelable) of L3 obsd on top s/f at center to o/s H&T cont obsd ID 2080mtr to 2410mtr after that ok.Poke mark of L2 on top s/f at f/w h & t in f/c.Stretch mark of L3 obsd on bottom s/f(horizantal) ID 3800mtr after that ok in f/c.Spangle variation of L2 obsd on both s/f at c/w in f/c. Coil Processed With SPM & Without Passivation & Oiling.Wavi not obsd.Oven Strip Tempr 74*C. Not OK A Subhash | P1 | Dross Patches | CRM1CGL2 |  | Process underwind mode at CCL & Salvage Dross patches portionat CCL "Dross patches(feelable) of L3 obsd on top s/f at center to o/s H&T cont obsd ID 2080mtr to 2410mtr after that ok.Poke mark of L2 on top s/f at f/w h & t in f/c.Stretch mark of L3 obsd on bottom s/f(horizantal) ID 3800mtr after that ok in f/c.Spangle variation of L2 obsd on both s/f at c/w in f/c. Coil Processed With SPM & Without Passivation & Oiling.Wavi not obsd.Oven Strip Tempr 74*C. Not OK A Subhash" | CRM1CGL2 | N |  | 2023-12-20T14:33:15.000+0000 | 0.230162 | S_GLCW | FN | N | B
4736 | PPGL | 23C3CV1000 | 23C3CV0000 | 0.5 | 0.5 | 1220 | 1220 | LCO955 | LCO955 | 508 | JSW MTS COLOURON PLUS | JSW MTS COLOURON PLUS | SMS1CAS1-COND1-HSM1-CRM1PTM1-CRM1CGL2-CRM1CCL1-CRM1APL9 | HSM1-CRM1PTM1-CRM1CGL2-CRM1CCL1 | 3-5 | 4.557 | 550-700 | 620 |  |  | 80-95 | 95 | Y | CB |  | OK | Ok | Water Mark and Liner Marking Print Found Ok As per So Jsw Colouron+ 0.5mm AZ-150 VJ D/M/Y BIS Aproved.Pickup Roll mark of L3 on bott s/f at c/w cont obsd at aproxx 1.1 mtrs pitch in F/c.Dross Patches and spots of L3 on both s/f at F/w Cont obsd at f/w H&T in F/c.Roll Grinding Mark of L2 on bott s/f at F/w Cont obsd in F/c. Ok Ajay | P1 |  |  |  | autoClrRemarks | CRM1CCL1 | N |  | 2023-12-20T07:41:32.000+0000 | 0.02594907 | S_PPGLCW | FN | N | B
4737 | PPGL | 23C3CV2000 | 23C3CV0000 | 0.5 | 0.5 | 1220 | 1220 | LCO955 | LCO955 | 508 | JSW MTS COLOURON PLUS | JSW MTS COLOURON PLUS | SMS1CAS1-COND1-HSM1-CRM1PTM1-CRM1CGL2-CRM1CCL1-CRM1APL9 | HSM1-CRM1PTM1-CRM1CGL2-CRM1CCL1 | 3-5 | 4.577 | 550-700 | 620 |  |  | 80-95 | 95 | Y | CB |  | OK | Ok | Water Mark and Liner Marking Print Found Ok As per So Jsw Colouron+ 0.5mm AZ-150 VJ D/M/Y BIS Aproved.Pickup Roll mark of L3 on bott s/f at c/w cont obsd at aproxx 1.1 mtrs pitch in F/c.Dross Patches and spots of L3 on both s/f at F/w Cont obsd at f/w H&T in F/c.Roll Grinding Mark of L2 on bott s/f at F/w Cont obsd in F/c. Ok Ajay | P1 |  |  |  | autoClrRemarks | CRM1CCL1 | N |  | 2023-12-20T07:41:38.000+0000 | 0.02267361 | S_PPGLCW | FN | N | B
4738 | PPGL | 23C3CV3000 | 23C3CV0000 | 0.5 | 0.5 | 1220 | 1220 | LCO955 | LCO955 | 508 | JSW MTS COLOURON PLUS | JSW MTS COLOURON PLUS | SMS1CAS1-COND1-HSM1-CRM1PTM1-CRM1CGL2-CRM1CCL1-CRM1APL9 | HSM1-CRM1PTM1-CRM1CGL2-CRM1CCL1 | 3-5 | 4.567 | 550-700 | 620 |  |  | 80-95 | 95 | Y | CB |  | OK | Ok | Water Mark and Liner Marking Print Found Ok As per So Jsw Colouron+ 0.5mm AZ-150 VJ D/M/Y BIS Aproved.Pickup Roll mark of L3 on bott s/f at c/w cont obsd at aproxx 1.1 mtrs pitch in F/c.Dross Patches and spots of L3 on both s/f at F/w Cont obsd at f/w H&T in F/c.Roll Grinding Mark of L2 on bott s/f at F/w Cont obsd in F/c. Ok Ajay | P1 |  |  |  | autoClrRemarks | CRM1CCL1 | N |  | 2023-12-20T07:41:43.000+0000 | 0.02145833 | S_PPGLCW | FN | N | B
4739 | PPGL | 23C3CV4000 | 23C3CV0000 | 0.5 | 0.5 | 1220 | 1220 | LCO955 | LCO955 | 508 | JSW MTS COLOURON PLUS | JSW MTS COLOURON PLUS | SMS1CAS1-COND1-HSM1-CRM1PTM1-CRM1CGL2-CRM1CCL1-CRM1APL9 | HSM1-CRM1PTM1-CRM1CGL2-CRM1CCL1 | 3-5 | 4.567 | 550-700 | 620 |  |  | 80-95 | 95 | Y | CB |  | OK | Ok | Water Mark and Liner Marking Print Found Ok As per So Jsw Colouron+ 0.5mm AZ-150 VJ D/M/Y BIS Aproved.Pickup Roll mark of L3 on bott s/f at c/w cont obsd at aproxx 1.1 mtrs pitch in F/c.Dross Patches and spots of L3 on both s/f at F/w Cont obsd at f/w H&T in F/c.Roll Grinding Mark of L2 on bott s/f at F/w Cont obsd in F/c. Ok Ajay | P1 |  |  |  | autoClrRemarks | CRM1CCL1 | N |  | 2023-12-20T07:41:50.000+0000 | 0.02001157 | S_PPGLCW | FN | N | B
4740 | PPGL | 23C3CV5000 | 23C3CV0000 | 0.5 | 0.5 | 1220 | 1220 | LCO955 | LCO955 | 508 | JSW MTS COLOURON PLUS | JSW MTS COLOURON PLUS | SMS1CAS1-COND1-HSM1-CRM1PTM1-CRM1CGL2-CRM1CCL1-CRM1APL9 | HSM1-CRM1PTM1-CRM1CGL2-CRM1CCL1 | 3-5 | 4.167 | 550-700 | 620 |  |  | 80-95 | 95 | Y | CB |  | K | Ok | Water Mark and Liner Marking Print Found Ok As per So Jsw Colouron+ 0.5mm AZ-150 VJ D/M/Y BIS Aproved.Pickup Roll mark of L3 on bott s/f at c/w cont obsd at aproxx 1.1 mtrs pitch in F/c.Dross Patches and spots of L3 on both s/f at F/w Cont obsd at f/w H&T in F/c.Roll Grinding Mark of L2 on bott s/f at F/w Cont obsd in F/c.SPR. Ok Ajay | P1 |  |  |  | autoClrRemarks | CRM1CCL1 | N |  | 2023-12-20T07:41:26.000+0000 | 0.0183912 | S_PPGLCW | FN | N | B
4741 | GI | 23C23T1000 | 23C23T0000 | 0.8 | 0.8 | 1235 | 1235 | ZPK001 | ZPK001 | 508 | JSW GI PACKING | JSW GI PACKING | SMS1CAS1-COND1-HSM1-CRM1PTM1-CRM1CGL3-CRM1APL8 | HSM1-CRM1PTM1-CRM1CGL3 | 5-30 | 9.685 | 120-600 | 300 | 10-60 | 50 | 30-60 | 55 | N |  |  | OK | Ok | OK for packing. | P1 |  |  |  | autoClrRemarks | CRM1CGL3 | N |  | 2023-12-20T10:26:57.000+0000 | 0.09371528 | S_GICW |  | N | C
4742 | GI | 23C23Z1000 | 23C23Z0000 | 0.8 | 0.8 | 1235 | 1235 | ZPK001 | ZPK001 | 508 | JSW GI PACKING | JSW GI PACKING | SMS1CAS1-COND1-HSM1-CRM1PTM1-CRM1CGL3-CRM1APL8 | HSM1-CRM1PTM1-CRM1CGL2 | 5-30 | 4.909 | - | 298 | - | 36 | - | 58 | N |  | Pass | Dummy prop | NotOk | Line stop material ID 410mtr to f/c.Dross spot & patches of L2/3 on both s/f at f/w h&t discont obsd in f/c.Stretch mark of L2/3 on both s/f at f/w in f/c.Nozzle Line of L2 Unfeelable on bottom s/f a c/w cont obsd in f/c. subhas | P1 | Line stoppage | CRM1CGL2 |  | ok for internal use only. "Line stop material ID 410mtr to f/c.Dross spot & patches of L2/3 on both s/f at f/w h&t discont obsd in f/c.Stretch mark of L2/3 on both s/f at f/w in f/c.Nozzle Line of L2 Unfeelable on bottom s/f a c/w cont obsd in f/c. subhas" | CRM1CGL2 | N |  | 2023-12-29T03:56:22.000+0000 | 0.5823611 | S_GICW |  | N | C
4743 | GI | 23C23Z2000 | 23C23Z0000 | 0.8 | 0.8 | 1235 | 1235 | ZPK001 | ZPK001 | 508 | JSW GI PACKING | JSW GI PACKING | SMS1CAS1-COND1-HSM1-CRM1PTM1-CRM1CGL3-CRM1APL8 | HSM1-CRM1PTM1-CRM1CGL2 | 5-30 | 16.447 | 120-600 | 298 | 10-60 | 36 | 30-60 | 58 | N |  | Pass | Dummy prop | NotOk | Line startup material ID 700mtr aftr that ok,Dross spot & patches of L2/3 on both s/f at f/w h&t discont obsd in f/c.Stretch mark of L2/3 on both s/f at f/w in f/c subhas | P1 | Line stoppage | CRM1CGL2 |  | Can be ok for Packing "Line startup material ID 700mtr aftr that ok,Dross spot & patches of L2/3 on both s/f at f/w h&t discont obsd in f/c.Stretch mark of L2/3 on both s/f at f/w in f/c subhas" | CRM1CGL2 | N |  | 2023-12-29T03:56:55.000+0000 | 0.5821528 | S_GICW |  | N | C
4744 | PPGL | 23C36P1000 | 23C36P0000 | 0.45 | 0.45 | 1220 | 1220 | LCO955 | LCO955 | 508 | JSW MTS COLOURON PLUS | JSW MTS COLOURON PLUS | SMS1CAS1-COND1-HSM1-CRM1PTM1-CRM1CGL2-CRM1CCL1-CRM1APL9 | HSM1-CRM1PTM1-CRM1CGL2-CRM1CCL1 | 3-5 | 4.879 | 550-700 | 659 |  |  | 80-95 | 93 | Y | M |  | ok | Ok | Spangle of L3(in running light feelable) on top s/f contobsd in f/c.Edge waviness of L2/3 on both s/f at o/s obsd in f/c.Dross lines of L3 on both s/f H&T discont long int obsd in f/c,Blisters of L3 on bottom s/f at full width cont obsd in f/c,dross patch of L3 on both s/f H&t discont obsd in f/c,fold mark of L3 at both sides c/w int obsd in f/c, dent of L3 at d/s int obsd in f/c,from input,strech mark of L3 on both s/f cont obsd in f/c, Pickup roll mark of L3 on bottom s/f at c/w cont obsd in f/c, approx 2 mtr pitch,Liner marking and water mark found ok as per TDC jsw coloron+ 0.45mm AZ150 ISI 15965 BIS approved. OK NISHMITHA | P1 |  |  |  | autoClrRemarks | CRM1CCL1 | N |  | 2023-12-19T08:04:11.000+0000 | 0.05202546 | S_PPGLCW | FN | N | B
4745 | PPGL | 23C36P2000 | 23C36P0000 | 0.45 | 0.45 | 1220 | 1220 | LCO955 | LCO955 | 508 | JSW MTS COLOURON PLUS | JSW MTS COLOURON PLUS | SMS1CAS1-COND1-HSM1-CRM1PTM1-CRM1CGL2-CRM1CCL1-CRM1APL9 | HSM1-CRM1PTM1-CRM1CGL2-CRM1CCL1 | 3-5 | 5.039 | 550- | 659 |  |  | - | 93 | Y | M | Pass | ok | Ok | Spangle of L3(in running light feelable) on top s/f contobsd in f/c.Edge waviness of L2/3 on both s/f at o/s obsd in f/c.Dross lines of L3 on both s/f H&T discont long int obsd in f/c,Blisters of L3 on bottom s/f at full width cont obsd in f/c,dross patch of L3 on both s/f H&t discont obsd in f/c,fold mark of L3 at both sides c/w int obsd in f/c, dent of L3 at d/s int obsd in f/c,from input,strech mark of L3 on both s/f cont obsd in f/c, Pickup roll mark of L3 on bottom s/f at c/w cont obsd in f/c, approx 2 mtr pitch,Liner marking and water mark found ok as per TDC jsw coloron+ 0.45mm AZ150 ISI 15965 BIS approved. OK NISHMITHA | P1 |  |  |  | CSD OK "Spangle of L3(in running light feelable) on top s/f contobsd in f/c.Edge waviness of L2/3 on both s/f at o/s obsd in f/c.Dross lines of L3 on both s/f H&T discont long int obsd in f/c,Blisters of L3 on bottom s/f at full width cont obsd in f/c,dross patch of L3 on both s/f H&t discont obsd in f/c,fold mark of L3 at both sides c/w int obsd in f/c, dent of L3 at d/s int obsd in f/c,from input,strech mark of L3 on both s/f cont obsd in f/c, Pickup roll mark of L3 on bottom s/f at c/w cont obsd in f/c, approx 2 mtr pitch,Liner marking and water mark found ok as per TDC jsw coloron+ 0.45mm AZ150 ISI 15965 BIS approved. OK NISHMITHA" | CRM1CCL1 | N |  | 2023-12-20T04:30:40.000+0000 | 0.8880093 | S_PPGLCW | FN | N | B
4746 | PPGL | 23C36P3000 | 23C36P0000 | 0.45 | 0.45 | 1220 | 1220 | LCO955 | LCO955 | 508 | JSW MTS COLOURON PLUS | JSW MTS COLOURON PLUS | SMS1CAS1-COND1-HSM1-CRM1PTM1-CRM1CGL2-CRM1CCL1-CRM1APL9 | HSM1-CRM1PTM1-CRM1CGL2-CRM1CCL1 | 3-5 | 4.904 | 550-700 | 659 |  |  | 80-95 | 93 | Y | M |  | ok | Ok | Spangle of L3(in running light feelable) on top s/f contobsd in f/c.Edge waviness of L2/3 on both s/f at o/s obsd in f/c.Dross lines of L3 on both s/f H&T discont long int obsd in f/c,Blisters of L3 on bottom s/f at full width cont obsd in f/c,dross patch of L3 on both s/f H&t discont obsd in f/c,fold mark of L3 at both sides c/w int obsd in f/c, dent of L3 at d/s int obsd in f/c,from input,strech mark of L3 on both s/f cont obsd in f/c, Pickup roll mark of L3 on bottom s/f at c/w cont obsd in f/c, approx 2 mtr pitch,Liner marking and water mark found ok as per TDC jsw coloron+ 0.45mm AZ150 ISI 15965 BIS approved. OK NISHMITHA | P1 |  |  |  | autoClrRemarks | CRM1CCL1 | N |  | 2023-12-19T08:04:06.000+0000 | 0.05005787 | S_PPGLCW | FN | N | B
4747 | PPGL | 23C36P4000 | 23C36P0000 | 0.45 | 0.45 | 1220 | 1220 | LCO955 | LCO955 | 508 | JSW MTS COLOURON PLUS | JSW MTS COLOURON PLUS | SMS1CAS1-COND1-HSM1-CRM1PTM1-CRM1CGL2-CRM1CCL1-CRM1APL9 | HSM1-CRM1PTM1-CRM1CGL2-CRM1CCL1 | 3-5 | 4.669 | 550-700 | 659 |  |  | 80-95 | 93 | Y | M |  | ok | Ok | Spangle of L3(in running light feelable) on top s/f contobsd in f/c.Edge waviness of L2/3 on both s/f at o/s obsd in f/c.Dross lines of L3 on both s/f H&T discont long int obsd in f/c,Blisters of L3 on bottom s/f at full width cont obsd in f/c,dross patch of L3 on both s/f H&t discont obsd in f/c,fold mark of L3 at both sides c/w int obsd in f/c, dent of L3 at d//s int obsd in f/c,from input,strech mark of L3 on both s/f cont obsd in f/c, Pickup roll mark of L3 on bottom s/f at c/w cont obsd in f/c, approx 2 mtr pitch,Liner marking and water mark found ok as per TDC jsw coloron+ 0.45mm AZ150 ISI 15965 BIS approved. OK NISHMITHA | P1 |  |  |  | autoClrRemarks | CRM1CCL1 | N |  | 2023-12-19T08:12:17.000+0000 | 0.05482639 | S_PPGLCW | FN | N | B
4748 | PPGL | 23C36P5000 | 23C36P0000 | 0.45 | 0.45 | 1220 | 1220 | LCO955 | LCO955 | 508 | JSW MTS COLOURON PLUS | JSW MTS COLOURON PLUS | SMS1CAS1-COND1-HSM1-CRM1PTM1-CRM1CGL2-CRM1CCL1-CRM1APL9 | HSM1-CRM1PTM1-CRM1CGL2-CRM1CCL1 | 3-5 | 3.384 | 550-700 | 659 |  |  | 80-95 | 93 | Y | M |  | ok | Ok | Spangle of L3(in running light feelable) on top s/f contobsd in f/c.Edge waviness of L2/3 on both s/f at o/s obsd in f/c.Dross lines of L3 on both s/f H&T discont long int obsd in f/c,Blisters of L3 on bottom s/f at full width cont obsd in f/c,dross patch of L3 on both s/f H&t discont obsd in f/c,fold mark of L3 at both sides c/w int obsd in f/c, dent of L3 at d//s int obsd in f/c,from input,strech mark of L3 on both s/f cont obsd in f/c, Pickup roll mark of L3 on bottom s/f at c/w cont obsd in f/c, approx 2 mtr pitch,Liner marking and water mark found ok as per TDC jsw coloron+ 0.45mm AZ150 ISI 15965 BIS approved.SPR OK NISHMITHA | P1 |  |  |  | autoClrRemarks | CRM1CCL1 | N |  | 2023-12-19T08:12:12.000+0000 | 0.05390046 | S_PPGLCW | FN | N | B
4749 | PPGL | 23C38Y1000 | 23C38Y0000 | 0.45 | 0.45 | 1220 | 1220 | LCO955 | LCO955 | 508 | JSW MTS COLOURON PLUS | JSW MTS COLOURON PLUS | SMS1CAS1-COND1-HSM1-CRM1PTM1-CRM1CGL2-CRM1CCL1-CRM1APL9 | HSM1-CRM1PTM1-CRM1CGL2-CRM1CCL1 | 3-5 | 4.814 | 550-700 | 680 |  |  | 80-95 | 93 | Y | M |  | ok | Ok | GF joint from 180-185mtr obsd.Spangle of L3(in running light feelable) on top s/f contobsd in f/c.fold mark of L3 at both sides c/w int obsd in f/c,Blisters of L3 on bottom s/f at full width cont obsd in f/c.Dross lines of L3 on both s/f H&T discont long int obsd in f/c,dross patch of L3 on both s/f H&t discont obsd in f/c.dent of L2/3 at opr/s t/s H&T obsd in f/c,from input,strech mark of L3 on both s/f cont obsd in f/c, Pickup roll mark of L3 on bottom s/f at c/w cont obsd in f/c, approx 2 mtr pitch,Liner marking and water mark found ok as per TDC jsw coloron+ 0.45mm AZ150 ISI 15965 BIS approved. OK NISHMITHA | P1 |  |  |  | autoClrRemarks | CRM1CCL1 | N |  | 2023-12-19T08:12:36.000+0000 | 0.01445602 | S_PPGLCW | FN | N | B
4750 | PPGL | 23C38Y2000 | 23C38Y0000 | 0.45 | 0.45 | 1220 | 1220 | LCO955 | LCO955 | 508 | JSW MTS COLOURON PLUS | JSW MTS COLOURON PLUS | SMS1CAS1-COND1-HSM1-CRM1PTM1-CRM1CGL2-CRM1CCL1-CRM1APL9 | HSM1-CRM1PTM1-CRM1CGL2-CRM1CCL1 | 3-5 | 4.864 | 550-700 | 680 |  |  | 80-95 | 93 | Y | M |  | ok | Ok | Spangle of L3(in running light feelable) on top s/f contobsd in f/c.fold mark of L3 at both sides c/w int obsd in f/c,Blisters of L3 on bottom s/f at full width cont obsd in f/c.Dross lines of L3 on both s/f H&T discont long int obsd in f/c,dross patch of L3 on both s/f H&t discont obsd in f/c.dent of L2/3 at opr/s t/s H&T obsd in f/c,from input,strech mark of L3 on both s/f cont obsd in f/c, Pickup roll mark of L3 on bottom s/f at c/w cont obsd in f/c, approx 2 mtr pitch,Liner marking and water mark found ok as per TDC jsw coloron+ 0.45mm AZ150 ISI 15965 BIS approved. OK NISHMITHA | P1 |  |  |  | autoClrRemarks | CRM1CCL1 | N |  | 2023-12-19T08:12:06.000+0000 | 0.01284722 | S_PPGLCW | FN | N | B
4751 | PPGL | 23C38Y3000 | 23C38Y0000 | 0.45 | 0.45 | 1220 | 1220 | LCO955 | LCO955 | 508 | JSW MTS COLOURON PLUS | JSW MTS COLOURON PLUS | SMS1CAS1-COND1-HSM1-CRM1PTM1-CRM1CGL2-CRM1CCL1-CRM1APL9 | HSM1-CRM1PTM1-CRM1CGL2-CRM1CCL1 | 3-5 | 4.854 | 550-700 | 680 |  |  | 80-95 | 93 | Y | M |  | ok | Ok | Spangle of L3(in running light feelable) on top s/f contobsd in f/c.fold mark of L3 at both sides c/w int obsd in f/c,Blisters of L3 on bottom s/f at full width cont obsd in f/c.Dross lines of L3 on both s/f H&T discont long int obsd in f/c,dross patch of L3 on both s/f H&t discont obsd in f/c.dent of L2/3 at opr/s t/s H&T obsd in f/c,from input,strech mark of L3 on both s/f cont obsd in f/c, Pickup roll mark of L3 on bottom s/f at c/w cont obsd in f/c, approx 2 mtr pitch,Liner marking and water mark found ok as per TDC jsw coloron+ 0.45mm AZ150 ISI 15965 BIS approved. OK NISHMITHA | P1 |  |  |  | autoClrRemarks | CRM1CCL1 | N |  | 2023-12-19T08:12:23.000+0000 | 0.01208333 | S_PPGLCW | FN | N | B
4752 | PPGL | 23C38Y4000 | 23C38Y0000 | 0.45 | 0.45 | 1220 | 1220 | LCO955 | LCO955 | 508 | JSW MTS COLOURON PLUS | JSW MTS COLOURON PLUS | SMS1CAS1-COND1-HSM1-CRM1PTM1-CRM1CGL2-CRM1CCL1-CRM1APL9 | HSM1-CRM1PTM1-CRM1CGL2-CRM1CCL1 | 3-5 | 4.664 | 550-700 | 680 |  |  | 80-95 | 93 | Y | M |  | ok | Ok | Spangle of L3(in running light feelable) on top s/f contobsd in f/c.fold mark of L3 at both sides c/w int obsd in f/c,Blisters of L3 on bottom s/f at full width cont obsd in f/c.Dross lines of L3 on both s/f H&T discont long int obsd in f/c,dross patch of L3 on both s/f H&t discont obsd in f/c.dent of L2/3 at opr/s t/s H&T obsd in f/c,from input,strech mark of L3 on both s/f cont obsd in f/c, Pickup roll mark of L3 on bottom s/f at c/w cont obsd in f/c, approx 2 mtr pitch,Liner marking and water mark found ok as per TDC jsw coloron+ 0.45mm AZ150 ISI 15965 BIS approved. OK NISHMITHA | P1 |  |  |  | autoClrRemarks | CRM1CCL1 | N |  | 2023-12-19T08:12:29.000+0000 | 0.0112037 | S_PPGLCW | FN | N | B
4753 | PPGL | 23C38Y5000 | 23C38Y0000 | 0.45 | 0.45 | 1220 | 1220 | LCO955 | LCO955 | 508 | JSW MTS COLOURON PLUS | JSW MTS COLOURON PLUS | SMS1CAS1-COND1-HSM1-CRM1PTM1-CRM1CGL2-CRM1CCL1-CRM1APL9 | HSM1-CRM1PTM1-CRM1CGL2-CRM1CCL1 | 3-5 | 3.594 | 550-700 | 680 |  |  | 80-95 | 93 | Y | M |  | ok | Ok | Spangle of L3(in running light feelable) on top s/f contobsd in f/c.fold mark of L3 at both sides c/w int obsd in f/c,Blisters of L3 on bottom s/f at full width cont obsd in f/c.Dross lines of L3 on both s/f H&T discont long int obsd in f/c,dross patch of L3 on both s/f H&t discont obsd in f/c.dent of L2/3 at opr/s t/s H&T obsd in f/c,from input,strech mark of L3 on both s/f cont obsd in f/c, Pickup roll mark of L3 on bottom s/f at c/w cont obsd in f/c, approx 2 mtr pitch,Liner marking and water mark found ok as per TDC jsw coloron+ 0.45mm AZ150 ISI 15965 BIS approved.SPR OK NISHMITHA | P1 |  |  |  | autoClrRemarks | CRM1CCL1 | N |  | 2023-12-19T08:12:42.000+0000 | 0.01040509 | S_PPGLCW | FN | N | B
4754 | GI | 23C2RXZ100 | 23C2RXZ000 | 0.8 | 0.8 | 1250 | 1250 | ZPK001 | ZPK001 | 508 | JSW GI PACKING | JSW GI PACKING | SMS1CAS1-COND1-HSM1-CRM1PTM1-CRM1CGL3-CRM1APL8 | HSM1-CRM1PTM1-CRM1CGL2 | 5-30 | 11.25 | - | 349 | - | 33 |  |  | Y |  | Fail | LOW COATING & 0.814mm | NotOk | according to order the sprangle shuold be MIN but SUP(D1) cont obsd in f/c . Dross spots/ patches of L3 on both s/f H&T cont obsd in f/c.Dent of L4 obsd both s/f at f/w cont obsd id 36-256 mtr. logo and liner is not obsd in f/c. INSP BY RITWICK | P1 | Line stoppage | CRM1CGL2 |  | OK for JSW packing only ,swaped coil, according to order the sprangle shuold be MIN but SUP(D1) cont obsd in f/c . Dross spots/ patches of L3 on both s/f H&T cont obsd in f/c.Dent of L4 obsd both s/f at f/w cont obsd id 36-256 mtr. logo and liner is not obsd in f/c. INSP BY RITWICK | CRM1CGL2 | N |  | 2023-12-27T14:36:53.000+0000 | 0.08386574 | S_GICW |  | N | B
4755 | GI | 23C2RXZ200 | 23C2RXZ000 | 0.8 | 0.8 | 1250 | 1250 | ZPK001 | ZPK001 | 508 | JSW GI PACKING | JSW GI PACKING | SMS1CAS1-COND1-HSM1-CRM1PTM1-CRM1CGL3-CRM1APL8 | HSM1-CRM1PTM1-CRM1CGL2 | 5-30 | 4.94 | - | 349 | - | 33 |  |  | Y |  | Fail | LOW COATING & 0.814mm | NotOk | LINE STOP MATERIAL according to order the sprangle shuold be MIN but SUP(D1) cont obsd in f/c . Dross spots/ patches of L3 on both s/f H&T cont obsd in f/c.Dent of L4 obsd both s/f at f/w cont obsd id 36-256 mtr. logo and liner is not obsd in f/c. INSP BY RITWICK PENDING` A RITWICK | P1 | Line stoppage | CRM1CGL2 |  | Swaped to ZPK001,ok for packing as per Prev decision,LINE STOP MATERIAL according to order the sprangle shuold be MIN but SUP(D1) cont obsd in f/c . Dross spots/ patches of L3 on both s/f H&T cont obsd in f/c.Dent of L4 obsd both s/f at f/w cont obsd id 36-256 mtr. logo and liner is not obsd in f/c. INSP BY RITWICK PENDING` A RITWICK | CRM1CGL2 | N |  | 2023-12-27T14:34:27.000+0000 | 0.08262731 | S_GICW |  | N | B
4756 | PPGL | 23C38X1000 | 23C38X0000 | 0.45 | 0.45 | 1220 | 1220 | LCO955 | LCO955 | 508 | JSW MTS COLOURON PLUS | JSW MTS COLOURON PLUS | SMS1CAS1-COND1-HSM1-CRM1PTM1-CRM1CGL2-CRM1CCL1-CRM1APL9 | HSM1-CRM1PTM1-CRM1CGL2-CRM1CCL1 | 3-5 | 4.779 | 550-700 | 614 |  |  | 80-95 | 93.6 | Y | M |  | ok | Ok | Dross lines of L3 on both s/f H&T discont long int obsd in f/c,Blisters of L3 on bottom s/f at full width cont obsd in f/c,dross patch of L3 on both s/f H&t discont obsd in f/c,fold mark of L3 at both sides c/w int obsd in f/c, dent of L3 at opr/s int obsd in f/c,from input,strech mark of L3 on both s/f cont obsd in f/c, Pickup roll mark of L3 on bottom s/f at c/w cont obsd in f/c, approx 2 mtr pitch,Liner marking and water mark found ok as per TDC jsw coloron+ 0.45mm AZ150 ISI 15965 BIS approved. OK NISHMITHA | P1 |  |  |  | autoClrRemarks | CRM1CCL1 | N |  | 2023-12-19T09:47:40.000+0000 | 0.2099306 | S_PPGLCW | FN | N | A
4757 | PPGL | 23C38X2000 | 23C38X0000 | 0.45 | 0.45 | 1220 | 1220 | LCO955 | LCO955 | 508 | JSW MTS COLOURON PLUS | JSW MTS COLOURON PLUS | SMS1CAS1-COND1-HSM1-CRM1PTM1-CRM1CGL2-CRM1CCL1-CRM1APL9 | HSM1-CRM1PTM1-CRM1CGL2-CRM1CCL1 | 3-5 | 4.814 | 550-700 | 614 |  |  | 80-95 | 93.6 | Y | M |  | ok | Ok | Dross lines of L3 on both s/f H&T discont long int obsd in f/c,Blisters of L3 on bottom s/f at full width cont obsd in f/c,dross patch of L3 on both s/f H&t discont obsd in f/c,fold mark of L3 at both sides c/w int obsd in f/c, dent of L3 at opr/s int obsd in f/c,from input,strech mark of L3 on both s/f cont obsd in f/c, Pickup roll mark of L3 on bottom s/f at c/w cont obsd in f/c, approx 2 mtr pitch,Liner marking and water mark found ok as per TDC jsw coloron+ 0.45mm AZ150 ISI 15965 BIS approved. OK NISHMITHA | P1 |  |  |  | autoClrRemarks | CRM1CCL1 | N |  | 2023-12-19T09:47:51.000+0000 | 0.2058796 | S_PPGLCW | FN | N | B
4758 | PPGL | 23C38X3000 | 23C38X0000 | 0.45 | 0.45 | 1220 | 1220 | LCO955 | LCO955 | 508 | JSW MTS COLOURON PLUS | JSW MTS COLOURON PLUS | SMS1CAS1-COND1-HSM1-CRM1PTM1-CRM1CGL2-CRM1CCL1-CRM1APL9 | HSM1-CRM1PTM1-CRM1CGL2-CRM1CCL1 | 3-5 | 4.859 | 550-700 | 614 |  |  | 80-95 | 93.6 | Y | M |  | ok | Ok | Dross lines of L3 on both s/f H&T discont long int obsd in f/c,Blisters of L3 on bottom s/f at full width cont obsd in f/c,dross patch of L3 on both s/f H&t discont obsd in f/c,fold mark of L3 at both sides c/w int obsd in f/c, dent of L3 at opr/s int obsd in f/c,from input,strech mark of L3 on both s/f cont obsd in f/c, Pickup roll mark of L3 on bottom s/f at c/w cont obsd in f/c, approx 2 mtr pitch,Liner marking and water mark found ok as per TDC jsw coloron+ 0.45mm AZ150 ISI 15965 BIS approved. OK NISHMITHA | P1 |  |  |  | autoClrRemarks | CRM1CCL1 | N |  | 2023-12-19T09:47:46.000+0000 | 0.1979051 | S_PPGLCW | FN | N | B
4759 | PPGL | 23C38X4000 | 23C38X0000 | 0.45 | 0.45 | 1220 | 1220 | LCO955 | LCO955 | 508 | JSW MTS COLOURON PLUS | JSW MTS COLOURON PLUS | SMS1CAS1-COND1-HSM1-CRM1PTM1-CRM1CGL2-CRM1CCL1-CRM1APL9 | HSM1-CRM1PTM1-CRM1CGL2-CRM1CCL1 | 3-5 | 4.819 | 550-700 | 614 |  |  | 80-95 | 93.6 | Y | M |  | ok | Ok | Dross lines of L3 on both s/f H&T discont long int obsd in f/c,Blisters of L3 on bottom s/f at full width cont obsd in f/c,dross patch of L3 on both s/f H&t discont obsd in f/c,fold mark of L3 at both sides c/w int obsd in f/c, dent of L3 at opr/s int obsd in f/c,from input,strech mark of L3 on both s/f cont obsd in f/c, Pickup roll mark of L3 on bottom s/f at c/w cont obsd in f/c, approx 2 mtr pitch,Liner marking and water mark found ok as per TDC jsw coloron+ 0.45mm AZ150 ISI 15965 BIS approved. OK | P1 |  |  |  | autoClrRemarks | CRM1CCL1 | N |  | 2023-12-19T09:47:57.000+0000 | 0.1960648 | S_PPGLCW | FN | N | B
4760 | PPGL | 23C38X5000 | 23C38X0000 | 0.45 | 0.45 | 1220 | 1220 | LCO955 | LCO955 | 508 | JSW MTS COLOURON PLUS | JSW MTS COLOURON PLUS | SMS1CAS1-COND1-HSM1-CRM1PTM1-CRM1CGL2-CRM1CCL1-CRM1APL9 | HSM1-CRM1PTM1-CRM1CGL2-CRM1CCL1 | 3-5 | 3.494 | 550-700 | 614 |  |  | 80-95 | 93.6 | Y | M |  | ok | Ok | Dross lines of L3 on both s/f H&T discont long int obsd in f/c,Blisters of L3 on bottom s/f at full width cont obsd in f/c,dross patch of L3 on both s/f H&t discont obsd in f/c,fold mark of L3 at both sides c/w int obsd in f/c, dent of L3 at opr/s int obsd in f/c,from input,strech mark of L3 on both s/f cont obsd in f/c, Pickup roll mark of L3 on bottom s/f at c/w cont obsd in f/c, approx 2 mtr pitch,Liner marking and water mark found ok as per TDC jsw coloron+ 0.45mm AZ150 ISI 15965 BIS approved. OK NISHMITHA | P1 |  |  |  | autoClrRemarks | CRM1CCL1 | N |  | 2023-12-19T09:48:03.000+0000 | 0.1884722 | S_PPGLCW | FN | N | B
4761 | PPGL | 23C37K1000 | 23C37K0000 | 0.45 | 0.45 | 1220 | 1220 | LCO955 | LCO955 | 508 | JSW MTS COLOURON PLUS | JSW MTS COLOURON PLUS | SMS1CAS1-COND1-HSM1-CRM1PTM1-CRM1CGL2-CRM1CCL1-CRM1APL9 | HSM1-CRM1PTM1-CRM1CGL2-CRM1CCL1 | 3-5 | 4.884 | 550-700 | 684 |  |  | 80-95 | 95 | Y | M |  | ok | Ok | Water Mark and Liner Marking Print Found Ok As Per SO Jsw coloroun+ 0.45mm AZ-150 ISI 156965 BIS Aproved VJ D/M/Y.Short G/f of 5-6 mm on both sides cont obsd in F/c.Pickup Roll mark of L3 on bott s/f at c/w cont obsd at aproxx 1.1 mtrs pitch in F/c.Dross Patches and spots of L3 on both s/f at F/w Cont obsd at f/w H&T in F/c.Roll Grinding Mark of L3 on bott s/f at F/w Cont obsd in F/c. Ok Ajay | P1 |  |  |  | autoClrRemarks | CRM1CCL1 | N |  | 2023-12-19T19:48:33.000+0000 | 0.07414352 | S_PPGLCW | FN | N | C
4762 | PPGL | 23C37K2000 | 23C37K0000 | 0.45 | 0.45 | 1220 | 1220 | LCO955 | LCO955 | 508 | JSW MTS COLOURON PLUS | JSW MTS COLOURON PLUS | SMS1CAS1-COND1-HSM1-CRM1PTM1-CRM1CGL2-CRM1CCL1-CRM1APL9 | HSM1-CRM1PTM1-CRM1CGL2-CRM1CCL1 | 3-5 | 4.919 | 550-700 | 684 |  |  | 80-95 | 95 | Y | M |  | ok | Ok | Water Mark and Liner Marking Print Found Ok As Per SO Jsw coloroun+ 0.45mm AZ-150 ISI 156965 BIS Aproved VJ D/M/Y.Short G/f of 5-6 mm on both sides cont obsd in F/c.Pickup Roll mark of L3 on bott s/f at c/w cont obsd at aproxx 1.1 mtrs pitch in F/c.Dross Patches and spots of L3 on both s/f at F/w Cont obsd at f/w H&T in F/c.Roll Grinding Mark of L3 on bott s/f at F/w Cont obsd in F/c. Ok Ajay | P1 |  |  |  | autoClrRemarks | CRM1CCL1 | N |  | 2023-12-19T19:49:01.000+0000 | 0.0737037 | S_PPGLCW | FN | N | C
4763 | PPGL | 23C37K3000 | 23C37K0000 | 0.45 | 0.45 | 1220 | 1220 | LCO955 | LCO955 | 508 | JSW MTS COLOURON PLUS | JSW MTS COLOURON PLUS | SMS1CAS1-COND1-HSM1-CRM1PTM1-CRM1CGL2-CRM1CCL1-CRM1APL9 | HSM1-CRM1PTM1-CRM1CGL2-CRM1CCL1 | 3-5 | 4.909 | 550-700 | 684 |  |  | 80-95 | 95 | Y | M | Pass | ok | Ok | dross line of L3 on top s/f at centre cont obsd in f/c,Edge wavy of L3 at both sides cont obsd in f/c, Pickup Roll mark of L3 on bott s/f at c/w cont obsd at aproxx 1.1 mtrs pitch in F/c.improper finishing of L2/3 on bottom s/f at full width cont obsd in f/c,fold mark of L3 at both sides c/w discont obsd in f/c,uncoated dent of L4 on bottom s/f H&T discont 8-10 times obsd in f/c,g/f short of L3 at both sides 3-4mm cont obsd in f/c,Water Mark and Liner Marking Print Found Ok As Per SO Jsw coloroun+ 0.45mm AZ-150 ISI 156965 BIS Aproved OK Rajiv | P1 |  |  |  | K | CRM1CCL1 | N |  | 2023-12-25T04:45:07.000+0000 | 5.405324 | S_PPGLCW | FN | N | C
4764 | PPGL | 23C37K4000 | 23C37K0000 | 0.45 | 0.45 | 1220 | 1220 | LCO955 | LCO955 | 508 | JSW MTS COLOURON PLUS | JSW MTS COLOURON PLUS | SMS1CAS1-COND1-HSM1-CRM1PTM1-CRM1CGL2-CRM1CCL1-CRM1APL9 | HSM1-CRM1PTM1-CRM1CGL2-CRM1CCL1 | 3-5 | 4.909 | 550-700 | 684 |  |  | 80-95 | 95 | Y | M | Pass | ok | NotOk | dross line of L3 on top s/f at centre cont obsd in f/c,uncoated dent of L4 on bottom s/f H&T discont 17-18 times(size(8-10mm) obsd in f/c(video shared),Edge wavy of L3 at both sides cont obsd in f/c, Pickup Roll mark of L3 on bott s/f at c/w cont obsd at aproxx 1.1 mtrs pitch in F/c.improper finishing of L2/3 on bottom s/f at full width cont obsd in f/c,fold mark of L3 at both sides c/w discont obsd in f/c,g/f short of L3 at both sides 3-4mm cont obsd in f/c,Water Mark and Liner Marking Print Found Ok As Per SO Jsw coloroun+ 0.45mm AZ-150 ISI 156965 BIS Aproved NOT OK Rajiv | P1 | Uncoated band | CRM1CCL1 |  | Can be ok dross line of L3 on top s/f at centre cont obsd in f/c,uncoated dent of L4 on bottom s/f H&T discont 17-18 times(size(8-10mm) obsd in f/c(video shared),Edge wavy of L3 at both sides cont obsd in f/c, Pickup Roll mark of L3 on bott s/f at c/w cont obsd at aproxx 1.1 mtrs pitch in F/c.improper finishing of L2/3 on bottom s/f at full width cont obsd in f/c,fold mark of L3 at both sides c/w discont obsd in f/c,g/f short of L3 at both sides 3-4mm cont obsd in f/c,Water Mark and Liner Marking Print Found Ok As Per SO Jsw coloroun+ 0.45mm AZ-150 ISI 156965 BIS Aproved | CRM1CCL1 | N |  | 2023-12-25T04:46:37.000+0000 | 5.404815 | S_PPGLCW | FN | N | C
4765 | PPGL | 23C37K5000 | 23C37K0000 | 0.45 | 0.45 | 1220 | 1220 | LCO955 | LCO955 | 508 | JSW MTS COLOURON PLUS | JSW MTS COLOURON PLUS | SMS1CAS1-COND1-HSM1-CRM1PTM1-CRM1CGL2-CRM1CCL1-CRM1APL9 | HSM1-CRM1PTM1-CRM1CGL2-CRM1CCL1 | 3-5 | 3.204 | 550-700 | 684 |  |  | 80-95 | 95 | Y | M |  | ok | Ok | dross line of L3 on top s/f at centre cont obsd in f/c,g/f joint of L4 obsd from 293 to 297mtrs,Edge wavy of L3 at both sides cont obsd in f/c,Oven scratch of L4 on bottom s/f at d/s only one time obsd from 94-945mtrs length in f/c, Pickup Roll mark of L3 on bott s/f at c/w cont obsd at aproxx 1.1 mtrs pitch in F/c.improper finishing of L2/3 on bottom s/f at full width cont obsd in f/c,fold mark of L3 at both sides c/w discont obsd in f/c,uncoated dent of L4 on bottom s/f H&T discont 8-9 times obsd in f/c,g/f short of L3 at both sides 3-4mm cont obsd in f/c,Water Mark and Liner Marking Print Found Ok As Per SO Jsw coloroun+ 0.45mm AZ-150 ISI 156965 BIS Aproved spr OK Rajiv | P1 |  |  |  | autoClrRemarks | CRM1CCL1 | N |  | 2023-12-19T19:48:50.000+0000 | 0.03054398 | S_PPGLCW | FN | N | C
4766 | PPGL | 23C36X1000 | 23C36X0000 | 0.45 | 0.45 | 1220 | 1220 | LCO955 | LCO955 | 508 | JSW MTS COLOURON PLUS | JSW MTS COLOURON PLUS | SMS1CAS1-COND1-HSM1-CRM1PTM1-CRM1CGL2-CRM1CCL1-CRM1APL9 | HSM1-CRM1PTM1-CRM1CGL2-CRM1CCL1 | 3-5 | 4.894 | 550-700 | 685 |  |  | 80-95 | 92.5 | Y | M |  | OK | Ok | Dross lines of L3 on both s/f H&T discont long int obsd in f/c,Blisters of L3 on bottom s/f at full width cont obsd in f/c,dross patch of L3 on both s/f H&t discont obsd in f/c,fold mark of L3 at both sides c/w int obsd in f/c, dent of L3 at opr/s int obsd in f/c,from input,strech mark of L3 on both s/f cont obsd in f/c, Pickup roll mark of L3 on bottom s/f at c/w cont obsd in f/c, approx 2 mtr pitch,Liner marking and water mark found ok as per TDC jsw coloron+ 0.45mm AZ150 ISI 15965 BIS approved. | P1 |  |  |  | autoClrRemarks | CRM1CCL1 | N |  | 2023-12-19T11:14:43.000+0000 | 0.0847338 | S_PPGLCW | FN | N | B
4767 | PPGL | 23C36X2000 | 23C36X0000 | 0.45 | 0.45 | 1220 | 1220 | LCO955 | LCO955 | 508 | JSW MTS COLOURON PLUS | JSW MTS COLOURON PLUS | SMS1CAS1-COND1-HSM1-CRM1PTM1-CRM1CGL2-CRM1CCL1-CRM1APL9 | HSM1-CRM1PTM1-CRM1CGL2-CRM1CCL1 | 3-5 | 4.879 | 550-700 | 685 |  |  | 80-95 | 92.5 | Y | M |  | OK | Ok | Dross lines of L3 on both s/f H&T discont long int obsd in f/c,Blisters of L3 on bottom s/f at full width cont obsd in f/c,dross patch of L3 on both s/f H&t discont obsd in f/c,fold mark of L3 at both sides c/w int obsd in f/c, dent of L3 at opr/s int obsd in f/c,from input,strech mark of L3 on both s/f cont obsd in f/c, Pickup roll mark of L3 on bottom s/f at c/w cont obsd in f/c, approx 2 mtr pitch,Liner marking and water mark found ok as per TDC jsw coloron+ 0.45mm AZ150 ISI 15965 BIS approved. | P1 |  |  |  | autoClrRemarks | CRM1CCL1 | N |  | 2023-12-19T11:14:29.000+0000 | 0.08336806 | S_PPGLCW | FN | N | B
4768 | PPGL | 23C36X3000 | 23C36X0000 | 0.45 | 0.45 | 1220 | 1220 | LCO955 | LCO955 | 508 | JSW MTS COLOURON PLUS | JSW MTS COLOURON PLUS | SMS1CAS1-COND1-HSM1-CRM1PTM1-CRM1CGL2-CRM1CCL1-CRM1APL9 | HSM1-CRM1PTM1-CRM1CGL2-CRM1CCL1 | 3-5 | 4.314 | 550-700 | 685 |  |  | 80-95 | 92.5 | Y | M |  | OK | Ok | Dross lines of L3 on both s/f H&T discont long int obsd in f/c,Blisters of L3 on bottom s/f at full width cont obsd in f/c,dross patch of L3 on both s/f H&t discont obsd in f/c,fold mark of L3 at both sides c/w int obsd in f/c, dent of L3 at opr/s int obsd in f/c,from input,strech mark of L3 on both s/f cont obsd in f/c, Pickup roll mark of L3 on bottom s/f at c/w cont obsd in f/c, approx 2 mtr pitch,Liner marking and water mark found ok as per TDC jsw coloron+ 0.45mm AZ150 ISI 15965 BIS approved. | P1 |  |  |  | autoClrRemarks | CRM1CCL1 | N |  | 2023-12-19T11:13:55.000+0000 | 0.08212963 | S_PPGLCW | FN | N | B
4769 | PPGL | 23C36X4000 | 23C36X0000 | 0.45 | 0.45 | 1220 | 1220 | LCO955 | LCO955 | 508 | JSW MTS COLOURON PLUS | JSW MTS COLOURON PLUS | SMS1CAS1-COND1-HSM1-CRM1PTM1-CRM1CGL2-CRM1CCL1-CRM1APL9 | HSM1-CRM1PTM1-CRM1CGL2-CRM1CCL1 | 3-5 | 4.889 | 550-700 | 685 |  |  | 80-95 | 92.5 | Y | M |  | OK | Ok | Dross lines of L3 on both s/f H&T discont long int obsd in f/c,Blisters of L3 on bottom s/f at full width cont obsd in f/c,dross patch of L3 on both s/f H&t discont obsd in f/c,fold mark of L3 at both sides c/w int obsd in f/c, dent of L5 at opr/s 1 places obsd in ID 0 TO 70 mtr b/w in f/c from input,strech mark of L3 on both s/f cont obsd in f/c, Pickup roll mark of L3 on bottom s/f at c/w cont obsd in f/c, approx 2 mtr pitch,Liner marking and water mark found ok as per TDC jsw coloron+ 0.45mm AZ150 ISI 15965 BIS approved. | P1 |  |  |  | autoClrRemarks | CRM1CCL1 | N |  | 2023-12-19T11:14:01.000+0000 | 0.07655093 | S_PPGLCW | FN | N | B
4770 | PPGL | 23C36X5000 | 23C36X0000 | 0.45 | 0.45 | 1220 | 1220 | LCO955 | LCO955 | 508 | JSW MTS COLOURON PLUS | JSW MTS COLOURON PLUS | SMS1CAS1-COND1-HSM1-CRM1PTM1-CRM1CGL2-CRM1CCL1-CRM1APL9 | HSM1-CRM1PTM1-CRM1CGL2-CRM1CCL1 | 3-5 | 3.759 | 550-700 | 685 |  |  | 80-95 | 92.5 | Y | M |  | OK | Ok | Dross lines of L3 on both s/f H&T discont long int obsd in f/c,Blisters of L3 on bottom s/f at full width cont obsd in f/c,dross patch of L3 on both s/f H&t discont obsd in f/c,fold mark of L3 at both sides c/w int obsd in f/c, dent of L3 at opr/s int obsd in f/c,from input,strech mark of L3 on both s/f cont obsd in f/c, Pickup roll mark of L3 on bottom s/f at c/w cont obsd in f/c, approx 2 mtr pitch,Liner marking and water mark found ok as per TDC jsw coloron+ 0.45mm AZ150 ISI 15965 BIS approved.SPR | P1 |  |  |  | autoClrRemarks | CRM1CCL1 | N |  | 2023-12-19T11:14:08.000+0000 | 0.0759838 | S_PPGLCW | FN | N | B