4771 | PPGL | 23C38U1000 | 23C38U0000 | 0.45 | 0.45 | 1220 | 1220 | LCO955 | LCO955 | 508 | JSW MTS COLOURON PLUS | JSW MTS COLOURON PLUS | SMS1CAS1-COND1-HSM1-CRM1PTM1-CRM1CGL2-CRM1CCL1-CRM1APL9 | HSM1-CRM1PTM1-CRM1CGL2-CRM1CCL1 | 3-5 | 2.545 | 550- | 612 |  |  | - | 95 | Y | M | Pass | OK | Ok | Shade Variation Portion Salvaged.Water Mark and Liner Marking Print Found Ok As Per SO Jsw coloroun+ 0.45mm AZ-150 ISI 156965 BIS Aproved VJ D/M/Y.Short G/f of 5-6 mm on both sides cont obsd in F/c.Pickup Roll mark of L3 on bott s/f at c/w cont obsd at aproxx 1.1 mtrs pitch in F/c.Dross Patches and spots of L3 on both s/f at F/w Cont obsd at f/w H&T in F/c.Roll Grinding Mark of L3 on bott s/f at F/w Cont obsd in F/c. | P1 |  |  |  | CSD OK Shade Variation Portion Salvaged.Water Mark and Liner Marking Print Found Ok As Per SO Jsw coloroun+ 0.45mm AZ-150 ISI 156965 BIS Aproved VJ D/M/Y.Short G/f of 5-6 mm on both sides cont obsd in F/c.Pickup Roll mark of L3 on bott s/f at c/w cont obsd at aproxx 1.1 mtrs pitch in F/c.Dross Patches and spots of L3 on both s/f at F/w Cont obsd at f/w H&T in F/c.Roll Grinding Mark of L3 on bott s/f at F/w Cont obsd in F/c. | CRM1CCL1 | N |  | 2023-12-20T04:29:28.000+0000 | 0.6495949 | S_PPGLCW | FN | N | C
4772 | PPGL | 23C38U2000 | 23C38U0000 | 0.45 | 0.45 | 1220 | 1220 | LCO955 | LCO955 | 508 | JSW MTS COLOURON PLUS | JSW MTS COLOURON PLUS | SMS1CAS1-COND1-HSM1-CRM1PTM1-CRM1CGL2-CRM1CCL1-CRM1APL9 | HSM1-CRM1PTM1-CRM1CGL2-CRM1CCL1 | 3-5 | 4.054 | 550-700 | 612 |  |  | 80-95 | 95 | Y | M |  | OK | Ok | Shade Variation of L3 on top s/f at f/w cont obsd Upto ID 450 Mtrs. After that Ok.Water Mark and Liner Marking Print Found Ok As Per SO Jsw coloroun+ 0.45mm AZ-150 ISI 156965 BIS Aproved VJ D/M/Y.Short G/f of 5-6 mm on both sides cont obsd in F/c.Pickup Roll mark of L3 on bott s/f at c/w cont obsd at aproxx 1.1 mtrs pitch in F/c.Dross Patches and spots of L3 on both s/f at F/w Cont obsd at f/w H&T in F/c.Roll Grinding Mark of L3 on bott s/f at F/w Cont obsd in F/c. | P1 |  |  |  | autoClrRemarks | CRM1CCL1 | N |  | 2023-12-19T13:55:56.000+0000 | 0.04229167 | S_PPGLCW | FN | N | C
4773 | PPGL | 23C38U3000 | 23C38U0000 | 0.45 | 0.45 | 1220 | 1220 | LCO955 | LCO955 | 508 | JSW MTS COLOURON PLUS | JSW MTS COLOURON PLUS | SMS1CAS1-COND1-HSM1-CRM1PTM1-CRM1CGL2-CRM1CCL1-CRM1APL9 | HSM1-CRM1PTM1-CRM1CGL2-CRM1CCL1 | 3-5 | 4.039 | 550-700 | 612 |  |  | 80-95 | 95 | Y | M |  | OK | Ok | Water Mark and Liner Marking Print Found Ok As Per SO Jsw coloroun+ 0.45mm AZ-150 ISI 156965 BIS Aproved VJ D/M/Y.Short G/f of 5-6 mm on both sides cont obsd in F/c.Pickup Roll mark of L3 on bott s/f at c/w cont obsd at aproxx 1.1 mtrs pitch in F/c.Dross Patches and spots of L3 on both s/f at F/w Cont obsd at f/w H&T in F/c.Roll Grinding Mark of L3 on bott s/f at F/w Cont obsd in F/c. | P1 |  |  |  | autoClrRemarks | CRM1CCL1 | N |  | 2023-12-19T13:56:23.000+0000 | 0.04197917 | S_PPGLCW | FN | N | C
4774 | PPGL | 23C38U4000 | 23C38U0000 | 0.45 | 0.45 | 1220 | 1220 | LCO955 | LCO955 | 508 | JSW MTS COLOURON PLUS | JSW MTS COLOURON PLUS | SMS1CAS1-COND1-HSM1-CRM1PTM1-CRM1CGL2-CRM1CCL1-CRM1APL9 | HSM1-CRM1PTM1-CRM1CGL2-CRM1CCL1 | 3-5 | 4.019 | 550-700 | 612 |  |  | 80-95 | 95 | Y | M |  | OK | Ok | Water Mark and Liner Marking Print Found Ok As Per SO Jsw coloroun+ 0.45mm AZ-150 ISI 156965 BIS Aproved VJ D/M/Y.Short G/f of 5-6 mm on both sides cont obsd in F/c.Pickup Roll mark of L3 on bott s/f at c/w cont obsd at aproxx 1.1 mtrs pitch in F/c.Dross Patches and spots of L3 on both s/f at F/w Cont obsd at f/w H&T in F/c.Roll Grinding Mark of L3 on bott s/f at F/w Cont obsd in F/c. | P1 |  |  |  | autoClrRemarks | CRM1CCL1 | N |  | 2023-12-19T14:03:01.000+0000 | 0.04597222 | S_PPGLCW | FN | N | C
4775 | PPGL | 23C38U5000 | 23C38U0000 | 0.45 | 0.45 | 1220 | 1220 | LCO955 | LCO955 | 508 | JSW MTS COLOURON PLUS | JSW MTS COLOURON PLUS | SMS1CAS1-COND1-HSM1-CRM1PTM1-CRM1CGL2-CRM1CCL1-CRM1APL9 | HSM1-CRM1PTM1-CRM1CGL2-CRM1CCL1 | 3-5 | 4.093 | 550-700 | 612 |  |  | 80-95 | 95 | Y | M |  | OK | Ok | Line Slow Downed from 130-60 MPM for 3-4 Secs.Water Mark and Liner Marking Print Found Ok As Per SO Jsw coloroun+ 0.45mm AZ-150 ISI 156965 BIS Aproved VJ D/M/Y.Short G/f of 5-6 mm on both sides cont obsd in F/c.Pickup Roll mark of L3 on bott s/f at c/w cont obsd at aproxx 1.1 mtrs pitch in F/c.Dross Patches and spots of L3 on both s/f at F/w Cont obsd at f/w H&T in F/c.Roll Grinding Mark of L3 on bott s/f at F/w Cont obsd in F/c.SPR. | P1 |  |  |  | autoClrRemarks | CRM1CCL1 | N |  | 2023-12-19T14:02:54.000+0000 | 0.04530093 | S_PPGLCW | FN | N | C
4776 | PPGL | 23C38U6000 | 23C38U0000 | 0.45 | 0.45 | 1220 | 1220 | LCO955 | LCO955 | 508 | JSW MTS COLOURON PLUS | JSW MTS COLOURON PLUS | SMS1CAS1-COND1-HSM1-CRM1PTM1-CRM1CGL2-CRM1CCL1-CRM1APL9 | HSM1-CRM1PTM1-CRM1CGL2-CRM1CCL1 | 3-5 | 3.799 | 550-700 | 612 |  |  | 80-95 | 95 | Y | M |  | OK | Ok | Line Slow Downed from 130-60 MPM for 3-4 Secs.Water Mark and Liner Marking Print Found Ok As Per SO Jsw coloroun+ 0.45mm AZ-150 ISI 156965 BIS Aproved VJ D/M/Y.Short G/f of 5-6 mm on both sides cont obsd in F/c.Pickup Roll mark of L3 on bott s/f at c/w cont obsd at aproxx 1.1 mtrs pitch in F/c.Dross Patches and spots of L3 on both s/f at F/w Cont obsd at f/w H&T in F/c.Roll Grinding Mark of L3 on bott s/f at F/w Cont obsd in F/c.SPR. | P1 |  |  |  | autoClrRemarks | CRM1CCL1 | N |  | 2023-12-19T14:03:08.000+0000 | 0.04431713 | S_PPGLCW | FN | N | C
4777 | PPGL | 23B4XS1000 | 23B4XS0000 | 0.6 | 0.6 | 1250 | 1250 | LFH955 | CH_S1 | 508 | Jsw Vijayanagar Metallics Limited | NCO | SMS1CAS1-COND1-HSM1-CRM1PTM1-CRM1CGL2-CRM1CCL1-CRM1APL9 | HSM1-CRM1PTM1-CRM1CGL2-CRM1CCL1 | 3-6 | 5.436 | 550-700 | 633.6 |  |  | - | 94.8 | N | CB | Pass | OK | NotOk | Processed Without liner marking as per TDC LFH955.Dross spots of L2/3 on both s/f H& discont obsd in f/c. pin point multiple dent of L2/3 on bottom s/f f/w H&T discont in f/c.Stretch mark of L2 on both s/f f/w H&T cont in f/c. Not ok NISHMITHA | N2 | Dross Patches | CRM1CCL1 |  | CH_S1 Processed Without liner marking as per TDC LFH955.Dross spots of L2/3 on both s/f H& discont obsd in f/c. pin point multiple dent of L2/3 on bottom s/f f/w H&T discont in f/c.Stretch mark of L2 on both s/f f/w H&T cont in f/c. | CRM1CCL1 | Y | Plan Deviation | 2023-12-17T04:56:59.000+0000 | 1.563762 | S_PPGLCW | FN | N | C
4778 | PPGL | 23B4XS2000 | 23B4XS0000 | 0.6 | 0.6 | 1250 | 1250 | LFH955 | CH_S1 | 508 | Jsw Vijayanagar Metallics Limited | NCO | SMS1CAS1-COND1-HSM1-CRM1PTM1-CRM1CGL2-CRM1CCL1-CRM1APL9 | HSM1-CRM1PTM1-CRM1CGL2-CRM1CCL1 | 3-6 | 5.436 | 550-700 | 633.6 |  |  | - | 94.8 | N | CB | Pass | OK | NotOk | Processed Without liner marking as per TDC LFH955.Dross spots of L2/3 on both s/f H& discont obsd in f/c. pin point multiple dent of L2/3 on bottom s/f f/w H&T discont in f/c.Stretch mark of L2 on both s/f f/w H&T cont in f/c. Not ok NISHMITHA | N2 | Dross Patches | CRM1CCL1 |  | CH_S1 Processed Without liner marking as per TDC LFH955.Dross spots of L2/3 on both s/f H& discont obsd in f/c. pin point multiple dent of L2/3 on bottom s/f f/w H&T discont in f/c.Stretch mark of L2 on both s/f f/w H&T cont in f/c. | CRM1CCL1 | Y | Plan Deviation | 2023-12-17T04:57:42.000+0000 | 1.562407 | S_PPGLCW | FN | N | C
4779 | PPGL | 23B4XS3000 | 23B4XS0000 | 0.6 | 0.6 | 1250 | 1250 | LFH955 | CH_S1 | 508 | Jsw Vijayanagar Metallics Limited | NCO | SMS1CAS1-COND1-HSM1-CRM1PTM1-CRM1CGL2-CRM1CCL1-CRM1APL9 | HSM1-CRM1PTM1-CRM1CGL2-CRM1CCL1 | 3-6 | 5.441 | 550-700 | 633.6 |  |  | - | 94.8 | N | CB | Pass | OK | NotOk | Processed Without liner marking as per TDC LFH955.Dross spots of L2/3 on both s/f H& discont obsd in f/c. pin point multiple dent of L2/3 on bottom s/f f/w H&T discont in f/c.Stretch mark of L2 on both s/f f/w H&T cont in f/c. Not ok NISHMITHA | N2 | Dross Patches | CRM1CCL1 |  | CH_S1 Processed Without liner marking as per TDC LFH955.Dross spots of L2/3 on both s/f H& discont obsd in f/c. pin point multiple dent of L2/3 on bottom s/f f/w H&T discont in f/c.Stretch mark of L2 on both s/f f/w H&T cont in f/c. | CRM1CCL1 | Y | Plan Deviation | 2023-12-17T04:58:28.000+0000 | 1.557315 | S_PPGLCW | FN | N | C
4780 | PPGL | 23B4XS4000 | 23B4XS0000 | 0.6 | 0.6 | 1250 | 1250 | LFH955 | CH_S1 | 508 | Jsw Vijayanagar Metallics Limited | NCO | SMS1CAS1-COND1-HSM1-CRM1PTM1-CRM1CGL2-CRM1CCL1-CRM1APL9 | HSM1-CRM1PTM1-CRM1CGL2-CRM1CCL1 | 3-6 | 5.497 | 550-700 | 633.6 |  |  | - | 94.8 | N | CB | Pass | OK | NotOk | Processed Without liner marking as per TDC LFH955.Dross spots of L2/3 on both s/f H& discont obsd in f/c. pin point multiple dent of L2/3 on bottom s/f f/w H&T discont in f/c.Stretch mark of L2 on both s/f f/w H&T cont in f/c. Not ok NISHMITHA | N2 | Dross Patches | CRM1CCL1 |  | CH_S1 Processed Without liner marking as per TDC LFH955.Dross spots of L2/3 on both s/f H& discont obsd in f/c. pin point multiple dent of L2/3 on bottom s/f f/w H&T discont in f/c.Stretch mark of L2 on both s/f f/w H&T cont in f/c. | CRM1CCL1 | Y | Plan Deviation | 2023-12-17T05:00:44.000+0000 | 1.557465 | S_PPGLCW | FN | N | C
4781 | PPGL | 23B5HG1000 | 23B5HG0000 | 0.6 | 0.6 | 1250 | 1250 | LFH955 | CH_S1 | 508 | Jsw Vijayanagar Metallics Limited | NCO | SMS1CAS1-COND1-HSM1-CRM1PTM1-CRM1CGL2-CRM1CCL1-CRM1APL9 | HSM1-CRM1PTM1-CRM1CGL2-CRM1CCL1 | 3-6 | 5.605 | 550-700 | 685.3 |  |  | - | 94.6 | N | CB | Pass | OK | NotOk | Processed Without liner marking as per TDC LFH955.Dross patches of L2 on bot s/f H& discont obsd in f/c. Stretch Mark of L2 on bottom s/f f/w cont in f/c.Stretch mark of L2 on both s/f f/w H&T cont in f/c. Not ok NISHMITHA | N2 | Dross Patches | CRM1CCL1 |  | CH_S1 Processed Without liner marking as per TDC LFH955.Dross patches of L2 on bot s/f H& discont obsd in f/c. Stretch Mark of L2 on bottom s/f f/w cont in f/c.Stretch mark of L2 on both s/f f/w H&T cont in f/c. | CRM1CCL1 | Y | Plan Deviation | 2023-12-17T04:53:05.000+0000 | 1.549502 | S_PPGLCW | FN | N | C
4782 | PPGL | 23B5HG2000 | 23B5HG0000 | 0.6 | 0.6 | 1250 | 1250 | LFH955 | CH_S1 | 508 | Jsw Vijayanagar Metallics Limited | NCO | SMS1CAS1-COND1-HSM1-CRM1PTM1-CRM1CGL2-CRM1CCL1-CRM1APL9 | HSM1-CRM1PTM1-CRM1CGL2-CRM1CCL1 | 3-6 | 5.642 | 550-700 | 685.3 |  |  | - | 94.6 | N | CB | Pass | OK | NotOk | Processed Without liner marking as per TDC LFH955.Dross patches of L2 on bot s/f H& discont obsd in f/c. Stretch Mark of L2 on bottom s/f f/w cont in f/c.Stretch mark of L2 on both s/f f/w H&T cont in f/c. Not ok NISHMITHA | N2 | Dross Patches | CRM1CCL1 |  | CH_S1 Processed Without liner marking as per TDC LFH955.Dross patches of L2 on bot s/f H& discont obsd in f/c. Stretch Mark of L2 on bottom s/f f/w cont in f/c.Stretch mark of L2 on both s/f f/w H&T cont in f/c. | CRM1CCL1 | Y | Plan Deviation | 2023-12-17T04:53:50.000+0000 | 1.547662 | S_PPGLCW | FN | N | C
4783 | PPGL | 23B5HG3000 | 23B5HG0000 | 0.6 | 0.6 | 1250 | 1250 | LFH955 | CH_S1 | 508 | Jsw Vijayanagar Metallics Limited | NCO | SMS1CAS1-COND1-HSM1-CRM1PTM1-CRM1CGL2-CRM1CCL1-CRM1APL9 | HSM1-CRM1PTM1-CRM1CGL2-CRM1CCL1 | 3-6 | 5.811 | 550-700 | 685.3 |  |  | - | 94.6 | N | CB | Pass | OK | NotOk | Processed Without liner marking as per TDC LFH955.Dross patches of L2 on bot s/f H& discont obsd in f/c. Stretch Markof L2 on bottom s/f f/w cont in f/c.Stretch mark of L2 on both s/f f/w H&T cont in f/c. Not ok NISHMITHA | N2 | Dross Patches | CRM1CCL1 |  | CH_S1 Processed Without liner marking as per TDC LFH955.Dross patches of L2 on bot s/f H& discont obsd in f/c. Stretch Markof L2 on bottom s/f f/w cont in f/c.Stretch mark of L2 on both s/f f/w H&T cont in f/c. | CRM1CCL1 | Y | Plan Deviation | 2023-12-17T04:55:26.000+0000 | 1.546968 | S_PPGLCW | FN | N | C
4784 | PPGL | 23B5HG4000 | 23B5HG0000 | 0.6 | 0.6 | 1250 | 1250 | LFH955 | CH_S1 | 508 | Jsw Vijayanagar Metallics Limited | NCO | SMS1CAS1-COND1-HSM1-CRM1PTM1-CRM1CGL2-CRM1CCL1-CRM1APL9 | HSM1-CRM1PTM1-CRM1CGL2-CRM1CCL1 | 3-6 | 5.577 | 550-700 | 685.3 |  |  | - | 94.6 | N | CB | Pass | ok | NotOk | Processed Without liner marking as per TDC LFH955.Dross patches of L2 on bot s/f H& discont obsd in f/c. Stretch Mark of L2 on bottom s/f f/w cont in f/c.Stretch mark of L2 on both s/f f/w H&T cont in f/c.SPR Not ok NISHMITHA | N2 | Dross Patches | CRM1CCL1 |  | CH_S1 Processed Without liner marking as per TDC LFH955.Dross patches of L2 on bot s/f H& discont obsd in f/c. Stretch Mark of L2 on bottom s/f f/w cont in f/c.Stretch mark of L2 on both s/f f/w H&T cont in f/c.SPR | CRM1CCL1 | Y | Plan Deviation | 2023-12-17T04:56:11.000+0000 | 1.545799 | S_PPGLCW | FN | N | C
4785 | PPGL | 23B4WN1000 | 23B4WN0000 | 0.8 | 0.8 | 1250 | 1250 | LFH955 | CH_S1 | 508 | Jsw Vijayanagar Metallics Limited | NCO | SMS1CAS1-COND1-HSM1-CRM1PTM1-CRM1CGL2-CRM1CCL1-CRM1APL9 | HSM1-CRM1PTM1-CRM1CGL2-CRM1CCL1 | 3-6 | 5.501 | 550-700 | 651.4 |  |  | - | 92 | N | CB | Pass | OK | NotOk | Processed Without liner marking as per TDC LFH955.Dross lines and patches of L3 nailfeelable on both s/f H& discont obsd in f/c. Strech mark of L2 cont obsd on both s/f H&T at F/W in F/C. Not ok NISHMITHA | N2 | Dross Patches | CRM1CCL1 |  | CH_S1 Processed Without liner marking as per TDC LFH955.Dross lines and patches of L3 nailfeelable on both s/f H& discont obsd in f/c. Strech mark of L2 cont obsd on both s/f H&T at F/W in F/C. | CRM1CCL1 | Y | Plan Deviation | 2023-12-17T04:45:08.000+0000 | 1.599676 | S_PPGLCW | FN | N | C
4786 | PPGL | 23B4WN2000 | 23B4WN0000 | 0.8 | 0.8 | 1250 | 1250 | LFH955 | CH_S1 | 508 | Jsw Vijayanagar Metallics Limited | NCO | SMS1CAS1-COND1-HSM1-CRM1PTM1-CRM1CGL2-CRM1CCL1-CRM1APL9 | HSM1-CRM1PTM1-CRM1CGL2-CRM1CCL1 | 3-6 | 5.626 | 550-700 | 651.4 |  |  | - | 92 | N | CB | Pass | OK | NotOk | Processed Without liner marking as per TDC LFH955.Dross lines and patches of L3 nailfeelable on both s/f H& discont obsd in f/c. Strech mark of L2 cont obsd on both s/f H&T at F/W in F/C. Not ok NISHMITHA | N2 | Dross Patches | CRM1CCL1 |  | CH_S1 Processed Without liner marking as per TDC LFH955.Dross lines and patches of L3 nailfeelable on both s/f H& discont obsd in f/c. Strech mark of L2 cont obsd on both s/f H&T at F/W in F/C. | CRM1CCL1 | Y | Plan Deviation | 2023-12-17T04:45:49.000+0000 | 1.597245 | S_PPGLCW | FN | N | C
4787 | PPGL | 23B4WN3000 | 23B4WN0000 | 0.8 | 0.8 | 1250 | 1250 | LFH955 | CH_S1 | 508 | Jsw Vijayanagar Metallics Limited | NCO | SMS1CAS1-COND1-HSM1-CRM1PTM1-CRM1CGL2-CRM1CCL1-CRM1APL9 | HSM1-CRM1PTM1-CRM1CGL2-CRM1CCL1 | 3-6 | 5.626 | 550-700 | 651.4 |  |  |  |  | N | CB | Pass | OK | NotOk | Processed Without liner marking as per TDC LFH955..Dross lines and patches of L3 nailfeelable on both s/f H& discont obsd in f/c. Strech mark of L2 cont obsd on both s/f H&T at F/W in F/C. Not ok NISHMITHA | N2 | Dross Patches | CRM1CCL1 |  | CH_S1 Processed Without liner marking as per TDC LFH955..Dross lines and patches of L3 nailfeelable on both s/f H& discont obsd in f/c. Strech mark of L2 cont obsd on both s/f H&T at F/W in F/C. | CRM1CCL1 | Y | Plan Deviation | 2023-12-17T04:47:03.000+0000 | 1.596632 | S_PPGLCW | FN | N | C
4788 | PPGL | 23B4WN4000 | 23B4WN0000 | 0.8 | 0.8 | 1250 | 1250 | LFH955 | CH_S1 | 508 | Jsw Vijayanagar Metallics Limited | NCO | SMS1CAS1-COND1-HSM1-CRM1PTM1-CRM1CGL2-CRM1CCL1-CRM1APL9 | HSM1-CRM1PTM1-CRM1CGL2-CRM1CCL1 | 3-6 | 5.577 | 550-700 | 651.4 |  |  | - | 92 | N | CB | Pass | OK | NotOk | Processed Without liner marking as per TDC LFH955..Dross lines and patches of L3 nailfeelable on both s/f H& discont obsd in f/c. Strech mark of L2 cont obsd on both s/f H&T at F/W in F/C.SPR Not ok NISHMITHA | N2 | Dross Patches | CRM1CCL1 |  | CH_S1 Processed Without liner marking as per TDC LFH955..Dross lines and patches of L3 nailfeelable on both s/f H& discont obsd in f/c. Strech mark of L2 cont obsd on both s/f H&T at F/W in F/C.SPR | CRM1CCL1 | Y | Plan Deviation | 2023-12-17T04:47:39.000+0000 | 1.595324 | S_PPGLCW | FN | N | C
4789 | PPGL | 23B4WB1000 | 23B4WB0000 | 0.8 | 0.8 | 1250 | 1250 | LFH955 | CH_S1 | 508 | Jsw Vijayanagar Metallics Limited | NCO | SMS1CAS1-COND1-HSM1-CRM1PTM1-CRM1CGL2-CRM1CCL1-CRM1APL9 | HSM1-CRM1PTM1-CRM1CGL2-CRM1CCL1 | 3-6 | 5.52 | 550-700 | 658.5 |  |  | - | 95 | N | CB | Pass | OK | NotOk | Processed Without liner marking as per TDC LFH955.Dross lines and patches of L2/3 nailfeelable on both s/f H& discont obsd in f/c. Stretch mark of L2 on both s/f f/w H&T cont in f/c. Not ok NISHMITHA | N2 | Dross Patches | CRM1CCL1 |  | CH_S1 Processed Without liner marking as per TDC LFH955.Dross lines and patches of L2/3 nailfeelable on both s/f H& discont obsd in f/c. Stretch mark of L2 on both s/f f/w H&T cont in f/c. | CRM1CCL1 | Y | Plan Deviation | 2023-12-17T04:41:31.000+0000 | 1.613252 | S_PPGLCW | FN | N | C
4790 | PPGL | 23B4WB2000 | 23B4WB0000 | 0.8 | 0.8 | 1250 | 1250 | LFH955 | CH_S1 | 508 | Jsw Vijayanagar Metallics Limited | NCO | SMS1CAS1-COND1-HSM1-CRM1PTM1-CRM1CGL2-CRM1CCL1-CRM1APL9 | HSM1-CRM1PTM1-CRM1CGL2-CRM1CCL1 | 3-6 | 5.547 | 550-700 | 658.5 |  |  | - | 95 | N | CB | Pass | OK | NotOk | Processed Without liner marking as per TDC LFH955 .Dross lines and patches of L2/3 nailfeelable on both s/f H& discont obsd in f/c. Stretch mark of L2 on both s/f f/w H&T cont in f/c. Not ok NISHMITHA | N2 | Dross Patches | CRM1CCL1 |  | CH_S1 Processed Without liner marking as per TDC LFH955 .Dross lines and patches of L2/3 nailfeelable on both s/f H& discont obsd in f/c. Stretch mark of L2 on both s/f f/w H&T cont in f/c. | CRM1CCL1 | Y | Plan Deviation | 2023-12-17T04:42:23.000+0000 | 1.612523 | S_PPGLCW | FN | N | C
4791 | PPGL | 23B4WB3000 | 23B4WB0000 | 0.8 | 0.8 | 1250 | 1250 | LFH955 | CH_S1 | 508 | Jsw Vijayanagar Metallics Limited | NCO | SMS1CAS1-COND1-HSM1-CRM1PTM1-CRM1CGL2-CRM1CCL1-CRM1APL9 | HSM1-CRM1PTM1-CRM1CGL2-CRM1CCL1 | 3-6 | 5.637 | 550-700 | 658.5 |  |  | - | 95 | N | CB | Pass | OK | NotOk | Processed Without liner marking as per TDC LFH955.Dross lines and patches of L2/3 nailfeelable on both s/f H& discont obsd in f/c. Stretch mark of L2 on both s/f f/w H&T cont in f/c. Not ok NISHMITHA | N2 | Dross Patches | CRM1CCL1 |  | CH_S1 Processed Without liner marking as per TDC LFH955.Dross lines and patches of L2/3 nailfeelable on both s/f H& discont obsd in f/c. Stretch mark of L2 on both s/f f/w H&T cont in f/c. | CRM1CCL1 | Y | Plan Deviation | 2023-12-17T04:43:22.000+0000 | 1.602234 | S_PPGLCW | FN | N | C
4792 | PPGL | 23B4WB4000 | 23B4WB0000 | 0.8 | 0.8 | 1250 | 1250 | LFH955 | CH_S1 | 508 | Jsw Vijayanagar Metallics Limited | NCO | SMS1CAS1-COND1-HSM1-CRM1PTM1-CRM1CGL2-CRM1CCL1-CRM1APL9 | HSM1-CRM1PTM1-CRM1CGL2-CRM1CCL1 | 3-6 | 5.651 | 550-700 | 658.5 |  |  | - | 95 | N | CB | Pass | OK | NotOk | Processed Without liner marking as per TDC LFH955.Dross lines and patches of L3 nailfeelable on both s/f H& discont obsd in f/c. Stretch mark of L2 on both s/f f/w H&T cont in f/c. SPR Not ok NISHMITHA | N2 | Dross Patches | CRM1CCL1 |  | CH_S1 Processed Without liner marking as per TDC LFH955.Dross lines and patches of L3 nailfeelable on both s/f H& discont obsd in f/c. Stretch mark of L2 on both s/f f/w H&T cont in f/c. SPR | CRM1CCL1 | Y | Plan Deviation | 2023-12-17T04:44:13.000+0000 | 1.60066 | S_PPGLCW | FN | N | C
4793 | PPGL | 23B5DM1000 | 23B5DM0000 | 0.8 | 0.8 | 1250 | 1250 | LFH955 | CH_S1 | 508 | Jsw Vijayanagar Metallics Limited | NCO | SMS1CAS1-COND1-HSM1-CRM1PTM1-CRM1CGL2-CRM1CCL1-CRM1APL9 | HSM1-CRM1PTM1-CRM1CGL2-CRM1CCL1 | 3-6 | 5.537 | 550-700 | 651.47 |  |  | - | 95 | N | CB | Pass | OK | NotOk | Processed Without liner marking as per TDC LFH955.Dross lines and patches of L3 nailfeelable on both s/f H& discont obsd in f/c. Stretch mark of L2 on both s/f f/w H&T cont in f/c. Not ok NISHMITHAx | N2 | Dross Patches | CRM1CCL1 |  | CH_S1 Processed Without liner marking as per TDC LFH955.Dross lines and patches of L3 nailfeelable on both s/f H& discont obsd in f/c. Stretch mark of L2 on both s/f f/w H&T cont in f/c. | CRM1CCL1 | Y | Plan Deviation | 2023-12-17T04:37:28.000+0000 | 1.571065 | S_PPGLCW |  | N | C
4794 | PPGL | 23B5DM2000 | 23B5DM0000 | 0.8 | 0.8 | 1250 | 1250 | LFH955 | CH_S1 | 508 | Jsw Vijayanagar Metallics Limited | NCO | SMS1CAS1-COND1-HSM1-CRM1PTM1-CRM1CGL2-CRM1CCL1-CRM1APL9 | HSM1-CRM1PTM1-CRM1CGL2-CRM1CCL1 | 3-6 | 5.631 | 550-700 | 651.47 |  |  | - | 95 | N | CB | Pass | OK | NotOk | Processed Without liner marking as per TDC LFH955 .Dross lines and patches of L3 nailfeelable on both s/f H& discont obsd in f/c. Stretch mark of L2 on both s/f f/w H&T cont in f/c. Not ok NISHMITHA | N2 | Dross Patches | CRM1CCL1 |  | CH_S1 Processed Without liner marking as per TDC LFH955 .Dross lines and patches of L3 nailfeelable on both s/f H& discont obsd in f/c. Stretch mark of L2 on both s/f f/w H&T cont in f/c. | CRM1CCL1 | Y | Plan Deviation | 2023-12-17T04:38:35.000+0000 | 1.569387 | S_PPGLCW |  | N | C
4795 | PPGL | 23B5DM3000 | 23B5DM0000 | 0.8 | 0.8 | 1250 | 1250 | LFH955 | CH_S1 | 508 | Jsw Vijayanagar Metallics Limited | NCO | SMS1CAS1-COND1-HSM1-CRM1PTM1-CRM1CGL2-CRM1CCL1-CRM1APL9 | HSM1-CRM1PTM1-CRM1CGL2-CRM1CCL1 | 3-6 | 5.637 | 550-700 | 651.47 |  |  | - | 95 | N | CB | Pass | OK | NotOk | Processed Without liner marking as per TDC LFH955 ..Dross lines and patches of L3 nailfeelable on both s/f H& discont obsd in f/c. Stretch mark of L2 on both s/f f/w H&T cont in f/c. Not ok NISHMITHA | N2 | Dross Patches | CRM1CCL1 |  | CH_S1 Processed Without liner marking as per TDC LFH955 ..Dross lines and patches of L3 nailfeelable on both s/f H& discont obsd in f/c. Stretch mark of L2 on both s/f f/w H&T cont in f/c. | CRM1CCL1 | Y | Plan Deviation | 2023-12-17T04:39:28.000+0000 | 1.568854 | S_PPGLCW |  | N | C
4796 | PPGL | 23B5DM4000 | 23B5DM0000 | 0.8 | 0.8 | 1250 | 1250 | LFH955 | CH_S1 | 508 | Jsw Vijayanagar Metallics Limited | NCO | SMS1CAS1-COND1-HSM1-CRM1PTM1-CRM1CGL2-CRM1CCL1-CRM1APL9 | HSM1-CRM1PTM1-CRM1CGL2-CRM1CCL1 | 3-6 | 5.41 | 550-700 | 651.47 |  |  | - | 95 | N | CB | Pass | OK | NotOk | Processed Without liner marking as per TDC LFH955 .Dross lines and patches of L3 nailfeelable on both s/f H& discont obsd in f/c. Stretch mark of L2 on both s/f f/w H&T cont in f/c.SPR Not ok NISHMITHA | N2 | Dross Patches | CRM1CCL1 |  | CH_S1 Processed Without liner marking as per TDC LFH955 .Dross lines and patches of L3 nailfeelable on both s/f H& discont obsd in f/c. Stretch mark of L2 on both s/f f/w H&T cont in f/c.SPR | CRM1CCL1 | Y | Plan Deviation | 2023-12-17T04:40:32.000+0000 | 1.564838 | S_PPGLCW |  | N | C
4797 | PPGL | 23B53G1000 | 23B53G0000 | 0.8 | 0.8 | 1250 | 1250 | LFH955 | CH_S1 | 508 | Jsw Vijayanagar Metallics Limited | NCO | SMS1CAS1-COND1-HSM1-CRM1PTM1-CRM1CGL2-CRM1CCL1-CRM1APL9 | HSM1-CRM1PTM1-CRM1CGL2-CRM1CCL1 | 3-6 | 5.493 | 550-700 | 652.35 |  |  | - | 95 | N | CB | Pass | OK | NotOk | Processed Without liner marking as per TDC LFH955.Oven scratches of L4/5 top on f/w obsd from ID 0 to 50mtr . Dross lines and patches of L3 nailfeelable on both s/f H& discont obsd in f/c. Stretch mark of L2 on both s/f f/w H&T cont in f/c. Not ok NISHMITHA | N2 | Scratches | CRM1CCL1 |  | CH_S1, Processed Without liner marking as per TDC LFH955.Oven scratches of L4/5 top on f/w obsd from ID 0 to 50mtr . Dross lines and patches of L3 nailfeelable on both s/f H& discont obsd in f/c. Stretch mark of L2 on both s/f f/w H&T cont in f/c. Not ok NISHMITHA | CRM1CCL1 | Y | Plan Deviation | 2023-12-16T06:07:14.000+0000 | 0.6420486 | S_PPGLCW |  | N | A
4798 | PPGL | 23B53G2000 | 23B53G0000 | 0.8 | 0.8 | 1250 | 1250 | LFH955 | CH_S1 | 508 | Jsw Vijayanagar Metallics Limited | NCO | SMS1CAS1-COND1-HSM1-CRM1PTM1-CRM1CGL2-CRM1CCL1-CRM1APL9 | HSM1-CRM1PTM1-CRM1CGL2-CRM1CCL1 | 3-6 | 5.557 | 550-700 | 652.35 |  |  | - | 95 | N | CB | Pass | OK | NotOk | Processed Without liner marking as per TDC LFH955 .Stretch mark of L2 on both s/f f/w H&T cont in f/c.Dross lines and patches of L3 nailfeelable on both s/f H& discont obsd in f/c. Not ok NISHMITHA | N2 | No Defect | CRM1CCL1 |  | CH_S1, Processed Without liner marking as per TDC LFH955 .Stretch mark of L2 on both s/f f/w H&T cont in f/c.Dross lines and patches of L3 nailfeelable on both s/f H& discont obsd in f/c. Not ok NISHMITHA | CRM1CCL1 | Y | Plan Deviation | 2023-12-16T06:08:23.000+0000 | 0.640162 | S_PPGLCW |  | N | A
4799 | PPGL | 23B53G3000 | 23B53G0000 | 0.8 | 0.8 | 1250 | 1250 | LFH955 | CH_S1 | 508 | Jsw Vijayanagar Metallics Limited | NCO | SMS1CAS1-COND1-HSM1-CRM1PTM1-CRM1CGL2-CRM1CCL1-CRM1APL9 | HSM1-CRM1PTM1-CRM1CGL2-CRM1CCL1 | 3-6 | 5.797 | 550-700 | 652.35 |  |  | - | 95 | N | CB | Pass | OK | NotOk | Processed Without liner marking as per TDC LFH955 .Stretch mark of L2 on both s/f f/w H&T cont in f/c.Dross lines and patches of L3 nailfeelable on both s/f H& discont obsd in f/c. Not ok NISHMITHA | N2 | No Defect | CRM1CCL1 |  | CH_S1, Processed Without liner marking as per TDC LFH955 .Stretch mark of L2 on both s/f f/w H&T cont in f/c.Dross lines and patches of L3 nailfeelable on both s/f H& discont obsd in f/c. Not ok NISHMITHA | CRM1CCL1 | Y | Plan Deviation | 2023-12-16T06:10:46.000+0000 | 0.6398727 | S_PPGLCW |  | N | A
4800 | PPGL | 23B53G4000 | 23B53G0000 | 0.8 | 0.8 | 1250 | 1250 | LFH955 | CH_S1 | 508 | Jsw Vijayanagar Metallics Limited | NCO | SMS1CAS1-COND1-HSM1-CRM1PTM1-CRM1CGL2-CRM1CCL1-CRM1APL9 | HSM1-CRM1PTM1-CRM1CGL2-CRM1CCL1 | 3-6 | 5.367 | 550-700 | 652.35 |  |  | - | 95 | N | CB | Pass | OK | NotOk | Processed Without liner marking as per TDC LFH955 .Stretch mark of L2 on both s/f f/w H&T cont in f/c.Dross lines and patches of L3 nailfeelable on both s/f H& discont obsd in f/c. Not ok NISHMITHA | N2 | No Defect | CRM1CCL1 |  | CH_S1, Processed Without liner marking as per TDC LFH955 .Stretch mark of L2 on both s/f f/w H&T cont in f/c.Dross lines and patches of L3 nailfeelable on both s/f H& discont obsd in f/c. Not ok NISHMITHA | CRM1CCL1 | Y | Plan Deviation | 2023-12-16T06:11:26.000+0000 | 0.638669 | S_PPGLCW |  | N | A
4801 | GI | 23C2DX1000 | 23C2DX0000 | 0.6 | 0.6 | 1465 | 1465 | ZAP221 | ZAP221 | 610 | Bombay Coated & Special Steels PVT. | Bombay Coated & Special Steels PVT. | SMS2CAS8-COND2-HSM2-CRM1PTM1-CRM1CGL2-CRM1APL8 | HSM2-CRM1PTM1-CRM1CGL3 | 6-18 | 10.335 | 120-180 | 135 | 36-55 | 46.35 | 30-50 | 44.3 | N |  | Pass | OK | NotOk | U/W.,W/o SPM s/f obsd in OD 6mtr.Oiling Not in top s/f in f/c & Bottom s/f Oiling done.(Informed to Exit Enger).Shiny SPM band of L3/2 on both s/f at d/s to 100-210mm & L2 on o/s to 100-170mm cont obsd in f/c.ok as Per PDQC..Nozzle Line of L2 unfelable on top s/f at d/s to 400mm cont obsd in f/c.Unskin pass edges of L2/3 on both s/f at both edges to 5-8mm obsd in f/c.Dross spots & patches of L2 on both s/f at f/w h&t discont obsd in f/c. Insd by Srikanth. | RW | Without oiling | CRM1CGL3 | SPCLCRS1 | manual Oiling Done, Check at SPCL. "U/W.,W/o SPM s/f obsd in OD 6mtr.Oiling Not in top s/f in f/c & Bottom s/f Oiling done.(Informed to Exit Enger).Shiny SPM band of L3/2 on both s/f at d/s to 100-210mm & L2 on o/s to 100-170mm cont obsd in f/c.ok as Per PDQC..Nozzle Line of L2 unfelable on top s/f at d/s to 400mm cont obsd in f/c.Unskin pass edges of L2/3 on both s/f at both edges to 5-8mm obsd in f/c.Dross spots & patches of L2 on both s/f at f/w h&t discont obsd in f/c. Insd by Srikanth." | CRM1CGL3 | N |  | 2023-12-22T03:17:11.000+0000 | 7.959259 | S_GICW |  | Y | B
4802 | GI | 23C2GD1000 | 23C2GD0000 | 0.6 | 0.6 | 1520 | 1520 | ZAP221 | ZAP221 | 610 | Bombay Coated and Special Steels Pv | Bombay Coated and Special Steels Pv | SMS2CAS8-COND2-HSM2-CRM1PTM1-CRM1CGL2-CRM1APL8 | HSM2-CRM1PTM1-CRM1CGL3 | 6-18 | 15.725 | 120-180 | 171 | 36-55 | 43 | 30-50 | 40 | N |  | Pass | 0.611 OK | NotOk | Shiny SPM band of L3 on both s/f at d/s to 100-210mm & L2 on o/s to 100-170mm cont obsd in f/c.Snap Shared & Sample colleted.(Informed to SPM oprter & Kapil sir).Nozzle Line of L2 unfelable on bottom s/f at d/s to 400mm cont obsd in f/c.Unskin pass edges of L2/3 on both s/f at both edges to 5-8mm obsd in f/c.Dross spots & patches of L2 on both s/f at f/w h&t discont obsd in f/c.Oiling Done. | P1 | Black Band | CRM1CGL3 |  | Can be ok Shiny SPM band of L3 on both s/f at d/s to 100-210mm & L2 on o/s to 100-170mm cont obsd in f/c.Snap Shared & Sample colleted.(Informed to SPM oprter & Kapil sir).Nozzle Line of L2 unfelable on bottom s/f at d/s to 400mm cont obsd in f/c.Unskin pass edges of L2/3 on both s/f at both edges to 5-8mm obsd in f/c.Dross spots & patches of L2 on both s/f at f/w h&t discont obsd in f/c.Oiling Done. | CRM1CGL3 | N |  | 2023-12-13T14:03:10.000+0000 | 0.2587037 | S_GICW | FN | N | B
4803 | GI | 23C2GD2000 | 23C2GD0000 | 0.6 | 0.6 | 1520 | 1520 | ZAP221 | ZAP221 | 610 | Bombay Coated and Special Steels Pv | Bombay Coated and Special Steels Pv | SMS2CAS8-COND2-HSM2-CRM1PTM1-CRM1CGL2-CRM1APL8 | HSM2-CRM1PTM1-CRM1CGL3 | 6-18 | 12.985 | 120-180 | 171 | 36-55 | 43 | 30-50 | 40 | N |  |  | 0.611 OK | Ok | U/W.,Shiny SPM band of L3/2 on both s/f at d/s to 100-210mm & L2 on o/s to 100-170mm cont obsd in f/c.ok as Per PDQC.(Informed to SPM oprter & Kapil sir).Nozzle Line of L2 unfelable on top s/f at d/s to 400mm cont obsd in f/c.Unskin pass edges of L2/3 on both s/f at both edges to 5-8mm obsd in f/c.Dross spots & patches of L2 on both s/f at f/w h&t discont obsd in f/c.Oiling Done. | P1 |  |  |  | autoClrRemarks | CRM1CGL3 | N |  | 2023-12-13T13:15:53.000+0000 | 0.2109491 | S_GICW | FN | N | B
4804 | NOFP | 3C45542000 | 3C45540000 | 0.5 | 0.498 | 1096 | 1096 | 5M27P1 | 5M27P1 | 610 | JSW - PRODUCT DEVELOPMENT | NCO | SMS1CAS1-COND2-HSM2-CRM1CPL2-CRM1BAF-CRM1PTM1-CRM1ACL1 | CRM1BAF-CRM1PTM1 | 4.08-20.4 | 4.5 | [12 empty] | N5 |  |  |  | npf | CRM1PTM1 | Y | Down Gradation | 2023-12-25T03:46:14.000+0000 |  | 9HRCENDCUTS |  | N | A
4805 | GI | 23C2DJ1000 | 23C2DJ0000 | 0.68 | 0.68 | 1330 | 1330 | ZGN110 | ZGN110 | 508 | Steel House | Steel House | SMS1CAS3-COND2-HSM2-CRM1PTM1-CRM1CGL2-CRM1APL8 | HSM2-CRM1PTM1-CRM1CGL3 | 9.9-14 | 12.81 | 240-400 | 296 | 20-50 | 40.5 |  |  | Y |  |  | OK | Ok | U/W, Liner ok. Dross spots of L3 on both s/f at f/w cont obsd in f/c. stretch mark of L3 on both s/f at f/w cont obsd in f/c. Ins by K B | P1 |  |  |  | autoClrRemarks | CRM1CGL3 | N |  | 2023-12-13T23:40:44.000+0000 | 0.04380787 | S_GICW |  | N | A
4806 | GI | 23C2DJ2000 | 23C2DJ0000 | 0.68 | 0.68 | 1330 | 1330 | ZGN110 | ZGN110 | 508 | Steel House | Steel House | SMS1CAS3-COND2-HSM2-CRM1PTM1-CRM1CGL2-CRM1APL8 | HSM2-CRM1PTM1-CRM1CGL3 | 9.9-14 | 12.035 | 240-400 | 296 | 20-50 | 40.6 |  |  | Y |  |  | OK | Ok | U/W, Liner ok. Dross spots of L3 on both s/f at f/w cont obsd in f/c. stretch mark of L3 on both s/f at f/w cont obsd in f/c. Ins by K B | P1 |  |  |  | autoClrRemarks | CRM1CGL3 | N |  | 2023-12-13T23:40:13.000+0000 | 0.04309028 | S_GICW |  | N | A
4807 | GI | 23C27U1000 | 23C27U0000 | 1 | 1 | 1535 | 1535 | ZAP221 | ZAP221 | 610 | Bombay Coated & Special Steels PVT. | Bombay Coated & Special Steels PVT. | SMS2CAS8-COND2-HSM2-CRM1PTM1-CRM1CGL2-CRM1APL8 | HSM2-CRM1PTM1-CRM1CGL3 | 6-18 | 14.785 | 120-180 | 179 | 36-55 | 47 | 30-50 | 43 | N |  | Pass | YS ok as [per PDQC & 0.998mm | NotOk | u/w . Pich shade mark of L3/4 obsd on both s/f at c/w till id 30-35mtrs .shiny band of L2/3 unfeelable obsd s/f at 50m to both sides in f/c (ok as per pdqc ) .Dross patches & Spots of L2/3 on both s/f at f/w H&T Cont obsd in f/c. Stretch Mark of L2/3 on both s/f at f/w cont obsd in f/c. Unskinpassed edges of L2 on both s/f at both edges to 5-8mm cont obsd in f/c..Insp by Naveen KP. | RW | Pinching Shade | CRM1CGL3 | SPCLCRS1 | Salvage ID 35mtr at SPCL u/w . Pich shade mark of L3/4 obsd on both s/f at c/w till id 30-35mtrs .shiny band of L2/3 unfeelable obsd s/f at 50m to both sides in f/c (ok as per pdqc ) .Dross patches & Spots of L2/3 on both s/f at f/w H&T Cont obsd in f/c. Stretch Mark of L2/3 on both s/f at f/w cont obsd in f/c. Unskinpassed edges of L2 on both s/f at both edges to 5-8mm cont obsd in f/c..Insp by Naveen KP. | CRM1CGL3 | N |  | 2023-12-13T10:11:41.000+0000 | 0.3747569 | S_GICW | FN | N | A
4808 | GI | 23C27U2000 | 23C27U0000 | 1 | 1 | 1535 | 1535 | ZAP221 | ZAP221 | 610 | Bombay Coated & Special Steels PVT. | Bombay Coated & Special Steels PVT. | SMS2CAS8-COND2-HSM2-CRM1PTM1-CRM1CGL2-CRM1APL8 | HSM2-CRM1PTM1-CRM1CGL3 | 6-18 | 11.295 | 120-180 | 179 | 36-55 | 47 | 30-50 | 43 | N |  |  | YS ok as [per PDQC & 0.998mm | Ok | u/w shiny band of L2/3 unfeelable obsd s/f at 50m to both sides in f/c (ok as per pdqc ) .Dross patches & Spots of L2/3 on both s/f at f/w H&T Cont obsd in f/c. Stretch Mark of L2/3 on both s/f at f/w cont obsd in f/c. Unskinpassed edges of L2 on both s/f at both edges to 5-8mm cont obsd in f/c..Insp by Naveen KP. | P1 |  |  |  | autoClrRemarks | CRM1CGL3 | N |  | 2023-12-13T02:37:48.000+0000 | 0.06415509 | S_GICW | FN | N | A
4809 | GI | 23C28T1000 | 23C28T0000 | 1 | 1 | 1535 | 1535 | ZAP221 | ZAP221 | 610 | Bombay Coated & Special Steels PVT. | Bombay Coated & Special Steels PVT. | SMS2CAS8-COND2-HSM2-CRM1PTM1-CRM1CGL2-CRM1APL8 | HSM2-CRM1PTM1-CRM1CGL3 | 6-18 | 14.795 | 120-180 | 180 | 36-55 | 47 | 30-50 | 30 | N |  |  | YS ok as per PDQC & 0.993mm | Ok | U/W., SPM Shiny band of L2/3 unfeelable on both s/f at both edges to 100-170mm cont obsd in f/c.Ok as per PDQC.Unskin pass edges of L2/3 on both s/f at bpoth edges to 5-8mm obsd in f/c.Dross spots & patches of L2 on both s/f at f/w h&t discont obsd in f/c.Oiling Done. | P1 |  |  |  | autoClrRemarks | CRM1CGL3 | N |  | 2023-12-13T02:53:10.000+0000 | 0.01048611 | S_GICW | FN | N | A
4810 | GI | 23C28T2000 | 23C28T0000 | 1 | 1 | 1535 | 1535 | ZAP221 | ZAP221 | 610 | Bombay Coated & Special Steels PVT. | Bombay Coated & Special Steels PVT. | SMS2CAS8-COND2-HSM2-CRM1PTM1-CRM1CGL2-CRM1APL8 | HSM2-CRM1PTM1-CRM1CGL3 | 6-18 | 11.31 | 120-180 | 180 | 36-55 | 47 | 30-50 | 30 | N |  |  | YS ok as per PDQC & 0.993mm | Ok | U/W., SPM Shiny band of L2/3 unfeelable on both s/f at both edges to 100-170mm cont obsd in f/c.Ok as per PDQC.Unskin pass edges of L2/3 on both s/f at bpoth edges to 5-8mm obsd in f/c.Dross spots & patches of L2 on both s/f at f/w h&t discont obsd in f/c.Oiling Done. | P1 |  |  |  | autoClrRemarks | CRM1CGL3 | N |  | 2023-12-13T02:53:04.000+0000 | 0.01078704 | S_GICW | FN | N | A
4811 | GI | 23C29W1000 | 23C29W0000 | 1 | 1 | 1535 | 1535 | ZAP221 | ZAP221 | 610 | Bombay Coated & Special Steels PVT. | Bombay Coated & Special Steels PVT. | SMS2CAS8-COND2-HSM2-CRM1PTM1-CRM1CGL2-CRM1APL8 | HSM2-CRM1PTM1-CRM1CGL3 | 6-18 | 14.78 | 120-180 | 176 | 36-55 | 48 | 30-50 | 30 | N |  |  | YS ok as per PDQC & 0.998mm | Ok | u/w shiny band of L2/3 unfeelable obsd s/f at 50m to both sides in f/c (ok as per pdqc ) .Dross patches & Spots of L2/3 on both s/f at f/w H&T Cont obsd in f/c. Stretch Mark of L2/3 on both s/f at f/w cont obsd in f/c. Unskinpassed edges of L2 on both s/f at both edges to 5-8mm cont obsd in f/c..Insp by Naveen KP. | P1 |  |  |  | autoClrRemarks | CRM1CGL3 | N |  | 2023-12-13T02:38:00.000+0000 | 0.04341435 | S_GICW | FN | N | A
4812 | GI | 23C29W2000 | 23C29W0000 | 1 | 1 | 1535 | 1535 | ZAP221 | ZAP221 | 610 | Bombay Coated & Special Steels PVT. | Bombay Coated & Special Steels PVT. | SMS2CAS8-COND2-HSM2-CRM1PTM1-CRM1CGL2-CRM1APL8 | HSM2-CRM1PTM1-CRM1CGL3 | 6-18 | 11.235 | 120-180 | 176 | 36-55 | 48 | 30-50 | 30 | N |  |  | YS ok as per PDQC & 0.998mm | Ok | u/w shiny band of L2/3 unfeelable obsd s/f at 50m to both sides in f/c (ok as per pdqc ) .Dross patches & Spots of L2/3 on both s/f at f/w H&T Cont obsd in f/c. Stretch Mark of L2/3 on both s/f at f/w cont obsd in f/c. Unskinpassed edges of L2 on both s/f at both edges to 5-8mm cont obsd in f/c..Insp by Naveen KP. | P1 |  |  |  | autoClrRemarks | CRM1CGL3 | N |  | 2023-12-13T02:37:36.000+0000 | 0.0427662 | S_GICW | FN | N | A
4813 | GI | 23C2FN1000 | 23C2FN0000 | 1 | 1 | 1535 | 1535 | ZAP221 | ZAP221 | 610 | Bombay Coated & Special Steels PVT. | Bombay Coated & Special Steels PVT. | SMS2CAS8-COND2-HSM2-CRM1PTM1-CRM1CGL2-CRM1APL8 | HSM2-CRM1PTM1-CRM1CGL3 | 6-18 | 14.775 | 120-180 | 179 | 36-55 | 48 | 30-50 | 42.5 | N |  | Pass | YS ok as per PDQC & 0.991mm | NotOk | u/w ,Edgebur of L3/4 obsd at d/s till id 50mtrs .shiny band of L2/3 unfeelable obsd s/f at 50m to both sides in f/c (ok as per pdqc ) .Dross patches & Spots of L2/3 on both s/f at f/w H&T Cont obsd in f/c. Stretch Mark of L2/3 on both s/f at f/w cont obsd in f/c. Unskinpassed edges of L2 on both s/f at both edges to 5-8mm cont obsd in f/c..Insp by Naveen KP. | P1 | Edge Burst | CRM1CGL3 |  | Can be ok u/w ,Edgebur of L3/4 obsd at d/s till id 50mtrs .shiny band of L2/3 unfeelable obsd s/f at 50m to both sides in f/c (ok as per pdqc ) .Dross patches & Spots of L2/3 on both s/f at f/w H&T Cont obsd in f/c. Stretch Mark of L2/3 on both s/f at f/w cont obsd in f/c. Unskinpassed edges of L2 on both s/f at both edges to 5-8mm cont obsd in f/c..Insp by Naveen KP. | CRM1CGL3 | N |  | 2023-12-13T10:12:47.000+0000 | 0.3356366 | S_GICW | FN | N | A
4814 | GI | 23C2FN2000 | 23C2FN0000 | 1 | 1 | 1535 | 1535 | ZAP221 | ZAP221 | 610 | Bombay Coated & Special Steels PVT. | Bombay Coated & Special Steels PVT. | SMS2CAS8-COND2-HSM2-CRM1PTM1-CRM1CGL2-CRM1APL8 | HSM2-CRM1PTM1-CRM1CGL3 | 6-18 | 13.74 | 120-180 | 179 | 36-55 | 48 | 30-50 | 42.51 | N |  |  | YS ok as per PDQC & 0.991mm | Ok | U/W., Shiny band of L2/3 unfeelable obsd s/f at 50mm to both sides in f/c (ok as per pdqc ) .Dross patches & Spots of L2/3 on both s/f at f/w H&T Cont obsd in f/c. Stretch Mark of L2/3 on both s/f at f/w cont obsd in f/c. Unskinpassed edges of L2 on both s/f at both edges to 5-8mm cont obsd in f/c.Oiling Done. | P1 |  |  |  | autoClrRemarks | CRM1CGL3 | N |  | 2023-12-13T02:37:16.000+0000 | 0.02244213 | S_GICW | FN | N | A
4815 | GI | 23C2DH1000 | 23C2DH0000 | 1 | 1 | 1425 | 1425 | ZAP221 | ZAP221 | 610 | Bombay Coated & Special Steels PVT. | Bombay Coated & Special Steels PVT. | SMS2CAS8-COND2-HSM2-CRM1PTM1-CRM1CGL2-CRM1APL8 | HSM2-CRM1PTM1-CRM1CGL3 | 6-18 | 15.78 | [6 empty] | N |  | Pass | OK 0.986 | NotOk | U/W., Dross With Uncoated patches of L4 (15-20mm dia) on bottom s/f at f/w h&t 7-8 places obsd ID 1320-1370mtr.Snap Shared.(Informed to center).(SPM Shiny band of L2 unfeelable on both s/f at both edges to 100-170mm cont obsd in f/c.Ok as per PDQC).Unskin pass edges of L2/3 on both s/f at bpoth edges to 5-8mm obsd in f/c.Dross spots & patches of L2 on both s/f at f/w h&t discont obsd in f/c.Oiling Done. | RW | Uncoated Patches | CRM1CGL3 | SPCLCRS1 | Salvage ID 1320mtrs as ok U/W., Dross With Uncoated patches of L4 (15-20mm dia) on bottom s/f at f/w h&t 7-8 places obsd ID 1320-1370mtr.Snap Shared.(Informed to center).(SPM Shiny band of L2 unfeelable on both s/f at both edges to 100-170mm cont obsd in f/c.Ok as per PDQC).Unskin pass edges of L2/3 on both s/f at bpoth edges to 5-8mm obsd in f/c.Dross spots & patches of L2 on both s/f at f/w h&t discont obsd in f/c.Oiling Done. | CRM1CGL3 | N |  | 2023-12-13T10:20:28.000+0000 | 0.2384722 | S_GICW | FN | N | A
4816 | GI | 23C2DH2000 | 23C2DH0000 | 1 | 1 | 1425 | 1425 | ZAP221 | ZAP221 | 610 | Bombay Coated & Special Steels PVT. | Bombay Coated & Special Steels PVT. | SMS2CAS8-COND2-HSM2-CRM1PTM1-CRM1CGL2-CRM1APL8 | HSM2-CRM1PTM1-CRM1CGL3 | 6-18 | 12.935 | 120-180 | 179 | 36-55 | 47.41 | 30-50 | 41 | N |  | Pass | OK 0.986 | NotOk | U/W., Dross with Uncoated patches of L4 (15-20mm dia) on bottom s/f at f/w h&t 7-8 places obsd ID 1030-1120mtr.Snap Shared.(Informed to center & Exit Enger).(SPM Shiny band of L2 unfeelable on both s/f at both edges to 100-170mm cont obsd in f/c.Ok as per PDQC).Unskin pass edges of L2/3 on both s/f at bpoth edges to 5-8mm obsd in f/c.Dross spots & patches of L2 on both s/f at f/w h&t discont obsd in f/c.Oiling Done. | RW | Uncoated Patches | CRM1CGL3 | SPCLCRS1 | Salvage ID 1030mtrs as ok U/W., Dross with Uncoated patches of L4 (15-20mm dia) on bottom s/f at f/w h&t 7-8 places obsd ID 1030-1120mtr.Snap Shared.(Informed to center & Exit Enger).(SPM Shiny band of L2 unfeelable on both s/f at both edges to 100-170mm cont obsd in f/c.Ok as per PDQC).Unskin pass edges of L2/3 on both s/f at bpoth edges to 5-8mm obsd in f/c.Dross spots & patches of L2 on both s/f at f/w h&t discont obsd in f/c.Oiling Done. | CRM1CGL3 | N |  | 2023-12-13T10:22:03.000+0000 | 0.2390278 | S_GICW | FN | N | A
4817 | GI | 23C2HB1000 | 23C2HB0000 | 1 | 1 | 1425 | 1425 | ZAP221 | ZAP221 | 610 | Bombay Coated & Special Steels PVT. | NCO | SMS2CAS8-COND2-HSM2-CRM1PTM1-CRM1CGL2-CRM1APL8 | HSM2-CRM1PTM1-CRM1CGL3 | 6-18 | 15.775 | 120-180 | 179 | 36-55 | 48 | 30-50 | 42.21 | N |  | Pass | ok 0.99 | NotOk | U/W., Oiling Not Done in ID 30-1010mtr.(Due to Automatic oiler machine off)(Informed to Exit Enger).(SPM Shiny band of L2 unfeelable on both s/f at both edges to 100-170mm cont obsd in f/c.Ok as per PDQC).Unskin pass edges of L2/3 on both s/f at bpoth edges to 5-8mm obsd in f/c.Dross spots & patches of L2 on both s/f at f/w h&t discont obsd in f/c. | RW | Without oiling | CRM1CGL3 | SPCLCRS1 | manual Oiling Done, Check at SPCL. U/W., Oiling Not Done in ID 30-1010mtr.(Due to Automatic oiler machine off)(Informed to Exit Enger).(SPM Shiny band of L2 unfeelable on both s/f at both edges to 100-170mm cont obsd in f/c.Ok as per PDQC).Unskin pass edges of L2/3 on both s/f at bpoth edges to 5-8mm obsd in f/c.Dross spots & patches of L2 on both s/f at f/w h&t discont obsd in f/c. | CRM1CGL3 | N2 |  | 2023-12-22T06:37:19.000+0000 | 9.0821875 | S_GICW | FN | N | A
4818 | GI | 23C2HB2000 | 23C2HB0000 | 1 | 1 | 1425 | 1425 | ZAP221 | ZAP221 | 610 | Bombay Coated & Special Steels PVT. | Bombay Coated & Special Steels PVT. | SMS2CAS8-COND2-HSM2-CRM1PTM1-CRM1CGL2-CRM1APL8 | HSM2-CRM1PTM1-CRM1CGL3 | 6-18 | 12.85 | 120-180 | 179 | 36-55 | 48 | 30-50 | 42.2 | N |  |  | ok 0.99 | Ok | U/W., Pick up mark of L2/3 unfeelable on top s/f at d/s to 20mm cont obsd in f/c.(Informed to SPM optrer).(SPM Shiny band of L2 unfeelable on both s/f at both edges to 100-170mm cont obsd in f/c.Ok as per PDQC).Unskin pass edges of L2/3 on both s/f at bpoth edges to 5-8mm obsd in f/c.Dross spots & patches of L2 on both s/f at f/w h&t discont obsd in f/c. | P1 |  |  |  | autoClrRemarks | CRM1CGL3 | N |  | 2023-12-13T05:20:33.000+0000 | 0.07356481 | S_GICW | FN | N | A
4819 | GI | 23C28A1000 | 23C28A0000 | 1.5 | 1.5 | 1500 | 1500 | ZEX110 | ZEX110 | 508 | Duferco S.A. | Duferco S.A. | SMS1CAS3-COND2-HSM2-CRM1PTM1-CRM1CGL3-CRM1APL8 | HSM2-CRM1PTM1-CRM1CGL2 | 10-15 | 14.085 | 220-400 | 337 | 22-50 | 30 |  |  | N |  |  | K | Ok | Unskinpassed Edges of L2 on both s/f at both sides to 1-2 mm cont obsd in F/c.Flow mark of L3 on both s/f f/w cont in f/c.Dross spots and patches of L3 on both s/f H&t discont obsd in f/c.Nozzle Line of L2 on top s/f at o/s cont obsd in F/c. | P1 |  |  |  | autoClrRemarks | CRM1CGL2 | N |  | 2023-12-13T22:23:35.000+0000 | 0.07331019 | S_GICW |  | N | A
4820 | GI | 23C28A2000 | 23C28A0000 | 1.5 | 1.5 | 1500 | 1500 | ZEX110 | ZEX110 | 508 | Duferco S.A. | Duferco S.A. | SMS1CAS3-COND2-HSM2-CRM1PTM1-CRM1CGL3-CRM1APL8 | HSM2-CRM1PTM1-CRM1CGL2 | 10-15 | 14.09 | 220-400 | 337 | 22-50 | 30.1 |  |  | N |  |  | OK | Ok | Unskinpassed Edges of L2 on both s/f at both sides to 1-2 mm cont obsd in F/c.Flow mark of L3 on both s/f f/w cont in f/c.Dross spots and patches of L3 on both s/f H&t discont obsd in f/c.Nozzle Line of L2 on top s/f at o/s cont obsd in F/c. | P1 |  |  |  | autoClrRemarks | CRM1CGL2 | N |  | 2023-12-13T22:23:26.000+0000 | 0.07153935 | S_GICW |  | N | A
4821 | GI | 23C2FX1000 | 23C2FX0000 | 1.42 | 1.42 | 1495 | 1495 | ZEX532 | ZEX532 | 508 | Sandrini Metalli Spa | Sandrini Metalli Spa | SMS1CAS3-COND2-HSM2-CRM1PTM1-CRM1CGL3-CRM1APL8 | HSM2-CRM1PTM1-CRM1CGL2 | 7-15 | 12.395 | 320-420 | 365 | 20-45 | 28 |  |  | N |  |  | ok 1.423 | Ok | Multiple nozzle of L3 (not feelable)on bottom s/f at centre cont obsd in f/c, ,strech mark of L3 on both s/f cont obsd in f/c, dross patch of L3 on both s/f H&T discont obsd in f/c, OK A Chaitra | P1 |  |  |  | autoClrRemarks | CRM1CGL2 | N |  | 2023-12-13T02:45:11.000+0000 | 0.02684028 | S_GICW | NA | N | A
4822 | GI | 23C2FX2000 | 23C2FX0000 | 1.42 | 1.42 | 1495 | 1495 | ZEX532 | ZEX532 | 508 | Sandrini Metalli Spa | Sandrini Metalli Spa | SMS1CAS3-COND2-HSM2-CRM1PTM1-CRM1CGL3-CRM1APL8 | HSM2-CRM1PTM1-CRM1CGL2 | 7-15 | 11.228 | 320-420 | 365 | 20-45 | 28 |  |  | N |  |  | ok 1.423 | Ok | Multiple nozzle of L3 (not feelable)on bottom s/f at centre cont obsd in f/c, ,strech mark of L3 on both s/f cont obsd in f/c, dross patch of L3 on both s/f H&T discont obsd in f/c, OK A Chaitra | P1 |  |  |  | autoClrRemarks | CRM1CGL2 | N |  | 2023-12-13T02:45:22.000+0000 | 0.02659722 | S_GICW | NA | N | A
4823 | GI | 23C2GW1000 | 23C2GW0000 | 1.42 | 1.42 | 1495 | 1495 | ZEX532 | ZEX532 | 508 | Sandrini Metalli Spa | Sandrini Metalli Spa | SMS1CAS3-COND2-HSM2-CRM1PTM1-CRM1CGL3-CRM1APL8 | HSM2-CRM1PTM1-CRM1CGL2 | 7-15 | 14.793 | 320-420 | 362 | 20-45 | 32 |  |  | N |  |  | ok 1.432 | Ok | bow shape of L4 cont obsd in ID 40 mtrs after that ok,Multiple nozzle of L3 (not feelable)on bottom s/f at centre cont obsd in f/c, passivation band of L3 on top s/f at both sides edges to 10mm cont obsd in f/c, motel surface of L2 on both s/f cont obsd in f/c,strech mark of L3 on both s/f cont obsd in f/c, dross patch of L3 on both s/f H&T discont obsd in f/c, Insd by Rajiv. | P1 |  |  |  | autoClrRemarks | CRM1CGL2 | N |  | 2023-12-13T04:34:37.000+0000 | 0.103206 | S_GICW | NA | N | A
4824 | GI | 23C2GW2000 | 23C2GW0000 | 1.42 | 1.42 | 1495 | 1495 | ZEX532 | ZEX532 | 508 | Sandrini Metalli Spa | Sandrini Metalli Spa | SMS1CAS3-COND2-HSM2-CRM1PTM1-CRM1CGL3-CRM1APL8 | HSM2-CRM1PTM1-CRM1CGL2 | 7-15 | 12.937 | 320-420 | 362 | 20-45 | 32 |  |  | N |  |  | ok 1.432 | Ok | Multiple nozzle of L3 (not feelable)on bottom s/f at centre cont obsd in f/c, passivation band of L3 on top s/f at both sides edges to 10mm cont obsd in f/c,spangle variation of L2 on both s/f cont obsd in f/c,strech mark of L3 on both s/f cont obsd in f/c, dross patch of L3 on both s/f H&T discont obsd in f/c, Insd by Rajiv Sir. | P1 |  |  |  | autoClrRemarks | CRM1CGL2 | N |  | 2023-12-13T02:45:28.000+0000 | 0.02517361 | S_GICW | NA | N | A
4825 | GI | 23C2FY1000 | 23C2FY0000 | 1.17 | 1.17 | 1495 | 1495 | ZEX532 | ZEX532 | 508 | Sandrini Metalli Spa | Sandrini Metalli Spa | SMS1CAS3-COND2-HSM2-CRM1PTM1-CRM1CGL3-CRM1APL8 | HSM2-CRM1PTM1-CRM1CGL2 | 7-15 | 14.51 | 320-420 | 345 | 20-45 | 28.41 |  |  | N |  |  | OK 1.183 | Ok | U/w, Before coating scratches of L3 lt feelable on bottom s/f at d/s to 17mm width cont in f/c. ok as per B S Rao Sir. Multiple nozzle of L3 (not feelable)on bottom s/f at centre cont obsd in f/c, ,strech mark of L3 on both s/f cont obsd in f/c, dross patch of L3 on both s/f H&T discont obsd in f/c, | P1 |  |  |  | autoClrRemarks | CRM1CGL2 | N |  | 2023-12-13T04:27:58.000+0000 | 0.07521991 | S_GICW | NA | N | A
4826 | GI | 23C2FY2000 | 23C2FY0000 | 1.17 | 1.17 | 1495 | 1495 | ZEX532 | ZEX532 | 508 | Sandrini Metalli Spa | Sandrini Metalli Spa | SMS1CAS3-COND2-HSM2-CRM1PTM1-CRM1CGL3-CRM1APL8 | HSM2-CRM1PTM1-CRM1CGL2 | 7-15 | 9.467 | 320-420 | 345 | 20-45 | 28.4 |  |  | N |  |  | OK 1.183 | Ok | U/w, Before coating scratches of L3 lt feelable on bottom s/f at d/s to 17mm width cont in f/c. ok as per B S Rao Sir. Multiple nozzle of L3 (not feelable)on bottom s/f at centre cont obsd in f/c, ,strech mark of L3 on both s/f cont obsd in f/c, dross patch of L3 on both s/f H&T discont obsd in f/c, | P1 |  |  |  | autoClrRemarks | CRM1CGL2 | N |  | 2023-12-13T04:28:03.000+0000 | 0.07490741 | S_GICW | NA | N | A
4827 | GI | 23C2GF1000 | 23C2GF0000 | 1.17 | 1.17 | 1495 | 1495 | ZEX532 | ZEX532 | 508 | Sandrini Metalli Spa | Sandrini Metalli Spa | SMS1CAS3-COND2-HSM2-CRM1PTM1-CRM1CGL3-CRM1APL8 | HSM2-CRM1PTM1-CRM1CGL2 | 7-15 | 14.5 | 320-420 | 332 | 20-45 | 28.3 |  |  | N |  | Pass | OK 1.175 | NotOk | Hold Before coating scratches Before coating scratches of L4 feelable on top s/f at d/s to 17mm width cont in f/c. Multiple nozzle of L3 (not feelable)on bottom s/f at centre cont obsd in f/c, ,strech mark of L3 on both s/f cont obsd in f/c, dross patch of L3 on both s/f H&T discont obsd in f/c, Pending A Chaitra | RW | Scratches | CRM1CGL2 | SPCLCRS1 | Underwind and ok to check customer feedback "Hold Before coating scratches Before coating scratches of L4 feelable on top s/f at d/s to 17mm width cont in f/c. Multiple nozzle of L3 (not feelable)on bottom s/f at centre cont obsd in f/c, ,strech mark of L3 on both s/f cont obsd in f/c, dross patch of L3 on both s/f H&T discont obsd in f/c, Pending A Chaitra" | CRM1CGL2 | N |  | 2023-12-13T10:07:14.000+0000 | 0.3319097 | S_GICW | NA | N | A
4828 | GI | 23C2GF2000 | 23C2GF0000 | 1.17 | 1.17 | 1495 | 1495 | ZEX532 | ZEX532 | 508 | Sandrini Metalli Spa | Sandrini Metalli Spa | SMS1CAS3-COND2-HSM2-CRM1PTM1-CRM1CGL3-CRM1APL8 | HSM2-CRM1PTM1-CRM1CGL2 | 7-15 | 13.73 | 320-420 | 332 | 20-45 | 28.33 |  |  | N |  | Pass | OK 1.175 | NotOk | U/w, Before coating scratches of L4 feelable on bottom s/f at d/s to 17mm width cont in f/c. Multiple nozzle of L3 (not feelable)on bottom s/f at centre cont obsd in f/c, ,strech mark of L3 on both s/f cont obsd in f/c, dross patch of L3 on both s/f H&T discont obsd in f/c, | P1 | Scratches | CRM1CGL2 |  | Can be ok to check customer Feedback U/w, Before coating scratches of L4 feelable on bottom s/f at d/s to 17mm width cont in f/c. Multiple nozzle of L3 (not feelable)on bottom s/f at centre cont obsd in f/c, ,strech mark of L3 on both s/f cont obsd in f/c, dross patch of L3 on both s/f H&T discont obsd in f/c, | CRM1CGL2 | N |  | 2023-12-13T10:05:01.000+0000 | 0.3288079 | S_GICW | NA | N | A
4829 | GI | 23C2GJ1000 | 23C2GJ0000 | 1.17 | 1.17 | 1495 | 1495 | ZEX532 | ZEX532 | 508 | Sandrini Metalli Spa | Sandrini Metalli Spa | SMS1CAS3-COND2-HSM2-CRM1PTM1-CRM1CGL3-CRM1APL8 | HSM2-CRM1PTM1-CRM1CGL2 | 7-15 | 14.763 | 320-420 | 364 | 20-45 | 28.41 |  |  | N |  |  | ok 1.186 | Ok | U/w, Before coating scratches of L3 lt feelable on bottom s/f at d/s to 17mm width cont in f/c. ok as per B S Rao Sir. Multiple nozzle of L3 (not feelable)on bottom s/f at centre cont obsd in f/c, ,strech mark of L3 on both s/f cont obsd in f/c, dross patch of L3 on both s/f H&T discont obsd in f/c, | P1 |  |  |  | autoClrRemarks | CRM1CGL2 | N |  | 2023-12-13T05:28:04.000+0000 | 0.0550463 | S_GICW | NA | N | A
4830 | GI | 23C2GJ2000 | 23C2GJ0000 | 1.17 | 1.17 | 1495 | 1495 | ZEX532 | ZEX532 | 508 | Sandrini Metalli Spa | Sandrini Metalli Spa | SMS1CAS3-COND2-HSM2-CRM1PTM1-CRM1CGL3-CRM1APL8 | HSM2-CRM1PTM1-CRM1CGL2 | 7-15 | 13.419 | 320-420 | 364 | 20-45 | 28.4 |  |  | N |  |  | ok 1.186 | Ok | U/w, Before coating scratches of L3 lt feelable on bottom s/f at d/s to 17mm width cont in f/c. ok as per B S Rao Sir. Multiple nozzle of L3 (not feelable)on bottom s/f at centre cont obsd in f/c, ,strech mark of L3 on both s/f cont obsd in f/c, dross patch of L3 on both s/f H&T discont obsd in f/c, | P1 |  |  |  | autoClrRemarks | CRM1CGL2 | N |  | 2023-12-13T05:28:10.000+0000 | 0.0530787 | S_GICW | NA | N | A
4831 | GI | 23C2DF1000 | 23C2DF0000 | 0.83 | 0.83 | 1495 | 1495 | ZEX532 | ZEX532 | 508 | Sandrini Metalli Spa | Sandrini Metalli Spa | SMS1CAS3-COND2-HSM2-CRM1PTM1-CRM1CGL3-CRM1APL8 | HSM2-CRM1PTM1-CRM1CGL2 | 7-15 | 14.698 | 320-420 | 348 | 20-45 | 31.41 |  |  | N |  | Pass | ok 0.84 | NotOk | U/w, Uncoated patches of L4 feelable on bottom s/f at d/s to 200mm width discont obsd in id approx 500mtr to f/c. defect not available in OD Portion. Snap shared. | RW | Uncoated band | CRM1CGL2 | SPCLCRS1 | Salvage ID 500mtrs as ok U/w, Uncoated patches of L4 feelable on bottom s/f at d/s to 200mm width discont obsd in id approx 500mtr to f/c. defect not available in OD Portion. Snap shared. | CRM1CGL2 | N |  | 2023-12-13T10:17:46.000+0000 | 0.2470949 | S_GICW | NA | N | B
4832 | GI | 23C2DF2000 | 23C2DF0000 | 0.83 | 0.83 | 1495 | 1495 | ZEX532 | ZEX532 | 508 | Sandrini Metalli Spa | Sandrini Metalli Spa | SMS1CAS3-COND2-HSM2-CRM1PTM1-CRM1CGL3-CRM1APL8 | HSM2-CRM1PTM1-CRM1CGL2 | 7-15 | 13.964 | 320-420 | 348 | 20-45 | 31.4 |  |  | N |  |  | ok 0.84 | Ok | Multiple nozzle of L3 (not feelable)on top s/f at centre cont obsd in f/c, ,strech mark of L3 on both s/f cont obsd in f/c, dross patch of L3 on both s/f H&T discont obsd in f/c, | P1 |  |  |  | autoClrRemarks | CRM1CGL2 | N |  | 2023-12-13T05:20:27.000+0000 | 0.04865741 | S_GICW | NA | N | B
4833 | GI | 23C2DW1000 | 23C2DW0000 | 1.08 | 1.08 | 1495 | 1495 | ZEX532 | ZEX532 | 508 | Sandrini Metalli Spa | Sandrini Metalli Spa | SMS1CAS3-COND2-HSM2-CRM1PTM1-CRM1CGL3-CRM1APL8 | HSM2-CRM1PTM1-CRM1CGL2 | 7-15 | 14.736 | 320- | 383 | 17- | 28 |  |  | N |  | Pass | ok 1.187 | Ok | U/w, Multiple nozzle of L3 (not feelable)on top s/f at centre cont obsd in f/c, ,strech mark of L3 on both s/f cont obsd in f/c, Dross patch of L3 on both s/f H&T discont obsd in f/c, | P1 |  |  |  | OK | CRM1CGL2 | N |  | 2023-12-13T05:45:51.000+0000 | 0.06666667 | S_GICW | NA | N | A
4834 | GI | 23C2DW2000 | 23C2DW0000 | 1.08 | 1.08 | 1495 | 1495 | ZEX532 | ZEX532 | 508 | Sandrini Metalli Spa | Sandrini Metalli Spa | SMS1CAS3-COND2-HSM2-CRM1PTM1-CRM1CGL3-CRM1APL8 | HSM2-CRM1PTM1-CRM1CGL2 | 7-15 | 13.395 | 320- | 383 | 17- | 28 |  |  | N |  | Pass | ok 1.187 | Ok | U/w, Multiple nozzle of L3 (not feelable)on top s/f at centre cont obsd in f/c, ,strech mark of L3 on both s/f cont obsd in f/c, dross patch of L3 on both s/f H&T discont obsd in f/c, | P1 |  |  |  | U/w, Multiple nozzle of L3 (not feelable)on top s/f at centre cont obsd in f/c, ,strech mark of L3 on both s/f cont obsd in f/c, dross patch of L3 on both s/f H&T discont obsd in f/c, | CRM1CGL2 | N |  | 2023-12-13T05:51:29.000+0000 | 0.07094907 | S_GICW | NA | N | B
4835 | GI | 23C2CU1000 | 23C2CU0000 | 0.75 | 0.75 | 1495 | 1495 | ZEX532 | ZEX532 | 508 | Sandrini Metalli Spa | Sandrini Metalli Spa | SMS1CAS3-COND2-HSM2-CRM1PTM1-CRM1CGL3-CRM1APL8 | HSM2-CRM1PTM1-CRM1CGL2 | 7-15 | 14.734 | 320-420 | 387 | 20-45 | 27 |  |  | N |  |  | ok 0.798 | Ok | Zinc ash s/f of L3/2 Unfeelable on top s/f at f/w cont in f/c. Dross patch of L3 on both s/f H&T discont obsd in f/c, | P1 |  |  |  | autoClrRemarks | CRM1CGL2 | N |  | 2023-12-13T05:42:52.000+0000 | 0.001458333 | S_GICW | NA | N | B
4836 | GI | 23C2CU2000 | 23C2CU0000 | 0.75 | 0.75 | 1495 | 1495 | ZEX532 | ZEX532 | 508 | Sandrini Metalli Spa | Sandrini Metalli Spa | SMS1CAS3-COND2-HSM2-CRM1PTM1-CRM1CGL3-CRM1APL8 | HSM2-CRM1PTM1-CRM1CGL2 | 7-15 | 13.899 | 320-420 | 387 | 20-45 | 27 |  |  | N |  |  | ok 0.798 | Ok | Zinc ash s/f of L3/2 Unfeelable on Bottom s/f at f/w cont in f/c. Dross patch of L3 on both s/f H&T discont obsd in f/c, | P1 |  |  |  | autoClrRemarks | CRM1CGL2 | N |  | 2023-12-13T05:42:45.000+0000 | 0.003645833 | S_GICW | NA | N | B
4837 | GI | 23C2CV1000 | 23C2CV0000 | 0.75 | 0.75 | 1495 | 1495 | ZEX532 | ZEX532 | 508 | Sandrini Metalli Spa | Sandrini Metalli Spa | SMS1CAS3-COND2-HSM2-CRM1PTM1-CRM1CGL3-CRM1APL8 | HSM2-CRM1PTM1-CRM1CGL2 | 7-15 | 14.695 | 320-420 | 354 | 20-45 | 26 |  |  | N |  |  | 0.761 OK | Ok | Zinc ash s/f of L3/2 Unfeelable on Bottom s/f at f/w cont in f/c. Dross patch of L3 on both s/f H&T discont obsd in f/c, | P1 |  |  |  | autoClrRemarks | CRM1CGL2 | N |  | 2023-12-13T13:07:55.000+0000 | 0.2664236 | S_GICW | NA | N | B
4838 | GI | 23C2CV2000 | 23C2CV0000 | 0.75 | 0.75 | 1495 | 1495 | ZEX532 | ZEX532 | 508 | Sandrini Metalli Spa | Sandrini Metalli Spa | SMS1CAS3-COND2-HSM2-CRM1PTM1-CRM1CGL3-CRM1APL8 | HSM2-CRM1PTM1-CRM1CGL2 | 7-15 | 14.044 | 320-420 | 354 | 20-45 | 26 |  |  | N |  | Pass | 0.761 OK | NotOk | After coating rubbing scratches of L3 on top s/f at f/w cont obsd in id 700-1100mtr. Mutilple dent of L4 feelable on top to bottom s/f at f/w cont obsd in id 1120mtr to f/c. Infrmed to Deepak Coater. | RW | Scratches | CRM1CGL2 | SPCLCRS1 | Salvage ID 700 mtr as ok After coating rubbing scratches of L3 on top s/f at f/w cont obsd in id 700-1100mtr. Mutilple dent of L4 feelable on top to bottom s/f at f/w cont obsd in id 1120mtr to f/c. Infrmed to Deepak Coater. | CRM1CGL2 | N |  | 2023-12-13T14:03:48.000+0000 | 0.3048495 | S_GICW | NA | N | B
4839 | GI | 23C2DG1000 | 23C2DG0000 | 0.75 | 0.75 | 1495 | 1495 | ZEX532 | ZEX532 | 508 | Sandrini Metalli Spa | Sandrini Metalli Spa | SMS1CAS3-COND2-HSM2-CRM1PTM1-CRM1CGL3-CRM1APL8 | HSM2-CRM1PTM1-CRM1CGL3 | 7-15 | 14.735 | 320-420 | 364 | 20-45 | 28 |  |  | N |  |  | 0.774 OK | Ok | U/W.Dross Patches & spots of L3/4 on both s/f at f/w cont obsd in f/c.Whitesh Lines of L3/2 on bottom s/f at f/w h&t Long interval obsd in f/c.Nozzle Line of L2 on top s/f cont obsd in f/c. INSPECT BY NISHMITHA/MOHIT | P1 |  |  |  | autoClrRemarks | CRM1CGL3 | N |  | 2023-12-13T14:28:41.000+0000 | 0.07690972 | S_GICW | NA | N | C
4840 | GI | 23C2DG2000 | 23C2DG0000 | 0.75 | 0.75 | 1495 | 1495 | ZEX532 | ZEX532 | 508 | Sandrini Metalli Spa | Sandrini Metalli Spa | SMS1CAS3-COND2-HSM2-CRM1PTM1-CRM1CGL3-CRM1APL8 | HSM2-CRM1PTM1-CRM1CGL3 | 7-15 | 13.665 | 320-420 | 364 | 20-45 | 28 |  |  | N |  |  | 0.774 OK | Ok | U/W.Dross Patches & spots of L3 on both s/f at f/w cont obsd in f/c.Whitesh Lines of L3/2 on bottom s/f at f/w h&t Long interval obsd in f/c.Nozzle Line of L2 on top s/f cont obsd in f/c. inspect by Mohit/Nishmitha | P1 |  |  |  | autoClrRemarks | CRM1CGL3 | N |  | 2023-12-13T14:35:53.000+0000 | 0.08153935 | S_GICW | NA | N | C
4841 | GI | 23C2DM1000 | 23C2DM0000 | 0.75 | 0.75 | 1495 | 1495 | ZEX532 | ZEX532 | 508 | Sandrini Metalli Spa | Sandrini Metalli Spa | SMS1CAS3-COND2-HSM2-CRM1PTM1-CRM1CGL3-CRM1APL8 | HSM2-CRM1PTM1-CRM1CGL2 | 7-15 | 14.694 | 320-420 | 348 | 20-45 | 31 |  |  | N |  |  | 0.775 OK | Ok | Zinc ash s/f of L3/2 Unfeelable on Bottom s/f at f/w cont in f/c. Dross patch of L3 on both s/f H&T discont obsd in f/c, | P1 |  |  |  | autoClrRemarks | CRM1CGL2 | N |  | 2023-12-13T13:08:05.000+0000 | 0.3117361 | S_GICW | NA | N | B
4842 | GI | 23C2DM2000 | 23C2DM0000 | 0.75 | 0.75 | 1495 | 1495 | ZEX532 | ZEX532 | 508 | Sandrini Metalli Spa | Sandrini Metalli Spa | SMS1CAS3-COND2-HSM2-CRM1PTM1-CRM1CGL3-CRM1APL8 | HSM2-CRM1PTM1-CRM1CGL2 | 7-15 | 14.034 | 320-420 | 348 | 20-45 | 31 |  |  | N |  |  | 0.775 OK | Ok | Zinc ash s/f of L3/2 Unfeelable on Bottom s/f at f/w cont in f/c. Dross patch of L3 on both s/f H&T discont obsd in f/c, | P1 |  |  |  | autoClrRemarks | CRM1CGL2 | N |  | 2023-12-13T13:08:00.000+0000 | 0.3113079 | S_GICW | NA | N | B
4843 | GI | 23C2DU1000 | 23C2DU0000 | 0.75 | 0.75 | 1495 | 1495 | ZEX532 | ZEX532 | 508 | Sandrini Metalli Spa | Sandrini Metalli Spa | SMS1CAS3-COND2-HSM2-CRM1PTM1-CRM1CGL3-CRM1APL8 | HSM2-CRM1PTM1-CRM1CGL2 | 7-15 | 14.707 | 320-420 | 370 | 20-45 | 29 |  |  | N |  |  | 0.768 OK | Ok | Zinc ash s/f of L3/2 Unfeelable on Bottom s/f at f/w cont in f/c. Defect sample collected. Dross patch of L3 on both s/f H&T discont obsd in f/c, | P1 |  |  |  | autoClrRemarks | CRM1CGL2 | N |  | 2023-12-13T13:16:23.000+0000 | 0.2916551 | S_GICW | NA | N | B
4844 | GI | 23C2DU2000 | 23C2DU0000 | 0.75 | 0.75 | 1495 | 1495 | ZEX532 | ZEX532 | 508 | Sandrini Metalli Spa | Sandrini Metalli Spa | SMS1CAS3-COND2-HSM2-CRM1PTM1-CRM1CGL3-CRM1APL8 | HSM2-CRM1PTM1-CRM1CGL2 | 7-15 | 14.146 | 320-420 | 370 | 20-45 | 29 |  |  | N |  |  | 0.768 OK | Ok | Zinc ash s/f of L3/2 Unfeelable on Bottom s/f at f/w cont in f/c. Dross patch of L3 on both s/f H&T discont obsd in f/c, | P1 |  |  |  | autoClrRemarks | CRM1CGL2 | N |  | 2023-12-13T13:16:16.000+0000 | 0.291169 | S_GICW | NA | N | B
4845 | GI | 23C2FK1000 | 23C2FK0000 | 0.75 | 0.75 | 1495 | 1495 | ZEX532 | ZEX532 | 508 | Sandrini Metalli Spa | Sandrini Metalli Spa | SMS1CAS3-COND2-HSM2-CRM1PTM1-CRM1CGL3-CRM1APL8 | HSM2-CRM1PTM1-CRM1CGL2 | 7-15 | 14.693 | 320-420 | 373 | 20-45 | 29 |  |  | N |  |  | 0.761 OK | Ok | Zinc ash s/f of L3/2 Unfeelable on Bottom s/f at f/w cont in f/c. Dross patch of L3 on both s/f H&T discont obsd in f/c, | P1 |  |  |  | autoClrRemarks | CRM1CGL2 | N |  | 2023-12-13T13:16:08.000+0000 | 0.2937153 | S_GICW | NA | N | B
4846 | GI | 23C2FK2000 | 23C2FK0000 | 0.75 | 0.75 | 1495 | 1495 | ZEX532 | ZEX532 | 508 | Sandrini Metalli Spa | Sandrini Metalli Spa | SMS1CAS3-COND2-HSM2-CRM1PTM1-CRM1CGL3-CRM1APL8 | HSM2-CRM1PTM1-CRM1CGL2 | 7-15 | 13.874 | 320-420 | 373 | 20-45 | 29 |  |  | N |  |  | 0.761 OK | Ok | Zinc ash s/f of L3/2 Unfeelable on Bottom s/f at f/w cont in f/c. Dross patch of L3 on both s/f H&T discont obsd in f/c, | P1 |  |  |  | autoClrRemarks | CRM1CGL2 | N |  | 2023-12-13T13:16:34.000+0000 | 0.2944097 | S_GICW | NA | N | B
4847 | GI | 23C2FQ1000 | 23C2FQ0000 | 0.75 | 0.75 | 1495 | 1495 | ZEX532 | ZEX532 | 508 | Sandrini Metalli Spa | Sandrini Metalli Spa | SMS1CAS3-COND2-HSM2-CRM1PTM1-CRM1CGL3-CRM1APL8 | HSM2-CRM1PTM1-CRM1CGL3 | 7-15 | 14.74 | 320-420 | 380 | 20-45 | 26 |  |  | N |  |  | 0.710 OK | Ok | U/W.Dross Patches & spots of L3/4 on both s/f at f/w cont obsd in f/c.Whitesh Lines of L3/2 on bottom s/f at f/w h&t Long interval obsd in f/c.Nozzle Line of L2 on top s/f cont obsd in f/c. INSPECT BY NISHMITHA /MOHIT | P1 |  |  |  | autoClrRemarks | CRM1CGL3 | N |  | 2023-12-13T14:35:42.000+0000 | 0.0641088 | S_GICW | NA | N | B
4848 | GI | 23C2FQ2000 | 23C2FQ0000 | 0.75 | 0.75 | 1495 | 1495 | ZEX532 | ZEX532 | 508 | Sandrini Metalli Spa | Sandrini Metalli Spa | SMS1CAS3-COND2-HSM2-CRM1PTM1-CRM1CGL3-CRM1APL8 | HSM2-CRM1PTM1-CRM1CGL3 | 7-15 | 13.475 | 320-420 | 380 | 20-45 | 26 |  |  | N |  |  | 0.710 OK | Ok | U/W.Dross Patches & spots of L3/4 on both s/f at f/w cont obsd in f/c.Whitesh Lines of L3/2 on bottom s/f at f/w h&t Long interval obsd in f/c.Nozzle Line of L2 on top s/f cont obsd in f/c. INSPECT BY MOHIT/NISHMITHA | P1 |  |  |  | autoClrRemarks | CRM1CGL3 | N |  | 2023-12-13T15:55:33.000+0000 | 0.1199306 | S_GICW | NA | N | C
4849 | GI | 23C2DL1000 | 23C2DL0000 | 0.7 | 0.7 | 1495 | 1495 | ZEX532 | ZEX532 | 508 | Sandrini Metalli Spa | Sandrini Metalli Spa | SMS1CAS3-COND2-HSM2-CRM1PTM1-CRM1CGL3-CRM1APL8 | HSM2-CRM1PTM1-CRM1CGL3 | 7-15 | 14.74 | 320-420 | 377 | 20-45 | 25 |  |  | N |  | Pass | 0.712 OK | NotOk | U/W.Dross Patches & spots of L3/4 on both s/f at f/w cont obsd in f/c(video shared).Snout Lines of L3/4 on both s/f at f/w cont obsd from 1545 mtr to f/c.Whitesh Lines of L3/2 on bottom s/f at f/w h&t Long interval obsd in f/c.Nozzle Line of L2 on top s/f at d/s to 45mm cont obsd in f/c.Strech marks of L3/2 on both s/c cont obsd in f/c. INSPECT BY NISHMITHA /MOHIT | RW | Dross Patches | CRM1CGL3 | SPCLCRS1 | Check at SPCL and Collect Defect sample "U/W.Dross Patches & spots of L3/4 on both s/f at f/w cont obsd in f/c(video shared).Snout Lines of L3/4 on both s/f at f/w cont obsd from 1545 mtr to f/c.Whitesh Lines of L3/2 on bottom s/f at f/w h&t Long interval obsd in f/c.Nozzle Line of L2 on top s/f at d/s to 45mm cont obsd in f/c.Strech marks of L3/2 on both s/c cont obsd in f/c. INSPECT BY NISHMITHA /MOHIT" | CRM1CGL3 | N |  | 2023-12-14T09:53:19.000+0000 | 0.9807755 | S_GICW | NA | N | B
4850 | GI | 23C2DL2000 | 23C2DL0000 | 0.7 | 0.7 | 1495 | 1495 | ZEX532 | ZEX532 | 508 | Sandrini Metalli Spa | Sandrini Metalli Spa | SMS1CAS3-COND2-HSM2-CRM1PTM1-CRM1CGL3-CRM1APL8 | HSM2-CRM1PTM1-CRM1CGL3 | 7-15 | 13.58 | 320-420 | 377 | 20-45 | 25 |  |  | N |  | Pass | 0.712 OK | NotOk | u/W.Dross Patches & spots of L3/4 on both s/f at f/w cont obsd in f/c.Snout Lines of L3/4 on both s/f at f/w cont obsd from 1545 mtr to f/c.Whitesh Lines of L3/2 on bottom s/f at f/w h&t Long interval obsd in f/cWhitesh Lines of L3/2 on bottom s/f at f/w h&t Long interval obsd in f/c.Nozzle Line of L2 on top s/f inspect by Nishmita/Mohit | P1 | Snout lines | CRM1CGL3 |  | can be ok "U/W.Nozzle Line of L4 on top s/f in c/w cont obsd From ID 600 mtr to f/c(Video shared).Passivation Band of L3 cont obsd in bottom s/f from o/s in f/c.Dross Patches & spots of L3 on both s/f at f/w cont obsd in f/c.Nozzle Line of L2 on bot s/f in both edges cont obsd in f/c.Stretch marks of L2 on both s/f cont obsd in f/c.Snout marks of L2 on both s/f discont obsd in f/c.LINEAR Marking Found ok as per TDC. INSPECT BY NISHMITHA /MOHIT" | CRM1CGL3 | N |  | 2023-12-14T09:53:57.000+0000 | 0.9587963 | S_GICW | NA | N | B
4851 | ZM | 23C59L0000 | 23C59L0000 | 1.2 | 1.2 | 1250 | 1250 | MTU110 | MTU110 | 508 | JSW - MTS | JSW - MTS | SMS1CAS1-COND1-HSM1-CRM1PTM1-CRM1CGL3-CRM1APL8 | HSM1-CRM1PTM1-CRM1CGL3 | 6-24 | 20.795 | 205-380 | 276 | 22-55 | 37.4 |  |  | N |  | Pass | OK | Ok | Splash Mark of L2/3 on both s/f at c/w h&t Discont obsd f/c. Pitting of L2 on both s/f at f/w cont obsd in f/c.Dross spots & patches of L2/3 on both s/f at f/w in f/c. | P1 |  |  |  | ok | CRM1CGL3 | N |  | 2023-12-31T12:02:38.000+0000 | 0.1421644 | S_ZMCW | NA | N | B
4852 | ZM | 23C5AN0000 | 23C5AN0000 | 1.2 | 1.2 | 1250 | 1250 | MTU110 | MTU110 | 508 | JSW - MTS | JSW - MTS | SMS1CAS1-COND1-HSM1-CRM1PTM1-CRM1CGL3-CRM1APL8 | HSM1-CRM1PTM1-CRM1CGL3 | 6-24 | 22.42 | 200- | 279.821 | 22- | 38.34 |  |  | N |  | Pass | OK | Ok | Air Wiping mark of L2 on bottom s/f at d/s to 20mm obsd in f/c.Splash Mark of L2 on both s/f at c/w h&t Discont obsd f/c. Pitting of L2 on both s/f at f/w cont obsd in f/c.Dross spots & patches of L2/3 on both s/f at f/w in f/c. | P1 |  |  |  | k | CRM1CGL3 | N |  | 2023-12-30T13:26:15.000+0000 | 0.2633681 | S_ZMCW | NA | N | B
4853 | GI | 23C57N1000 | 23C57N0000 | 2 | 2 | 1250 | 1250 | ZGN110 | ZGN110 | 508 | Silcon Steels Pvt Ltd | Silcon Steels Pvt Ltd | SMS1CAS1-COND1-HSM1-CRM1PTM1-CRM1CGL2-CRM1APL8 | HSM1-CRM1PTM1-CRM1CGL2 | 8-14 | 10.651 | 240-400 | 329 | 20-50 | 38.2 |  |  | Y |  | Pass | OK | Ok | Dross Patches of L3 on both s/f at F/w H&T discont obsd in F/c. Stretch Mark of L2 on both s/f at F/w Cont obsd in F/c.Logo & Liner Mark Ok K B | P1 |  |  |  | "Dross Patches of L3 on both s/f at F/w H&T discont obsd in F/c. Stretch Mark of L2 on both s/f at F/w Cont obsd in F/c.Logo & Liner Mark Ok K B" | CRM1CGL2 | N |  | 2023-12-28T23:42:09.000+0000 | 0.106956 | S_GICW |  | N | A
4854 | GI | 23C57N2000 | 23C57N0000 | 2 | 2 | 1250 | 1250 | ZGN110 | ZGN110 | 508 | Silcon Steels Pvt Ltd | Silcon Steels Pvt Ltd | SMS1CAS1-COND1-HSM1-CRM1PTM1-CRM1CGL2-CRM1APL8 | HSM1-CRM1PTM1-CRM1CGL2 | 8-14 | 9.63 | 240-400 | 329 | 20-50 | 38.2 |  |  | Y |  | Pass | OK | Ok | Dross Patches of L3 on both s/f at F/w H&T discont obsd in F/c. Stretch Mark of L2 on both s/f at F/w Cont obsd in F/c.Logo & Liner Mark Ok K B | P1 |  |  |  | "Dross Patches of L3 on both s/f at F/w H&T discont obsd in F/c. Stretch Mark of L2 on both s/f at F/w Cont obsd in F/c.Logo & Liner Mark Ok K B" | CRM1CGL2 | N |  | 2023-12-28T23:42:24.000+0000 | 0.1067708 | S_GICW |  | N | A
4855 | GI | 23C59S1000 | 23C59S0000 | 2 | 2 | 1250 | 1250 | ZGN110 | ZGN110 | 508 | Steel Centre | Steel Centre | SMS1CAS1-COND1-HSM1-CRM1PTM1-CRM1CGL2-CRM1APL8 | HSM1-CRM1PTM1-CRM1CGL2 | 9.9-14 | 11.963 | 240-400 | 387 | 20-50 | 28.8 |  |  | Y |  | Pass | OK | Ok | Before Coating Scratches of L3 on top Dross Patches of L3 on both s/f at F/w H&T discont obsd in F/c. Stretch Mark of L3 on both s/f at F/w Cont obsd in F/c.Logo & Liner Mark Ok K B | P1 |  |  |  | "Before Coating Scratches of L3 on top Dross Patches of L3 on both s/f at F/w H&T discont obsd in F/c. Stretch Mark of L3 on both s/f at F/w Cont obsd in F/c.Logo & Liner Mark Ok K B" | CRM1CGL2 | N |  | 2023-12-28T23:42:42.000+0000 | 0.1523958 | S_GICW | NA | N | A
4856 | GI | 23C59S2000 | 23C59S0000 | 2 | 2 | 1250 | 1250 | ZGN110 | ZGN110 | 508 | Steel Centre | Steel Centre | SMS1CAS1-COND1-HSM1-CRM1PTM1-CRM1CGL2-CRM1APL8 | HSM1-CRM1PTM1-CRM1CGL2 | 9.9-14 | 10.24 | 240-400 | 387 | 20-50 | 28.8 |  |  | Y |  | Pass | OK | Ok | Before Coating Scratches of L3 on top Dross Patches of L3 on both s/f at F/w H&T discont obsd in F/c. Stretch Mark of L3 on both s/f at F/w Cont obsd in F/c.Logo & Liner Mark Ok K B | P1 |  |  |  | "Before Coating Scratches of L3 on top Dross Patches of L3 on both s/f at F/w H&T discont obsd in F/c. Stretch Mark of L3 on both s/f at F/w Cont obsd in F/c.Logo & Liner Mark Ok K B" | CRM1CGL2 | N |  | 2023-12-28T23:43:00.000+0000 | 0.1522454 | S_GICW | NA | N | A
4857 | GI | 23C59M0000 | 23C59M0000 | 1.6 | 1.6 | 1250 | 1250 | ZTU110 | ZTU110 | 508 | Vedanga Infratech | Vedanga Infratech | SMS1CAS1-COND1-HSM1-CRM1PTM1-CRM1CGL2-CRM1APL8 | HSM1-CRM1PTM1-CRM1CGL2 | 18-24 | 22.356 | - | 338 | - | 37.2 |  |  | Y |  | Fail | HIGH CT WT OBSVD 328 | Ok | Dross Patches of L3 on both s/f at F/w H&T discont obsd in F/c. Stretch Mark of L3 on both s/f at F/w Cont obsd in F/cLiner Mark Ok K B | P1 |  |  |  | Ok as per L2 coating graph "Dross Patches of L3 on both s/f at F/w H&T discont obsd in F/c. Stretch Mark of L3 on both s/f at F/w Cont obsd in F/cLiner Mark Ok K B" | CRM1CGL2 | N |  | 2023-12-28T23:56:38.000+0000 | 0.1609954 | S_GICW | NA | N | A
4858 | GI | 23C50Y1000 | 23C50Y0000 | 1.4 | 1.4 | 1220 | 1220 | ZTU110 | ZTU110 | 508 | JSW - MTS | JSW - MTS | SMS1CAS1-COND1-HSM1-CRM1PTM1-CRM1CGL2-CRM1APL8 | HSM1-CRM1PTM1-CRM1CGL2 | 8-14 | 11.673 | 180-400 | 249 | 20-50 | 41.2 |  |  | Y |  | Pass | OK | Ok | Dross Patches of L3 on both s/f at F/w H&T discont obsd in F/c. Flow Mark of L3 on both s/f at F/w Cont obsd in F/c. Liner Mark Ok | P1 |  |  |  | Dross Patches of L3 on both s/f at F/w H&T discont obsd in F/c. Flow Mark of L3 on both s/f at F/w Cont obsd in F/c. Liner Mark Ok | CRM1CGL2 | N |  | 2023-12-29T00:15:11.000+0000 | 0.02618056 | S_GICW | NA | N | A
4859 | GI | 23C50Y2000 | 23C50Y0000 | 1.4 | 1.4 | 1220 | 1220 | ZTU110 | ZTU110 | 508 | JSW - MTS | JSW - MTS | SMS1CAS1-COND1-HSM1-CRM1PTM1-CRM1CGL2-CRM1APL8 | HSM1-CRM1PTM1-CRM1CGL2 | 8-14 | 9.805 | 180-400 | 249 | 20-50 | 41.2 |  |  | Y |  | Pass | OK | Ok | Dross Patches of L3 on both s/f at F/w H&T discont obsd in F/c. Flow Mark of L3 on both s/f at F/w Cont obsd in F/c. Liner Mark Ok | P1 |  |  |  | Dross Patches of L3 on both s/f at F/w H&T discont obsd in F/c. Flow Mark of L3 on both s/f at F/w Cont obsd in F/c. Liner Mark Ok | CRM1CGL2 | N |  | 2023-12-29T00:15:34.000+0000 | 0.02607639 | S_GICW | NA | N | A
4860 | GI | 23C5BS1000 | 23C5BS0000 | 1.2 | 1.2 | 1250 | 1250 | ZTU110 | ZTU110 | 508 | A V Thomas & Company Pvt LTD. | A V Thomas & Company Pvt LTD. | SMS1CAS1-COND1-HSM1-CRM1PTM1-CRM1CGL2-CRM1APL8 | HSM1-CRM1PTM1-CRM1CGL2 | 6-24 | 12.152 | 180-400 | 288 | 20-50 | 41.9 |  |  | Y |  | Pass | OK | Ok | Dross Patches of L3 on both s/f at F/w H&T discont obsd in F/c. Stretch Mark of L2 on both s/f at F/w Cont obsd in F/c. Liner Mark Ok K B | P1 |  |  |  | "Dross Patches of L3 on both s/f at F/w H&T discont obsd in F/c. Stretch Mark of L2 on both s/f at F/w Cont obsd in F/c. Liner Mark Ok K B" | CRM1CGL2 | N |  | 2023-12-28T23:41:25.000+0000 | 0.2089931 | S_GICW |  | N | C
4861 | ZM | 23C5AT1000 | 23C5AT0000 | 0.8 | 0.8 | 1250 | 1250 | MTU110 | MTU110 | 508 | JSW - MTS | JSW - MTS | SMS1CAS1-COND1-HSM1-CRM1PTM1-CRM1CGL3-CRM1APL8 | HSM1-CRM1PTM1-CRM1CGL3 | 6-24 | 6.75 | 200- | 292 | 22- | 33 |  |  | N |  | Fail | high coating obsd | Ok | Blow mark of L3/2 unfeelable on top s/f f/w H&T cont in f/c.Air angle mark of L3/2 on bottom s/f at both edges to 300mm rest L2 H&T in f/c. | P1 |  |  |  | K | CRM1CGL3 | N |  | 2023-12-30T13:18:53.000+0000 | 1.256493 | S_ZMCW | NA | N | B
4862 | ZM | 23C5AT2000 | 23C5AT0000 | 0.8 | 0.8 | 1250 | 1250 | MTU110 | MSP401 | 508 | JSW - MTS | NCO | SMS1CAS1-COND1-HSM1-CRM1PTM1-CRM1CGL3-CRM1APL8 | HSM1-CRM1PTM1-CRM1CGL3 | 6-24 | 3.15 | - | 292 | - | 33.5 |  |  | N |  | Fail | high coating obsd | NotOk | Less weight due to line stop material salvaged.Blow mark of L3/2 unfeelable on top s/f f/w H&T cont in f/c.Air angle mark of L3/2 on bottom s/f at both edges to 300mm rest L2 H&T in f/c. | N2 | Air Angle Mark | CRM1CGL3 |  | MSP Less weight due to line stop material salvaged.Blow mark of L3/2 unfeelable on top s/f f/w H&T cont in f/c.Air angle mark of L3/2 on bottom s/f at both edges to 300mm rest L2 H&T in f/c. | CRM1CGL3 | Y | Down Gradation | 2023-12-30T13:18:18.000+0000 | 1.249444 | S_ZMCW | NA | N | B
4863 | ZM | 23C5AT3000 | 23C5AT0000 | 0.8 | 0.8 | 1250 | 1250 | MTU110 | MTU110 | 508 | JSW - MTS | JSW - MTS | SMS1CAS1-COND1-HSM1-CRM1PTM1-CRM1CGL3-CRM1APL8 | HSM1-CRM1PTM1-CRM1CGL3 | 6-24 | 11.165 | 200- | 292 | 22- | 33.5 |  |  | N |  | Fail | high coating obsd | Ok | Blow mark of L3 light feelable on bottom s/f f/w and L3/2 unfeelable on top s/f f/w cont in f/c.Dross spots and patches of L3 on both s/f H&t cont obsd in f/c. | P1 |  |  |  | K | CRM1CGL3 | N |  | 2023-12-30T13:19:24.000+0000 | 1.256493 | S_ZMCW | NA | N | B
4864 | GI | 23C3QXZ100 | 23C3QXZ000 | 0.8 | 0.8 | 1250 | 1250 | ZPK001 | ZPK001 | 508 | JSW GI PACKING | JSW GI PACKING | SMS1CAS1-COND1-HSM1-CRM1PTM1-CRM1CGL3-CRM1APL8 | HSM1-CRM1PTM1-CRM1CGL3 | 5-30 | 4.79 | - | 555 | - | 55 | - | 52 | N |  | Pass | OK | Ok | Ok for packing o;nly | P1 |  |  |  | K | CRM1CGL3 | N |  | 2023-12-30T11:31:11.000+0000 | 0.1442245 | S_GICW |  | N | B
4865 | GI | 23C3QXZ200 | 23C3QXZ000 | 0.8 | 0.8 | 1250 | 1250 | ZPK001 | ZPK001 | 508 | JSW GI PACKING | JSW GI PACKING | SMS1CAS1-COND1-HSM1-CRM1PTM1-CRM1CGL3-CRM1APL8 | HSM1-CRM1PTM1-CRM1CGL3 | 5-30 | 7.555 | 120-600 | 555.32 | 10-60 | 55 | 30-60 | 52 | N |  | Pass | OK | Ok | Ok for packing only | P1 |  |  |  | K | CRM1CGL3 | N |  | 2023-12-30T11:41:28.000+0000 | 0.1916898 | S_GICW |  | N | B
4866 | GI | 23C50XZ000 | 23C50XZ000 | 1.4 | 1.4 | 1250 | 1250 | ZTU110 | ZTU110 | 508 | A V Thomas & Company Pvt LTD. | A V Thomas & Company Pvt LTD. | SMS1CAS1-COND1-HSM1-CRM1PTM1-CRM1CGL2-CRM1APL8 | HSM1-CRM1PTM1-CRM1CGL2 | 6-24 | 11.596 | 180-400 | 306 | 20-50 | 39.5 |  |  | Y |  | Pass | 1.418 ok | Ok | stretch Mark of L2 on both s/f at F/w Cont obsd in F/c.Dross Patches of L3 on both s/f at F/w H&T discont obsd in F/c. Edges of L2 on both s/f at both sides to 5-8mm cont obsd in F/c. A HARISH/NISHMITHA | P1 |  |  |  | stretch Mark of L2 on both s/f at F/w Cont obsd in F/c.Dross Patches of L3 on both s/f at F/w H&T discont obsd in F/c. Edges of L2 on both s/f at both sides to 5-8mm cont obsd in F/c. A HARISH/NISHMITHA | CRM1CGL2 | N |  | 2023-12-29T13:03:55.000+0000 | 0.3102662 | S_GICW |  | N | B
4867 | GI | 23C4FF1000 | 23C4FF0000 | 1.5 | 1.5 | 1270 | 1270 | ZPL120 | ZPL120 | 610 | Metal Storage System(p) LTD. | Metal Storage System(p) LTD. | SMS1CAS3-COND2-HSM2-CRM1PTM1-CRM1CGL2-CRM1APL8 | HSM1-CRM1PTM1-CRM1CGL3 | 8-14 | 12.155 | 220-400 | 345 | 25-50 | 36 |  |  | N |  |  | ok 1.498 | Ok | Unskinpass of L2 obsd cont on both s/f in edges of 5-6mm in f/c. Dross patches of L2/3 on both s/f at f/w h&t discont obsd in f/c. | P1 |  |  |  | autoClrRemarks | CRM1CGL3 | N |  | 2023-12-24T04:41:45.000+0000 | 0.04295139 | S_GICW | NA | N | A
4868 | GI | 23C4FF2000 | 23C4FF0000 | 1.5 | 1.5 | 1270 | 1270 | ZPL120 | ZPL120 | 610 | Metal Storage System(p) LTD. | Metal Storage System(p) LTD. | SMS1CAS3-COND2-HSM2-CRM1PTM1-CRM1CGL2-CRM1APL8 | HSM1-CRM1PTM1-CRM1CGL3 | 8-14 | 10.245 | 220-400 | 345 | 25-50 | 36 |  |  | N |  |  | ok 1.498 | Ok | Unskinpass of L2 obsd cont on both s/f in edges of 5-6mm in f/c. Dross patches of L2/3 on both s/f at f/w h&t discont obsd in f/c. | P1 |  |  |  | autoClrRemarks | CRM1CGL3 | N |  | 2023-12-24T04:41:57.000+0000 | 0.04273148 | S_GICW | NA | N | A
4869 | GI | 23C49H1000 | 23C49H0000 | 1.5 | 1.5 | 1250 | 1250 | ZGN110 | ZGN110 | 508 | Silcon Steels Pvt Ltd | Silcon Steels Pvt Ltd | SMS1CAS1-COND1-HSM1-CRM1PTM1-CRM1CGL2-CRM1APL8 | HSM1-CRM1PTM1-CRM1CGL3 | 8-14 | 10.64 | 240-400 | 359 | 20-50 | 33.9 |  |  | Y |  |  | OK | Ok | U/W.,Jsw (Logo)Mark not obsd ISI mark improper obsd in Id 210mtr.after that Logo Found ok.Ok as per SI.(Informed to Coater)Dross spots & Patches of L2/3 on bottom s/f at f/w h&t cont obsd in f/c.Stretch mark of L2/3 on both s/f at f/w in f/c. Liner Ok. | P1 |  |  |  | autoClrRemarks | CRM1CGL3 | N |  | 2023-12-25T04:17:31.000+0000 | 0.2134606 | S_GICW | NA | N | A
4870 | GI | 23C49H2000 | 23C49H0000 | 1.5 | 1.5 | 1250 | 1250 | ZGN110 | ZGN110 | 508 | Silcon Steels Pvt Ltd | Silcon Steels Pvt Ltd | SMS1CAS1-COND1-HSM1-CRM1PTM1-CRM1CGL2-CRM1APL8 | HSM1-CRM1PTM1-CRM1CGL3 | 8-14 | 9.06 | 240-400 | 359 | 20-50 | 33.9 |  |  | Y |  |  | OK | Ok | U/W.,Dross spots & Patches of L2/3 on bottom s/f at f/w h&t cont obsd in f/c.Stretch mark of L2/3 on both s/f at f/w in f/c.Logo & Liner Ok. | P1 |  |  |  | autoClrRemarks | CRM1CGL3 | N |  | 2023-12-25T04:17:37.000+0000 | 0.2131713 | S_GICW | NA | N | A
4871 | GI | 23C48T1000 | 23C48T0000 | 1.4 | 1.4 | 1220 | 1220 | ZTU110 | ZTU110 | 508 | JSW - MTS | JSW - MTS | SMS1CAS1-COND1-HSM1-CRM1PTM1-CRM1CGL2-CRM1APL8 | HSM1-CRM1PTM1-CRM1CGL3 | 8-14 | 11.345 | 180-400 | 354 | 20-50 | 34.3 |  |  | Y |  |  | OK | Ok | U/W.,Before Coating Scratch of L3 Nailfeelable on bottom s/f at & o/s to 200mm & d/s to 200mm Discont obsd in ID 220mtr.(Informed to center).Dross spots & Patches of L2/3 on bottom s/f at f/w h&t cont obsd in f/c.Stretch mark of L2/3 on both s/f at f/w in f/c.Liner Ok. | P1 |  |  |  | autoClrRemarks | CRM1CGL3 | N |  | 2023-12-25T04:18:10.000+0000 | 0.1686921 | S_GICW | NA | N | A
4872 | GI | 23C48T2000 | 23C48T0000 | 1.4 | 1.4 | 1220 | 1220 | ZTU110 | ZTU110 | 508 | JSW - MTS | JSW - MTS | SMS1CAS1-COND1-HSM1-CRM1PTM1-CRM1CGL2-CRM1APL8 | HSM1-CRM1PTM1-CRM1CGL3 | 8-14 | 9.21 | 180-400 | 354 | 20-50 | 34.3 |  |  | Y |  |  | OK | Ok | U/W.,Dross spots & Patches of L2/3 on bottom s/f at f/w h&t cont obsd in f/c.Stretch mark of L2/3 on both s/f at f/w in f/c Liner Ok. | P1 |  |  |  | autoClrRemarks | CRM1CGL3 | N |  | 2023-12-25T04:18:01.000+0000 | 0.1682292 | S_GICW | NA | N | A
4873 | GI | 23C49C1000 | 23C49C0000 | 1.4 | 1.4 | 1220 | 1220 | ZTU110 | ZTU110 | 508 | JSW - MTS | JSW - MTS | SMS1CAS1-COND1-HSM1-CRM1PTM1-CRM1CGL2-CRM1APL8 | HSM1-CRM1PTM1-CRM1CGL3 | 8-14 | 11.64 | 180-400 | 386 | 20-50 | 30.8 |  |  | Y |  |  | OK | Ok | U/W.,Before Coating Scratch of L3 Nailfeelable on bottom s/f at & o/s to 200mm & d/s to 200mm cont obsd in ID 190mtr.(Informed to center).Dross spots & Patches of L2/3 on bottom s/f at f/w h&t cont obsd in f/c.Stretch mark of L2/3 on both s/f at f/w in f/c.Liner Ok. | P1 |  |  |  | autoClrRemarks | CRM1CGL3 | N |  | 2023-12-25T04:17:43.000+0000 | 0.1727199 | S_GICW | NA | N | A
4874 | GI | 23C49C2000 | 23C49C0000 | 1.4 | 1.4 | 1220 | 1220 | ZTU110 | ZTU110 | 508 | JSW - MTS | JSW - MTS | SMS1CAS1-COND1-HSM1-CRM1PTM1-CRM1CGL2-CRM1APL8 | HSM1-CRM1PTM1-CRM1CGL3 | 8-14 | 8.9 | 180-400 | 386 | 20-50 | 30.8 |  |  | Y |  |  | OK | Ok | U/W.,Dross spots & Patches of L2/3 on bottom s/f at f/w h&t cont obsd in f/c.Stretch mark of L2/3 on both s/f at f/w in f/c Liner Ok. | P1 |  |  |  | autoClrRemarks | CRM1CGL3 | N |  | 2023-12-25T04:17:55.000+0000 | 0.1725 | S_GICW | NA | N | A
4875 | GI | 23C4AH1000 | 23C4AH0000 | 1.4 | 1.4 | 1220 | 1220 | ZTU110 | ZTU110 | 508 | JSW - MTS | JSW - MTS | SMS1CAS1-COND1-HSM1-CRM1PTM1-CRM1CGL2-CRM1APL8 | HSM1-CRM1PTM1-CRM1CGL3 | 8-14 | 10.855 | 180-400 | 294 | 20-50 | 38.7 |  |  | Y |  | Pass | OK | Ok | U/W.,Dross spots & Patches of L2/3 on bottom s/f at f/w h&t cont obsd in f/c.Stretch mark of L2/3 on both s/f at f/w in f/c Liner Ok. Insd by Chaitra. | P1 |  |  |  | k | CRM1CGL3 | N |  | 2023-12-25T07:17:31.000+0000 | 0.2375579 | S_GICW | NA | N | A
4876 | GI | 23C4AH2000 | 23C4AH0000 | 1.4 | 1.4 | 1220 | 1220 | ZTU110 | ZTU110 | 508 | JSW - MTS | JSW - MTS | SMS1CAS1-COND1-HSM1-CRM1PTM1-CRM1CGL2-CRM1APL8 | HSM1-CRM1PTM1-CRM1CGL3 | 8-14 | 9.685 | 180-400 | 294 | 20-50 | 39.7 |  |  | Y |  | Pass | OK | Ok | U/W.,Dross spots & Patches of L2/3 on bottom s/f at f/w h&t cont obsd in f/c.Stretch mark of L2/3 on both s/f at f/w in f/c Liner Ok.Insd by Chaitra. | P1 |  |  |  | k | CRM1CGL3 | N |  | 2023-12-25T07:17:21.000+0000 | 0.2370833 | S_GICW | NA | N | A
4877 | GI | 23C4CZ1000 | 23C4CZ0000 | 1.4 | 1.4 | 1220 | 1220 | ZTU110 | ZTU110 | 508 | JSW - MTS | JSW - MTS | SMS1CAS1-COND1-HSM1-CRM1PTM1-CRM1CGL2-CRM1APL8 | HSM1-CRM1PTM1-CRM1CGL3 | 8-14 | 10.675 | 180-400 | 375 | 20-50 | 31.7 |  |  | Y |  |  | OK | Ok | U/W.,Before Coating Scratch of L3 Nailfeelable on bottom s/f at d/s to 200mm cont obsd in ID 190mtr.(Informed to center).Dross spots & Patches of L2/3 on bottom s/f at f/w h&t cont obsd in f/c.Stretch mark of L2/3 on both s/f at f/w in f/c.Liner Ok. | P1 |  |  |  | autoClrRemarks | CRM1CGL3 | N |  | 2023-12-25T04:17:25.000+0000 | 0.1917014 | S_GICW | NA | N | A
4878 | GI | 23C4CZ2000 | 23C4CZ0000 | 1.4 | 1.4 | 1220 | 1220 | ZTU110 | ZTU110 | 508 | JSW - MTS | JSW - MTS | SMS1CAS1-COND1-HSM1-CRM1PTM1-CRM1CGL2-CRM1APL8 | HSM1-CRM1PTM1-CRM1CGL3 | 8-14 | 9.05 | 180-400 | 375 | 20-50 | 31.7 |  |  | Y |  |  | OK | Ok | U/W.,Dross spots & Patches of L2/3 on bottom s/f at f/w h&t cont obsd in f/c.Stretch mark of L2/3 on both s/f at f/w in f/c Liner Ok. | P1 |  |  |  | autoClrRemarks | CRM1CGL3 | N |  | 2023-12-25T04:17:19.000+0000 | 0.1919907 | S_GICW | NA | N | A
4879 | PPGL | 23C3QF1000 | 23C3QF0000 | 0.5 | 0.5 | 1440 | 1440 | LID955 | LID955 | 508 | JSW MTS ACCIL | JSW MTS ACCIL | SMS1CAS3-COND2-HSM2-CRM1PTM1-CRM1CGL2-CRM1CCL1-CRM1APL9 | HSM1-CRM1PTM1-CRM1CGL2-CRM1CCL1 | 5-7 | 6.755 | 550-700 | 680 |  |  | 80-98 | 98 | Y | CB |  | ok | Ok | Water Mark and Liner Marking Print Found Ok As per So indradanush AZ-70 ISI 15965 BIS Aproved.Pin dent of L2 on top s/f at o/s cont obsd at aproxx 2.4 mtrs pitch in F/c.Dross Patches and spots of L3 on both s/f at F/w Cont obsd at f/w H&T in F/c.Pickup Roll mark of L3 on bott s/f at o/s to 310 mm cont obsd at aproxx 1.1 mtrs pitch in F/c. Ok Ajay | P1 |  |  |  | autoClrRemarks | CRM1CCL1 | N |  | 2023-12-23T23:39:46.000+0000 | 0.01733796 | S_PPGLCW |  | N | A
4880 | PPGL | 23C3QF2000 | 23C3QF0000 | 0.5 | 0.5 | 1440 | 1440 | LID955 | LID955 | 508 | JSW MTS ACCIL | JSW MTS ACCIL | SMS1CAS3-COND2-HSM2-CRM1PTM1-CRM1CGL2-CRM1CCL1-CRM1APL9 | HSM1-CRM1PTM1-CRM1CGL2-CRM1CCL1 | 5-7 | 6.819 | 550-700 | 680 |  |  | 80-98 | 98 | Y | CB |  | ok | Ok | Water Mark and Liner Marking Print Found Ok As per So indradanush AZ-70 ISI 15965 BIS Aproved.Pin dent of L2 on top s/f at o/s cont obsd at aproxx 2.4 mtrs pitch in F/c.Dross Patches and spots of L3 on both s/f at F/w Cont obsd at f/w H&T in F/c.Pickup Roll mark of L3 on bott s/f at o/s to 310 mm cont obsd at aproxx 1.1 mtrs pitch in F/c. Ok Ajay | P1 |  |  |  | autoClrRemarks | CRM1CCL1 | N |  | 2023-12-23T23:39:56.000+0000 | 0.01627315 | S_PPGLCW |  | N | A
4881 | PPGL | 23C3QF3000 | 23C3QF0000 | 0.5 | 0.5 | 1440 | 1440 | LID955 | LID955 | 508 | JSW MTS ACCIL | JSW MTS ACCIL | SMS1CAS3-COND2-HSM2-CRM1PTM1-CRM1CGL2-CRM1CCL1-CRM1APL9 | HSM1-CRM1PTM1-CRM1CGL2-CRM1CCL1 | 5-7 | 6.829 | 550-700 | 680 |  |  | 80-98 | 98 | Y | CB |  | ok | Ok | Water Mark and Liner Marking Print Found Ok As per So indradanush AZ-70 ISI 15965 BIS Aproved.Pin dent of L2 on top s/f at o/s cont obsd at aproxx 2.4 mtrs pitch in F/c.Dross Patches and spots of L3 on both s/f at F/w Cont obsd at f/w H&T in F/c.Pickup Roll mark of L3 on bott s/f at o/s to 310 mm cont obsd at aproxx 1.1 mtrs pitch in F/c. Ok Ajay | P1 |  |  |  | autoClrRemarks | CRM1CCL1 | N |  | 2023-12-23T23:39:51.000+0000 | 0.01489583 | S_PPGLCW |  | N | A
4882 | PPGL | 23C3QF4000 | 23C3QF0000 | 0.5 | 0.5 | 1440 | 1440 | LID955 | LID955 | 508 | JSW MTS ACCIL | JSW MTS ACCIL | SMS1CAS3-COND2-HSM2-CRM1PTM1-CRM1CGL2-CRM1CCL1-CRM1APL9 | HSM1-CRM1PTM1-CRM1CGL2-CRM1CCL1 | 5-7 | 6.76 | 550-700 | 680 |  |  | 80-98 | 98 | Y | CB |  | ok | Ok | Water Mark and Liner Marking Print Found Ok As per So indradanush AZ-70 ISI 15965 BIS Aproved.Pin dent of L2 on top s/f at o/s cont obsd at aproxx 2.4 mtrs pitch in F/c.Dross Patches and spots of L3 on both s/f at F/w Cont obsd at f/w H&T in F/c.Pickup Roll mark of L3 on bott s/f at o/s to 310 mm cont obsd at aproxx 1.1 mtrs pitch in F/c.SPR. Ok Ajay | P1 |  |  |  | autoClrRemarks | CRM1CCL1 | N |  | 2023-12-23T23:40:02.000+0000 | 0.01361111 | S_PPGLCW |  | N | A
4883 | PPGL | 23C3QP1000 | 23C3QP0000 | 0.5 | 0.5 | 1440 | 1440 | LID955 | LID955 | 508 | JSW MTS ACCIL | JSW MTS ACCIL | SMS1CAS3-COND2-HSM2-CRM1PTM1-CRM1CGL2-CRM1CCL1-CRM1APL9 | HSM1-CRM1PTM1-CRM1CGL2-CRM1CCL1 | 5-7 | 6.675 | 550-700 | 660 |  |  | 80-98 | 98 | Y | CB |  | ok | Ok | Water Mark and Liner Marking Print Found Ok As per So indradanush AZ-70 ISI 15965 BIS Aproved.Pickup Roll mark of L3 on bott s/f at o/s to 310 mm cont obsd at aproxx 1.1 mtrs pitch in F/c.Dross Patches and spots of L3 on both s/f at F/w Cont obsd at f/w H&T in F/c. Ok Ajay | P1 |  |  |  | autoClrRemarks | CRM1CCL1 | N |  | 2023-12-23T22:43:59.000+0000 | 0.03175926 | S_PPGLCW |  | N | A
4884 | PPGL | 23C3QP2000 | 23C3QP0000 | 0.5 | 0.5 | 1440 | 1440 | LID955 | LID955 | 508 | JSW MTS ACCIL | JSW MTS ACCIL | SMS1CAS3-COND2-HSM2-CRM1PTM1-CRM1CGL2-CRM1CCL1-CRM1APL9 | HSM1-CRM1PTM1-CRM1CGL2-CRM1CCL1 | 5-7 | 6.73 | [6 empty] | Y | CB |  | ok | Ok | Water Mark and Liner Marking Print Found Ok As per So indradanush AZ-70 ISI 15965 BIS Aproved.Pickup Roll mark of L3 on bott s/f at o/s to 310 mm cont obsd at aproxx 1.1 mtrs pitch in F/c.Dross Patches and spots of L3 on both s/f at F/w Cont obsd at f/w H&T in F/c. Ok Ajay | P1 |  |  |  | autoClrRemarks | CRM1CCL1 | N |  | 2023-12-23T22:44:26.000+0000 | 0.01856481 | S_PPGLCW |  | N | A
4885 | PPGL | 23C3QP3000 | 23C3QP0000 | 0.5 | 0.5 | 1440 | 1440 | LID955 | LID955 | 508 | JSW MTS ACCIL | JSW MTS ACCIL | SMS1CAS3-COND2-HSM2-CRM1PTM1-CRM1CGL2-CRM1CCL1-CRM1APL9 | HSM1-CRM1PTM1-CRM1CGL2-CRM1CCL1 | 5-7 | 6.739 | 550-700 | 660 |  |  | 80-98 | 98 | Y | CB |  | ok | Ok | Water Mark and Liner Marking Print Found Ok As per So indradanush AZ-70 ISI 15965 BIS Aproved.Pickup Roll mark of L3 on bott s/f at o/s to 310 mm cont obsd at aproxx 1.1 mtrs pitch in F/c.Dross Patches and spots of L3 on both s/f at F/w Cont obsd at f/w H&T in F/c. Ok HARISH | P1 |  |  |  | autoClrRemarks | CRM1CCL1 | N |  | 2023-12-23T22:43:46.000+0000 | 0.01678241 | S_PPGLCW |  | N | A
4886 | PPGL | 23C3QP4000 | 23C3QP0000 | 0.5 | 0.5 | 1440 | 1440 | LID955 | LID955 | 508 | JSW MTS ACCIL | JSW MTS ACCIL | SMS1CAS3-COND2-HSM2-CRM1PTM1-CRM1CGL2-CRM1CCL1-CRM1APL9 | HSM1-CRM1PTM1-CRM1CGL2-CRM1CCL1 | 5-7 | 6.675 | [6 empty] | Y | CB |  | ok | Ok | Water Mark and Liner Marking Print Found Ok As per So indradanush AZ-70 ISI 15965 BIS Aproved.Pickup Roll mark of L3 on bott s/f at o/s to 310 mm cont obsd at aproxx 1.1 mtrs pitch in F/c.Dross Patches and spots of L3 on both s/f at F/w Cont obsd at f/w H&T in F/c.SPR Ok HARISH | P1 |  |  |  | autoClrRemarks | CRM1CCL1 | N |  | 2023-12-23T22:45:04.000+0000 | 0.01644676 | S_PPGLCW |  | N | A
4887 | GI | 23C4DK1000 | 23C4DK0000 | 1.4 | 1.4 | 1220 | 1220 | ZTU110 | ZTU110 | 508 | JSW - MTS | JSW - MTS | SMS1CAS1-COND1-HSM1-CRM1PTM1-CRM1CGL2-CRM1APL8 | HSM1-CRM1PTM1-CRM1CGL3 | 8-14 | 11.34 | 180-400 | 360 | 20-50 | 33.5 |  |  | Y |  |  | OK | Ok | U/W.,Before Coating Scratch of L3 Nailfeelable on bottom s/f at & o/s to 200mm & d/s to 200mm Discont obsd in ID 310mtr.(Informed to center).Dross spots & Patches of L2/3 on bottom s/f at f/w h&t cont obsd in f/c.Stretch mark of L2/3 on both s/f at f/w in f/c.Liner Ok. | P1 |  |  |  | autoClrRemarks | CRM1CGL3 | N |  | 2023-12-25T04:18:16.000+0000 | 0.1492477 | S_GICW | NA | N | A
4888 | GI | 23C4DK2000 | 23C4DK0000 | 1.4 | 1.4 | 1220 | 1220 | ZTU110 | ZTU110 | 508 | JSW - MTS | JSW - MTS | SMS1CAS1-COND1-HSM1-CRM1PTM1-CRM1CGL2-CRM1APL8 | HSM1-CRM1PTM1-CRM1CGL3 | 8-14 | 10.135 | 180-400 | 360 | 20-50 | 33.5 |  |  | Y |  |  | OK | Ok | U/W.,Dross spots & Patches of L2/3 on bottom s/f at f/w h&t cont obsd in f/c.Stretch mark of L2/3 on both s/f at f/w in f/c Liner Ok. | P1 |  |  |  | autoClrRemarks | CRM1CGL3 | N |  | 2023-12-25T04:17:13.000+0000 | 0.1488773 | S_GICW | NA | N | A
4889 | PPGL | 23C3QL1000 | 23C3QL0000 | 0.5 | 0.5 | 1440 | 1440 | LID955 | LID955 | 508 | JSW MTS ACCIL | JSW MTS ACCIL | SMS1CAS3-COND2-HSM2-CRM1PTM1-CRM1CGL2-CRM1CCL1-CRM1APL9 | HSM1-CRM1PTM1-CRM1CGL2-CRM1CCL1 | 5-7 | 6.454 | 550-700 | 660 |  |  | 80-98 | 96 | Y | CB |  | ok | Ok | Water Mark and Liner Marking Print Found Ok As per So indradanush AZ-70 ISI 15965 BIS Aproved.Dross Patches and spots of L3 on both s/f at F/w Cont obsd at f/w H&T in F/c.Pickup Roll mark of L3 on bott s/f at o/s to 310 mm cont obsd at aproxx 1.1 mtrs pitch in F/c. Ok Ajay | P1 |  |  |  | autoClrRemarks | CRM1CCL1 | N |  | 2023-12-24T04:49:23.000+0000 | 0.07523148 | S_PPGLCW |  | N | A
4890 | PPGL | 23C3QL2000 | 23C3QL0000 | 0.5 | 0.5 | 1440 | 1440 | LID955 | LID955 | 508 | JSW MTS ACCIL | JSW MTS ACCIL | SMS1CAS3-COND2-HSM2-CRM1PTM1-CRM1CGL2-CRM1CCL1-CRM1APL9 | HSM1-CRM1PTM1-CRM1CGL2-CRM1CCL1 | 5-7 | 6.889 | 550-700 | 660 |  |  | 80-98 | 96 | Y | CB |  | ok | Ok | Water Mark and Liner Marking Print Found Ok As per So indradanush AZ-70 ISI 15965 BIS Aproved.Dross Patches and spots of L3 on both s/f at F/w Cont obsd at f/w H&T in F/c.Pickup Roll mark of L3 on bott s/f at o/s to 310 mm cont obsd at aproxx 1.1 mtrs pitch in F/c. Ok Ajay | P1 |  |  |  | autoClrRemarks | CRM1CCL1 | N |  | 2023-12-24T04:49:01.000+0000 | 0.07212963 | S_PPGLCW |  | N | A
4891 | PPGL | 23C3QL3000 | 23C3QL0000 | 0.5 | 0.5 | 1440 | 1440 | LID955 | LID955 | 508 | JSW MTS ACCIL | JSW MTS ACCIL | SMS1CAS3-COND2-HSM2-CRM1PTM1-CRM1CGL2-CRM1CCL1-CRM1APL9 | HSM1-CRM1PTM1-CRM1CGL2-CRM1CCL1 | 5-7 | 6.915 | 550-700 | 660 |  |  | 80-98 | 96 | Y | CB |  | ok | Ok | Water Mark and Liner Marking Print Found Ok As per So indradanush AZ-70 ISI 15965 BIS Aproved.Dross Patches and spots of L3 on both s/f at F/w Cont obsd at f/w H&T in F/c.Pickup Roll mark of L3 on bott s/f at o/s to 310 mm cont obsd at aproxx 1.1 mtrs pitch in F/c. Ok Ajay | P1 |  |  |  | autoClrRemarks | CRM1CCL1 | N |  | 2023-12-24T04:49:37.000+0000 | 0.07094907 | S_PPGLCW |  | N | A
4892 | PPGL | 23C3QL4000 | 23C3QL0000 | 0.5 | 0.5 | 1440 | 1440 | LID955 | LID955 | 508 | JSW MTS ACCIL | JSW MTS ACCIL | SMS1CAS3-COND2-HSM2-CRM1PTM1-CRM1CGL2-CRM1CCL1-CRM1APL9 | HSM1-CRM1PTM1-CRM1CGL2-CRM1CCL1 | 5-7 | 6.595 | 550-700 | 660 |  |  | 80-98 | 96 | Y | CB |  | ok | Ok | Water Mark and Liner Marking Print Found Ok As per So indradanush AZ-70 ISI 15965 BIS Aproved.Dross Patches and spots of L3 on both s/f at F/w Cont obsd at f/w H&T in F/c.Pickup Roll mark of L3 on bott s/f at o/s to 310 mm cont obsd at aproxx 1.1 mtrs pitch in F/c.SPR. Ok Ajay | P1 |  |  |  | autoClrRemarks | CRM1CCL1 | N |  | 2023-12-24T04:49:09.000+0000 | 0.069375 | S_PPGLCW |  | N | A
4893 | GI | 23C4GN1000 | 23C4GN0000 | 1.4 | 1.4 | 1220 | 1220 | ZTU110 | ZTU110 | 508 | JSW - MTS | JSW - MTS | SMS1CAS1-COND1-HSM1-CRM1PTM1-CRM1CGL2-CRM1APL8 | HSM1-CRM1PTM1-CRM1CGL3 | 8-14 | 11.345 | - | 398 | - | 25 |  |  | Y |  | Fail | HIGH YS 415 | Ok | U/W.,Dross spots & Patches of L2/3 on bottom s/f at f/w h&t cont obsd in f/c.Stretch mark of L2/3 on both s/f at f/w in f/c Liner Ok. | P1 |  |  |  | Mech prop ok as per PDQC decision U/W.,Dross spots & Patches of L2/3 on bottom s/f at f/w h&t cont obsd in f/c.Stretch mark of L2/3 on both s/f at f/w in f/c Liner Ok. | CRM1CGL3 | N |  | 2023-12-25T10:21:44.000+0000 | 0.4157523 | S_GICW | NA | N | A
4894 | GI | 23C4GN2000 | 23C4GN0000 | 1.4 | 1.4 | 1220 | 1220 | ZTU110 | ZTU110 | 508 | JSW - MTS | JSW - MTS | SMS1CAS1-COND1-HSM1-CRM1PTM1-CRM1CGL2-CRM1APL8 | HSM1-CRM1PTM1-CRM1CGL3 | 8-14 | 8.79 | - | 395 | - | 25 |  |  | Y |  | Fail | HIGH YS 415 | Ok | U/W.,Dross spots & Patches of L2/3 on bottom s/f at f/w h&t cont obsd in f/c.Stretch mark of L2/3 on both s/f at f/w in f/c Liner Ok. | P1 |  |  |  | Mech prop ok as per PDQC decision U/W.,Dross spots & Patches of L2/3 on bottom s/f at f/w h&t cont obsd in f/c.Stretch mark of L2/3 on both s/f at f/w in f/c Liner Ok. | CRM1CGL3 | N |  | 2023-12-25T10:16:45.000+0000 | 0.4119213 | S_GICW | NA | N | A
4895 | GI | 23C4DN0000 | 23C4DN0000 | 1.2 | 1.2 | 1250 | 1250 | ZTU110 | ZTU110 | 508 | Kizhakkethil Steels Pvt Ltd | Kizhakkethil Steels Pvt Ltd | SMS1CAS1-COND1-HSM1-CRM1PTM1-CRM1CGL2-CRM1APL8 | HSM1-CRM1PTM1-CRM1CGL3 | 6-24 | 22.03 | 180-400 | 360.782 | 20-50 | 42.59 |  |  | Y |  | Pass | OK | Ok | U/W, Pitting of L2 on both s/f at f/c cont obsd in f/c.Strech mark of L2 on both s/f at f/w cont obsd in f/c.Dross patches and spots of L3 on both s/f at f/w discont obsd in f/c. liner ok . Insp by RITWICK. | P1 |  |  |  | U/W, Pitting of L2 on both s/f at f/c cont obsd in f/c.Strech mark of L2 on both s/f at f/w cont obsd in f/c.Dross patches and spots of L3 on both s/f at f/w discont obsd in f/c. liner ok . Insp by RITWICK. | CRM1CGL3 | N |  | 2023-12-25T14:56:12.000+0000 | 0.1176968 | S_GICW | NA | N | C
4896 | PPGL | 23C3KH2100 | 23C3KH2000 | 0.45 | 0.45 | 1220 | 1220 | LCO955 | LCO955 | 508 | JSW MTS COLOURON PLUS | JSW MTS COLOURON PLUS | SMS1CAS1-COND1-HSM1-CRM1PTM1-CRM1CGL2-CRM1CCL1-CRM1APL9 | HSM1-CRM1PTM1-CRM1CGL2-CRM1CCL1 | 3-5 | 4.369 | 550-700 | 690 |  |  | 80-95 | 95 | Y | M | Pass | OK | Ok | Liner marking and water mark found ok as per TDC jsw coloron+ 0.45mm AZ150 ISI 15965 BIS approved.Fold of L3/4 on both s/f at d/s to c/w cont obsd in f/c .Dross spots of L3 on both s/f at H/T discont obsd in f/c .Stretch mark of L3 on both s/f at f/w cont obsd in f/c .Pickup Roll mark of L3 on bott s/f at o/s to 310 mm cont obsd at aproxx 1.5 mtrs pitch in F/c OK Manju | P1 |  |  |  | ok | CRM1CCL1 | N |  | 2023-12-25T18:22:24.000+0000 | 0.6026852 | S_PPGLCW |  | N | A
4897 | PPGL | 23C3KH2200 | 23C3KH2000 | 0.45 | 0.45 | 1220 | 1220 | LCO955 | LCO955 | 508 | JSW MTS COLOURON PLUS | JSW MTS COLOURON PLUS | SMS1CAS1-COND1-HSM1-CRM1PTM1-CRM1CGL2-CRM1CCL1-CRM1APL9 | HSM1-CRM1PTM1-CRM1CGL2-CRM1CCL1 | 3-5 | 3.754 | 550-700 | 690 |  |  | 80-95 | 95 | Y | M | Pass | OK | Ok | Liner marking and water mark found ok as per TDC jsw coloron+ 0.45mm AZ150 ISI 15965 BIS approved.Fold of L3/4 on both s/f at d/s to c/w cont obsd in f/c .Dross spots of L3 on both s/f at H/T discont obsd in f/c .Stretch mark of L3 on both s/f at f/w cont obsd in f/c .Pickup Roll mark of L3 on bott s/f at o/s to 310 mm cont obsd at aproxx 1.5 mtrs pitch in F/c OK Manju | P1 |  |  |  | ok | CRM1CCL1 | N |  | 2023-12-25T18:24:41.000+0000 | 0.6013426 | S_PPGLCW |  | N | A
4898 | PPGL | 23C3KH2300 | 23C3KH2000 | 0.45 | 0.45 | 1220 | 1220 | LCO955 | LCO955 | 508 | JSW MTS COLOURON PLUS | JSW MTS COLOURON PLUS | SMS1CAS1-COND1-HSM1-CRM1PTM1-CRM1CGL2-CRM1CCL1-CRM1APL9 | HSM1-CRM1PTM1-CRM1CGL2-CRM1CCL1 | 3-5 | 4.564 | 550-700 | 690 |  |  | 80-95 | 95 | Y | M | Pass | OK | Ok | Liner marking and water mark found ok as per TDC jsw coloron+ 0.45mm AZ150 ISI 15965 BIS approved.Fold of L3/4 on both s/f at d/s to c/w cont obsd in f/c .Dross spots of L3 on both s/f at H/T discont obsd in f/c .Stretch mark of L3 on both s/f at f/w cont obsd in f/c .Pickup Roll mark of L3 on bott s/f at o/s to 310 mm cont obsd at aproxx 1.5 mtrs pitch in F/c OK Manju | P1 |  |  |  | ok | CRM1CCL1 | N |  | 2023-12-25T18:26:20.000+0000 | 0.6011806 | S_PPGLCW |  | N | A
4899 | PPGL | 23C3KH2400 | 23C3KH2000 | 0.45 | 0.45 | 1220 | 1220 | LCO955 | LCO955 | 508 | JSW MTS COLOURON PLUS | JSW MTS COLOURON PLUS | SMS1CAS1-COND1-HSM1-CRM1PTM1-CRM1CGL2-CRM1CCL1-CRM1APL9 | HSM1-CRM1PTM1-CRM1CGL2-CRM1CCL1 | 3-5 | 4.089 | 550-700 | 690 |  |  | 80-95 | 95 | Y | M | Pass | OK | Ok | Liner marking and water mark found ok as per TDC jsw coloron+ 0.45mm AZ150 ISI 15965 BIS approved.Hole of L4 at c/w in ID 597 mtr one time obsd 10 mm dia .Fold of L3/4 on both s/f at d/s to c/w cont obsd in f/c .Dross spots of L3 on both s/f at H/T discont obsd in f/c .Stretch mark of L3 on both s/f at f/w cont obsd in f/c .Pickup Roll mark of L3 on bott s/f at o/s to 310 mm cont obsd at aproxx 1.5 mtrs pitch in F/c SPR OK Manju | P1 |  |  |  | ok | CRM1CCL1 | N |  | 2023-12-25T18:27:44.000+0000 | 0.6004514 | S_PPGLCW |  | N | A
4900 | GI | 23C4CP1000 | 23C4CP0000 | 1.5 | 1.5 | 1270 | 1270 | ZPL110 | ZPL110 | 508 | Arihant Steel Corporation | Arihant Steel Corporation | SMS1CAS3-COND2-HSM2-CRM1PTM1-CRM1CGL2-CRM1APL8 | HSM1-CRM1PTM1-CRM1CGL3 | 8-14 | 12.125 | 200-350 | 318 | 25-50 | 37 |  |  | N |  |  | OK 1.498 | Ok | CCO from 120-275gsm. Unskinpass of L2 obsd cont on both s/f in edges of 5-6mm in f/c. Dross patches of L2/3 on both s/f at f/w h&t discont obsd in f/c. | P1 |  |  |  | autoClrRemarks | CRM1CGL3 | N |  | 2023-12-24T06:44:19.000+0000 | 0.1099769 | S_GICW | NA | N | B
4901 | GI | 23C4CP2000 | 23C4CP0000 | 1.5 | 1.5 | 1270 | 1270 | ZPL110 | ZPL110 | 508 | Arihant Steel Corporation | Arihant Steel Corporation | SMS1CAS3-COND2-HSM2-CRM1PTM1-CRM1CGL2-CRM1APL8 | HSM1-CRM1PTM1-CRM1CGL3 | 8-14 | 10.19 | 200-350 | 318 | 25-50 | 37 |  |  | N |  |  | OK 1.498 | Ok | Unskinpass of L2 obsd cont on both s/f in edges of 5-6mm in f/c. Dross patches of L2/3 on both s/f at f/w h&t discont obsd in f/c. | P1 |  |  |  | autoClrRemarks | CRM1CGL3 | N |  | 2023-12-24T06:44:14.000+0000 | 0.1095602 | S_GICW | NA | N | B
4902 | GI | 23C48V1000 | 23C48V0000 | 1.2 | 1.2 | 1270 | 1270 | ZAP130 | ZAP130 | 610 | Steel House | Steel House | SMS1CAS3-COND1-HSM1-CRM1PTM1-CRM1CGL2-CRM1APL8 | HSM1-CRM1PTM1-CRM1CGL3 | 8-14 | 10.065 | 205-280 | 270 | 30-60 | 39.8 | 40-55 | 55 | N |  | Pass | OK | NotOk | Wrong IDM Unskinpass of L2 obsd cont on both s/f in edges of 5-6mm in f/c. Dross patches of L2/3 on both s/f at f/w h&t discont obsd in f/c. | RW | Dross Patches | CRM1CGL3 | SPCLCRS1 | SPCL for IDM Change Wrong IDM Unskinpass of L2 obsd cont on both s/f in edges of 5-6mm in f/c. Dross patches of L2/3 on both s/f at f/w h&t discont obsd in f/c. | CRM1CGL3 | N |  | 2023-12-24T15:37:06.000+0000 | 0.2168634 | S_GICW | NA | N | B
4903 | GI | 23C48V2000 | 23C48V0000 | 1.2 | 1.2 | 1270 | 1270 | ZAP130 | ZAP130 | 508 | Steel House | Steel House | SMS1CAS3-COND1-HSM1-CRM1PTM1-CRM1CGL2-CRM1APL8 | HSM1-CRM1PTM1-CRM1CGL3 | 8-14 | 12.455 | 205-280 | 270 | 30-60 | 39.8 | 40-55 | 55 | N |  |  | OK | Ok | U/w,Unskinpass of L2 obsd cont on both s/f in edges of 5-6mm in f/c. Dross patches of L2/3 on both s/f at f/w h&t discont obsd in f/c. both part insped by chaitra | P1 |  |  |  | autoClrRemarks | CRM1CGL3 | N |  | 2023-12-24T10:30:36.000+0000 | 0.01540509 | S_GICW | NA | N | B
4904 | GI | 23C49A1000 | 23C49A0000 | 1.2 | 1.2 | 1270 | 1270 | ZAP130 | ZAP130 | 508 | Steel House | Steel House | SMS1CAS3-COND1-HSM1-CRM1PTM1-CRM1CGL2-CRM1APL8 | HSM1-CRM1PTM1-CRM1CGL3 | 8-14 | 12.125 | 205-280 | 272 | 30-60 | 42 | 40-55 | 55 | N |  |  | ok 1.199 | Ok | U/w,Unskinpass of L2 obsd cont on both s/f in edges of 5-6mm in f/c. Dross patches of L2/3 on both s/f at f/w h&t discont obsd in f/c. | P1 |  |  |  | autoClrRemarks | CRM1CGL3 | N |  | 2023-12-24T07:49:27.000+0000 | 0.02253472 | S_GICW | NA | N | B
4905 | GI | 23C49A2000 | 23C49A0000 | 1.2 | 1.2 | 1270 | 1270 | ZAP130 | ZAP130 | 508 | Steel House | Steel House | SMS1CAS3-COND1-HSM1-CRM1PTM1-CRM1CGL2-CRM1APL8 | HSM1-CRM1PTM1-CRM1CGL3 | 8-14 | 10.205 | 205-280 | 272 | 30-60 | 42 | 40-55 | 55 | N |  |  | ok 1.199 | Ok | U/w, Unskinpass of L2 obsd cont on both s/f in edges of 5-6mm in f/c. Dross patches of L2/3 on both s/f at f/w h&t discont obsd in f/c. | P1 |  |  |  | autoClrRemarks | CRM1CGL3 | N |  | 2023-12-24T07:49:21.000+0000 | 0.02282407 | S_GICW | NA | N | B
4906 | GI | 23C4BR1100 | 23C4BR1000 | 1.2 | 1.2 | 1270 | 1270 | ZPL120 | ZPL120 | 610 | Metal Storage System(p) LTD. | Metal Storage System(p) LTD. | SMS1CAS3-COND2-HSM2-CRM1PTM1-CRM1CGL2-CRM1APL8 | HSM1-CRM1PTM1-CRM1CGL3 | 8-14 | 10.83 | 220-400 | 347 | 25-50 | 34.4 |  |  | N |  | Pass | OK | Ok | Unskinpass of L2 obsd cont on both s/f in edges of 5-6mm in f/c. Dross patches of L2/3 on both s/f at f/w h&t discont obsd in f/c. | P1 |  |  |  | k | CRM1CGL3 | N |  | 2023-12-25T05:37:15.000+0000 | 0.1455093 | S_GICW |  | N | B
4907 | GI | 23C4BR1200 | 23C4BR1000 | 1.2 | 1.2 | 1270 | 1270 | ZPL120 | ZPL120 | 610 | Metal Storage System(p) LTD. | Metal Storage System(p) LTD. | SMS1CAS3-COND2-HSM2-CRM1PTM1-CRM1CGL2-CRM1APL8 | HSM1-CRM1PTM1-CRM1CGL3 | 8-14 | 9.46 | 220-400 | 347 | 25-50 | 34.4 |  |  | N |  | Pass | OK | Ok | Unskinpass of L2 obsd cont on both s/f in edges of 5-6mm in f/c. Dross patches of L2/3 on both s/f at f/w h&t discont obsd in f/c. Insd by Chaitra | P1 |  |  |  | k | CRM1CGL3 | N |  | 2023-12-25T05:37:35.000+0000 | 0.1453819 | S_GICW |  | N | B
4908 | GI | 23C49Z1000 | 23C49Z0000 | 1 | 1 | 1240 | 1240 | ZPL110 | ZPL110 | 508 | D. S. Ductofab Systems Private Limi | D. S. Ductofab Systems Private Limi | SMS1CAS1-COND1-HSM1-CRM1PTM1-CRM1CGL2-CRM1APL8 | HSM1-CRM1PTM1-CRM1CGL3 | 4-6 | 5.715 | 200-350 | 284 | 25-50 | 40.9 |  |  | N |  |  | ok | Ok | Unskinpass of L2 obsd cont on both s/f in edges of 4-5mm in f/c. Dross patches of L2/3 on both s/f at f/w h&t discont obsd in f/c. Sterch mark of L2 obsd in f/c. | P1 |  |  |  | autoClrRemarks | CRM1CGL3 | N |  | 2023-12-24T12:24:35.000+0000 | 0.07358796 | S_GICW |  | N | B
4909 | GI | 23C49Z2000 | 23C49Z0000 | 1 | 1 | 1240 | 1240 | ZPL110 | ZPL110 | 508 | D. S. Ductofab Systems Private Limi | D. S. Ductofab Systems Private Limi | SMS1CAS1-COND1-HSM1-CRM1PTM1-CRM1CGL2-CRM1APL8 | HSM1-CRM1PTM1-CRM1CGL3 | 4-6 | 5.22 | 200-350 | 282 | 25-50 | 40.9 |  |  | N |  |  | OK | Ok | Unskinpass of L2 obsd cont on both s/f in edges of 4-5mm in f/c. Dross patches of L2/3 on both s/f at f/w h&t discont obsd in f/c. Sterch mark of L2 obsd in f/c. | P1 |  |  |  | autoClrRemarks | CRM1CGL3 | N |  | 2023-12-24T12:24:25.000+0000 | 0.07383102 | S_GICW |  | N | B
4910 | GI | 23C49Z3000 | 23C49Z0000 | 1 | 1 | 1240 | 1240 | ZPL110 | ZPL110 | 508 | D. S. Ductofab Systems Private Limi | D. S. Ductofab Systems Private Limi | SMS1CAS1-COND1-HSM1-CRM1PTM1-CRM1CGL2-CRM1APL8 | HSM1-CRM1PTM1-CRM1CGL3 | 4-6 | 4.925 | 200-350 | 284 | 25-50 | 40.9 |  |  | N |  |  | OK | Ok | Unskinpass of L2 obsd cont on both s/f in edges of 4-5mm in f/c. Dross patches of L2/3 on both s/f at f/w h&t discont obsd in f/c. Sterch mark of L2 obsd in f/c. | P1 |  |  |  | autoClrRemarks | CRM1CGL3 | N |  | 2023-12-24T12:24:39.000+0000 | 0.07290509 | S_GICW |  | N | B
4911 | GI | 23C49Z4000 | 23C49Z0000 | 1 | 1 | 1240 | 1240 | ZPL110 | ZPL110 | 508 | D. S. Ductofab Systems Private Limi | D. S. Ductofab Systems Private Limi | SMS1CAS1-COND1-HSM1-CRM1PTM1-CRM1CGL2-CRM1APL8 | HSM1-CRM1PTM1-CRM1CGL3 | 4-6 | 5.38 | 200-350 | 284 | 25-50 | 40.9 |  |  | N |  |  | OK | Ok | Unskinpass of L2 obsd cont on both s/f in edges of 4-5mm in f/c. Dross patches of L2/3 on both s/f at f/w h&t discont obsd in f/c. Sterch mark of L2 obsd in f/c. | P1 |  |  |  | autoClrRemarks | CRM1CGL3 | N |  | 2023-12-24T12:24:30.000+0000 | 0.0731713 | S_GICW |  | N | B
4912 | GI | 23C4CL1000 | 23C4CL0000 | 1 | 1 | 1250 | 1250 | ZGN110 | ZGN110 | 508 | Saro Steel | Saro Steel | SMS1CAS1-COND1-HSM1-CRM1PTM1-CRM1CGL2-CRM1APL8 | HSM1-CRM1PTM1-CRM1CGL2 | 9.9-14 | 11.685 | 240-400 | 293 | 20-50 | 41 |  |  | Y |  | Pass | OK 0.984 | NotOk | Wrong liner marking obsd till id 180mtrs .Nozzel line of L3 unfeelable obsd on botom s/f at c/w I f/c . Dross spot & patches of L3 on both s/f at f/w H&T cont obsd in f/c. Strech mark of L2 on both s/f at f/w cont obsd in f/c. | RW | Nozzal mark | CRM1CGL2 | SPCLCRS1 | ID 180mtr salvage at SPCL Wrong liner marking obsd till id 180mtrs .Nozzel line of L3 unfeelable obsd on botom s/f at c/w I f/c . Dross spot & patches of L3 on both s/f at f/w H&T cont obsd in f/c. Strech mark of L2 on both s/f at f/w cont obsd in f/c. | CRM1CGL2 | N |  | 2023-12-25T21:56:24.000+0000 | 0.1815162 | S_GICW |  | N | C
4913 | GI | 23C4CL2000 | 23C4CL0000 | 1 | 1 | 1250 | 1250 | ZGN110 | ZGN110 | 508 | Saro Steel | Saro Steel | SMS1CAS1-COND1-HSM1-CRM1PTM1-CRM1CGL2-CRM1APL8 | HSM1-CRM1PTM1-CRM1CGL2 | 9.9-14 | 9.983 | 240-400 | 293 | 20-50 | 41 |  |  | Y |  | Pass | OK 0.984 | Ok | Nozzel line of L3 unfeelable obsd on botom s/f at c/w I f/c . Dross spot & patches of L3 on both s/f at f/w H&T cont obsd in f/c. Strech mark of L2 on both s/f at f/w cont obsd in f/c.Logo & Liner found ok. | P1 |  |  |  | ok | CRM1CGL2 | N |  | 2023-12-25T20:47:26.000+0000 | 0.1100231 | S_GICW |  | N | C
4914 | GI | 23C4DB1000 | 23C4DB0000 | 1.2 | 1.2 | 1270 | 1270 | ZPL110 | ZPL110 | 610 | Rancorp Steels | Rancorp Steels | SMS1CAS3-COND2-HSM2-CRM1PTM1-CRM1CGL2-CRM1APL8 | HSM1-CRM1PTM1-CRM1CGL3 | 8-14 | 13.62 | 200-350 | 273 | 25-50 | 41.8 |  |  | N |  |  | ok 1.19 | Ok | Unskinpass of L2 obsd cont on both s/f in edges of 5-6mm in f/c. Dross patches of L2/3 on both s/f at f/w h&t discont obsd in f/c. | P1 |  |  |  | autoClrRemarks | CRM1CGL3 | N |  | 2023-12-24T04:57:08.000+0000 | 0.178912 | S_GICW | NA | N | A
4915 | GI | 23C4DB2000 | 23C4DB0000 | 1.2 | 1.2 | 1270 | 1270 | ZPL110 | ZPL110 | 610 | Rancorp Steels | Rancorp Steels | SMS1CAS3-COND2-HSM2-CRM1PTM1-CRM1CGL2-CRM1APL8 | HSM1-CRM1PTM1-CRM1CGL3 | 8-14 | 8.79 | 200-350 | 273 | 25-50 | 41.8 |  |  | N |  |  | ok 1.19 | Ok | Unskinpass of L2 obsd cont on both s/f in edges of 5-6mm in f/c. Dross patches of L2/3 on both s/f at f/w h&t discont obsd in f/c. Insd by KP. | P1 |  |  |  | autoClrRemarks | CRM1CGL3 | N |  | 2023-12-24T04:57:01.000+0000 | 0.1784722 | S_GICW | NA | N | A
4916 | PPGL | 23C3TM1000 | 23C3TM0000 | 0.5 | 0.5 | 1440 | 1440 | LID955 | LID955 | 508 | JSW MTS ACCIL | JSW MTS ACCIL | SMS1CAS3-COND2-HSM2-CRM1PTM1-CRM1CGL2-CRM1CCL1-CRM1APL9 | HSM1-CRM1PTM1-CRM1CGL2-CRM1CCL1 | 5-7 | 6.719 | 550-700 | 645 |  |  | 80-98 | 96 | Y | CB |  | ok | Ok | Water Mark and Liner Marking Print Found Ok As per So indradanush AZ-70 ISI 15965 BIS Aproved.Pin dent of L2 on top s/f at o/s cont obsd at aproxx 2.4 mtrs pitch in F/c.Dross Patches and spots of L3 on both s/f at F/w Cont obsd at f/w H&T in F/c.Pickup Roll mark of L3 on bott s/f at o/s to 310 mm cont obsd at aproxx 1.1 mtrs pitch in F/c. Ok Ajay | P1 |  |  |  | autoClrRemarks | CRM1CCL1 | N |  | 2023-12-24T00:09:52.000+0000 | 0.01042824 | S_PPGLCW |  | N | A
4917 | PPGL | 23C3TM2000 | 23C3TM0000 | 0.5 | 0.5 | 1440 | 1440 | LID955 | LID955 | 508 | JSW MTS ACCIL | JSW MTS ACCIL | SMS1CAS3-COND2-HSM2-CRM1PTM1-CRM1CGL2-CRM1CCL1-CRM1APL9 | HSM1-CRM1PTM1-CRM1CGL2-CRM1CCL1 | 5-7 | 6.844 | 550-700 | 645 |  |  | 80-98 | 96 | Y | CB |  | ok | Ok | Water Mark and Liner Marking Print Found Ok As per So indradanush AZ-70 ISI 15965 BIS Aproved.Pin dent of L2 on top s/f at o/s cont obsd at aproxx 2.4 mtrs pitch in F/c.Dross Patches and spots of L3 on both s/f at F/w Cont obsd at f/w H&T in F/c.Pickup Roll mark of L3 on bott s/f at o/s to 310 mm cont obsd at aproxx 1.1 mtrs pitch in F/c. Ok Ajay | P1 |  |  |  | autoClrRemarks | CRM1CCL1 | N |  | 2023-12-24T00:09:46.000+0000 | 0.009050926 | S_PPGLCW |  | N | A
4918 | PPGL | 23C3TM3000 | 23C3TM0000 | 0.5 | 0.5 | 1440 | 1440 | LID955 | LID955 | 508 | JSW MTS ACCIL | JSW MTS ACCIL | SMS1CAS3-COND2-HSM2-CRM1PTM1-CRM1CGL2-CRM1CCL1-CRM1APL9 | HSM1-CRM1PTM1-CRM1CGL2-CRM1CCL1 | 5-7 | 6.859 | 550-700 | 645 |  |  | 80-98 | 96 | Y | CB |  | ok | Ok | Water Mark and Liner Marking Print Found Ok As per So indradanush AZ-70 ISI 15965 BIS Aproved.Pin dent of L2 on top s/f at o/s cont obsd at aproxx 2.4 mtrs pitch in F/c.Dross Patches and spots of L3 on both s/f at F/w Cont obsd at f/w H&T in F/c.Pickup Roll mark of L3 on bott s/f at o/s to 310 mm cont obsd at aproxx 1.1 mtrs pitch in F/c. Ok Ajay | P1 |  |  |  | autoClrRemarks | CRM1CCL1 | N |  | 2023-12-24T00:16:49.000+0000 | 0.01196759 | S_PPGLCW |  | N | A
4919 | PPGL | 23C3TM4000 | 23C3TM0000 | 0.5 | 0.5 | 1440 | 1440 | LID955 | LID955 | 508 | JSW MTS ACCIL | JSW MTS ACCIL | SMS1CAS3-COND2-HSM2-CRM1PTM1-CRM1CGL2-CRM1CCL1-CRM1APL9 | HSM1-CRM1PTM1-CRM1CGL2-CRM1CCL1 | 5-7 | 6.775 | 550-700 | 645 |  |  | 80-98 | 96 | Y | CB |  | ok | Ok | Water Mark and Liner Marking Print Found Ok As per So indradanush AZ-70 ISI 15965 BIS Aproved.Pin dent of L2 on top s/f at o/s cont obsd at aproxx 2.4 mtrs pitch in F/c.Dross Patches and spots of L3 on both s/f at F/w Cont obsd at f/w H&T in F/c.Pickup Roll mark of L3 on bott s/f at o/s to 310 mm cont obsd at aproxx 1.1 mtrs pitch in F/c.SPR. Ok Ajay | P1 |  |  |  | autoClrRemarks | CRM1CCL1 | N |  | 2023-12-24T00:16:54.000+0000 | 0.009340278 | S_PPGLCW |  | N | A
4920 | PPGL | 23C3QG1000 | 23C3QG0000 | 0.5 | 0.5 | 1440 | 1440 | LID955 | LID955 | 508 | JSW MTS ACCIL | JSW MTS ACCIL | SMS1CAS3-COND2-HSM2-CRM1PTM1-CRM1CGL2-CRM1CCL1-CRM1APL9 | HSM1-CRM1PTM1-CRM1CGL2-CRM1CCL1 | 5-7 | 6.834 | 550-700 | 664 |  |  | 80-98 | 98 | Y | CB |  | ok | Ok | Water Mark and Liner Marking Print Found Ok As per So indradanush AZ-70 ISI 15965 BIS Aproved.Dross Patches and spots of L3 on both s/f at F/w Cont obsd at f/w H&T in F/c.Pickup Roll mark of L3 on bott s/f at o/s to 310 mm cont obsd at aproxx 1.1 mtrs pitch in F/c. Ok Ajay | P1 |  |  |  | autoClrRemarks | CRM1CCL1 | N |  | 2023-12-24T04:48:19.000+0000 | 0.1265625 | S_PPGLCW |  | N | A
4921 | PPGL | 23C3QG2000 | 23C3QG0000 | 0.5 | 0.5 | 1440 | 1440 | LID955 | LID955 | 508 | JSW MTS ACCIL | JSW MTS ACCIL | SMS1CAS3-COND2-HSM2-CRM1PTM1-CRM1CGL2-CRM1CCL1-CRM1APL9 | HSM1-CRM1PTM1-CRM1CGL2-CRM1CCL1 | 5-7 | 6.807 | 550-700 | 664 |  |  | 80-98 | 98 | Y | CB |  | ok | Ok | Water Mark and Liner Marking Print Found Ok As per So indradanush AZ-70 ISI 15965 BIS Aproved.Dross Patches and spots of L3 on both s/f at F/w Cont obsd at f/w H&T in F/c.Pickup Roll mark of L3 on bott s/f at o/s to 310 mm cont obsd at aproxx 1.1 mtrs pitch in F/c. Ok Ajay | P1 |  |  |  | autoClrRemarks | CRM1CCL1 | N |  | 2023-12-24T04:50:09.000+0000 | 0.1259259 | S_PPGLCW |  | N | A
4922 | PPGL | 23C3QG3000 | 23C3QG0000 | 0.5 | 0.5 | 1440 | 1440 | LID955 | LID955 | 508 | JSW MTS ACCIL | JSW MTS ACCIL | SMS1CAS3-COND2-HSM2-CRM1PTM1-CRM1CGL2-CRM1CCL1-CRM1APL9 | HSM1-CRM1PTM1-CRM1CGL2-CRM1CCL1 | 5-7 | 6.834 | 550-700 | 664 |  |  | 80-98 | 98 | Y | CB |  | ok | Ok | Water Mark and Liner Marking Print Found Ok As per So indradanush AZ-70 ISI 15965 BIS Aproved.Dross Patches and spots of L3 on both s/f at F/w Cont obsd at f/w H&T in F/c.Pickup Roll mark of L3 on bott s/f at o/s to 310 mm cont obsd at aproxx 1.1 mtrs pitch in F/c. OK Manju | P1 |  |  |  | autoClrRemarks | CRM1CCL1 | N |  | 2023-12-24T04:48:54.000+0000 | 0.1194676 | S_PPGLCW |  | N | A
4923 | PPGL | 23C3QG4000 | 23C3QG0000 | 0.5 | 0.5 | 1440 | 1440 | LID955 | LID955 | 508 | JSW MTS ACCIL | JSW MTS ACCIL | SMS1CAS3-COND2-HSM2-CRM1PTM1-CRM1CGL2-CRM1CCL1-CRM1APL9 | HSM1-CRM1PTM1-CRM1CGL2-CRM1CCL1 | 5-7 | 6.624 | 550-700 | 664 |  |  | 80-98 | 98 | Y | CB |  | ok | Ok | Water Mark and Liner Marking Print Found Ok As per So indradanush AZ-70 ISI 15965 BIS Aproved.Dross Patches and spots of L3 on both s/f at F/w Cont obsd at f/w H&T in F/c.Pickup Roll mark of L3 on bott s/f at o/s to 310 mm cont obsd at aproxx 1.1 mtrs pitch in F/c. SPR OK Manju | P1 |  |  |  | autoClrRemarks | CRM1CCL1 | N |  | 2023-12-24T04:48:41.000+0000 | 0.1166898 | S_PPGLCW |  | N | A
4924 | GI | 23C4GQ1000 | 23C4GQ0000 | 1 | 1 | 1270 | 1270 | ZAP221 | ZAP221 | 508 | Jsw MI Chennai Steel Service Center | Jsw MI Chennai Steel Service Center | SMS2CAS8-COND2-HSM2-CRM1PTM1-CRM1CGL2-CRM1APL8 | HSM2-CRM1PTM1-CRM1CGL3 | 8-14 | 12.87 | 120-180 | 180 | 36-55 | 45.25 | 30-50 | 48 | N |  | Pass | OK | Ok | U/W, Over width 3mm, Unskin pass edges of L2 on both s/f at 5-6mm width cont in f/c.,Stretch mark of L2/3 on both s/f at f/w in f/c. Oiling done. Insp by chitra. | P1 |  |  |  | ok | CRM1CGL3 | N |  | 2023-12-26T14:38:50.000+0000 | 0.144456 | S_GICW |  | N | B
4925 | GI | 23C4GQ2000 | 23C4GQ0000 | 1 | 1 | 1270 | 1270 | ZAP221 | ZAP221 | 508 | Jsw MI Chennai Steel Service Center | Jsw MI Chennai Steel Service Center | SMS2CAS8-COND2-HSM2-CRM1PTM1-CRM1CGL2-CRM1APL8 | HSM2-CRM1PTM1-CRM1CGL3 | 8-14 | 11.15 | 120-180 | 180 | 36-55 | 45 | 30-50 | 47 | N |  | Pass | 1.064 ok | Ok | U/W, Over width 3mm, Before coating scratches of L3 unfeelable on bottom s/f at o/s to 10-13mm width discont long interval obsd in f/c. Unskin pass edges of L2 on both s/f at 5-6mm width cont in f/c.,Stretch mark of L2/3 on both s/f at f/w in f/c. Oiling done. Insp by chitra. | P1 |  |  |  | ok | CRM1CGL3 | N |  | 2023-12-26T14:54:21.000+0000 | 0.1548727 | S_GICW |  | N | B
4926 | PPGL | 23C36R1000 | 23C36R0000 | 0.47 | 0.47 | 1440 | 1440 | LFH955 | CH_S1 | 508 | JSW - MTS | NCO | SMS1CAS3-COND2-HSM2-CRM1PTM1-CRM1CGL2-CRM1CCL1-CRM1APL9 | HSM1-CRM1PTM1-CRM1CGL2-CRM1CCL1 | 3-5 | 4.549 | 550-700 | 672 |  |  | - | 95 | N | CB | Pass | ok | NotOk | Applicator roll mark of L4 on top s/f at o/s to 60 mm cont onsd in f/c 800 mm pitch .High delta Eonsd on top s/f & Shade variation of L4 on bottom s/f at f/w cont obsd in f/c due to high coating .Fold mark of L4 on both s/f at o/s & c/w cont obsd in f/c .Edge waviness of L3 on both s/f at f/w cont obsd in f/c 3-4 mm height .Dross Spots of L3 on top s/f in c/w cont obsd in f/c Processed as Per TDC LFH955 Without Liner Marking Not ok Manju | N2 | Folding | CRM1CGL2 |  | CH_S1 Applicator roll mark/Fold mark Applicator roll mark of L4 on top s/f at o/s to 60 mm cont onsd in f/c 800 mm pitch .High delta Eonsd on top s/f & Shade variation of L4 on bottom s/f at f/w cont obsd in f/c due to high coating .Fold mark of L4 on both s/f at o/s & c/w cont obsd in f/c .Edge waviness of L3 on both s/f at f/w cont obsd in f/c 3-4 mm height .Dross Spots of L3 on top s/f in c/w cont obsd in f/c Processed as Per TDC LFH955 Without Liner Marking Not ok | CRM1CCL1 | Y | Plan Deviation | 2023-12-28T10:54:04.000+0000 | 2.03 | S_PPGLCW |  | N | B
4927 | PPGL | 23C36R2000 | 23C36R0000 | 0.47 | 0.47 | 1440 | 1440 | LFH955 | CH_S1 | 508 | JSW - MTS | NCO | SMS1CAS3-COND2-HSM2-CRM1PTM1-CRM1CGL2-CRM1CCL1-CRM1APL9 | HSM1-CRM1PTM1-CRM1CGL2-CRM1CCL1 | 3-5 | 4.554 | 550-700 | 672 |  |  | - | 95 | N | CB | Pass | ok | NotOk | Applicator roll mark of L4 on top s/f at o/s to 60 mm cont onsd in f/c 800 mm pitch .High delta Eonsd on top s/f & Shade variation of L4 on bottom s/f at f/w cont obsd in f/c due to high coating .Fold mark of L4 on both s/f at o/s & c/w cont obsd in f/c .Edge waviness of L3 on both s/f at f/w cont obsd in f/c 3-4 mm height .Dross Spots of L3 on top s/f in c/w cont obsd in f/c Processed as Per TDC LFH955 Without Liner Marking Not ok Manju | N2 | Folding | CRM1CGL2 |  | CH_S1 Applicator roll mark/Fold mark Applicator roll mark of L4 on top s/f at o/s to 60 mm cont onsd in f/c 800 mm pitch .High delta Eonsd on top s/f & Shade variation of L4 on bottom s/f at f/w cont obsd in f/c due to high coating .Fold mark of L4 on both s/f at o/s & c/w cont obsd in f/c .Edge waviness of L3 on both s/f at f/w cont obsd in f/c 3-4 mm height .Dross Spots of L3 on top s/f in c/w cont obsd in f/c Processed as Per TDC LFH955 Without Liner Marking Not ok | CRM1CCL1 | Y | Plan Deviation | 2023-12-28T10:54:56.000+0000 | 2.029225 | S_PPGLCW |  | N | B
4928 | PPGL | 23C36R4000 | 23C36R0000 | 0.47 | 0.47 | 1440 | 1440 | LFH955 | CH_S1 | 508 | JSW - MTS | NCO | SMS1CAS3-COND2-HSM2-CRM1PTM1-CRM1CGL2-CRM1CCL1-CRM1APL9 | HSM1-CRM1PTM1-CRM1CGL2-CRM1CCL1 | 3-5 | 4.577 | 550-700 | 672 |  |  | - | 95 | N | CB | Pass | ok | NotOk | Applicator roll mark of L4 on top s/f at o/s to 60 mm cont onsd in f/c 800 mm pitch .High delta Eonsd on top s/f & Shade variation of L4 on bottom s/f at f/w cont obsd in f/c due to high coating .Fold mark of L4 on both s/f at o/s & c/w cont obsd in f/c .Edge waviness of L3 on both s/f at f/w cont obsd in f/c 3-4 mm height .Dross Spots of L3 on top s/f in c/w cont obsd in f/c Processed as Per TDC LFH955 Without Liner Marking Not ok Manju | N2 | Roll Marks/Skid marks | CRM1CCL1 |  | CH_S1 Applicator roll mark/Fold mark Applicator roll mark of L4 on top s/f at o/s to 60 mm cont onsd in f/c 800 mm pitch .High delta Eonsd on top s/f & Shade variation of L4 on bottom s/f at f/w cont obsd in f/c due to high coating .Fold mark of L4 on both s/f at o/s & c/w cont obsd in f/c .Edge waviness of L3 on both s/f at f/w cont obsd in f/c 3-4 mm height .Dross Spots of L3 on top s/f in c/w cont obsd in f/c Processed as Per TDC LFH955 Without Liner Marking Not ok Manju | CRM1CCL1 | Y | Plan Deviation | 2023-12-27T06:47:47.000+0000 | 0.8508565 | S_PPGLCW |  | N | B
4929 | PPGL | 23C36R3000 | 23C36R0000 | 0.47 | 0.47 | 1440 | 1440 | LFH955 | CH_S1 | 508 | JSW - MTS | NCO | SMS1CAS3-COND2-HSM2-CRM1PTM1-CRM1CGL2-CRM1CCL1-CRM1APL9 | HSM1-CRM1PTM1-CRM1CGL2-CRM1CCL1 | 3-5 | 4.549 | 550-700 | 672 |  |  | - | 95 | N | CB | Pass | ok | NotOk | Applicator roll mark of L4 on top s/f at o/s to 60 mm cont onsd in f/c 800 mm pitch .High delta Eonsd on top s/f & Shade variation of L4 on bottom s/f at f/w cont obsd in f/c due to high coating .Fold mark of L4 on both s/f at o/s & c/w cont obsd in f/c .Edge waviness of L3 on both s/f at f/w cont obsd in f/c 3-4 mm height .Dross Spots of L3 on top s/f in c/w cont obsd in f/c Processed as Per TDC LFH955 Without Liner Marking Not ok Manju | N2 | Roll Marks/Skid marks | CRM1CCL1 |  | CH_S1 Applicator roll mark/Fold mark Applicator roll mark of L4 on top s/f at o/s to 60 mm cont onsd in f/c 800 mm pitch .High delta Eonsd on top s/f & Shade variation of L4 on bottom s/f at f/w cont obsd in f/c due to high coating .Fold mark of L4 on both s/f at o/s & c/w cont obsd in f/c .Edge waviness of L3 on both s/f at f/w cont obsd in f/c 3-4 mm height .Dross Spots of L3 on top s/f in c/w cont obsd in f/c Processed as Per TDC LFH955 Without Liner Marking Not ok Manju | CRM1CCL1 | Y | Plan Deviation | 2023-12-27T06:49:25.000+0000 | 0.8305208 | S_PPGLCW |  | N | B
4930 | PPGL | 23C36R5000 | 23C36R0000 | 0.47 | 0.47 | 1440 | 1440 | LFH955 | CH_S1 | 508 | JSW - MTS | NCO | SMS1CAS3-COND2-HSM2-CRM1PTM1-CRM1CGL2-CRM1CCL1-CRM1APL9 | HSM1-CRM1PTM1-CRM1CGL2-CRM1CCL1 | 3-5 | 4.554 | 550-700 | 672 |  |  | - | 95 | N | CB | Pass | ok | NotOk | Applicator roll mark of L4 on top s/f at o/s to 60 mm cont onsd in f/c 800 mm pitch .High delta Eonsd on top s/f & Shade variation of L4 on bottom s/f at f/w cont obsd in f/c due to high coating .Fold mark of L4 on both s/f at o/s & c/w cont obsd in f/c .Edge waviness of L3 on both s/f at f/w cont obsd in f/c 3-4 mm height .Dross Spots of L3 on top s/f in c/w cont obsd in f/c Processed as Per TDC LFH955 Without Liner Marking Not ok Manju | N2 | Roll Marks/Skid marks | CRM1CCL1 |  | CH_S1 Applicator roll mark/Fold mark Applicator roll mark of L4 on top s/f at o/s to 60 mm cont onsd in f/c 800 mm pitch .High delta Eonsd on top s/f & Shade variation of L4 on bottom s/f at f/w cont obsd in f/c due to high coating .Fold mark of L4 on both s/f at o/s & c/w cont obsd in f/c .Edge waviness of L3 on both s/f at f/w cont obsd in f/c 3-4 mm height .Dross Spots of L3 on top s/f in c/w cont obsd in f/c Processed as Per TDC LFH955 Without Liner Marking Not ok Manju | CRM1CCL1 | Y | Plan Deviation | 2023-12-27T06:44:24.000+0000 | 0.6711806 | S_PPGLCW |  | N | B
4931 | PPGL | 23C36R6000 | 23C36R0000 | 0.47 | 0.47 | 1440 | 1440 | LFH955 | CH_S1 | 508 | JSW - MTS | NCO | SMS1CAS3-COND2-HSM2-CRM1PTM1-CRM1CGL2-CRM1CCL1-CRM1APL9 | HSM1-CRM1PTM1-CRM1CGL2-CRM1CCL1 | 3-5 | 4.28 | 550-700 | 672 |  |  | - | 95 | N | CB | Pass | ok | NotOk | Applicator roll mark of L4 on top s/f at o/s to 60 mm cont onsd in f/c 800 mm pitch .High delta Eonsd on top s/f & Shade variation of L4 on bottom s/f at f/w cont obsd in f/c due to high coating .Fold mark of L4 on both s/f at o/s & c/w cont obsd in f/c .Edge waviness of L3 on both s/f at f/w cont obsd in f/c 3-4 mm height .Dross Spots of L3 on top s/f in c/w cont obsd in f/c Processed as Per TDC LFH955 Without Liner Marking SPR Not ok Manju | N2 | Folding | CRM1CGL2 |  | CH_S1 Applicator roll mark/Fold mark Applicator roll mark of L4 on top s/f at o/s to 60 mm cont onsd in f/c 800 mm pitch .High delta Eonsd on top s/f & Shade variation of L4 on bottom s/f at f/w cont obsd in f/c due to high coating .Fold mark of L4 on both s/f at o/s & c/w cont obsd in f/c .Edge waviness of L3 on both s/f at f/w cont obsd in f/c 3-4 mm height .Dross Spots of L3 on top s/f in c/w cont obsd in f/c Processed as Per TDC LFH955 Without Liner Marking SPR Not ok | CRM1CCL1 | Y | Plan Deviation | 2023-12-28T11:00:18.000+0000 | 1.847234 | S_PPGLCW |  | N | B
4932 | PPGL | 23C39P1000 | 23C39P0000 | 0.47 | 0.47 | 1440 | 1440 | LFH955 | CH_S1 | 508 | JSW - MTS | NCO | SMS1CAS3-COND2-HSM2-CRM1PTM1-CRM1CGL2-CRM1CCL1-CRM1APL9 | HSM1-CRM1PTM1-CRM1CGL2-CRM1CCL1 | 3-5 | 4.539 | 550-700 | 672 |  |  | - | 95 | N | CB | Pass | ok | NotOk | .Fold mark Line of L4 on both s/f at o/s & c/w cont obsd in f/c .Edge waviness of L3 on both s/f at f/w cont obsd in f/c 3-4 mm height Applicator roll mark of L4 on top s/f at o/s to 60 mm cont onsd in f/c 800 mm pitch .High delta Eonsd on top s/f & Shade variation of L4 on bottom s/f at f/w cont obsd in f/c due to high coating .Dross Spots of L3 on top s/f in c/w cont obsd in f/c Processed as Per TDC LFH955 Without Liner Marking Not ok Nizam | N2 | Waviness | CRM1CCL1 |  | CH_S1 Fold mark .Fold mark Line of L4 on both s/f at o/s & c/w cont obsd in f/c .Edge waviness of L3 on both s/f at f/w cont obsd in f/c 3-4 mm height Applicator roll mark of L4 on top s/f at o/s to 60 mm cont onsd in f/c 800 mm pitch .High delta Eonsd on top s/f & Shade variation of L4 on bottom s/f at f/w cont obsd in f/c due to high coating .Dross Spots of L3 on top s/f in c/w cont obsd in f/c Processed as Per TDC LFH955 Without Liner Marking Not ok Nizam | CRM1CCL1 | Y | Plan Deviation | 2023-12-27T06:38:24.000+0000 | 0.6808912 | S_PPGLCW |  | N | C
4933 | PPGL | 23C39P2000 | 23C39P0000 | 0.47 | 0.47 | 1440 | 1440 | LFH955 | CH_S1 | 508 | JSW - MTS | NCO | SMS1CAS3-COND2-HSM2-CRM1PTM1-CRM1CGL2-CRM1CCL1-CRM1APL9 | HSM1-CRM1PTM1-CRM1CGL2-CRM1CCL1 | 3-5 | 4.539 | 550-700 | 672 |  |  | - | 95 | N | CB | Pass | ok | NotOk | .Fold mark Line of L4 on both s/f at o/s & c/w cont obsd in f/c .Edge waviness of L3 on both s/f at f/w cont obsd in f/c 3-4 mm height Applicator roll mark of L4 on top s/f at o/s to 60 mm cont onsd in f/c 800 mm pitch .High delta Eonsd on top s/f & Shade variation of L4 on bottom s/f at f/w cont obsd in f/c due to high coating .Dross Spots of L3 on top s/f in c/w cont obsd in f/c Processed as Per TDC LFH955 Without Liner Marking Not ok Nizam | N2 | Waviness | CRM1CCL1 |  | CH_S1 Fold mark .Fold mark Line of L4 on both s/f at o/s & c/w cont obsd in f/c .Edge waviness of L3 on both s/f at f/w cont obsd in f/c 3-4 mm height Applicator roll mark of L4 on top s/f at o/s to 60 mm cont onsd in f/c 800 mm pitch .High delta Eonsd on top s/f & Shade variation of L4 on bottom s/f at f/w cont obsd in f/c due to high coating .Dross Spots of L3 on top s/f in c/w cont obsd in f/c Processed as Per TDC LFH955 Without Liner Marking Not ok Nizam | CRM1CCL1 | Y | Plan Deviation | 2023-12-27T06:36:33.000+0000 | 0.6782523 | S_PPGLCW |  | N | C
4934 | PPGL | 23C39P3000 | 23C39P0000 | 0.47 | 0.47 | 1440 | 1440 | LFH955 | CH_S1 | 508 | JSW - MTS | NCO | SMS1CAS3-COND2-HSM2-CRM1PTM1-CRM1CGL2-CRM1CCL1-CRM1APL9 | HSM1-CRM1PTM1-CRM1CGL2-CRM1CCL1 | 3-5 | 4.539 | 550-700 | 672 |  |  | - | 95 | N | CB | Pass | ok | NotOk | .Fold mark Line of L4 on both s/f at o/s & c/w cont obsd in f/c .Edge waviness of L3 on both s/f at f/w cont obsd in f/c 3-4 mm height Applicator roll mark of L4 on top s/f at o/s to 60 mm cont onsd in f/c 800 mm pitch .High delta Eonsd on top s/f & Shade variation of L4 on bottom s/f at f/w cont obsd in f/c due to high coating .Dross Spots of L3 on top s/f in c/w cont obsd in f/c Processed as Per TDC LFH955 Without Liner Marking Not ok Nizam | N2 | Waviness | CRM1CCL1 |  | CH_S1 Fold mark .Fold mark Line of L4 on both s/f at o/s & c/w cont obsd in f/c .Edge waviness of L3 on both s/f at f/w cont obsd in f/c 3-4 mm height Applicator roll mark of L4 on top s/f at o/s to 60 mm cont onsd in f/c 800 mm pitch .High delta Eonsd on top s/f & Shade variation of L4 on bottom s/f at f/w cont obsd in f/c due to high coating .Dross Spots of L3 on top s/f in c/w cont obsd in f/c Processed as Per TDC LFH955 Without Liner Marking Not ok Nizam | CRM1CCL1 | Y | Plan Deviation | 2023-12-27T06:33:49.000+0000 | 0.6753241 | S_PPGLCW |  | N | C
4935 | PPGL | 23C39P4000 | 23C39P0000 | 0.47 | 0.47 | 1440 | 1440 | LFH955 | CH_S1 | 508 | JSW - MTS | NCO | SMS1CAS3-COND2-HSM2-CRM1PTM1-CRM1CGL2-CRM1CCL1-CRM1APL9 | HSM1-CRM1PTM1-CRM1CGL2-CRM1CCL1 | 3-5 | 4.539 | 550-700 | 672 |  |  | - | 95 | N | CB | Pass | ok | NotOk | .Fold mark Line of L4 on both s/f at o/s & c/w cont obsd in f/c .Edge waviness of L3 on both s/f at f/w cont obsd in f/c 3-4 mm height Applicator roll mark of L4 on top s/f at o/s to 60 mm cont onsd in f/c 800 mm pitch .High delta Eonsd on top s/f & Shade variation of L4 on bottom s/f at f/w cont obsd in f/c due to high coating .Dross Spots of L3 on top s/f in c/w cont obsd in f/c Processed as Per TDC LFH955 Without Liner Marking Not ok Nizam | N2 | Waviness | CRM1CCL1 |  | CH_S1 Fold mark .Fold mark Line of L4 on both s/f at o/s & c/w cont obsd in f/c .Edge waviness of L3 on both s/f at f/w cont obsd in f/c 3-4 mm height Applicator roll mark of L4 on top s/f at o/s to 60 mm cont onsd in f/c 800 mm pitch .High delta Eonsd on top s/f & Shade variation of L4 on bottom s/f at f/w cont obsd in f/c due to high coating .Dross Spots of L3 on top s/f in c/w cont obsd in f/c Processed as Per TDC LFH955 Without Liner Marking Not ok Nizam | CRM1CCL1 | Y | Plan Deviation | 2023-12-27T06:31:30.000+0000 | 0.6726736 | S_PPGLCW |  | N | C
4936 | PPGL | 23C39P5000 | 23C39P0000 | 0.47 | 0.47 | 1440 | 1440 | LFH955 | CH_S1 | 508 | JSW - MTS | NCO | SMS1CAS3-COND2-HSM2-CRM1PTM1-CRM1CGL2-CRM1CCL1-CRM1APL9 | HSM1-CRM1PTM1-CRM1CGL2-CRM1CCL1 | 3-5 | 4.539 | 550-700 | 672 |  |  | - | 95 | N | CB | Pass | ok | NotOk | .Fold mark Line of L4 on both s/f at o/s & c/w cont obsd in f/c .Edge waviness of L3 on both s/f at f/w cont obsd in f/c 3-4 mm height Applicator roll mark of L4 on top s/f at o/s to 60 mm cont onsd in f/c 800 mm pitch .High delta Eonsd on top s/f & Shade variation of L4 on bottom s/f at f/w cont obsd in f/c due to high coating .Dross Spots of L3 on top s/f in c/w cont obsd in f/c Processed as Per TDC LFH955 Without Liner Marking Not ok Nizam | N2 | Waviness | CRM1CCL1 |  | CH_S1 Fold mark .Fold mark Line of L4 on both s/f at o/s & c/w cont obsd in f/c .Edge waviness of L3 on both s/f at f/w cont obsd in f/c 3-4 mm height Applicator roll mark of L4 on top s/f at o/s to 60 mm cont onsd in f/c 800 mm pitch .High delta Eonsd on top s/f & Shade variation of L4 on bottom s/f at f/w cont obsd in f/c due to high coating .Dross Spots of L3 on top s/f in c/w cont obsd in f/c Processed as Per TDC LFH955 Without Liner Marking Not ok Nizam | CRM1CCL1 | Y | Plan Deviation | 2023-12-27T06:29:42.000+0000 | 0.6693866 | S_PPGLCW |  | N | C
4937 | PPGL | 23C39P6000 | 23C39P0000 | 0.47 | 0.47 | 1440 | 1440 | LFH955 | CH_S1 | 508 | JSW - MTS | NCO | SMS1CAS3-COND2-HSM2-CRM1PTM1-CRM1CGL2-CRM1CCL1-CRM1APL9 | HSM1-CRM1PTM1-CRM1CGL2-CRM1CCL1 | 3-5 | 4.42 | 550-700 | 672 |  |  | - | 95 | N | CB | Pass | ok | NotOk | .Fold mark Line of L4 on both s/f at o/s & c/w cont obsd in f/c .Edge waviness of L3 on both s/f at f/w cont obsd in f/c 3-4 mm height Applicator roll mark of L4 on top s/f at o/s to 60 mm cont onsd in f/c 800 mm pitch .High delta Eonsd on top s/f & Shade variation of L4 on bottom s/f at f/w cont obsd in f/c due to high coating .Dross Spots of L3 on top s/f in c/w cont obsd in f/c Processed as Per TDC LFH955 Without Liner Marking SPR Not ok Nizam | N2 | Waviness | CRM1CCL1 |  | CH_S1 Fold mark .Fold mark Line of L4 on both s/f at o/s & c/w cont obsd in f/c .Edge waviness of L3 on both s/f at f/w cont obsd in f/c 3-4 mm height Applicator roll mark of L4 on top s/f at o/s to 60 mm cont onsd in f/c 800 mm pitch .High delta Eonsd on top s/f & Shade variation of L4 on bottom s/f at f/w cont obsd in f/c due to high coating .Dross Spots of L3 on top s/f in c/w cont obsd in f/c Processed as Per TDC LFH955 Without Liner Marking SPR Not ok Nizam | CRM1CCL1 | Y | Plan Deviation | 2023-12-27T06:26:11.000+0000 | 0.6654398 | S_PPGLCW |  | N | C
4938 | GI | 23C4GK1000 | 23C4GK0000 | 0.97 | 0.97 | 1270 | 1270 | ZPL110 | ZPL110 | 508 | Arihant Steel Corporation | Arihant Steel Corporation | SMS1CAS3-COND2-HSM2-CRM1PTM1-CRM1CGL2-CRM1APL8 | HSM1-CRM1PTM1-CRM1CGL3 | 8-14 | 12.32 | 200-350 | 273 | 25-50 | 41.2 |  |  | N |  |  | OK | Ok | Unskinpass of L2 obsd cont on both s/f in edges of 5-6mm in f/c. Dross patches of L2/3 on both s/f at f/w h&t discont obsd in f/c. | P1 |  |  |  | autoClrRemarks | CRM1CGL3 | N |  | 2023-12-24T09:55:37.000+0000 | 0.07253472 | S_GICW | NA | N | B
4939 | GI | 23C4GK2000 | 23C4GK0000 | 0.97 | 0.97 | 1270 | 1270 | ZPL110 | ZPL110 | 508 | Arihant Steel Corporation | Arihant Steel Corporation | SMS1CAS3-COND2-HSM2-CRM1PTM1-CRM1CGL2-CRM1APL8 | HSM1-CRM1PTM1-CRM1CGL3 | 8-14 | 10.3 | 200-350 | 273 | 25-50 | 41.2 |  |  | N |  |  | OK | Ok | Unskinpass of L2 obsd cont on both s/f in edges of 5-6mm in f/c. Dross patches of L2/3 on both s/f at f/w h&t discont obsd in f/c. | P1 |  |  |  | autoClrRemarks | CRM1CGL3 | N |  | 2023-12-24T09:55:55.000+0000 | 0.07238426 | S_GICW | NA | N | B
4940 | GI | 23C4FJ1100 | 23C4FJ1000 | 1.2 | 1.2 | 1270 | 1270 | ZPL110 | ZPL110 | 508 | Arihant Steel Corporation | Arihant Steel Corporation | SMS1CAS3-COND2-HSM2-CRM1PTM1-CRM1CGL2-CRM1APL8 | HSM1-CRM1PTM1-CRM1CGL3 | 8-14 | 10.32 | 200-350 | 263 | 25-50 | 42.7 |  |  | N |  |  | OK | Ok | Unskinpass of L2 obsd cont on both s/f in edges of 4-5mm in f/c. Dross patches of L2/3 on both s/f at f/w h&t discont obsd in f/c. Sterch mark of L2 obsd in f/c. Flow mark of L3 obsd on both s/f in f/c | P1 |  |  |  | autoClrRemarks | CRM1CGL3 | N |  | 2023-12-24T14:48:03.000+0000 | 0.03030093 | S_GICW |  | N | C
4941 | GI | 23C4FJ1200 | 23C4FJ1000 | 1.2 | 1.2 | 1270 | 1270 | ZPL110 | ZPL110 | 508 | Arihant Steel Corporation | Arihant Steel Corporation | SMS1CAS3-COND2-HSM2-CRM1PTM1-CRM1CGL2-CRM1APL8 | HSM1-CRM1PTM1-CRM1CGL3 | 8-14 | 8.695 | 200-350 | 263 | 25-50 | 42.7 |  |  | N |  |  | OK | Ok | Unskinpass of L2 obsd cont on both s/f in edges of 4-5mm in f/c. Dross patches of L2/3 on both s/f at f/w h&t discont obsd in f/c. Sterch mark of L2 obsd in f/c. Flow mark of L3 obsd on both s/f in f/c | P1 |  |  |  | autoClrRemarks | CRM1CGL3 | N |  | 2023-12-24T14:48:07.000+0000 | 0.02998843 | S_GICW |  | N | C
4942 | GI | 23C4FX1000 | 23C4FX0000 | 1 | 1 | 1270 | 1270 | ZPL110 | ZPL110 | 508 | Steel House | Steel House | SMS1CAS3-COND2-HSM2-CRM1PTM1-CRM1CGL2-CRM1APL8 | HSM1-CRM1PTM1-CRM1CGL3 | 8-14 | 12.315 | 200-350 | 274 | 25-50 | 40.1 |  |  | N |  |  | OK | Ok | Unskinpass of L2 obsd cont on both s/f in edges of 5-6mm in f/c. Dross patches of L2/3 on both s/f at f/w h&t discont obsd in f/c. insped by chaitra | P1 |  |  |  | autoClrRemarks | CRM1CGL3 | N |  | 2023-12-24T09:55:43.000+0000 | 0.04729167 | S_GICW |  | N | B
4943 | GI | 23C4FX2000 | 23C4FX0000 | 1 | 1 | 1270 | 1270 | ZPL110 | ZPL110 | 508 | Steel House | Steel House | SMS1CAS3-COND2-HSM2-CRM1PTM1-CRM1CGL2-CRM1APL8 | HSM1-CRM1PTM1-CRM1CGL3 | 8-14 | 9.45 | 200-350 | 274 | 25-50 | 40.1 |  |  | N |  |  | OK | Ok | Unskinpass of L2 obsd cont on both s/f in edges of 5-6mm in f/c. Dross patches of L2/3 on both s/f at f/w h&t discont obsd in f/c. insped by chaitra | P1 |  |  |  | autoClrRemarks | CRM1CGL3 | N |  | 2023-12-24T09:55:49.000+0000 | 0.04771991 | S_GICW |  | N | B
4944 | GI | 23C4DH1000 | 23C4DH0000 | 0.97 | 0.97 | 1270 | 1270 | ZPL110 | ZPL110 | 508 | Arihant Steel Corporation | Arihant Steel Corporation | SMS1CAS3-COND2-HSM2-CRM1PTM1-CRM1CGL2-CRM1APL8 | HSM1-CRM1PTM1-CRM1CGL2 | 8-14 | 11.903 | 200-350 | 232 | 25-50 | 42.7 |  |  | N |  | Pass | OK | Ok | U/w unskin pass of L2 on both s/f at both edges to 5mm width cont in f/c. | P1 |  |  |  | U/w unskin pass of L2 on both s/f at both edges to 5mm width cont in f/c. | CRM1CGL2 | N |  | 2023-12-28T09:17:09.000+0000 | 0.153831 | S_GICW |  | N | B
4945 | GI | 23C4DH2000 | 23C4DH0000 | 0.97 | 0.97 | 1270 | 1270 | ZPL110 | ZPL110 | 508 | Arihant Steel Corporation | Arihant Steel Corporation | SMS1CAS3-COND2-HSM2-CRM1PTM1-CRM1CGL2-CRM1APL8 | HSM1-CRM1PTM1-CRM1CGL2 | 8-14 | 10.84 | 200-350 | 232 | 25-50 | 42.8 |  |  | N |  | Pass | OK | Ok | U/w unskin pass of L2 on both s/f at both edges to 5mm width cont in f/c. Dross spot & patches of L2/3 on both s/f at f/w h&t discont obsd in f/c. | P1 |  |  |  | U/w unskin pass of L2 on both s/f at both edges to 5mm width cont in f/c. Dross spot & patches of L2/3 on both s/f at f/w h&t discont obsd in f/c. | CRM1CGL2 | N |  | 2023-12-28T09:18:41.000+0000 | 0.154537 | S_GICW |  | N | B
4946 | GI | 23C4GM1000 | 23C4GM0000 | 0.97 | 0.97 | 1270 | 1270 | ZPL110 | ZPL110 | 508 | Arihant Steel Corporation | Arihant Steel Corporation | SMS1CAS3-COND2-HSM2-CRM1PTM1-CRM1CGL2-CRM1APL8 | HSM1-CRM1PTM1-CRM1CGL3 | 8-14 | 12.305 | 200-350 | 271 | 25-50 | 38.5 |  |  | N |  |  | OK | Ok | Unskinpass of L2 obsd cont on both s/f in edges of 5-6mm in f/c. Dross patches of L2/3 on both s/f at f/w h&t discont obsd in f/c. | P1 |  |  |  | autoClrRemarks | CRM1CGL3 | N |  | 2023-12-24T10:04:10.000+0000 | 0.07956019 | S_GICW | NA | N | B
4947 | GI | 23C4GM2000 | 23C4GM0000 | 0.97 | 0.97 | 1270 | 1270 | ZPL110 | ZPL110 | 508 | Arihant Steel Corporation | Arihant Steel Corporation | SMS1CAS3-COND2-HSM2-CRM1PTM1-CRM1CGL2-CRM1APL8 | HSM1-CRM1PTM1-CRM1CGL3 | 8-14 | 10.295 | 200-350 | 271 | 25-50 | 38.5 |  |  | N |  |  | OK | Ok | Unskinpass of L2 obsd cont on both s/f in edges of 5-6mm in f/c. Dross patches of L2/3 on both s/f at f/w h&t discont obsd in f/c. | P1 |  |  |  | autoClrRemarks | CRM1CGL3 | N |  | 2023-12-24T10:04:16.000+0000 | 0.08 | S_GICW | NA | N | B
4948 | GI | 23C4GG1000 | 23C4GG0000 | 0.97 | 0.97 | 1270 | 1270 | ZPL110 | ZPL110 | 508 | Arihant Steel Corporation | Arihant Steel Corporation | SMS1CAS3-COND2-HSM2-CRM1PTM1-CRM1CGL2-CRM1APL8 | HSM1-CRM1PTM1-CRM1CGL2 | 8-14 | 11.579 | 200-350 | 269 | 25-50 | 41.8 |  |  | N |  | Pass | OK | Ok | Unskin pass edges of L2 on both s/f at both edges to 5-6mm obsd in f/c.Dross spot & patches of L2 on both s/f at f/w h&t discont obsd in f/c.Flow mark of L2 on both s/f at f/w in f/c. | P1 |  |  |  | ok | CRM1CGL2 | N |  | 2023-12-27T15:56:10.000+0000 | 0.03523148 | S_GICW |  | N | C
4949 | GI | 23C4GG2000 | 23C4GG0000 | 0.97 | 0.97 | 1270 | 1270 | ZPL110 | ZPL110 | 508 | Arihant Steel Corporation | Arihant Steel Corporation | SMS1CAS3-COND2-HSM2-CRM1PTM1-CRM1CGL2-CRM1APL8 | HSM1-CRM1PTM1-CRM1CGL2 | 8-14 | 10.935 | 200-350 | 269 | 25-50 | 41.8 |  |  | N |  | Pass | OK | Ok | Unskin pass edges of L2 on both s/f at both edges to 5-6mm obsd in f/c.Dross spot & patches of L2 on both s/f at f/w h&t discont obsd in f/c.Flow mark of L2 on both s/f at f/w in f/c. | P1 |  |  |  | ok | CRM1CGL2 | N |  | 2023-12-27T15:57:15.000+0000 | 0.035625 | S_GICW |  | N | C
4950 | GI | 23C4GJ1000 | 23C4GJ0000 | 1 | 1 | 1270 | 1270 | ZAP130 | ZAP130 | 610 | Bombay Coated & Special Steels PVT. | Bombay Coated & Special Steels PVT. | SMS1CAS3-COND1-HSM1-CRM1PTM1-CRM1CGL2-CRM1APL8 | HSM1-CRM1PTM1-CRM1CGL3 | 6-18 | 12.32 | 205-280 | 269 | 30-60 | 41 | 40-55 | 55 | N |  |  | ok .987 | Ok | U/w, Unskinpass of L2 obsd cont on both s/f in edges of 5-6mm in f/c. Dross patches of L2/3 on both s/f at f/w h&t discont obsd in f/c. | P1 |  |  |  | autoClrRemarks | CRM1CGL3 | N |  | 2023-12-24T07:41:06.000+0000 | 0.01854167 | S_GICW | NA | N | B
4951 | GI | 23C4GJ2000 | 23C4GJ0000 | 1 | 1 | 1270 | 1270 | ZAP130 | ZAP130 | 610 | Bombay Coated & Special Steels PVT. | Bombay Coated & Special Steels PVT. | SMS1CAS3-COND1-HSM1-CRM1PTM1-CRM1CGL2-CRM1APL8 | HSM1-CRM1PTM1-CRM1CGL3 | 6-18 | 10.105 | 205-280 | 269 | 30-60 | 41 | 40-55 | 55 | N |  |  | ok .987 | Ok | U/w, Unskinpass of L2 obsd cont on both s/f in edges of 5-6mm in f/c. Dross patches of L2/3 on both s/f at f/w h&t discont obsd in f/c. | P1 |  |  |  | autoClrRemarks | CRM1CGL3 | N |  | 2023-12-24T07:41:00.000+0000 | 0.01883102 | S_GICW | NA | N | B
4952 | GI | 23C4CX1000 | 23C4CX0000 | 1 | 1 | 1270 | 1270 | ZAP130 | ZNP001 | 610 | Dynamic Steel | NCO | SMS1CAS3-COND1-HSM1-CRM1PTM1-CRM1CGL2-CRM1APL8 | HSM1-CRM1PTM1-CRM1CGL3 | 8-14 | 3.125 | 140-450 | 275 | 10-60 | 42 | - | 55 | N |  | Pass | ok 0.989 | NotOk | Nozzle cleaning line of L5 obsd in id 100mtr. And 230-260mtr. STL s/f obsd in id 190-230mtr. Unskinpass of L2 obsd cont on both s/f in edges of 5-6mm in f/c. Dross patches of L2/3 on both s/f at f/w h&t discont obsd in f/c. | N2 | Nozzle Cleaning Mark | CRM1CGL3 |  | ZNP001 Nozzle cleaning line of L5 obsd in id 100mtr. And 230-260mtr. STL s/f obsd in id 190-230mtr. Unskinpass of L2 obsd cont on both s/f in edges of 5-6mm in f/c. Dross patches of L2/3 on both s/f at f/w h&t discont obsd in f/c. | CRM1CGL3 | Y | Down Gradation | 2023-12-24T09:44:10.000+0000 | 0.1128472 | S_GICW | NA | N | B
4953 | GI | 23C4CX2000 | 23C4CX0000 | 1 | 1 | 1270 | 1270 | ZAP130 | ZAP130 | 508 | Dynamic Steel | Dynamic Steel | SMS1CAS3-COND1-HSM1-CRM1PTM1-CRM1CGL2-CRM1APL8 | HSM1-CRM1PTM1-CRM1CGL3 | 8-14 | 8.37 | 205-280 | 275 | 30-60 | 42 | 40-55 | 55 | N |  |  | ok 0.989 | Ok | U/w, Unskinpass of L2 obsd cont on both s/f in edges of 5-6mm in f/c. Dross patches of L2/3 on both s/f at f/w h&t discont obsd in f/c. | P1 |  |  |  | autoClrRemarks | CRM1CGL3 | N |  | 2023-12-24T07:49:08.000+0000 | 0.01869213 | S_GICW | NA | N | B
4954 | GI | 23C4CX3000 | 23C4CX0000 | 1 | 1 | 1270 | 1270 | ZAP130 | ZAP130 | 508 | Dynamic Steel | Dynamic Steel | SMS1CAS3-COND1-HSM1-CRM1PTM1-CRM1CGL2-CRM1APL8 | HSM1-CRM1PTM1-CRM1CGL3 | 8-14 | 11.065 | 205-280 | 275 | 30-60 | 42 | 40-55 | 55 | N |  |  | ok 0.989 | Ok | U/w, Unskinpass of L2 obsd cont on both s/f in edges of 5-6mm in f/c. Dross patches of L2/3 on both s/f at f/w h&t discont obsd in f/c. | P1 |  |  |  | autoClrRemarks | CRM1CGL3 | N |  | 2023-12-24T07:49:14.000+0000 | 0.01949074 | S_GICW | NA | N | B
4955 | GI | 23C4CW1000 | 23C4CW0000 | 0.8 | 0.8 | 1270 | 1270 | ZPL130 | ZPL130 | 610 | Ishwar Steels | Ishwar Steels | SMS1CAS3-COND2-HSM2-CRM1PTM1-CRM1CGL2-CRM1APL8 | HSM2-CRM1PTM1-CRM1CGL3 | 5-15 | 12.065 | 140-280 | 255 | 30-60 | 38.7 | 40-55 | 55 | N |  | Pass | OK | Ok | Unskin pass edges of L2 on both s/f at f/w cont in f/c.,Stretch mark of L2/3 on both s/f at f/w in f/c. Insd by Chaitra. | P1 |  |  |  | K | CRM1CGL3 | N |  | 2023-12-25T07:21:11.000+0000 | 0.03587963 | S_GICW | NA | N | B
4956 | GI | 23C4CW2000 | 23C4CW0000 | 0.8 | 0.8 | 1270 | 1270 | ZPL130 | ZPL130 | 610 | Ishwar Steels | Ishwar Steels | SMS1CAS3-COND2-HSM2-CRM1PTM1-CRM1CGL2-CRM1APL8 | HSM2-CRM1PTM1-CRM1CGL3 | 5-15 | 11.765 | 140-280 | 255 | 30-60 | 38.7 | 40-55 | 55 | N |  | Pass | OK | Ok | Unskin pass edges of L2 on both s/f at f/w cont in f/c.,Stretch mark of L2/3 on both s/f at f/w in f/c. Insd by Chaitra. | P1 |  |  |  | K | CRM1CGL3 | N |  | 2023-12-25T07:22:04.000+0000 | 0.03686343 | S_GICW | NA | N | B
4957 | PPGL | 23C38J1000 | 23C38J0000 | 0.47 | 0.47 | 1440 | 1440 | LFH955 | CH_S1 | 508 | JSW - MTS | NCO | SMS1CAS3-COND2-HSM2-CRM1PTM1-CRM1CGL2-CRM1CCL1-CRM1APL9 | HSM1-CRM1PTM1-CRM1CGL2-CRM1CCL1 | 3-5 | 4.512 | 550-700 | 685 |  |  | - | 95 | N | CB | Pass | ok | NotOk | Applicator roll mark of L4 on top s/f at o/s to 60 mm cont onsd in f/c 800 mm pitch .High delta Eonsd on top s/f & Shade variation of L4 on bottom s/f at f/w cont obsd in f/c due to high coating .Fold mark of L4 on both s/f at o/s & c/w cont obsd in f/c .Edge waviness of L3 on both s/f at f/w cont obsd in f/c 3-4 mm height .Dross Spots of L3 on top s/f in c/w cont obsd in f/c Processed as Per TDC LFH955 Without Liner Marking Not ok Manju | N2 | Roll Marks/Skid marks | CRM1CCL1 |  | CH_S1 Applicator roll mark/Fold mark Applicator roll mark of L4 on top s/f at o/s to 60 mm cont onsd in f/c 800 mm pitch .High delta Eonsd on top s/f & Shade variation of L4 on bottom s/f at f/w cont obsd in f/c due to high coating .Fold mark of L4 on both s/f at o/s & c/w cont obsd in f/c .Edge waviness of L3 on both s/f at f/w cont obsd in f/c 3-4 mm height .Dross Spots of L3 on top s/f in c/w cont obsd in f/c Processed as Per TDC LFH955 Without Liner Marking Not ok Manju | CRM1CCL1 | Y | Plan Deviation | 2023-12-27T08:11:48.000+0000 | 0.9079745 | S_PPGLCW |  | N | B
4958 | PPGL | 23C38J2000 | 23C38J0000 | 0.47 | 0.47 | 1440 | 1440 | LFH955 | CH_S1 | 508 | JSW - MTS | NCO | SMS1CAS3-COND2-HSM2-CRM1PTM1-CRM1CGL2-CRM1CCL1-CRM1APL9 | HSM1-CRM1PTM1-CRM1CGL2-CRM1CCL1 | 3-5 | 4.547 | 550-700 | 685 |  |  | - | 95 | N | CB | Pass | ok | NotOk | Applicator roll mark of L4 on top s/f at o/s to 60 mm cont onsd in f/c 800 mm pitch .High delta Eonsd on top s/f & Shade variation of L4 on bottom s/f at f/w cont obsd in f/c due to high coating .Fold mark of L4 on both s/f at o/s & c/w cont obsd in f/c .Edge waviness of L3 on both s/f at f/w cont obsd in f/c 3-4 mm height .Dross Spots of L3 on top s/f in c/w cont obsd in f/c Processed as Per TDC LFH955 Without Liner Marking Not ok Manju | N2 | Roll Marks/Skid marks | CRM1CCL1 |  | CH_S1 Applicator roll mark/Fold mark Applicator roll mark of L4 on top s/f at o/s to 60 mm cont onsd in f/c 800 mm pitch .High delta Eonsd on top s/f & Shade variation of L4 on bottom s/f at f/w cont obsd in f/c due to high coating .Fold mark of L4 on both s/f at o/s & c/w cont obsd in f/c .Edge waviness of L3 on both s/f at f/w cont obsd in f/c 3-4 mm height .Dross Spots of L3 on top s/f in c/w cont obsd in f/c Processed as Per TDC LFH955 Without Liner Marking Not ok Manju | CRM1CCL1 | Y | Plan Deviation | 2023-12-27T08:10:42.000+0000 | 0.8934028 | S_PPGLCW |  | N | B
4959 | PPGL | 23C38J3000 | 23C38J0000 | 0.47 | 0.47 | 1440 | 1440 | LFH955 | CH_S1 | 508 | JSW - MTS | NCO | SMS1CAS3-COND2-HSM2-CRM1PTM1-CRM1CGL2-CRM1CCL1-CRM1APL9 | HSM1-CRM1PTM1-CRM1CGL2-CRM1CCL1 | 3-5 | 4.542 | 550-700 | 685 |  |  | - | 95 | N | CB | Pass | ok | NotOk | Applicator roll mark of L4 on top s/f at o/s to 60 mm cont onsd in f/c 800 mm pitch .High delta Eonsd on top s/f & Shade variation of L4 on bottom s/f at f/w cont obsd in f/c due to high coating .Fold mark of L4 on both s/f at o/s & c/w cont obsd in f/c .Edge waviness of L3 on both s/f at f/w cont obsd in f/c 3-4 mm height .Dross Spots of L3 on top s/f in c/w cont obsd in f/c Processed as Per TDC LFH955 Without Liner Marking Not ok Manju | N2 | Roll Marks/Skid marks | CRM1CCL1 |  | CH_S1 Applicator roll mark/Fold mark Applicator roll mark of L4 on top s/f at o/s to 60 mm cont onsd in f/c 800 mm pitch .High delta Eonsd on top s/f & Shade variation of L4 on bottom s/f at f/w cont obsd in f/c due to high coating .Fold mark of L4 on both s/f at o/s & c/w cont obsd in f/c .Edge waviness of L3 on both s/f at f/w cont obsd in f/c 3-4 mm height .Dross Spots of L3 on top s/f in c/w cont obsd in f/c Processed as Per TDC LFH955 Without Liner Marking Not ok Manju | CRM1CCL1 | Y | Plan Deviation | 2023-12-27T08:09:15.000+0000 | 0.8910301 | S_PPGLCW |  | N | B
4960 | PPGL | 23C38J4000 | 23C38J0000 | 0.47 | 0.47 | 1440 | 1440 | LFH955 | CH_S1 | 508 | JSW - MTS | NCO | SMS1CAS3-COND2-HSM2-CRM1PTM1-CRM1CGL2-CRM1CCL1-CRM1APL9 | HSM1-CRM1PTM1-CRM1CGL2-CRM1CCL1 | 3-5 | 4.542 | 550-700 | 685 |  |  | - | 95 | N | CB | Pass | ok | NotOk | Applicator roll mark of L4 on top s/f at o/s to 60 mm cont onsd in f/c 800 mm pitch .High delta Eonsd on top s/f & Shade variation of L4 on bottom s/f at f/w cont obsd in f/c due to high coating .Fold mark of L4 on both s/f at o/s & c/w cont obsd in f/c .Edge waviness of L3 on both s/f at f/w cont obsd in f/c 3-4 mm height .Dross Spots of L3 on top s/f in c/w cont obsd in f/c Processed as Per TDC LFH955 Without Liner Marking Not ok Manju | N2 | Roll Marks/Skid marks | CRM1CCL1 |  | CH_S1 Applicator roll mark/Fold mark Applicator roll mark of L4 on top s/f at o/s to 60 mm cont onsd in f/c 800 mm pitch .High delta Eonsd on top s/f & Shade variation of L4 on bottom s/f at f/w cont obsd in f/c due to high coating .Fold mark of L4 on both s/f at o/s & c/w cont obsd in f/c .Edge waviness of L3 on both s/f at f/w cont obsd in f/c 3-4 mm height .Dross Spots of L3 on top s/f in c/w cont obsd in f/c Processed as Per TDC LFH955 Without Liner Marking Not ok Manju | CRM1CCL1 | Y | Plan Deviation | 2023-12-27T08:06:45.000+0000 | 0.8873032 | S_PPGLCW |  | N | B
4961 | PPGL | 23C38J5000 | 23C38J0000 | 0.47 | 0.47 | 1440 | 1440 | LFH955 | CH_S3 | 508 | JSW - MTS | NCO | SMS1CAS3-COND2-HSM2-CRM1PTM1-CRM1CGL2-CRM1CCL1-CRM1APL9 | HSM1-CRM1PTM1-CRM1CGL2-CRM1CCL1 | 3-5 | 4.607 | 550-700 | 685 |  |  | - | 95 | N | CB | Pass | ok | NotOk | Applicator roll mark of L4 on top s/f at o/s to 60 mm cont onsd in f/c 800 mm pitch .High delta Eonsd on top s/f & Shade variation of L4 on bottom s/f at f/w cont obsd in f/c due to high coating .Fold mark of L4 on both s/f at o/s & c/w cont obsd in f/c .Edge waviness of L3 on both s/f at f/w cont obsd in f/c 3-4 mm height .Dross Spots of L3 on top s/f in c/w cont obsd in f/c Processed as Per TDC LFH955 Without Liner Marking Not ok Manju | N2 | Uncoated Patches | CRM1CCL1 |  | CH_S3 Uncoated s/f/Over bake Uncoated s/f of L5 on top s/f at f/w cont obsd in ID 320 Mtr to 540 mtr after that on bottom s/f ID 540 mtr to 650 mtr .Over bake of L5 on both s/f at f/w cont obsd in ID 230 mtr to 320 mtr .Applicator roll mark of L4 on top s/f at o/s to 60 mm cont onsd in f/c 800 mm pitch .High delta Eonsd on top s/f & Shade variation of L4 on bottom s/f at f/w cont obsd in f/c due to high coating .Fold mark of L4 on both s/f at o/s & c/w cont obsd in f/c .Edge waviness of L3 on both s/f at f/w cont obsd in f/c 3-4 mm height .Dross Spots of L3 on top s/f in c/w cont obsd in f/c Processed as Per TDC LFH955 Without Liner Marking SPR Not ok Manju | CRM1CCL1 | Y | Plan Deviation | 2023-12-27T08:03:38.000+0000 | 0.8837731 | S_PPGLCW |  | N | B
4962 | PPGL | 23C38J6000 | 23C38J0000 | 0.47 | 0.47 | 1440 | 1440 | LFH955 | CH_S3 | 508 | JSW - MTS | NCO | SMS1CAS3-COND2-HSM2-CRM1PTM1-CRM1CGL2-CRM1CCL1-CRM1APL9 | HSM1-CRM1PTM1-CRM1CGL2-CRM1CCL1 | 3-5 | 4.477 | 550-700 | 685 |  |  | - | 94 | N | CB | Pass | ok | NotOk | Uncoated s/f of L5 on top s/f at f/w cont obsd in ID 320 Mtr to 540 mtr after that on bottom s/f ID 540 mtr to 650 mtr .Over bake of L5 on both s/f at f/w cont obsd in ID 230 mtr to 320 mtr .Applicator roll mark of L4 on top s/f at o/s to 60 mm cont onsd in f/c 800 mm pitch .High delta Eonsd on top s/f & Shade variation of L4 on bottom s/f at f/w cont obsd in f/c due to high coating .Fold mark of L4 on both s/f at o/s & c/w cont obsd in f/c .Edge waviness of L3 on both s/f at f/w cont obsd in f/c 3-4 mm height .Dross Spots of L3 on top s/f in c/w cont obsd in f/c Processed as Per TDC LFH955 Without Liner Marking SPR Not ok Manju | N2 | Uncoated Patches | CRM1CCL1 |  | CH_S3 Uncoated s/f/Over bake Uncoated s/f of L5 on top s/f at f/w cont obsd in ID 320 Mtr to 540 mtr after that on bottom s/f ID 540 mtr to 650 mtr .Over bake of L5 on both s/f at f/w cont obsd in ID 230 mtr to 320 mtr .Applicator roll mark of L4 on top s/f at o/s to 60 mm cont onsd in f/c 800 mm pitch .High delta Eonsd on top s/f & Shade variation of L4 on bottom s/f at f/w cont obsd in f/c due to high coating .Fold mark of L4 on both s/f at o/s & c/w cont obsd in f/c .Edge waviness of L3 on both s/f at f/w cont obsd in f/c 3-4 mm height .Dross Spots of L3 on top s/f in c/w cont obsd in f/c Processed as Per TDC LFH955 Without Liner Marking SPR Not ok Manju | CRM1CCL1 | Y | Plan Deviation | 2023-12-27T06:54:38.000+0000 | 0.8325926 | S_PPGLCW |  | N | B
4963 | GI | 23C4DD0000 | 23C4DD0000 | 0.6 | 0.6 | 1270 | 1270 | ZAP130 | ZAP130 | 610 | Jswmi Steel Service Center Pvt Limi | Jswmi Steel Service Center Pvt Limi | SMS1CAS3-COND2-HSM2-CRM1PTM1-CRM1CGL2-CRM1APL8 | HSM2-CRM1PTM1-CRM1CGL3 | 15-30 | 21.605 | 205-280 | 280 | 30-60 | 35 | 40-55 | 55 | N |  | Pass | 0.641 OK | Ok | U/w, Unskin pass edges of L2/3 on both s/f at both edges to 2-3mm obsd in f/c.Dross spots & patches of L2 on both s/f at f/w h&t discont obsd in f/c. | P1 |  |  |  | ok | CRM1CGL3 | N |  | 2023-12-26T10:52:08.000+0000 | 0.2578356 | S_GICW |  | N | A
4964 | PPGL | 23C39T4100 | 23C39T4000 | 0.55 | 0.55 | 1440 | 1440 | LID955 | LID955 | 508 | JSW MTS ACCIL | JSW MTS ACCIL | SMS1CAS3-COND2-HSM2-CRM1PTM1-CRM1CGL2-CRM1CCL1-CRM1APL9 | HSM1-CRM1PTM1-CRM1CGL2-CRM1CCL1 | 3-5 | 3.714 | 550-700 | 698 |  |  | 80-98 | 97 | Y | CB |  | OK | Ok | Water Mark and Liner Marking Print Found Ok As per So indradanush AZ-70 ISI 15965 BIS Aproved .Dross Patches and spots of L3 on both s/f at F/w Cont obsd at f/w H&T in F/c.Pickup Roll mark of L3 on bott s/f at o/s to 310 mm cont obsd at aproxx 1.1 mtrs pitch in F/c OK Manju | P1 |  |  |  | autoClrRemarks | CRM1CCL1 | N |  | 2023-12-24T12:59:53.000+0000 | 0.01263889 | S_PPGLCW |  | N | B
4965 | PPGL | 23C39T4200 | 23C39T4000 | 0.55 | 0.55 | 1440 | 1440 | LID955 | LID955 | 508 | JSW MTS ACCIL | JSW MTS ACCIL | SMS1CAS3-COND2-HSM2-CRM1PTM1-CRM1CGL2-CRM1CCL1-CRM1APL9 | HSM1-CRM1PTM1-CRM1CGL2-CRM1CCL1 | 3-5 | 3.714 | 550-700 | 698 |  |  | 80-98 | 97 | Y | CB |  | OK | Ok | Water Mark and Liner Marking Print Found Ok As per So indradanush AZ-70 ISI 15965 BIS Aproved .Dross Patches and spots of L3 on both s/f at F/w Cont obsd at f/w H&T in F/c.Pickup Roll mark of L3 on bott s/f at o/s to 310 mm cont obsd at aproxx 1.1 mtrs pitch in F/c OK Manju | P1 |  |  |  | autoClrRemarks | CRM1CCL1 | N |  | 2023-12-24T12:59:46.000+0000 | 0.006180556 | S_PPGLCW |  | N | B
4966 | PPGL | 23C39T4300 | 23C39T4000 | 0.55 | 0.55 | 1440 | 1440 | LID955 | LID955 | 508 | JSW MTS ACCIL | JSW MTS ACCIL | SMS1CAS3-COND2-HSM2-CRM1PTM1-CRM1CGL2-CRM1CCL1-CRM1APL9 | HSM1-CRM1PTM1-CRM1CGL2-CRM1CCL1 | 3-5 | 3.714 | 550-700 | 698 |  |  | 80-98 | 97 | Y | CB | Pass | OK | Ok | Water Mark and Liner Marking Print Found Ok As per So indradanush AZ-70 ISI 15965 BIS Aproved .Dross Patches and spots of L3 on both s/f at F/w Cont obsd at f/w H&T in F/c.Pickup Roll mark of L3 on bott s/f at o/s to 310 mm cont obsd at aproxx 1.1 mtrs pitch in F/c OK Manju | P1 |  |  |  | k | CRM1CCL1 | N |  | 2023-12-25T07:09:46.000+0000 | 0.09431713 | S_PPGLCW |  | N | B
4967 | PPGL | 23C39T4400 | 23C39T4000 | 0.55 | 0.55 | 1440 | 1440 | LID955 | CH_S1 | 508 | JSW MTS ACCIL | NCO | SMS1CAS3-COND2-HSM2-CRM1PTM1-CRM1CGL2-CRM1CCL1-CRM1APL9 | HSM1-CRM1PTM1-CRM1CGL2-CRM1CCL1 | 3-5 | 3.492 | 550-700 | 698 |  |  | - | 97 | Y | CB | Pass | OK | NotOk | Water Mark and Liner Marking Print Found Ok As per So indradanush AZ-70 ISI 15965 BIS Aproved .Dent of L4 on top to bottom impression at c/w cont obsd in ID 340 Mtr to f/c approx 2mtr pitch snap shared from input .Dross Patches and spots of L3 on both s/f at F/w Cont obsd at f/w H&T in F/c.Pickup Roll mark of L3 on bott s/f at o/s to 310 mm cont obsd at aproxx 1.1 mtrs pitch in F/c NOT OK Manju | N2 | Dents | CRM1CCL1 |  | CH_S1 Water Mark and Liner Marking Print Found Ok As per So indradanush AZ-70 ISI 15965 BIS Aproved .Dent of L4 on top to bottom impression at c/w cont obsd in ID 340 Mtr to f/c approx 2mtr pitch snap shared from input .Dross Patches and spots of L3 on both s/f at F/w Cont obsd at f/w H&T in F/c.Pickup Roll mark of L3 on bott s/f at o/s to 310 mm cont obsd at aproxx 1.1 mtrs pitch in F/c NOT OK Manju | CRM1CCL1 | Y | Plan Deviation | 2023-12-26T19:44:07.000+0000 | 1.617164 | S_PPGLCW |  | N | B
4968 | GI | 23C5HN1000 | 23C5HN0000 | 1 | 1 | 1270 | 1270 | ZAP130 | ZAP130 | 508 | Steel House | Steel House | SMS1CAS3-COND1-HSM1-CRM1PTM1-CRM1CGL2-CRM1APL8 | HSM1-CRM1PTM1-CRM1CGL2 | 8-14 | 11.89 | 205-280 | 249 | 30-60 | 40 | 40-55 | 55 | N |  | Pass | OK 1.025 | Ok | Unskinpassed Edges of L2 on both s/f at both sides to 5-8mm cont obsd in F/c.Dross Patches of L3 on both s/f at F/w H&T discont obsd in F/c.Flow Mark of L2 on both s/f at F/w Cont obsd in F/c. INSPCT BY KARTHIK | P1 |  |  |  | K | CRM1CGL2 | N |  | 2023-12-29T04:03:22.000+0000 | 0.1432755 | S_GICW |  | N | A
4969 | GI | 23C5HN2000 | 23C5HN0000 | 1 | 1 | 1270 | 1270 | ZAP130 | ZAP130 | 508 | Steel House | Steel House | SMS1CAS3-COND1-HSM1-CRM1PTM1-CRM1CGL2-CRM1APL8 | HSM1-CRM1PTM1-CRM1CGL2 | 8-14 | 11 | 205-280 | 249 | 30-60 | 40 | 40-55 | 55 | N |  | Pass | OK 1.025 | Ok | Unskinpassed Edges of L2 on both s/f at both sides to 5-8mm cont obsd in F/c.Dross Patches of L3 on both s/f at F/w H&T discont obsd in F/c.Flow Mark of L2 on both s/f at F/w Cont obsd in F/c. INSPCT BY KARTHIK | P1 |  |  |  | K | CRM1CGL2 | N |  | 2023-12-29T07:25:32.000+0000 | 0.2833102 | S_GICW |  | N | A
4970 | GI | 23C5GZ1000 | 23C5GZ0000 | 1 | 1 | 1270 | 1270 | ZAP130 | ZAP130 | 508 | Steel House | Steel House | SMS1CAS3-COND1-HSM1-CRM1PTM1-CRM1CGL2-CRM1APL8 | HSM1-CRM1PTM1-CRM1CGL2 | 8-14 | 9.981 | 205-280 | 280 | 30-60 | 38 | 40-55 | 55 | N |  | Pass | OK 1.026 | Ok | Unskinpassed Edges of L2 on both s/f at both sides to 5-8mm cont obsd in F/c.Dross Patches of L3 on both s/f at F/w H&T discont obsd in F/c.Flow Mark of L2 on both s/f at F/w Cont obsd in F/c. INSPCT BY KARTHIK | P1 |  |  |  | K | CRM1CGL2 | N |  | 2023-12-29T04:04:01.000+0000 | 0.1238194 | S_GICW | NA | N | A
4971 | GI | 23C5GZ2000 | 23C5GZ0000 | 1 | 1 | 1270 | 1270 | ZAP130 | ZAP130 | 508 | Steel House | Steel House | SMS1CAS3-COND1-HSM1-CRM1PTM1-CRM1CGL2-CRM1APL8 | HSM1-CRM1PTM1-CRM1CGL2 | 8-14 | 10.399 | 205-280 | 280 | 30-60 | 38 | 40-55 | 55 | N |  | Pass | OK 1.026 | Ok | Unskinpassed Edges of L2 on both s/f at both sides to 5-8mm cont obsd in F/c.Dross Patches of L3 on both s/f at F/w H&T discont obsd in F/c.Flow Mark of L2 on both s/f at F/w Cont obsd in F/c. inspct by Karthik | P1 |  |  |  | K | CRM1CGL2 | N |  | 2023-12-29T04:04:19.000+0000 | 0.1243866 | S_GICW | NA | N | A
4972 | GI | 23C5FT1000 | 23C5FT0000 | 1 | 1 | 1270 | 1270 | ZPL110 | ZPL110 | 508 | Arihant Steel Corporation | Arihant Steel Corporation | SMS1CAS3-COND2-HSM2-CRM1PTM1-CRM1CGL2-CRM1APL8 | HSM1-CRM1PTM1-CRM1CGL2 | 8-14 | 11.897 | 200-350 | 253 | 25-50 | 41 |  |  | N |  | Pass | ok 1.023 | Ok | Unskinpassed Edges of L2 on both s/f at both sides to 5-8mm cont obsd in F/c.Dross Patches of L3 on both s/f at F/w H&T discont obsd in F/c.Flow Mark of L2 on both s/f at F/w Cont obsd in F/c. inspct by karthik | P1 |  |  |  | K | CRM1CGL2 | N |  | 2023-12-29T04:04:37.000+0000 | 0.1253125 | S_GICW | NA | N | A
4973 | GI | 23C5FT2000 | 23C5FT0000 | 1 | 1 | 1270 | 1270 | ZPL110 | ZPL110 | 508 | Arihant Steel Corporation | Arihant Steel Corporation | SMS1CAS3-COND2-HSM2-CRM1PTM1-CRM1CGL2-CRM1APL8 | HSM1-CRM1PTM1-CRM1CGL2 | 8-14 | 10.736 | 200-350 | 253 | 25-50 | 41 |  |  | N |  | Pass | ok 1.023 | Ok | Unskinpassed Edges of L2 on both s/f at both sides to 5-8mm cont obsd in F/c.Dross Patches of L3 on both s/f at F/w H&T discont obsd in F/c.Flow Mark of L2 on both s/f at F/w Cont obsd in F/c. inspct by karthik | P1 |  |  |  | K | CRM1CGL2 | N |  | 2023-12-29T04:04:54.000+0000 | 0.1251505 | S_GICW | NA | N | A
4974 | GI | 23C5FU1000 | 23C5FU0000 | 1 | 1 | 1270 | 1270 | ZPL110 | ZPL110 | 508 | Arihant Steel Corporation | Arihant Steel Corporation | SMS1CAS3-COND2-HSM2-CRM1PTM1-CRM1CGL2-CRM1APL8 | HSM1-CRM1PTM1-CRM1CGL2 | 8-14 | 11.895 | 200-350 | 244 | 25-50 | 42.4 |  |  | N |  | Pass | ok 1.02 | Ok | Unskinpassed Edges of L2 on both s/f at both sides to 5-8mm cont obsd in F/c.Dross Patches of L3 on both s/f at F/w H&T discont obsd in F/c.Flow Mark of L2 on both s/f at F/w Cont obsd in F/c. A HARISH/NISHMITHA | P1 |  |  |  | K | CRM1CGL2 | N |  | 2023-12-29T04:05:39.000+0000 | 0.0825463 | S_GICW | NA | N | A
4975 | GI | 23C5FU2000 | 23C5FU0000 | 1 | 1 | 1270 | 1270 | ZPL110 | ZPL110 | 508 | Arihant Steel Corporation | Arihant Steel Corporation | SMS1CAS3-COND2-HSM2-CRM1PTM1-CRM1CGL2-CRM1APL8 | HSM1-CRM1PTM1-CRM1CGL2 | 8-14 | 10.642 | 200-350 | 244 | 25-50 | 42.41 |  |  | N |  | Pass | ok 1.02 | Ok | Unskinpassed Edges of L2 on both s/f at both sides to 5-8mm cont obsd in F/c.Dross Patches of L3 on both s/f at F/w H&T discont obsd in F/c.Flow Mark of L2 on both s/f at F/w Cont obsd in F/c. A HARISH/NISHMITHA | P1 |  |  |  | K | CRM1CGL2 | N |  | 2023-12-29T04:05:58.000+0000 | 0.08313657 | S_GICW | NA | N | A
4976 | GI | 23C5GB1000 | 23C5GB0000 | 1 | 1 | 1270 | 1270 | ZPL110 | ZPL110 | 508 | Arihant Steel Corporation | Arihant Steel Corporation | SMS1CAS3-COND2-HSM2-CRM1PTM1-CRM1CGL2-CRM1APL8 | HSM1-CRM1PTM1-CRM1CGL2 | 8-14 | 11.895 | 200-350 | 257 | 25-50 | 43 |  |  | N |  | Pass | ok 1.023 | Ok | Unskinpassed Edges of L2 on both s/f at both sides to 5-8mm cont obsd in F/c.Dross Patches of L3 on both s/f at F/w H&T discont obsd in F/c.Flow Mark of L2 on both s/f at F/w Cont obsd in F/c. INSPCT BY KARTHIK | P1 |  |  |  | K | CRM1CGL2 | N |  | 2023-12-29T04:05:20.000+0000 | 0.1052199 | S_GICW | NA | N | A
4977 | GI | 23C5GB2000 | 23C5GB0000 | 1 | 1 | 1270 | 1270 | ZPL110 | ZPL110 | 508 | Arihant Steel Corporation | Arihant Steel Corporation | SMS1CAS3-COND2-HSM2-CRM1PTM1-CRM1CGL2-CRM1APL8 | HSM1-CRM1PTM1-CRM1CGL2 | 8-14 | 10.789 | 200-350 | 257 | 25-50 | 43 |  |  | N |  | Pass | ok 1.023 | Ok | Unskinpassed Edges of L2 on both s/f at both sides to 5-8mm cont obsd in F/c.Dross Patches of L3 on both s/f at F/w H&T discont obsd in F/c.Flow Mark of L2 on both s/f at F/w Cont obsd in F/c. INSPCT BY HARISH/NISHMITHA | P1 |  |  |  | K | CRM1CGL2 | N |  | 2023-12-29T07:26:13.000+0000 | 0.245081 | S_GICW | NA | N | A
4978 | ZM | 23C5HP1000 | 23C5HP0000 | 1.2 | 1.2 | 1250 | 1250 | MTU110 | NPF-CRZM | 610 | JSW - MTS | NCO | SMS1CAS1-COND1-HSM1-CRM1PTM1-CRM1CGL3-CRM1APL8 | HSM1-CRM1PTM1-CRM1CGL3 | 6-24 | 2.955 | - | 268 | - | 41.1 |  |  | N |  | Pass | OK | NotOk | ID 220mtr line startup material due to line slow down & id 30mtr uncoted patchess | N2 | Line Stoppage | CRM1CGL3 |  | NPFCRZM,ID 220mtr line startup material due to line slow down & id 30mtr uncoted patchess | CRM1CGL3 | Y | Plan Deviation | 2023-12-31T12:07:13.000+0000 | 0.2221528 | S_ZMCW |  | N | B
4979 | ZM | 23C5HP2000 | 23C5HP0000 | 1.2 | 1.2 | 1250 | 1250 | MTU110 | MTU110 | 508 | JSW - MTS | JSW - MTS | SMS1CAS1-COND1-HSM1-CRM1PTM1-CRM1CGL3-CRM1APL8 | HSM1-CRM1PTM1-CRM1CGL3 | 6-24 | 19.645 | 205-380 | 268 | 22-55 | 41.1 |  |  | N |  | Pass | OK | Ok | Splash Mark of L2/3 on both s/f at c/w h&t Discont obsd f/c. Pitting of L2 on both s/f at f/w cont obsd in f/c.Dross spots & patches of L2/3 on both s/f at f/w in f/c. | P1 |  |  |  | ok | CRM1CGL3 | N |  | 2023-12-31T12:00:26.000+0000 | 0.2050231 | S_ZMCW |  | N | B
4980 | ZM | 23C5CK0000 | 23C5CK0000 | 1.2 | 1.2 | 1250 | 1250 | MTU110 | MTU110 | 508 | JSW - MTS | JSW - MTS | SMS1CAS1-COND1-HSM1-CRM1PTM1-CRM1CGL3-CRM1APL8 | HSM1-CRM1PTM1-CRM1CGL3 | 6-24 | 21.935 | 205-380 | 274 | 22-55 | 38.1 |  |  | N |  | Pass | OK | Ok | Splash Mark of L2/3 on both s/f at c/w h&t Discont obsd f/c. Pitting of L2 on both s/f at f/w cont obsd in f/c.Dross spots & patches of L2/3 on both s/f at f/w in f/c. | P1 |  |  |  | ok | CRM1CGL3 | N |  | 2023-12-31T12:03:32.000+0000 | 0.1250926 | S_ZMCW | NA | N | B
4981 | ZM | 23C5CF0000 | 23C5CF0000 | 1.4 | 1.4 | 1250 | 1250 | MTU110 | MTU110 | 508 | JSW - MTS | JSW - MTS | SMS1CAS1-COND1-HSM1-CRM1PTM1-CRM1CGL3-CRM1APL8 | HSM1-CRM1PTM1-CRM1CGL3 | 6-24 | 22.69 | 200- | 273.519 | 22- | 36.96 |  |  | N |  | Fail | HIGH COATING WT | Ok | Air Wiping mark of L2 on bottom s/f at d/s to 30mm & o/s to 20mm obsd in f/c.Splash Mark of L2/3 on both s/f at c/w h&t Discont obsd f/c. Pitting of L2 on both s/f at f/w cont obsd in f/c.Dross spots & patches of L2/3 on both s/f at f/w in f/c. | P1 |  |  |  | k | CRM1CGL3 | N |  | 2023-12-30T13:25:41.000+0000 | 0.2539468 | S_ZMCW | NA | N | B
4982 | GI | 23C5FH1000 | 23C5FH0000 | 2 | 2 | 1250 | 1250 | ZGN110 | ZGN110 | 508 | Steel Centre | Steel Centre | SMS1CAS1-COND1-HSM1-CRM1PTM1-CRM1CGL2-CRM1APL8 | HSM1-CRM1PTM1-CRM1CGL2 | 9.9-14 | 11.703 | 240-400 | 361 | 20-50 | 36 |  |  | Y |  | Pass | OK,1.952 | Ok | Dross Patches of L3 on both s/f at F/w H&T discont obsd in F/c. Flow Mark of L3 on both s/f at F/w Cont obsd in F/c.Logo & Liner Mark Ok K B | P1 |  |  |  | K | CRM1CGL2 | N |  | 2023-12-29T07:24:13.000+0000 | 0.3844907 | S_GICW | NA | N | A
4983 | GI | 23C5FH2000 | 23C5FH0000 | 2 | 2 | 1250 | 1250 | ZGN110 | ZGN110 | 508 | Steel Centre | Steel Centre | SMS1CAS1-COND1-HSM1-CRM1PTM1-CRM1CGL2-CRM1APL8 | HSM1-CRM1PTM1-CRM1CGL2 | 9.9-14 | 10.208 | 240-400 | 361 | 20-50 | 36 |  |  | Y |  | Pass | OK,1.952 | Ok | Dross Patches of L3 on both s/f at F/w H&T discont obsd in F/c. Flow Mark of L3 on both s/f at F/w Cont obsd in F/c.Logo & Liner Mark Ok K B | P1 |  |  |  | K | CRM1CGL2 | N |  | 2023-12-29T07:24:53.000+0000 | 0.3853125 | S_GICW | NA | N | A
4984 | GI | 23C01P1000 | 23C01P0000 | 0.6 | 0.6 | 1200 | 1200 | ZAP221 | ZAP221 | 508 | Jsw MI Chennai Steel Service Center | Jsw MI Chennai Steel Service Center | SMS2CAS8-COND2-HSM2-CRM1PTM1-CRM1CGL2-CRM1APL8 | HSM2-CRM1PTM1-CRM1CGL3 | 8-14 | 12.82 | 120-180 | 147 | 36-55 | 44.9 | 30-50 | 39.2 | N |  | Pass | ok 0.619 | NotOk | w/o SPM obsd upto ID 25 mtr. u/w done. SPM Band of L2 angle visible on top s/f at d/s cont obsd in f/c (OK as per PDQC). Stretch Mark of L2 on both s/f at f/w cont obsd in f/c. Dross spots and patches of L3 on both s/f h&t discont obsd in f/c. Unskin passed edges to 5-6mm cont obsd on both s/f at both edges in f/c. Oiling not done properly as informed by Exit Engg. | RW | Without SPM/TLL | CRM1CGL3 | SPCLCRS1 | Salavage ID 25mtr at SPCL w/o SPM obsd upto ID 25 mtr. u/w done. SPM Band of L2 angle visible on top s/f at d/s cont obsd in f/c (OK as per PDQC). Stretch Mark of L2 on both s/f at f/w cont obsd in f/c. Dross spots and patches of L3 on both s/f h&t discont obsd in f/c. Unskin passed edges to 5-6mm cont obsd on both s/f at both edges in f/c. Oiling not done properly as informed by Exit Engg. | CRM1CGL3 | N |  | 2023-12-30T15:06:55.000+0000 | 20.11347 | S_GICW | FN | N | C
4985 | GI | 23C01P2000 | 23C01P0000 | 0.6 | 0.6 | 1200 | 1200 | ZAP221 | ZAP221 | 508 | Jsw MI Chennai Steel Service Center | Jsw MI Chennai Steel Service Center | SMS2CAS8-COND2-HSM2-CRM1PTM1-CRM1CGL2-CRM1APL8 | HSM2-CRM1PTM1-CRM1CGL3 | 8-14 | 10.54 | 120-180 | 147 | 36-55 | 44.9 | 30-50 | 39.1 | N |  |  | ok 0.619 | Ok | u/w done. SPM Band of L2 angle visible on top s/f at d/s cont obsd in f/c (OK as per PDQC). Stretch Mark of L2 on both s/f at f/w cont obsd in f/c. Dross spots and patches of L3 on both s/f h&t discont obsd in f/c. Unskin passed edges to 5-6mm cont obsd on both s/f at both edges in f/c. Oiling Done. | P1 |  |  |  | autoClrRemarks | CRM1CGL3 | N |  | 2023-12-10T14:13:09.000+0000 | 0.04376157 | S_GICW | FN | N | C
4986 | GI | 23C02W1000 | 23C02W0000 | 0.6 | 0.6 | 1200 | 1200 | ZAP221 | ZAP221 | 508 | Jsw MI Chennai Steel Service Center | Jsw MI Chennai Steel Service Center | SMS2CAS8-COND2-HSM2-CRM1PTM1-CRM1CGL2-CRM1APL8 | HSM2-CRM1PTM1-CRM1CGL3 | 8-14 | 12.805 | 120-180 | 140 | 36-55 | 44.8 | 30-50 | 39.5 | N |  | Pass | ok 0.625 | NotOk | w/o SPM obsd upto ID 25 mtr. u/w done. SPM Band of L2 angle visible on top s/f at d/s cont obsd in f/c (OK as per PDQC). Stretch Mark of L2 on both s/f at f/w cont obsd in f/c. Dross spots and patches of L3 on both s/f h&t discont obsd in f/c. Unskin passed edges to 5-6mm cont obsd on both s/f at both edges in f/c. Oiling Done. | RW | Without SPM/TLL | CRM1CGL3 | SPCLCRS1 | Salavage ID 25mtr at SPCL w/o SPM obsd upto ID 25 mtr. u/w done. SPM Band of L2 angle visible on top s/f at d/s cont obsd in f/c (OK as per PDQC). Stretch Mark of L2 on both s/f at f/w cont obsd in f/c. Dross spots and patches of L3 on both s/f h&t discont obsd in f/c. Unskin passed edges to 5-6mm cont obsd on both s/f at both edges in f/c. Oiling Done. | CRM1CGL3 | N |  | 2023-12-30T15:07:35.000+0000 | 20.08376 | S_GICW | FN | N | C
4987 | GI | 23C02W2000 | 23C02W0000 | 0.6 | 0.6 | 1200 | 1200 | ZAP221 | ZAP221 | 508 | Jsw MI Chennai Steel Service Center | Jsw MI Chennai Steel Service Center | SMS2CAS8-COND2-HSM2-CRM1PTM1-CRM1CGL2-CRM1APL8 | HSM2-CRM1PTM1-CRM1CGL3 | 8-14 | 11.34 | 120-180 | 140 | 36-55 | 44.8 | 30-50 | 39 | N |  |  | ok 0.624 | Ok | u/w done. SPM Band of L2 angle visible on top s/f at d/s cont obsd in f/c (OK as per PDQC). Stretch Mark of L2 on both s/f at f/w cont obsd in f/c. Dross spots and patches of L3 on both s/f h&t discont obsd in f/c. Unskin passed edges to 5-6mm cont obsd on both s/f at both edges in f/c. Oiling Done. | P1 |  |  |  | autoClrRemarks | CRM1CGL3 | N |  | 2023-12-10T14:19:35.000+0000 | 0.009143519 | S_GICW | FN | N | C
4988 | GI | 23C16A1000 | 23C16A0000 | 0.8 | 0.8 | 1235 | 1235 | ZPK001 | NPF-CRGI | 508 | JSW GI PACKING | NCO | SMS1CAS1-COND1-HSM1-CRM1PTM1-CRM1CGL3-CRM1APL8 | HSM1-CRM1PTM1-CRM1CGL3 | 5-30 | 2.29 | - | 300 | - | 35 | - | 50 | N |  | Pass | OK | NotOk | Line start up material of L5 obsd in id 200mtr to f/c. | N2 | Line stoppage | CRM1CGL3 |  | NPF-CRGI Line start up material of L5 obsd in id 200mtr to f/c. | CRM1CGL3 | Y | Plan Deviation | 2023-12-12T11:34:54.000+0000 | 0.07850694 | S_GICW |  | N | B
4989 | GI | 23C16A2000 | 23C16A0000 | 0.8 | 0.8 | 1235 | 1235 | ZPK001 | ZPK001 | 508 | JSW GI PACKING | JSW GI PACKING | SMS1CAS1-COND1-HSM1-CRM1PTM1-CRM1CGL3-CRM1APL8 | HSM1-CRM1PTM1-CRM1CGL3 | 5-30 | 2.28 | - | 300 | - | 35 | - | 50 | N |  | Pass | ok | Ok | Ok for packing | P1 |  |  |  | ok | CRM1CGL3 | N |  | 2023-12-12T13:47:31.000+0000 | 0.1701736 | S_GICW |  | N | B
4990 | GI | 23C16A3000 | 23C16A0000 | 0.8 | 0.8 | 1235 | 1235 | ZPK001 | ZPK001 | 508 | JSW GI PACKING | JSW GI PACKING | SMS1CAS1-COND1-HSM1-CRM1PTM1-CRM1CGL3-CRM1APL8 | HSM1-CRM1PTM1-CRM1CGL3 | 5-30 | 17.46 | 120-600 | 300 | 10-60 | 35 | 30-60 | 50 | N |  |  | OK | Ok | Buckling of L4 obsd in id to 500mtr. Ok for GI packing. | P1 |  |  |  | autoClrRemarks | CRM1CGL3 | N |  | 2023-12-12T10:26:54.000+0000 | 0.03081019 | S_GICW |  | N | B
4991 | GI | 23C15K1000 | 23C15K0000 | 1.18 | 1.18 | 1418 | 1418 | ZEX110 | ZEX110 | 508 | Brt NV | Brt NV | SMS1CAS3-COND2-HSM2-CRM1PTM1-CRM1CGL2-CRM1APL8 | HSM2-CRM1PTM1-CRM1CGL3 | 10-15 | 12.345 | 220-400 | 314 | 22-50 | 33.8 |  |  | N |  | Pass | OK,1.18 | Ok | U/w, Dross patches & Spots of L3 on both s/f at F/w H&T cont obsd in f/c.Stretch Mark of L3 on both s/f at f/w cont obsd in f/c. K B | P1 |  |  |  | can be ok | CRM1CGL3 | N |  | 2023-12-09T03:13:37.000+0000 | 0.3173958 | S_GICW |  | N | A
4992 | GI | 23C15K2000 | 23C15K0000 | 1.18 | 1.18 | 1418 | 1418 | ZEX110 | ZEX110 | 508 | Brt NV | Brt NV | SMS1CAS3-COND2-HSM2-CRM1PTM1-CRM1CGL2-CRM1APL8 | HSM2-CRM1PTM1-CRM1CGL3 | 10-15 | 10.76 | 220-400 | 314 | 22-50 | 33.81 |  |  | N |  |  | OK,1.18 | Ok | U/w, Dross patches & Spots of L3 on both s/f at F/w H&T cont obsd in f/c.Stretch Mark of L3 on both s/f at f/w cont obsd in f/c. K B | P1 |  |  |  | autoClrRemarks | CRM1CGL3 | N |  | 2023-12-09T03:13:50.000+0000 | 0.3172338 | S_GICW |  | N | A
4993 | GI | 23C17C1000 | 23C17C0000 | 1.2 | 1.2 | 1220 | 1220 | ZST935 | ZST935 | 508 | JSW - MTS | JSW - MTS | SMS1CAS1-COND2-HSM2-CRM1PTM1-CRM1CGL2-CRM1APL8 | HSM1-CRM1PTM1-CRM1CGL2 | 8-14 | 12.403 | 350- | 475 | 16- | 16 |  |  | N |  | Fail | 1.284 OK | Ok | Pitting Mark of L2/3 obsd at both s/f at f/c. Dross spots and pathes of L2/3 on both s/f at f/w H&T discont obsd in f/c. Flow mark of L2/3 on both s/f at f/w cont obsd in f/c. Unskinpassed edges of L2 on both s/f at both sides to 3-4mm cont obsd f/c. | P1 |  |  |  | Swaped to ZST 935-to be cleared Pitting Mark of L2/3 obsd at both s/f at f/c. Dross spots and pathes of L2/3 on both s/f at f/w H&T discont obsd in f/c. Flow mark of L2/3 on both s/f at f/w cont obsd in f/c. Unskinpassed edges of L2 on both s/f at both sides to 3-4mm cont obsd f/c. | CRM1CGL2 | N |  | 2023-12-23T10:20:05.000+0000 | 0.9908333 | S_GICW |  | N | C
4994 | GI | 23C17C2000 | 23C17C0000 | 1.17 | 1.17 | 1220 | 1220 | ZST555 | ZST555 | 508 | Pennar Industries Limited | Pennar Industries Limited | SMS1CAS3-COND2-HSM2-CRM1PTM1-CRM1CGL3-CRM1APL8 | HSM1-CRM1PTM1-CRM1CGL2 | 8-14 | 12.533 | 550-650 | 553 | 12-45 | 16 |  |  | N |  |  | OK | Ok | Pitting Mark of L2/3 obsd at both s/f at f/c. Dross spots and pathes of L2/3 on both s/f at f/w H&T discont obsd in f/c. Flow mark of L2/3 on both s/f at f/w cont obsd in f/c. Unskinpassed edges of L2 on both s/f at both sides to 3-4mm cont obsd f/c. | P1 |  |  |  | autoClrRemarks | CRM1CGL2 | N |  | 2023-12-09T14:30:52.000+0000 | 0.07074074 | S_GICW |  | N | C
4995 | GI | 23C11Q1000 | 23C11Q0000 | 1.15 | 1.15 | 1240 | 1240 | ZST935 | ZST935 | 610 | Metalwerks International Private Li | Metalwerks International Private Li | SMS1CAS1-COND2-HSM2-CRM1PTM1-CRM1CGL2-CRM1APL8 | HSM1-CRM1PTM1-CRM1CGL2 | 10-25 | 12.856 | 350-490 | 373 | 21-50 | 26 |  |  | N |  |  | 1.62 OK | Ok | rollshyning mark of L2 at dr/s to h/t on bottom s/f cont obsd in f/c.Pitting Mark of L2/3 obsd at both s/f at f/c. Dross spots and pathes of L2/3 on both s/f at f/w H&T discont obsd in f/c. Flow mark of L2/3 on both s/f at f/w cont obsd in f/c. | P1 |  |  |  | autoClrRemarks | CRM1CGL2 | N |  | 2023-12-09T12:16:07.000+0000 | 0.02416667 | S_GICW |  | N | C
4996 | GI | 23C11Q2000 | 23C11Q0000 | 1.15 | 1.15 | 1240 | 1240 | ZST935 | ZST935 | 610 | Metalwerks International Private Li | Metalwerks International Private Li | SMS1CAS1-COND2-HSM2-CRM1PTM1-CRM1CGL2-CRM1APL8 | HSM1-CRM1PTM1-CRM1CGL2 | 10-25 | 12.146 | 350-490 | 373 | 21-50 | 26 |  |  | N |  |  | 1.162 OK | Ok | rollshyning mark of L2 at dr/s to h/t on bottom s/f cont obsd in f/c.Pitting Mark of L2/3 obsd at both s/f at f/c. Dross spots and pathes of L2/3 on both s/f at f/w H&T discont obsd in f/c. Flow mark of L2/3 on both s/f at f/w cont obsd in f/c. | P1 |  |  |  | autoClrRemarks | CRM1CGL2 | N |  | 2023-12-09T12:16:37.000+0000 | 0.02416667 | S_GICW |  | N | C
4997 | GI | 23C16D1000 | 23C16D0000 | 0.6 | 0.6 | 1245 | 1245 | ZPK001 | ZPK001 | 508 | JSW GI PACKING | JSW GI PACKING | SMS1CAS1-COND1-HSM1-CRM1PTM1-CRM1CGL3-CRM1APL8 | HSM1-CRM1PTM1-CRM1CGL3 | 5-30 | 7.435 | 120-600 | 300 | 10-60 | 35 | 30-60 | 55 | N |  | Pass | ok | NotOk | U/W.,Trail coil For Minimum Passivation of Chrome Free.SPM engaged in f/c.Insp by Srikanth | P1 | No Defect | CRM1CGL3 |  | OK for packing | CRM1CGL3 | N |  | 2023-12-16T06:23:46.000+0000 | 0.8353588 | S_GICW | NA | N | B
4998 | GI | 23C16D2000 | 23C16D0000 | 0.6 | 0.6 | 1245 | 1245 | ZPK001 | ZPK001 | 508 | JSW GI PACKING | JSW GI PACKING | SMS1CAS1-COND1-HSM1-CRM1PTM1-CRM1CGL3-CRM1APL8 | HSM1-CRM1PTM1-CRM1CGL3 | 5-30 | 7.43 | 120-600 | 300 | 10-60 | 35 | 30-60 | 55 | N |  | Pass | ok | NotOk | U/W.,Trail coil For Minimum Passivation of Chrome Free.SPM engaged in f/c.Insp by Srikanth | P1 | No Defect | CRM1CGL3 |  | Ok for packing | CRM1CGL3 | N |  | 2023-12-16T06:24:10.000+0000 | 0.8352431 | S_GICW | NA | N | B
4999 | GI | 23C16D3000 | 23C16D0000 | 0.6 | 0.6 | 1245 | 1245 | ZPK001 | ZPK001 | 508 | JSW GI PACKING | JSW GI PACKING | SMS1CAS1-COND1-HSM1-CRM1PTM1-CRM1CGL3-CRM1APL8 | HSM1-CRM1PTM1-CRM1CGL3 | 5-30 | 7.42 | 120-600 | 300 | 10-60 | 35 | 30-60 | 55 | N |  | Pass | ok | NotOk | U/W.,Trail coil For Minimum Passivation of Chrome Free.SPM engaged in f/c.Insp by Srikanth | P1 | No Defect | CRM1CGL3 |  | Ok for packing | CRM1CGL3 | N |  | 2023-12-16T06:24:31.000+0000 | 0.8351042 | S_GICW | NA | N | B
5000 | GI | 23C16Z1000 | 23C16Z0000 | 0.6 | 0.6 | 1220 | 1220 | ZGN110 | ZGN110 | 508 | Vishal Precision Steel Tubes & Stri | Vishal Precision Steel Tubes & Stri | SMS1CAS1-COND1-HSM1-CRM1PTM1-CRM1CGL2-CRM1APL8 | HSM1-CRM1PTM1-CRM1CGL3 | 8-14 | 13.76 | 240-400 | 293 | 20-50 | 35 |  |  | Y |  |  | OK | Ok | U/W Done. Dross spots and patches of L3 on both s/f h&t cont obsd in f/c. Bow shape of L3 at centre along the length cont obsd in f/c,Flow marks of L2/3 on both s/f cont obsd in f/c.spangle variaion of L3 on both s/f cont obsd in f/c, Multiple ISI logo impression of L3 int obsd in f/c, Stretch Mark of L3 on both s/f at f/w cont obsd in f/c.logo and liner found ok. C Rajiv | P1 |  |  |  | autoClrRemarks | CRM1CGL3 | N |  | 2023-12-11T00:01:14.000+0000 | 0.1408681 | S_GICW |  | N | A
5001 | GI | 23C16Z2000 | 23C16Z0000 | 0.6 | 0.6 | 1220 | 1220 | ZGN110 | ZGN110 | 508 | Vishal Precision Steel Tubes & Stri | Vishal Precision Steel Tubes & Stri | SMS1CAS1-COND1-HSM1-CRM1PTM1-CRM1CGL2-CRM1APL8 | HSM1-CRM1PTM1-CRM1CGL3 | 8-14 | 10.81 | 240-400 | 293 | 20-50 | 35.5 |  |  | Y |  |  | OK | Ok | U/W Done. Imroper logo of L4 int obsd from 1250 to 1350 mtrs after that ok,Dross spots and patches of L3 on both s/f h&t cont obsd in f/c. Bow shape of L3 at centre along the length cont obsd in f/c,Flow marks of L2/3 on both s/f cont obsd in f/c.spangle variaion of L3 on both s/f cont obsd in f/c, Multiple ISI logo impression of L3 int obsd in f/c, Stretch Mark of L3 on both s/f at f/w cont obsd in f/c.logo and liner found ok. C Rajiv | P1 |  |  |  | autoClrRemarks | CRM1CGL3 | N |  | 2023-12-11T00:01:20.000+0000 | 0.1405671 | S_GICW |  | N | A
5002 | PPGL | 23C32G2000 | 23C32G2000 | 0.45 | 0.45 | 1220 | 1220 | LFH955 | CH_S1 | 508 | JSW - MTS | NCO | SMS1CAS1-COND1-HSM1-CRM1PTM1-CRM1CGL2-CRM1CCL1-CRM1APL9 | HSM1-CRM1PTM1-CRM1CGL2-CRM1CCL1 | 3-5 | 4.58 | 550-700 | 648 |  |  | - | 95 | N | CB | Pass | ok | NotOk | Fold Mark of L3 on top s/f in o/s to 160mm cont obsd in f/c Edge Uncoated of L4 on bot s/f in o/s to 15mm cont obsd in f/c Edge Waviness of L3 in o/s cont obsd in f/c Dross PAtches of L3 on both s/f in f/w cont obsd in f/c Processed as Per TDc LFH955 Without Liner Marking (SPR) Not ok Nizam | N2 | Folding | CRM1CCL1 |  | CH_S1 Edge Uncoated Fold Mark of L3 on top s/f in o/s to 160mm cont obsd in f/c Edge Uncoated of L4 on bot s/f in o/s to 15mm cont obsd in f/c Edge Waviness of L3 in o/s cont obsd in f/c Dross PAtches of L3 on both s/f in f/w cont obsd in f/c Processed as Per TDc LFH955 Without Liner Marking (SPR) Not ok Nizam | CRM1CCL1 | Y | Plan Deviation | 2023-12-27T05:51:22.000+0000 | 0.6375 | S_PPGLCW |  | N | C
5003 | PPGL | 23C32G3200 | 23C32G3000 | 0.45 | 0.45 | 1220 | 1220 | LCO955 | LCO955 | 508 | JSW MTS COLOURON PLUS | JSW MTS COLOURON PLUS | SMS1CAS1-COND1-HSM1-CRM1PTM1-CRM1CGL2-CRM1CCL1-CRM1APL9 | HSM1-CRM1PTM1-CRM1CGL2-CRM1CCL1 | 3-5 | 4.624 | 550-700 | 648 |  |  | 80-95 | 93.1 | Y | M | Pass | OK | Ok | Liner marking and water mark found ok as per TDC jsw coloron+ 0.45mm AZ150 ISI 15965 BIS approved.Dross spots of L3 on both s/f at H/T discont obsd in f/c .Stretch mark of L3 on both s/f at f/w cont obsd in f/c .Pickup Roll mark of L3 on bott s/f at o/s to 310 mm cont obsd at aproxx 1.5 mtrs pitch in F/c. OK Manju | P1 |  |  |  | "Liner marking and water mark found ok as per TDC jsw coloron+ 0.45mm AZ150 ISI 15965 BIS approved.Dross spots of L3 on both s/f at H/T discont obsd in f/c .Stretch mark of L3 on both s/f at f/w cont obsd in f/c .Pickup Roll mark of L3 on bott s/f at o/s to 310 mm cont obsd at aproxx 1.5 mtrs pitch in F/c. OK Manju" | CRM1CCL1 | N |  | 2023-12-25T11:31:23.000+0000 | 0.1954051 | S_PPGLCW | FN | N | B
5004 | PPGL | 23C32G3100 | 23C32G3000 | 0.45 | 0.45 | 1220 | 1220 | LCO955 | LCO955 | 508 | JSW MTS COLOURON PLUS | JSW MTS COLOURON PLUS | SMS1CAS1-COND1-HSM1-CRM1PTM1-CRM1CGL2-CRM1CCL1-CRM1APL9 | HSM1-CRM1PTM1-CRM1CGL2-CRM1CCL1 | 3-5 | 4.619 | 550-700 | 648 |  |  | 80-95 | 93.1 | Y | M | Pass | OK | Ok | Liner marking and water mark found ok as per TDC jsw coloron+ 0.45mm AZ150 ISI 15965 BIS approved.Dross spots of L3 on both s/f at H/T discont obsd in f/c .Stretch mark of L3 on both s/f at f/w cont obsd in f/c .Pickup Roll mark of L3 on bott s/f at o/s to 310 mm cont obsd at aproxx 1.5 mtrs pitch in F/c. OK Manju | P1 |  |  |  | "Liner marking and water mark found ok as per TDC jsw coloron+ 0.45mm AZ150 ISI 15965 BIS approved.Dross spots of L3 on both s/f at H/T discont obsd in f/c .Stretch mark of L3 on both s/f at f/w cont obsd in f/c .Pickup Roll mark of L3 on bott s/f at o/s to 310 mm cont obsd at aproxx 1.5 mtrs pitch in F/c. OK Manju" | CRM1CCL1 | N |  | 2023-12-25T09:45:37.000+0000 | 0.1097685 | S_PPGLCW | FN | N | B
5005 | PPGL | 23C32G3300 | 23C32G3000 | 0.45 | 0.45 | 1220 | 1220 | LCO955 | LCO955 | 508 | JSW MTS COLOURON PLUS | JSW MTS COLOURON PLUS | SMS1CAS1-COND1-HSM1-CRM1PTM1-CRM1CGL2-CRM1CCL1-CRM1APL9 | HSM1-CRM1PTM1-CRM1CGL2-CRM1CCL1 | 3-5 | 4.287 | 550-700 | 648 |  |  | 80-95 | 93.1 | Y | M | Pass | ok | Ok | Liner marking and water mark found ok as per TDC jsw coloron+ 0.45mm AZ150 ISI 15965 BIS approved.Dross spots of L3 on both s/f at H/T discont obsd in f/c .Stretch mark of L3 on both s/f at f/w cont obsd in f/c .Pickup Roll mark of L3 on bott s/f at o/s to 310 mm cont obsd at aproxx 1.5 mtrs pitch in F/c. SPR OK Manju | P1 |  |  |  | Liner marking and water mark found ok as per TDC jsw coloron+ 0.45mm AZ150 ISI 15965 BIS approved.Dross spots of L3 on both s/f at H/T discont obsd in f/c .Stretch mark of L3 on both s/f at f/w cont obsd in f/c .Pickup Roll mark of L3 on bott s/f at o/s to 310 mm cont obsd at aproxx 1.5 mtrs pitch in F/c. SPR OK Manju | CRM1CCL1 | N |  | 2023-12-25T09:35:35.000+0000 | 0.06868056 | S_PPGLCW | FN | N | B
5006 | PPGL | 23C32X0000 | 23C32X0000 | 0.45 | 0.403 | 1220 | 1220 | LCO955 | LCO955 | 508 | JSW MTS COLOURON PLUS | JSW MTS COLOURON PLUS | SMS1CAS1-COND1-HSM1-CRM1PTM1-CRM1CGL2-CRM1CCL1-CRM1APL9 | HSM1-CRM1PTM1-CRM1CGL2 | 12.084-20.14 | 22.875 | 550- | 650 |  |  | - | 95 | N |  | Fail | low coating due to Line stoppage | NotOk | OD 200mtrs fold obsd Due to strip breakage at SPM,Dross patches of L3 on both s/f at f/w H&T cont obsd in f/c.Nozzle line of L2 on both s/f at d/s cont obsd in f/c.Coil Processed With SPM & Without Passivation & Oiling.Wavi not obsd.Oven Strip Tempr 76 C. Ins by Mohit | P1 | Folding | CRM1CGL2 |  | Coating wt ok as per Graph- OD 200mtrs fold obsd Due to strip breakage at SPM,Dross patches of L3 on both s/f at f/w H&T cont obsd in f/c.Nozzle line of L2 on both s/f at d/s cont obsd in f/c.Coil Processed With SPM & Without Passivation & Oiling.Wavi not obsd.Oven Strip Tempr 76 C. Ins by Mohit | CRM1CGL2 | N |  | 2023-12-20T09:45:42.000+0000 | 1.790093 | S_GLCW | FN | N | C
5007 | PPGL | 23C33Z0000 | 23C33Z0000 | 0.45 | 0.403 | 1220 | 1220 | LCO955 | LCO955 | 508 | JSW MTS COLOURON PLUS | JSW MTS COLOURON PLUS | SMS1CAS1-COND1-HSM1-CRM1PTM1-CRM1CGL2-CRM1CCL1-CRM1APL9 | HSM1-CRM1PTM1-CRM1CGL2 | 12.084-20.14 | 22.829 | 550- | 689 |  |  | - | 94 | N |  | Pass | OK | Ok | Under width obsd 1219mm in midl Length ID&OD ok (req 1220mm minimum).(Informed to center & entry ,snap shared in TE group, infrom to paaveen sir ).Dross Spots ,Patches & Lines of L2 on both s/f at f/w h&t discont obsd in f/c.Spangle variation of L2 on bottom s/f at f/w h&t discont obsd in f/c.Coil Processed With SPM & Without Passivation & Oiling.Wavi not obsd.Oven Strip Tempr 78 C. insp by Ritwick. | P1 |  |  |  | can b eok | CRM1CGL2 | N |  | 2023-12-18T07:34:27.000+0000 | 0.102037 | S_GLCW | FN | N | B
5008 | PPGL | 23C32L1100 | 23C32L1000 | 0.45 | 0.45 | 1220 | 1220 | LCO955 | LCO955 | 508 | JSW MTS COLOURON PLUS | JSW MTS COLOURON PLUS | SMS1CAS1-COND1-HSM1-CRM1PTM1-CRM1CGL2-CRM1CCL1-CRM1APL9 | HSM1-CRM1PTM1-CRM1CGL2-CRM1CCL1 | 3-5 | 4.169 | 550-700 | 658.53 |  |  | 80-95 | 95 | Y | M |  | OK | Ok | Water Mark and Liner Marking Print Found Ok As per So Jsw Colouron+ 0.45mm AZ-150 VJ D/M/Y BIS Aproved.Short GF of L3 on top s/f at both sides to 4-5 mm cont obsd in F/c.Pickup Roll mark of L3 on bott s/f at c/w cont obsd at aproxx 1.1 mtrs pitch in F/c.Dross Patches and spots of L3 on both s/f at F/w Cont obsd at f/w H&T in F/c.Roll Grinding Mark of L2 on bott s/f at F/w Cont obsd in F/c. Ok Ajay | P1 |  |  |  | autoClrRemarks | CRM1CCL1 | N |  | 2023-12-22T17:00:03.000+0000 | 0.01394676 | S_PPGLCW | FN | N | C
5009 | PPGL | 23C32L1200 | 23C32L1000 | 0.45 | 0.45 | 1220 | 1220 | LCO955 | LCO955 | 508 | JSW MTS COLOURON PLUS | JSW MTS COLOURON PLUS | SMS1CAS1-COND1-HSM1-CRM1PTM1-CRM1CGL2-CRM1CCL1-CRM1APL9 | HSM1-CRM1PTM1-CRM1CGL2-CRM1CCL1 | 3-5 | 4.189 | 550-700 | 658.53 |  |  | 80-95 | 95 | Y | M |  | OK | Ok | Water Mark and Liner Marking Print Found Ok As per So Jsw Colouron+ 0.45mm AZ-150 VJ D/M/Y BIS Aproved.Short GF of L3 on top s/f at both sides to 4-5 mm cont obsd in F/c.Pickup Roll mark of L3 on bott s/f at c/w cont obsd at aproxx 1.1 mtrs pitch in F/c.Dross Patches and spots of L3 on both s/f at F/w Cont obsd at f/w H&T in F/c.Roll Grinding Mark of L2 on bott s/f at F/w Cont obsd in F/c. Ok Ajay | P1 |  |  |  | autoClrRemarks | CRM1CCL1 | N |  | 2023-12-22T17:00:09.000+0000 | 0.01322917 | S_PPGLCW | FN | N | C
5010 | PPGL | 23C32L1300 | 23C32L1000 | 0.45 | 0.45 | 1220 | 1220 | LCO955 | LCO955 | 508 | JSW MTS COLOURON PLUS | JSW MTS COLOURON PLUS | SMS1CAS1-COND1-HSM1-CRM1PTM1-CRM1CGL2-CRM1CCL1-CRM1APL9 | HSM1-CRM1PTM1-CRM1CGL2-CRM1CCL1 | 3-5 | 3.97 | 550-700 | 658.53 |  |  | 80-95 | 95 | Y | M | Pass | OK | NotOk | GF cutted at d/s to 250 mm from ID 173-207 Mtrs.Nozzle Cleaning Mark Salvaged.Water Mark and Liner Marking Print Found Ok As per So Jsw Colouron+ 0.45mm AZ-150 VJ D/M/Y BIS Aproved.Short GF of L3 on top s/f at both sides to 4-5 mm cont obsd in F/c.Pickup Roll mark of L3 on bott s/f at c/w cont obsd at aproxx 1.1 mtrs pitch in F/c.Dross Patches and spots of L3 on both s/f at F/w Cont obsd at f/w H&T in F/c.Roll Grinding Mark of L2 on bott s/f at F/w Cont obsd in F/c.SPR. Not Ok Ajay | P1 | Guard Film air bubbles | CRM1CCL1 |  | ok as per CSD GF cutted GF cutted at d/s to 250 mm from ID 173-207 Mtrs.Nozzle Cleaning Mark Salvaged.Water Mark and Liner Marking Print Found Ok As per So Jsw Colouron+ 0.45mm AZ-150 VJ D/M/Y BIS Aproved.Short GF of L3 on top s/f at both sides to 4-5 mm cont obsd in F/c.Pickup Roll mark of L3 on bott s/f at c/w cont obsd at aproxx 1.1 mtrs pitch in F/c.Dross Patches and spots of L3 on both s/f at F/w Cont obsd at f/w H&T in F/c.Roll Grinding Mark of L2 on bott s/f at F/w Cont obsd in F/c.SPR. Not Ok | CRM1CCL1 | N |  | 2023-12-24T04:18:08.000+0000 | 1.482743 | S_PPGLCW | FN | N | C
5011 | PPGL | 23C34H1000 | 23C34H0000 | 0.45 | 0.403 | 1220 | 1220 | LCO955 | LCO955 | 508 | JSW MTS COLOURON PLUS | JSW MTS COLOURON PLUS | SMS1CAS1-COND1-HSM1-CRM1PTM1-CRM1CGL2-CRM1CCL1-CRM1APL9 | HSM1-CRM1PTM1-CRM1CGL2 | 12.084-20.14 | 10.351 | 550- | 680 |  |  | - | 94 | N |  | Pass | 0.435 ok | Ok | Under width obsd 1219mm (req 1220mm minimum).(Informed to center).Dross dent of L3 on boh s/f at c/w h&t 3-4 places obsd in OD 500mtr..Dross Patches & Lines of L3 on both s/f at f/w h&t discont obsd in f/c.Spangle variation of L2/3 on bottom s/f at f/w h&t discont obsd in f/c.Motel s/f of L2 on both s/f at f/w in f/c.Coil Processed With SPM & Without Passivation & Oiling.Wavi not obsd.Oven Strip Tempr 78 C. insp by srikant. | P1 | Under width | CRM1CGL2 |  | can be ok, Under width obsd 1219mm (req 1220mm minimum).(Informed to center).Dross dent of L3 on boh s/f at c/w h&t 3-4 places obsd in OD 500mtr..Dross Patches & Lines of L3 on both s/f at f/w h&t discont obsd in f/c.Spangle variation of L2/3 on bottom s/f at f/w h&t discont obsd in f/c.Motel s/f of L2 on both s/f at f/w in f/c.Coil Processed With SPM & Without Passivation & Oiling.Wavi not obsd.Oven Strip Tempr 78 C. insp by srikant. | CRM1CGL2 | N |  | 2023-12-18T08:13:49.000+0000 | 0.1212847 | S_GLCW | FN | N | A
5012 | PPGL | 23C34H2000 | 23C34H0000 | 0.45 | 0.403 | 1220 | 1220 | LCO955 | LCO955 | 508 | JSW MTS COLOURON PLUS | JSW MTS COLOURON PLUS | SMS1CAS1-COND1-HSM1-CRM1PTM1-CRM1CGL2-CRM1CCL1-CRM1APL9 | HSM1-CRM1PTM1-CRM1CGL2 | 12.084-20.14 | 12.366 | 550-700 | 680 |  |  | 80-95 | 94 | N |  | Pass | 0.435 ok | Ok | Under width obsd 1219mm (req 1220mm minimum).(Informed to center).Dross dent of L3 on boh s/f at c/w h&t 6-7places obsd in ID 1000mtr..Dross Patches & Lines of L3 on both s/f at f/w h&t discont obsd in f/c.Spangle variation of L2/3 on bottom s/f at f/w h&t discont obsd in f/c.Motel s/f of L2 on both s/f at f/w in f/c.Coil Processed With SPM & Without Passivation & Oiling.Wavi not obsd.Oven Strip Tempr 78 C.insp by srikant. | P1 |  |  |  | can be ok, Under width obsd 1219mm (req 1220mm minimum).(Informed to center).Dross dent of L3 on boh s/f at c/w h&t 6-7places obsd in ID 1000mtr..Dross Patches & Lines of L3 on both s/f at f/w h&t discont obsd in f/c.Spangle variation of L2/3 on bottom s/f at f/w h&t discont obsd in f/c.Motel s/f of L2 on both s/f at f/w in f/c.Coil Processed With SPM & Without Passivation & Oiling.Wavi not obsd.Oven Strip Tempr 78 C.insp by srikant. | CRM1CGL2 | N |  | 2023-12-18T08:14:37.000+0000 | 0.1222338 | S_GLCW | FN | N | A
5013 | PPGL | 23C32L2100 | 23C32L2000 | 0.45 | 0.45 | 1220 | 1220 | LCO955 | LCO955 | 508 | JSW MTS COLOURON PLUS | JSW MTS COLOURON PLUS | SMS1CAS1-COND1-HSM1-CRM1PTM1-CRM1CGL2-CRM1CCL1-CRM1APL9 | HSM1-CRM1PTM1-CRM1CGL2-CRM1CCL1 | 3-5 | 3.684 | 550-700 | 658.5 |  |  | 80-95 | 95 | Y | M |  | OK | Ok | Water Mark and Liner Marking Print Found Ok As per So Jsw Colouron+ 0.45mm AZ-150 VJ D/M/Y BIS Aproved.Short GF of L3 on top s/f at both sides to 4-5 mm cont obsd in F/c.Pickup Roll mark of L3 on bott s/f at c/w cont obsd at aproxx 1.1 mtrs pitch in F/c.Dross Patches and spots of L3 on both s/f at F/w Cont obsd at f/w H&T in F/c.Roll Grinding Mark of L2 on bott s/f at F/w Cont obsd in F/c. Ok Ajay | P1 |  |  |  | autoClrRemarks | CRM1CCL1 | N |  | 2023-12-22T17:10:44.000+0000 | 0.0183912 | S_PPGLCW | FN | N | C
5014 | PPGL | 23C32L2200 | 23C32L2000 | 0.45 | 0.45 | 1220 | 1220 | LCO955 | LCO955 | 508 | JSW MTS COLOURON PLUS | JSW MTS COLOURON PLUS | SMS1CAS1-COND1-HSM1-CRM1PTM1-CRM1CGL2-CRM1CCL1-CRM1APL9 | HSM1-CRM1PTM1-CRM1CGL2-CRM1CCL1 | 3-5 | 3.66 | 550-700 | 658.5 |  |  | 80-95 | 95 | Y | M |  | OK | Ok | Water Mark and Liner Marking Print Found Ok As per So Jsw Colouron+ 0.45mm AZ-150 VJ D/M/Y BIS Aproved.Short GF of L3 on top s/f at both sides to 4-5 mm cont obsd in F/c.Pickup Roll mark of L3 on bott s/f at c/w cont obsd at aproxx 1.1 mtrs pitch in F/c.Dross Patches and spots of L3 on both s/f at F/w Cont obsd at f/w H&T in F/c.Roll Grinding Mark of L2 on bott s/f at F/w Cont obsd in F/c. Ok Ajay | P1 |  |  |  | autoClrRemarks | CRM1CCL1 | N |  | 2023-12-22T17:10:51.000+0000 | 0.01768519 | S_PPGLCW | FN | N | C
5015 | PPGL | 23C32L2300 | 23C32L2000 | 0.45 | 0.45 | 1220 | 1220 | LCO955 | LCO955 | 508 | JSW MTS COLOURON PLUS | JSW MTS COLOURON PLUS | SMS1CAS1-COND1-HSM1-CRM1PTM1-CRM1CGL2-CRM1CCL1-CRM1APL9 | HSM1-CRM1PTM1-CRM1CGL2-CRM1CCL1 | 3-5 | 3.187 | 550-700 | 658.5 |  |  | 80-95 | 95 | Y | M |  | OK | Ok | Water Mark and Liner Marking Print Found Ok As per So Jsw Colouron+ 0.45mm AZ-150 VJ D/M/Y BIS Aproved.Short GF of L3 on top s/f at both sides to 4-5 mm cont obsd in F/c.Pickup Roll mark of L3 on bott s/f at c/w cont obsd at aproxx 1.1 mtrs pitch in F/c.Dross Patches and spots of L3 on both s/f at F/w Cont obsd at f/w H&T in F/c.Roll Grinding Mark of L2 on bott s/f at F/w Cont obsd in F/c.SPR. Ok Ajay | P1 |  |  |  | autoClrRemarks | CRM1CCL1 | N |  | 2023-12-22T17:10:37.000+0000 | 0.01665509 | S_PPGLCW | FN | N | C
5016 | PPGL | 23C34G0000 | 23C34G0000 | 0.45 | 0.403 | 1220 | 1220 | LCO955 | LCO955 | 508 | JSW MTS COLOURON PLUS | JSW MTS COLOURON PLUS | SMS1CAS1-COND1-HSM1-CRM1PTM1-CRM1CGL2-CRM1CCL1-CRM1APL9 | HSM1-CRM1PTM1-CRM1CGL2 | 12.084-20.14 | 22.806 | 550- | 680 |  |  | - | 93 | N |  | Pass | OK | NotOk | Under width obsd 1219mm in midl Length ID&OD ok (req 1220mm minimum).(Informed to center & entry ,snap shared in TE group, infrom to paaveen sir ).Dross Spots ,Patches & Lines of L2 on both s/f at f/w h&t discont obsd in f/c.Spangle variation of L2 on bottom s/f at f/w h&t discont obsd in f/c.1 Nos Dent of L4 on bottom s/f at d/s edge to 110 mm obsd in the length of id 2926 mtr.Coil Processed With SPM & Without Passivation & Oiling.Wavi not obsd.Oven Strip Tempr 78 C. insp by Ritwick. | P1 | Under width | CRM1CGL2 |  | can be ok | CRM1CGL2 | N |  | 2023-12-18T07:32:29.000+0000 | 0.09957176 | S_GLCW | FN | N | B
5017 | PPGL | 23C34P0000 | 23C34P0000 | 0.45 | 0.403 | 1220 | 1220 | LCO955 | LCO955 | 508 | JSW MTS COLOURON PLUS | JSW MTS COLOURON PLUS | SMS1CAS1-COND1-HSM1-CRM1PTM1-CRM1CGL2-CRM1CCL1-CRM1APL9 | HSM1-CRM1PTM1-CRM1CGL2 | 12.084-20.14 | 22.48 | 550- | 660 |  |  | - | 94 | N |  | Pass | ok | Ok | Dross Spots ,Patches & Lines of L2 on both s/f at f/w h&t discont obsd in f/c.Spangle variation of L2 on bottom s/f at f/w h&t discont obsd in f/c.Coil Processed With SPM & Without Passivation & Oiling.Wavi not obsd.Oven Strip Tempr 81 C. insp by ritwick. | P1 |  |  |  | Dross Spots ,Patches & Lines of L2 on both s/f at f/w h&t discont obsd in f/c.Spangle variation of L2 on bottom s/f at f/w h&t discont obsd in f/c.Coil Processed With SPM & Without Passivation & Oiling.Wavi not obsd.Oven Strip Tempr 81 C. insp by ritwick. | CRM1CGL2 | N |  | 2023-12-18T10:19:26.000+0000 | 0.1274421 | S_GLCW | FN | N | B
5018 | PPGL | 23C36P0000 | 23C36P0000 | 0.45 | 0.403 | 1220 | 1220 | LCO955 | LCO955 | 508 | JSW MTS COLOURON PLUS | JSW MTS COLOURON PLUS | SMS1CAS1-COND1-HSM1-CRM1PTM1-CRM1CGL2-CRM1CCL1-CRM1APL9 | HSM1-CRM1PTM1-CRM1CGL2 | 12.084-20.14 | 22.777 | 550- | 659 |  |  | - | 93 | N |  | Pass | ok | Ok | Dross Spots ,Patches & Lines of L2 on both s/f at f/w h&t discont obsd in f/c.Spangle variation of L2 on bottom s/f at f/w h&t discont obsd in f/c.Dent of L4 on both s/f at f/w H&T obsd cont OD 13 mtr.Coil Processed With SPM & Without Passivation & Oiling.Wavi not obsd.Oven Strip Tempr 81 C. insp by ritwick. | P1 |  |  |  | Dross Spots ,Patches & Lines of L2 on both s/f at f/w h&t discont obsd in f/c.Spangle variation of L2 on bottom s/f at f/w h&t discont obsd in f/c.Dent of L4 on both s/f at f/w H&T obsd cont OD 13 mtr.Coil Processed With SPM & Without Passivation & Oiling.Wavi not obsd.Oven Strip Tempr 81 C. insp by ritwick. | CRM1CGL2 | N |  | 2023-12-18T10:17:52.000+0000 | 0.0878125 | S_GLCW | FN | N | B
5019 | PPGL | 23C34R0000 | 23C34R0000 | 0.45 | 0.403 | 1220 | 1220 | LCO955 | LCO955 | 508 | JSW MTS COLOURON PLUS | JSW MTS COLOURON PLUS | SMS1CAS1-COND1-HSM1-CRM1PTM1-CRM1CGL2-CRM1CCL1-CRM1APL9 | HSM1-CRM1PTM1-CRM1CGL2 | 12.084-20.14 | 19.419 | 550-700 | 690 |  |  | 80-95 | 94 | N |  | Pass | 0.435 ok | Ok | Dross Spots ,Patches & Lines of L2 on both s/f at f/w h&t discont obsd in f/c.Spangle variation of L2 on bottom s/f at f/w h&t discont obsd in f/c.2 nos dent of L4 on top s/f at d/s obsd at the lenght of id 1632 mtr & 2242 mtr. Coil Processed With SPM & Without Passivation & Oiling.Wavi not obsd.Oven Strip Tempr 83 C. insp by ritwick. | P1 |  |  |  | can be ok | CRM1CGL2 | N |  | 2023-12-18T07:31:47.000+0000 | 0.1017014 | S_GLCW | FN | N | A
5020 | PPGL | 23C36X0000 | 23C36X0000 | 0.45 | 0.403 | 1220 | 1220 | LCO955 | LCO955 | 508 | JSW MTS COLOURON PLUS | JSW MTS COLOURON PLUS | SMS1CAS1-COND1-HSM1-CRM1PTM1-CRM1CGL2-CRM1CCL1-CRM1APL9 | HSM1-CRM1PTM1-CRM1CGL2 | 12.084-20.14 | 22.665 | 550- | 685 |  |  | - | 92.5 | N |  | Pass | OK | Ok | Dross patches of L3 on both s/f at f/w H&T cont obsd in f/c. mottel s/f of L2/3 on both s/f at f/w cont obsd in f/c.Coil Processed With SPM & Without Passivation & Oiling.Wavi not obsd.Oven Strip Tempr 76 C. Ins by K B | P1 |  |  |  | Dross patches of L3 on both s/f at f/w H&T cont obsd in f/c. mottel s/f of L2/3 on both s/f at f/w cont obsd in f/c.Coil Processed With SPM & Without Passivation & Oiling.Wavi not obsd.Oven Strip Tempr 76 C. Ins by K B | CRM1CGL2 | N |  | 2023-12-18T13:44:38.000+0000 | 0.1090162 | S_GLCW | FN | N | B
5021 | PPGL | 23C36Z0000 | 23C36Z0000 | 0.45 | 0.403 | 1220 | 1220 | LCO955 | LCO955 | 508 | JSW MTS COLOURON PLUS | JSW MTS COLOURON PLUS | SMS1CAS1-COND1-HSM1-CRM1PTM1-CRM1CGL2-CRM1CCL1-CRM1APL9 | HSM1-CRM1PTM1-CRM1CGL2 | 12.084-20.14 | 22.733 | 550- | 680 |  |  | - | 94 | N |  | Pass | ok | NotOk | Dross Spots ,Patches & Lines of L3/2 on both s/f at f/w h&t discont obsd in f/c.Spangle variation of L2 on bottom s/f at f/w h&t discont obsd in f/c. pocket Dent of L4 on both s/f at f/w H&T obsd cont id 5320mtr to f/c (snap shared in TE group , infrom to centre ). | P1 | Handling Dent | CRM1CGL3 |  | Divert ID5320-end if not ak at CCL Dross Spots ,Patches & Lines of L3/2 on both s/f at f/w h&t discont obsd in f/c.Spangle variation of L2 on bottom s/f at f/w h&t discont obsd in f/c. pocket Dent of L4 on both s/f at f/w H&T obsd cont id 5320mtr to f/c (snap shared in TE group , infrom to centre ). | CRM1CGL2 | N |  | 2023-12-18T10:49:31.000+0000 | 0.1479861 | S_GLCW | FN | N | B
5022 | PPGL | 23C37K0000 | 23C37K0000 | 0.45 | 0.403 | 1220 | 1220 | LCO955 | LCO955 | 508 | JSW MTS COLOURON PLUS | JSW MTS COLOURON PLUS | SMS1CAS1-COND1-HSM1-CRM1PTM1-CRM1CGL2-CRM1CCL1-CRM1APL9 | HSM1-CRM1PTM1-CRM1CGL2 | 12.084-20.14 | 22.753 | 550- | 684 |  |  | - | 95 | N |  | Pass | OK | NotOk | Dross Spots ,Patches & Lines of L2 on both s/f at f/w h&t discont obsd in f/c.Spangle variation of L2 on bottom s/f at f/w h&t discont obsd in f/c.Dent( pitch is not geting because it is irregular) of L4 on both s/f at f/w H&T obsd cont in f/c (infrom to centre and shown to lov ).Coil Processed With SPM & Without Passivation & Oiling.Wavi not obsd.Oven Strip Tempr 81 C. insp by ritwick. | P1 | Dross Patches | CRM1CGL2 |  | Process withHigh coat and check Dross Spots ,Patches & Lines of L2 on both s/f at f/w h&t discont obsd in f/c.Spangle variation of L2 on bottom s/f at f/w h&t discont obsd in f/c.Dent( pitch is not geting because it is irregular) of L4 on both s/f at f/w H&T obsd cont in f/c (infrom to centre and shown to lov ).Coil Processed With SPM & Without Passivation & Oiling.Wavi not obsd.Oven Strip Tempr 81 C. insp by ritwick. | CRM1CGL2 | N |  | 2023-12-18T15:59:20.000+0000 | 0.2827662 | S_GLCW | FN | N | B
5023 | PPGL | 23C33B1000 | 23C33B0000 | 0.45 | 0.45 | 1220 | 1220 | LCO955 | LCO955 | 508 | JSW MTS COLOURON PLUS | JSW MTS COLOURON PLUS | SMS1CAS1-COND1-HSM1-CRM1PTM1-CRM1CGL2-CRM1CCL1-CRM1APL9 | HSM1-CRM1PTM1-CRM1CGL2-CRM1CCL1 | 3-5 | 4.659 | 550-700 | 658.5 |  |  | 80-95 | 92 | Y | M |  | OK | Ok | Water Mark and Liner Marking Print Found Ok As per So Jsw Colouron+ 0.45mm AZ-150 VJ D/M/Y BIS Aproved.Short GF of L3 on top s/f at both sides to 4-5 mm cont obsd in F/c.Pickup Roll mark of L3 on bott s/f at c/w cont obsd at aproxx 1.1 mtrs pitch in F/c.Dross Patches and spots of L3 on both s/f at F/w Cont obsd at f/w H&T in F/c.Roll Grinding Mark of L2 on bott s/f at F/w Cont obsd in F/c. Ok Ajay | P1 |  |  |  | autoClrRemarks | CRM1CCL1 | N |  | 2023-12-22T17:00:39.000+0000 | 0.08628472 | S_PPGLCW |  | N | B
5024 | PPGL | 23C33B2000 | 23C33B0000 | 0.45 | 0.45 | 1220 | 1220 | LCO955 | LCO955 | 508 | JSW MTS COLOURON PLUS | JSW MTS COLOURON PLUS | SMS1CAS1-COND1-HSM1-CRM1PTM1-CRM1CGL2-CRM1CCL1-CRM1APL9 | HSM1-CRM1PTM1-CRM1CGL2-CRM1CCL1 | 3-5 | 4.864 | 550-700 | 658.5 |  |  | 80-95 | 92 | Y | M |  | OK | Ok | Water Mark and Liner Marking Print Found Ok As per So Jsw Colouron+ 0.45mm AZ-150 VJ D/M/Y BIS Aproved.Short GF of L3 on top s/f at both sides to 4-5 mm cont obsd in F/c.Pickup Roll mark of L3 on bott s/f at c/w cont obsd at aproxx 1.1 mtrs pitch in F/c.Dross Patches and spots of L3 on both s/f at F/w Cont obsd at f/w H&T in F/c.Roll Grinding Mark of L2 on bott s/f at F/w Cont obsd in F/c. Ok Ajay | P1 |  |  |  | autoClrRemarks | CRM1CCL1 | N |  | 2023-12-22T17:01:07.000+0000 | 0.08596065 | S_PPGLCW |  | N | B
5025 | PPGL | 23C33B3000 | 23C33B0000 | 0.45 | 0.45 | 1220 | 1220 | LCO955 | LCO955 | 508 | JSW MTS COLOURON PLUS | JSW MTS COLOURON PLUS | SMS1CAS1-COND1-HSM1-CRM1PTM1-CRM1CGL2-CRM1CCL1-CRM1APL9 | HSM1-CRM1PTM1-CRM1CGL2-CRM1CCL1 | 3-5 | 4.839 | 550-700 | 658.5 |  |  | 80-95 | 92 | Y | M |  | OK | Ok | Water Mark and Liner Marking Print Found Ok As per So Jsw Colouron+ 0.45mm AZ-150 VJ D/M/Y BIS Aproved.Short GF of L3 on top s/f at both sides to 4-5 mm cont obsd in F/c.Pickup Roll mark of L3 on bott s/f at c/w cont obsd at aproxx 1.1 mtrs pitch in F/c.Dross Patches and spots of L3 on both s/f at F/w Cont obsd at f/w H&T in F/c.Roll Grinding Mark of L2 on bott s/f at F/w Cont obsd in F/c. Ok Ajay | P1 |  |  |  | autoClrRemarks | CRM1CCL1 | N |  | 2023-12-22T17:00:14.000+0000 | 0.0202662 | S_PPGLCW |  | N | B
5026 | PPGL | 23C33B4000 | 23C33B0000 | 0.45 | 0.45 | 1220 | 1220 | LCO955 | LCO955 | 508 | JSW MTS COLOURON PLUS | JSW MTS COLOURON PLUS | SMS1CAS1-COND1-HSM1-CRM1PTM1-CRM1CGL2-CRM1CCL1-CRM1APL9 | HSM1-CRM1PTM1-CRM1CGL2-CRM1CCL1 | 3-5 | 4.539 | 550-700 | 658.5 |  |  | 80-95 | 92 | Y | M |  | OK | Ok | Water Mark and Liner Marking Print Found Ok As per So Jsw Colouron+ 0.45mm AZ-150 VJ D/M/Y BIS Aproved.Short GF of L3 on top s/f at both sides to 4-5 mm cont obsd in F/c.Pickup Roll mark of L3 on bott s/f at c/w cont obsd at aproxx 1.1 mtrs pitch in F/c.Dross Patches and spots of L3 on both s/f at F/w Cont obsd at f/w H&T in F/c.Roll Grinding Mark of L2 on bott s/f at F/w Cont obsd in F/c. Ok Ajay | P1 |  |  |  | autoClrRemarks | CRM1CCL1 | N |  | 2023-12-22T17:00:20.000+0000 | 0.0184375 | S_PPGLCW |  | N | B
5027 | PPGL | 23C33B5000 | 23C33B0000 | 0.45 | 0.45 | 1220 | 1220 | LCO955 | LCO955 | 508 | JSW MTS COLOURON PLUS | JSW MTS COLOURON PLUS | SMS1CAS1-COND1-HSM1-CRM1PTM1-CRM1CGL2-CRM1CCL1-CRM1APL9 | HSM1-CRM1PTM1-CRM1CGL2-CRM1CCL1 | 3-5 | 3.822 | 550-700 | 658.5 |  |  | 80-95 | 92 | Y | M |  | OK | Ok | Water Mark and Liner Marking Print Found Ok As per So Jsw Colouron+ 0.45mm AZ-150 VJ D/M/Y BIS Aproved.Short GF of L3 on top s/f at both sides to 4-5 mm cont obsd in F/c.Pickup Roll mark of L3 on bott s/f at c/w cont obsd at aproxx 1.1 mtrs pitch in F/c.Dross Patches and spots of L3 on both s/f at F/w Cont obsd at f/w H&T in F/c.Roll Grinding Mark of L2 on bott s/f at F/w Cont obsd in F/c.SPR. Ok Ajay | P1 |  |  |  | autoClrRemarks | CRM1CCL1 | N |  | 2023-12-22T17:00:46.000+0000 | 0.01528935 | S_PPGLCW |  | N | B
5028 | PPGL | 23C32H1000 | 23C32H0000 | 0.45 | 0.45 | 1220 | 1220 | LCO955 | LCO955 | 508 | JSW MTS COLOURON PLUS | JSW MTS COLOURON PLUS | SMS1CAS1-COND1-HSM1-CRM1PTM1-CRM1CGL2-CRM1CCL1-CRM1APL9 | HSM1-CRM1PTM1-CRM1CGL2-CRM1CCL1 | 3-5 | 4.829 | 550-700 | 648.36 |  |  | 80-95 | 89 | Y | M |  | ok | Ok | Dross Patches and spots of L3 on both s/f at F/w Cont obsd at f/w H&T in F/c.Roll Grinding Mark of L2/3 on bott s/f at f/w cont obsd in f/c..Pickup Roll mark of L3 on bott s/f at c/w cont obsd at aproxx 1.1 mtrs pitch in F/c. .Water Mark and Liner Marking Print Found Ok As per So Jsw Colouron+ 045mm AZ-150 VJ D/M/Y BIS Aproved OK karthik | P1 |  |  |  | autoClrRemarks | CRM1CCL1 | N |  | 2023-12-23T01:57:56.000+0000 | 0.0671412 | S_PPGLCW | FN | N | A
5029 | PPGL | 23C32H2000 | 23C32H0000 | 0.45 | 0.45 | 1220 | 1220 | LCO955 | LCO955 | 508 | JSW MTS COLOURON PLUS | JSW MTS COLOURON PLUS | SMS1CAS1-COND1-HSM1-CRM1PTM1-CRM1CGL2-CRM1CCL1-CRM1APL9 | HSM1-CRM1PTM1-CRM1CGL2-CRM1CCL1 | 3-5 | 4.834 | 550-700 | 648.36 |  |  | 80-95 | 89 | Y | M |  | ok | Ok | Edge Over Coating of L3 on both s/f at o/s to 5-8mm cont obsd in f/c.Dross Patches and spots of L3 on both s/f at F/w Cont obsd at f/w H&T in F/c.Roll Grinding Mark of L2/3 on bott s/f at f/w cont obsd in f/c...Pickup Roll mark of L3 on bott s/f at c/w cont obsd at aproxx 1.1 mtrs pitch in F/c. .Water Mark and Liner Marking Print Found Ok As per So Jsw Colouron+ 045mm AZ-150 VJ D/M/Y BIS Aproved OK karthik | P1 |  |  |  | autoClrRemarks | CRM1CCL1 | N |  | 2023-12-23T02:04:17.000+0000 | 0.07060185 | S_PPGLCW | FN | N | A
5030 | PPGL | 23C32H3000 | 23C32H0000 | 0.45 | 0.45 | 1220 | 1220 | LCO955 | LCO955 | 508 | JSW MTS COLOURON PLUS | JSW MTS COLOURON PLUS | SMS1CAS1-COND1-HSM1-CRM1PTM1-CRM1CGL2-CRM1CCL1-CRM1APL9 | HSM1-CRM1PTM1-CRM1CGL2-CRM1CCL1 | 3-5 | 4.804 | 550-700 | 648.36 |  |  | 80-95 | 89 | Y | M |  | ok | Ok | Edge uncoated of L3 on bott s/f at o/s to 10mm long interval obsd in f/c.Dross Patches and spots of L3 on both s/f at F/w Cont obsd at f/w H&T in F/c.Roll Grinding Mark of L2/3 on bott s/f at f/w cont obsd in f/c..Pickup Roll mark of L3 on bott s/f at c/w cont obsd at aproxx 1.1 mtrs pitch in F/c. .Water Mark and Liner Marking Print Found Ok As per So Jsw Colouron+ 045mm AZ-150 VJ D/M/Y BIS Aproved OK karthik | P1 |  |  |  | autoClrRemarks | CRM1CCL1 | N |  | 2023-12-23T02:04:10.000+0000 | 0.06961806 | S_PPGLCW | FN | N | A
5031 | PPGL | 23C32H4000 | 23C32H0000 | 0.45 | 0.45 | 1220 | 1220 | LCO955 | LCO955 | 508 | JSW MTS COLOURON PLUS | JSW MTS COLOURON PLUS | SMS1CAS1-COND1-HSM1-CRM1PTM1-CRM1CGL2-CRM1CCL1-CRM1APL9 | HSM1-CRM1PTM1-CRM1CGL2-CRM1CCL1 | 3-5 | 4.169 | 550-700 | 648.36 |  |  | 80-95 | 89 | Y | M |  | ok | Ok | Dent of L3 on o/s to c/w cont obsd in f/c.Dross Patches and spots of L3 on both s/f at F/w Cont obsd at f/w H&T in F/c.Roll Grinding Mark of L2/3 on bott s/f at f/w cont obsd in f/c..Pickup Roll mark of L3 on bott s/f at c/w cont obsd at aproxx 1.1 mtrs pitch in F/c. .Water Mark and Liner Marking Print Found Ok As per So Jsw Colouron+ 045mm AZ-150 VJ D/M/Y BIS Aproved OK karthik | P1 |  |  |  | autoClrRemarks | CRM1CCL1 | N |  | 2023-12-23T02:04:23.000+0000 | 0.06891204 | S_PPGLCW | FN | N | A
5032 | PPGL | 23C32H5000 | 23C32H0000 | 0.45 | 0.45 | 1220 | 1220 | LCO955 | LCO955 | 508 | JSW MTS COLOURON PLUS | JSW MTS COLOURON PLUS | SMS1CAS1-COND1-HSM1-CRM1PTM1-CRM1CGL2-CRM1CCL1-CRM1APL9 | HSM1-CRM1PTM1-CRM1CGL2-CRM1CCL1 | 3-5 | 4.104 | 550-700 | 648.36 |  |  | 80-95 | 89 | Y | M |  | ok | Ok | Dross Patches and spots of L3 on both s/f at F/w Cont obsd at f/w H&T in F/c..Pickup Roll mark of L3 on bott s/f at c/w cont obsd at aproxx 1.1 mtrs pitch in F/c. .Water Mark and Liner Marking Print Found Ok As per So Jsw Colouron+ 045mm AZ-150 VJ D/M/Y BIS Aproved SPR OK karthik | P1 |  |  |  | autoClrRemarks | CRM1CCL1 | N |  | 2023-12-24T02:46:47.000+0000 | 1.083322 | S_PPGLCW | FN | N | A
5033 | PPGL | 23C38U0000 | 23C38U0000 | 0.45 | 0.403 | 1220 | 1220 | LCO955 | LCO955 | 508 | JSW MTS COLOURON PLUS | JSW MTS COLOURON PLUS | SMS1CAS1-COND1-HSM1-CRM1PTM1-CRM1CGL2-CRM1CCL1-CRM1APL9 | HSM1-CRM1PTM1-CRM1CGL2 | 12.084-20.14 | 22.797 | 550- | 612 |  |  | - | 95 | N |  | Pass | OK | Ok | Dross patches of L3 on both s/f at f/w H&T cont obsd in f/c.Dent of L3 on both s/f at c/w long int obsd n f/c.Nozzle line of L2 on both s/f at d/s to 250 mm cont obsd in f/c.Coil Processed With SPM & Without Passivation & Oiling.Wavi not obsd.Oven Strip Tempr 76 C. Ins by Mohit | P1 |  |  |  | Dross patches of L3 on both s/f at f/w H&T cont obsd in f/c.Dent of L3 on both s/f at c/w long int obsd n f/c.Nozzle line of L2 on both s/f at d/s to 250 mm cont obsd in f/c.Coil Processed With SPM & Without Passivation & Oiling.Wavi not obsd.Oven Strip Tempr 76 C. Ins by Mohit | CRM1CGL2 | N |  | 2023-12-18T13:43:35.000+0000 | 0.1056134 | S_GLCW | FN | N | B
5034 | PPGL | 23C38Y0000 | 23C38Y0000 | 0.45 | 0.403 | 1220 | 1220 | LCO955 | LCO955 | 508 | JSW MTS COLOURON PLUS | JSW MTS COLOURON PLUS | SMS1CAS1-COND1-HSM1-CRM1PTM1-CRM1CGL2-CRM1CCL1-CRM1APL9 | HSM1-CRM1PTM1-CRM1CGL2 | 12.084-20.14 | 22.674 | 550- | 680 |  |  | - | 93 | N |  | Pass | ok | Ok | Dross Spots ,Patches & Lines of L2 on both s/f at f/w h&t discont obsd in f/c.Shiney patches(unfeelable) of L4/3 on both s/f at o/s edges to 90 mtr cont obsd in id 250 mtr -637 mtr.Spangle variation of L2 on bottom s/f at f/w h&t discont obsd in f/c.Coil Processed With SPM & Without Passivation & Oiling.Wavi not obsd.Oven Strip Tempr 81 C. insp by ritwick. | P1 |  |  |  | Dross Spots ,Patches & Lines of L2 on both s/f at f/w h&t discont obsd in f/c.Shiney patches(unfeelable) of L4/3 on both s/f at o/s edges to 90 mtr cont obsd in id 250 mtr -637 mtr.Spangle variation of L2 on bottom s/f at f/w h&t discont obsd in f/c.Coil Processed With SPM & Without Passivation & Oiling.Wavi not obsd.Oven Strip Tempr 81 C. insp by ritwick. | CRM1CGL2 | N |  | 2023-12-18T10:21:24.000+0000 | 0.08956019 | S_GLCW | FN | N | B
5035 | PPGL | 23C31Z1000 | 23C31Z0000 | 0.45 | 0.45 | 1220 | 1220 | LCO955 | LCO955 | 508 | JSW MTS COLOURON PLUS | JSW MTS COLOURON PLUS | SMS1CAS1-COND1-HSM1-CRM1PTM1-CRM1CGL2-CRM1CCL1-CRM1APL9 | HSM1-CRM1PTM1-CRM1CGL2-CRM1CCL1 | 3-5 | 4.83 | 550-700 | 657.45 |  |  | 80-95 | 89 | Y | M |  | OK | Ok | Dross Patches and spots of L3 on both s/f at F/w Cont obsd at f/w H&T in F/c.Roll Grinding Mark of L2/3 on bott s/f at f/w cont obsd in f/c..Short GF of L3 on top s/f at both sides to 6-9 mm cont obsd in F/c.Pickup Roll mark of L3 on bott s/f at c/w cont obsd at aproxx 1.1 mtrs pitch in F/c. .Water Mark and Liner Marking Print Found Ok As per So Jsw Colouron+ 045mm AZ-150 VJ D/M/Y BIS Aproved OK karthik | P1 |  |  |  | autoClrRemarks | CRM1CCL1 | N |  | 2023-12-23T00:09:38.000+0000 | 0.02327546 | S_PPGLCW | FN | N | A
5036 | PPGL | 23C31Z2000 | 23C31Z0000 | 0.45 | 0.45 | 1220 | 1220 | LCO955 | LCO955 | 508 | JSW MTS COLOURON PLUS | JSW MTS COLOURON PLUS | SMS1CAS1-COND1-HSM1-CRM1PTM1-CRM1CGL2-CRM1CCL1-CRM1APL9 | HSM1-CRM1PTM1-CRM1CGL2-CRM1CCL1 | 3-5 | 4.814 | 550-700 | 657.45 |  |  | 80-95 | 89 | Y | M |  | OK | Ok | Dross Patches and spots of L3 on both s/f at F/w Cont obsd at f/w H&T in F/c.Roll Grinding Mark of L2/3 on bott s/f at f/w cont obsd in f/c..Short GF of L3 on top s/f at both sides to 6-9 mm cont obsd in F/c.Pickup Roll mark of L3 on bott s/f at c/w cont obsd at aproxx 1.1 mtrs pitch in F/c. .Water Mark and Liner Marking Print Found Ok As per So Jsw Colouron+ 045mm AZ-150 VJ D/M/Y BIS Aproved OK karthik | P1 |  |  |  | autoClrRemarks | CRM1CCL1 | N |  | 2023-12-23T00:09:45.000+0000 | 0.02256944 | S_PPGLCW | FN | N | A
5037 | PPGL | 23C31Z3000 | 23C31Z0000 | 0.45 | 0.45 | 1220 | 1220 | LCO955 | LCO955 | 508 | JSW MTS COLOURON PLUS | JSW MTS COLOURON PLUS | SMS1CAS1-COND1-HSM1-CRM1PTM1-CRM1CGL2-CRM1CCL1-CRM1APL9 | HSM1-CRM1PTM1-CRM1CGL2-CRM1CCL1 | 3-5 | 4.819 | 550-700 | 657.45 |  |  | 80-95 | 89 | Y | M |  | OK | Ok | Dross Patches and spots of L3 on both s/f at F/w Cont obsd at f/w H&T in F/c.Roll Grinding Mark of L2/3 on bott s/f at f/w cont obsd in f/c..Short GF of L3 on top s/f at both sides to 6-9 mm cont obsd in F/c.Pickup Roll mark of L3 on bott s/f at c/w cont obsd at aproxx 1.1 mtrs pitch in F/c. .Water Mark and Liner Marking Print Found Ok As per So Jsw Colouron+ 045mm AZ-150 VJ D/M/Y BIS Aproved OK karthik | P1 |  |  |  | autoClrRemarks | CRM1CCL1 | N |  | 2023-12-23T00:19:24.000+0000 | 0.02850694 | S_PPGLCW | FN | N | A
5038 | PPGL | 23C31Z4000 | 23C31Z0000 | 0.45 | 0.45 | 1220 | 1220 | LCO955 | LCO955 | 508 | JSW MTS COLOURON PLUS | JSW MTS COLOURON PLUS | SMS1CAS1-COND1-HSM1-CRM1PTM1-CRM1CGL2-CRM1CCL1-CRM1APL9 | HSM1-CRM1PTM1-CRM1CGL2-CRM1CCL1 | 3-5 | 4.159 | 550-700 | 657.45 |  |  | 80-95 | 89 | Y | M |  | OK | Ok | Dross Patches and spots of L3 on both s/f at F/w Cont obsd at f/w H&T in F/c.Roll Grinding Mark of L2/3 on bott s/f at f/w cont obsd in f/c..Short GF of L3 on top s/f at both sides to 6-9 mm cont obsd in F/c.Pickup Roll mark of L3 on bott s/f at c/w cont obsd at aproxx 1.1 mtrs pitch in F/c. .Water Mark and Liner Marking Print Found Ok As per So Jsw Colouron+ 045mm AZ-150 VJ D/M/Y BIS Aproved OK karthik | P1 |  |  |  | autoClrRemarks | CRM1CCL1 | N |  | 2023-12-23T00:19:02.000+0000 | 0.0275 | S_PPGLCW | FN | N | A
5039 | PPGL | 23C31Z5000 | 23C31Z0000 | 0.45 | 0.45 | 1220 | 1220 | LCO955 | LCO955 | 508 | JSW MTS COLOURON PLUS | JSW MTS COLOURON PLUS | SMS1CAS1-COND1-HSM1-CRM1PTM1-CRM1CGL2-CRM1CCL1-CRM1APL9 | HSM1-CRM1PTM1-CRM1CGL2-CRM1CCL1 | 3-5 | 4.004 | 550-700 | 657.45 |  |  | 80-95 | 89 | Y | M |  | OK | Ok | Dross Patches and spots of L3 on both s/f at F/w Cont obsd at f/w H&T in F/c.Roll Grinding Mark of L2/3 on bott s/f at f/w cont obsd in f/c..Short GF of L3 on top s/f at both sides to 6-9 mm cont obsd in F/c.Pickup Roll mark of L3 on bott s/f at c/w cont obsd at aproxx 1.1 mtrs pitch in F/c. .Water Mark and Liner Marking Print Found Ok As per So Jsw Colouron+ 045mm AZ-150 VJ D/M/Y BIS Aproved SPR OK karthik | P1 |  |  |  | autoClrRemarks | CRM1CCL1 | N |  | 2023-12-23T00:19:16.000+0000 | 0.0269213 | S_PPGLCW | FN | N | A
5040 | PPGL | 23C38X0000 | 23C38X0000 | 0.45 | 0.403 | 1220 | 1220 | LCO955 | LCO955 | 508 | JSW MTS COLOURON PLUS | JSW MTS COLOURON PLUS | SMS1CAS1-COND1-HSM1-CRM1PTM1-CRM1CGL2-CRM1CCL1-CRM1APL9 | HSM1-CRM1PTM1-CRM1CGL2 | 12.084-20.14 | 22.667 | 550- | 614 |  |  | - | 93.6 | N |  | Pass | OK | Ok | Dross Spots ,Patches & Lines of L2 on both s/f at f/w h&t discont obsd in f/c.Spangle variation of L2 on bottom s/f at f/w h&t discont obsd in f/c.Coil Processed With SPM & Without Passivation & Oiling.Wavi not obsd.Oven Strip Tempr 86 C. insp by ritwick. | P1 |  |  |  | Dross Spots ,Patches & Lines of L2 on both s/f at f/w h&t discont obsd in f/c.Spangle variation of L2 on bottom s/f at f/w h&t discont obsd in f/c.Coil Processed With SPM & Without Passivation & Oiling.Wavi not obsd.Oven Strip Tempr 86 C. insp by ritwick. | CRM1CGL2 | N |  | 2023-12-18T13:45:24.000+0000 | 0.193669 | S_GLCW | FN | N | B
5041 | PPGL | 23C39R0000 | 23C39R0000 | 0.45 | 0.403 | 1220 | 1220 | LCO955 | LCO955 | 508 | JSW MTS COLOURON PLUS | JSW MTS COLOURON PLUS | SMS1CAS1-COND1-HSM1-CRM1PTM1-CRM1CGL2-CRM1CCL1-CRM1APL9 | HSM1-CRM1PTM1-CRM1CGL2 | 12.084-20.14 | 22.704 | 550- | 660 |  |  | - | 93 | N |  | Pass | ok | Ok | Dross Spots ,Patches & Lines of L2 on both s/f at f/w h&t discont obsd in f/c.Spangle variation of L2 on bottom s/f at f/w h&t discont obsd in f/c.Coil Processed With SPM & Without Passivation & Oiling.Wavi not obsd.Oven Strip Tempr 81 C. insp by ritwick. | P1 |  |  |  | can be ok, Dross Spots ,Patches & Lines of L2 on both s/f at f/w h&t discont obsd in f/c.Spangle variation of L2 on bottom s/f at f/w h&t discont obsd in f/c.Coil Processed With SPM & Without Passivation & Oiling.Wavi not obsd.Oven Strip Tempr 81 C. insp by ritwick. | CRM1CGL2 | N |  | 2023-12-18T07:30:34.000+0000 | 0.112581 | S_GLCW | FN | N | A
5042 | PPGL | 23C3AG0000 | 23C3AG0000 | 0.4 | 0.363 | 1220 | 1220 | LPR955 | LPR955 | 508 | JSW MTS PRAGATI PLUS | JSW MTS PRAGATI PLUS | SMS1CAS1-COND1-HSM1-CRM1PTM1-CRM1CGL2-CRM1CCL1-CRM1APL9 | HSM1-CRM1PTM1-CRM1CGL2 | 12.084-20.14 | 22.171 | 550- | 683 |  |  | - | 94 | N |  | Pass | OK | Ok | Dross Spots ,Patches & Lines of L3 on both s/f at f/w h&t discont obsd in f/c.Spangle variation of L2/3 on bottom s/f at f/w h&t discont obsd in f/c.Coil Processed With SPM & Without Passivation & Oiling.Wavi not obsd.Oven Strip Tempr 78 C. | P1 |  |  |  | can b eok | CRM1CGL2 | N |  | 2023-12-18T07:26:02.000+0000 | 0.09990741 | S_GLCW | FN | N | A
5043 | PPGL | 23C3BR0000 | 23C3BR0000 | 0.4 | 0.363 | 1220 | 1220 | LPR955 | LPR955 | 508 | JSW MTS PRAGATI PLUS | JSW MTS PRAGATI PLUS | SMS1CAS1-COND1-HSM1-CRM1PTM1-CRM1CGL2-CRM1CCL1-CRM1APL9 | HSM1-CRM1PTM1-CRM1CGL2 | 12.084-20.14 | 22.193 | 550- | 663 |  |  | - | 94 | N |  | Pass | ok | Ok | Dross Patches of L3 Lightlyfeelable on bottom s/f at c/w h&t cont obsd in ID 3890-4050mtr.Reverse jog done Wavi not obsd.Before Coating Tiny Scratches of L3 Lightlyfeelable on top s/f at both edges to 35mm discont obsd in f/c.Dross Spots ,Patches & Lines of L3 on both s/f at f/w h&t discont obsd in f/c.Coil Processed With SPM & Without Passivation & Oiling.Wavi not obsd.Oven Strip Tempr 78 C. | P1 |  |  |  | ok | CRM1CGL2 | N |  | 2023-12-29T20:53:48.000+0000 | 0.4286806 | S_GLCW |  | N | A
5044 | PPGL | 23C34A0000 | 23C34A0000 | 0.4 | 0.363 | 1220 | 1220 | LPR955 | LPR955 | 508 | JSW MTS PRAGATI PLUS | JSW MTS PRAGATI PLUS | SMS1CAS1-COND1-HSM1-CRM1PTM1-CRM1CGL2-CRM1CCL1-CRM1APL9 | HSM1-CRM1PTM1-CRM1CGL2 | 12.084-20.14 | 22.15 | 550- | 700 |  |  | - | 95 | N |  | Pass | OK | Ok | Before Coating Tiny Scratches of L3 Lightlyfeelable on top s/f at both edges to 35mm discont obsd in f/c.Dross Spots ,Patches & Lines of L3 on both s/f at f/w h&t discont obsd in f/c.Spangle variation of L2/3 on bottom s/f at f/w h&t discont obsd in f/c.Coil Processed With SPM & Without Passivation & Oiling.Wavi not obsd.Oven Strip Tempr 78 C. | P1 |  |  |  | can be ok process with Higher coating, Before Coating Tiny Scratches of L3 Lightlyfeelable on top s/f at both edges to 35mm discont obsd in f/c.Dross Spots ,Patches & Lines of L3 on both s/f at f/w h&t discont obsd in f/c.Spangle variation of L2/3 on bottom s/f at f/w h&t discont obsd in f/c.Coil Processed With SPM & Without Passivation & Oiling.Wavi not obsd.Oven Strip Tempr 78 C. | CRM1CGL2 | N |  | 2023-12-18T03:34:39.000+0000 | 0.01134259 | S_GLCW |  | N | A
5045 | PPGL | 23C34M1000 | 23C34M0000 | 0.4 | 0.363 | 1220 | 1220 | LPR955 | LPR955 | 508 | JSW MTS PRAGATI PLUS | JSW MTS PRAGATI PLUS | SMS1CAS1-COND1-HSM1-CRM1PTM1-CRM1CGL2-CRM1CCL1-CRM1APL9 | HSM1-CRM1PTM1-CRM1CGL2 | 12.084-20.14 | 14.775 | 550-700 | 700 |  |  | 80-95 | 95 | N |  | Pass | OK | NotOk | Heavy Edge wavi of L4/5 (35-40mm Height )on both s/f at both edges cont obsd in OD 130-230mtr.Motel s/f of L4 feelable on both /f at f/w cont obsd in OD upto 250mtr.(Informed to Center & Exit enger).Scratchs ( Fold type) of L3 nailfeelable on top-bottom s/f at c/w cont obsd in ID 2400-2600mtr.Dross Spots ,Patches & Lines of L3 on both s/f at f/w h&t discont obsd in f/c.Coil Processed With SPM & Without Passivation & Oiling.Oven Strip Tempr 78 C. | P1 | Waviness | CRM1CGL2 |  | Salvage OD 250mtr at CCL & ID 2400-2600mtr at CCL Heavy Edge wavi of L4/5 (35-40mm Height )on both s/f at both edges cont obsd in OD 130-230mtr.Motel s/f of L4 feelable on both /f at f/w cont obsd in OD upto 250mtr.(Informed to Center & Exit enger).Scratchs ( Fold type) of L3 nailfeelable on top-bottom s/f at c/w cont obsd in ID 2400-2600mtr.Dross Spots ,Patches & Lines of L3 on both s/f at f/w h&t discont obsd in f/c.Coil Processed With SPM & Without Passivation & Oiling.Oven Strip Tempr 78 C. | CRM1CGL2 | N |  | 2023-12-18T08:15:50.000+0000 | 0.1793171 | S_GLCW | FN | N | A
5046 | PPGL | 23C34M2000 | 23C34M0000 | 0.4 | 0.363 | 1220 | 1220 | LPR955 | LPR955 | 508 | JSW MTS PRAGATI PLUS | JSW MTS PRAGATI PLUS | SMS1CAS1-COND1-HSM1-CRM1PTM1-CRM1CGL2-CRM1CCL1-CRM1APL9 | HSM1-CRM1PTM1-CRM1CGL2 | 12.084-20.14 | 7.583 | 550- | 700 |  |  | - | 95 | N |  | Pass | OK | Ok | Dross Spots ,Patches & Lines of L3 on both s/f at f/w h&t discont obsd in f/c.Spangle variation of L2/3 on bottom s/f at f/w h&t discont obsd in f/c.Coil Processed With SPM & Without Passivation & Oiling.Wavi not obsd.Oven Strip Tempr 78 C. | P1 |  |  |  | can be ok, Dross Spots ,Patches & Lines of L3 on both s/f at f/w h&t discont obsd in f/c.Spangle variation of L2/3 on bottom s/f at f/w h&t discont obsd in f/c.Coil Processed With SPM & Without Passivation & Oiling.Wavi not obsd.Oven Strip Tempr 78 C. | CRM1CGL2 | N |  | 2023-12-18T07:25:08.000+0000 | 0.1437616 | S_GLCW | FN | N | A
5047 | PPGL | 23C3AJ0000 | 23C3AJ0000 | 0.45 | 0.403 | 1220 | 1220 | LCO955 | LCO955 | 508 | JSW MTS COLOURON PLUS | JSW MTS COLOURON PLUS | SMS1CAS1-COND1-HSM1-CRM1PTM1-CRM1CGL2-CRM1CCL1-CRM1APL9 | HSM1-CRM1PTM1-CRM1CGL2 | 12.084-20.14 | 22.796 | 550- | 680 |  |  | - | 95 | N |  | Pass | OK | Ok | Under width obsd 1219mm in midl Length ID&OD ok (req 1220mm minimum).(Informed to center & entry ,snap shared in TE group, infrom to paaveen sir ).Dross Spots ,Patches & Lines of L2 on both s/f at f/w h&t discont obsd in f/c.Spangle variation of L2 on bottom s/f at f/w h&t discont obsd in f/c.Coil Processed With SPM & Without Passivation & Oiling.Wavi not obsd.Oven Strip Tempr 78 C. insp by Ritwick. | P1 |  |  |  | can be ok, Under width obsd 1219mm in midl Length ID&OD ok (req 1220mm minimum).(Informed to center & entry ,snap shared in TE group, infrom to paaveen sir ).Dross Spots ,Patches & Lines of L2 on both s/f at f/w h&t discont obsd in f/c.Spangle variation of L2 on bottom s/f at f/w h&t discont obsd in f/c.Coil Processed With SPM & Without Passivation & Oiling.Wavi not obsd.Oven Strip Tempr 78 C. insp by Ritwick. | CRM1CGL2 | N |  | 2023-12-18T07:33:31.000+0000 | 0.1025347 | S_GLCW | FN | N | B
5048 | PPGL | 23C3AN0000 | 23C3AN0000 | 0.45 | 0.403 | 1220 | 1220 | LCO955 | LCO955 | 508 | JSW MTS COLOURON PLUS | JSW MTS COLOURON PLUS | SMS1CAS1-COND1-HSM1-CRM1PTM1-CRM1CGL2-CRM1CCL1-CRM1APL9 | HSM1-CRM1PTM1-CRM1CGL2 | 12.084-20.14 | 19.49 | 550-700 | 690 |  |  | 80-95 | 93.2 | N |  | Pass | ok | Ok | Dross Spots ,Patches & Lines of L2 on both s/f at f/w h&t discont obsd in f/c.Spangle variation of L2 on bottom s/f at f/w h&t discont obsd in f/c.Coil Processed With SPM & Without Passivation & Oiling.Wavi not obsd.Oven Strip Tempr 84 C. insp by ritwick. | P1 |  |  |  | can be ok,Dross Spots ,Patches & Lines of L2 on both s/f at f/w h&t discont obsd in f/c.Spangle variation of L2 on bottom s/f at f/w h&t discont obsd in f/c.Coil Processed With SPM & Without Passivation & Oiling.Wavi not obsd.Oven Strip Tempr 84 C. insp by ritwick. | CRM1CGL2 | N |  | 2023-12-18T07:29:33.000+0000 | 0.1147685 | S_GLCW | FN | N | A
5049 | PPGL | 23C32D1000 | 23C32D0000 | 0.45 | 0.45 | 1220 | 1220 | LCO955 | LCO955 | 508 | JSW MTS COLOURON PLUS | JSW MTS COLOURON PLUS | SMS1CAS1-COND1-HSM1-CRM1PTM1-CRM1CGL2-CRM1CCL1-CRM1APL9 | HSM1-CRM1PTM1-CRM1CGL2-CRM1CCL1 | 3-5 | 4.844 | 550-700 | 651.65 |  |  | 80-95 | 91.35 | Y | M |  | OK | Ok | Water Mark and Liner Marking Print Found Ok As per So Jsw Colouron+ 0.45 mm AZ-150 VJ D/M/Y BIS Aproved .Pickup Roll mark of L3 on bott s/f at c/w cont obsd at aproxx 1.1 mtrs pitch in F/c.Dross Patches and spots of L3 on both s/f at F/w Cont obsd at f/w H&T in F/c.Roll Grinding Mark of L2 on bott s/f at . Flow Mark of L2 on both s/f at F/w Cont obsd in F/c OK Manju | P1 |  |  |  | autoClrRemarks | CRM1CCL1 | N |  | 2023-12-22T04:27:07.000+0000 | 0.131169 | S_PPGLCW | FN | N | A
5050 | PPGL | 23C32D2000 | 23C32D0000 | 0.45 | 0.45 | 1220 | 1220 | LCO955 | LCO955 | 508 | JSW MTS COLOURON PLUS | JSW MTS COLOURON PLUS | SMS1CAS1-COND1-HSM1-CRM1PTM1-CRM1CGL2-CRM1CCL1-CRM1APL9 | HSM1-CRM1PTM1-CRM1CGL2-CRM1CCL1 | 3-5 | 4.835 | 550-700 | 651.65 |  |  | 80-95 | 91.35 | Y | M |  | OK | Ok | Water Mark and Liner Marking Print Found Ok As per So Jsw Colouron+ 0.45 mm AZ-150 VJ D/M/Y BIS Aproved .Pickup Roll mark of L3 on bott s/f at c/w cont obsd at aproxx 1.1 mtrs pitch in F/c.Dross Patches and spots of L3 on both s/f at F/w Cont obsd at f/w H&T in F/c.Roll Grinding Mark of L2 on bott s/f at . Flow Mark of L2 on both s/f at F/w Cont obsd in F/c OK Manju | P1 |  |  |  | autoClrRemarks | CRM1CCL1 | N |  | 2023-12-22T04:26:45.000+0000 | 0.129537 | S_PPGLCW | FN | N | A
5051 | PPGL | 23C32D3000 | 23C32D0000 | 0.45 | 0.45 | 1220 | 1220 | LCO955 | LCO955 | 508 | JSW MTS COLOURON PLUS | JSW MTS COLOURON PLUS | SMS1CAS1-COND1-HSM1-CRM1PTM1-CRM1CGL2-CRM1CCL1-CRM1APL9 | HSM1-CRM1PTM1-CRM1CGL2-CRM1CCL1 | 3-5 | 4.644 | 550-700 | 651.65 |  |  | 80-95 | 91.35 | Y | M |  | OK | Ok | G/F Cut on top s/f at d/s to c/w cont obsd in ID 5 mtr .Water Mark and Liner Marking Print Found Ok As per So Jsw Colouron+ 0.45 mm AZ-150 VJ D/M/Y BIS Aproved .Pickup Roll mark of L3 on bott s/f at c/w cont obsd at aproxx 1.1 mtrs pitch in F/c.Dross Patches and spots of L3 on both s/f at F/w Cont obsd at f/w H&T in F/c.Roll Grinding Mark of L2 on bott s/f at .Flow Mark of L2 on both s/f at F/w Cont obsd in F/c OK Manju | P1 |  |  |  | autoClrRemarks | CRM1CCL1 | N |  | 2023-12-22T04:27:23.000+0000 | 0.1287847 | S_PPGLCW | FN | N | A
5052 | PPGL | 23C32D4000 | 23C32D0000 | 0.45 | 0.45 | 1220 | 1220 | LCO955 | LCO955 | 508 | JSW MTS COLOURON PLUS | JSW MTS COLOURON PLUS | SMS1CAS1-COND1-HSM1-CRM1PTM1-CRM1CGL2-CRM1CCL1-CRM1APL9 | HSM1-CRM1PTM1-CRM1CGL2-CRM1CCL1 | 3-5 | 3.724 | 550-700 | 651.65 |  |  | 80-95 | 91.35 | Y | M |  | OK | Ok | Water Mark and Liner Marking Print Found Ok As per So Jsw Colouron+ 0.45 mm AZ-150 VJ D/M/Y BIS Aproved .Pickup Roll mark of L3 on bott s/f at c/w cont obsd at aproxx 1.1 mtrs pitch in F/c.Dross Patches and spots of L3 on both s/f at F/w Cont obsd at f/w H&T in F/c.Roll Grinding Mark of L2 on bott s/f at . Flow Mark of L2 on both s/f at F/w Cont obsd in F/c OK Manju | P1 |  |  |  | autoClrRemarks | CRM1CCL1 | N |  | 2023-12-22T04:27:31.000+0000 | 0.1270833 | S_PPGLCW | FN | N | A
5053 | PPGL | 23C32D5000 | 23C32D0000 | 0.45 | 0.45 | 1220 | 1220 | LCO955 | LCO955 | 508 | JSW MTS COLOURON PLUS | JSW MTS COLOURON PLUS | SMS1CAS1-COND1-HSM1-CRM1PTM1-CRM1CGL2-CRM1CCL1-CRM1APL9 | HSM1-CRM1PTM1-CRM1CGL2-CRM1CCL1 | 3-5 | 3.12 | 550-700 | 651.65 |  |  | 80-95 | 91.35 | Y | M |  | ok | Ok | Water Mark and Liner Marking Print Found Ok As per So Jsw Colouron+ 0.45 mm AZ-150 VJ D/M/Y BIS Aproved .Pickup Roll mark of L3 on bott s/f at c/w cont obsd at aproxx 1.1 mtrs pitch in F/c.Dross Patches and spots of L3 on both s/f at F/w Cont obsd at f/w H&T in F/c.Roll Grinding Mark of L2 on bott s/f at . Flow Mark of L2 on both s/f at F/w Cont obsd in F/c SPR OK Manju | P1 |  |  |  | autoClrRemarks | CRM1CCL1 | N |  | 2023-12-22T05:07:16.000+0000 | 0.1308333 | S_PPGLCW | FN | N | A
5054 | PPGL | 23C32F1000 | 23C32F0000 | 0.45 | 0.45 | 1220 | 1220 | LCO955 | LCO955 | 508 | JSW MTS COLOURON PLUS | JSW MTS COLOURON PLUS | SMS1CAS1-COND1-HSM1-CRM1PTM1-CRM1CGL2-CRM1CCL1-CRM1APL9 | HSM1-CRM1PTM1-CRM1CGL2-CRM1CCL1 | 3-5 | 4.844 | 550-700 | 645.69 |  |  | 80-95 | 92 | Y | M |  | ok | Ok | Water Mark and Liner Marking Print Found Ok As per So Jsw Colouron+ 0.45 mm AZ-150 VJ D/M/Y BIS Aproved .Pickup Roll mark of L3 on bott s/f at c/w cont obsd at aproxx 1.1 mtrs pitch in F/c.Dross Patches and spots of L3 on both s/f at F/w Cont obsd at f/w H&T in F/c.Roll Grinding Mark of L2 on bott s/f at OK Manju | P1 |  |  |  | autoClrRemarks | CRM1CCL1 | N |  | 2023-12-22T05:07:52.000+0000 | 0.1298611 | S_PPGLCW | FN | N | A
5055 | PPGL | 23C32F2000 | 23C32F0000 | 0.45 | 0.45 | 1220 | 1220 | LCO955 | LCO955 | 508 | JSW MTS COLOURON PLUS | JSW MTS COLOURON PLUS | SMS1CAS1-COND1-HSM1-CRM1PTM1-CRM1CGL2-CRM1CCL1-CRM1APL9 | HSM1-CRM1PTM1-CRM1CGL2-CRM1CCL1 | 3-5 | 4.845 | 550-700 | 645.69 |  |  | 80-95 | 92 | Y | M |  | ok | Ok | Water Mark and Liner Marking Print Found Ok As per So Jsw Colouron+ 0.45 mm AZ-150 VJ D/M/Y BIS Aproved .Pickup Roll mark of L3 on bott s/f at c/w cont obsd at aproxx 1.1 mtrs pitch in F/c.Dross Patches and spots of L3 on both s/f at F/w Cont obsd at f/w H&T in F/c.Roll Grinding Mark of L2 on bott s/f at OK Manju | P1 |  |  |  | autoClrRemarks | CRM1CCL1 | N |  | 2023-12-22T05:07:59.000+0000 | 0.1284144 | S_PPGLCW | FN | N | A
5056 | PPGL | 23C32F3000 | 23C32F0000 | 0.45 | 0.45 | 1220 | 1220 | LCO955 | LCO955 | 508 | JSW MTS COLOURON PLUS | JSW MTS COLOURON PLUS | SMS1CAS1-COND1-HSM1-CRM1PTM1-CRM1CGL2-CRM1CCL1-CRM1APL9 | HSM1-CRM1PTM1-CRM1CGL2-CRM1CCL1 | 3-5 | 4.829 | 550-700 | 645.69 |  |  | 80-95 | 92 | Y | M |  | ok | Ok | Water Mark and Liner Marking Print Found Ok As per So Jsw Colouron+ 0.45 mm AZ-150 VJ D/M/Y BIS Aproved .Pickup Roll mark of L3 on bott s/f at c/w cont obsd at aproxx 1.1 mtrs pitch in F/c.Dross Patches and spots of L3 on both s/f at F/w Cont obsd at f/w H&T in F/c.Roll Grinding Mark of L2 on bott s/f OK HARISH | P1 |  |  |  | autoClrRemarks | CRM1CCL1 | N |  | 2023-12-22T05:07:46.000+0000 | 0.1262616 | S_PPGLCW | FN | N | A
5057 | PPGL | 23C32F4000 | 23C32F0000 | 0.45 | 0.45 | 1220 | 1220 | LCO955 | LCO955 | 508 | JSW MTS COLOURON PLUS | JSW MTS COLOURON PLUS | SMS1CAS1-COND1-HSM1-CRM1PTM1-CRM1CGL2-CRM1CCL1-CRM1APL9 | HSM1-CRM1PTM1-CRM1CGL2-CRM1CCL1 | 3-5 | 4.854 | 550-700 | 645.69 |  |  | 80-95 | 92 | Y | M |  | ok | Ok | Water Mark and Liner Marking Print Found Ok As per So Jsw Colouron+ 0.45 mm AZ-150 VJ D/M/Y BIS Aproved .Pickup Roll mark of L3 on bott s/f at c/w cont obsd at aproxx 1.1 mtrs pitch in F/c.Dross Patches and spots of L3 on both s/f at F/w Cont obsd at f/w H&T in F/c.Roll Grinding Mark of L2 on bott s/f.one time g/f joint at 161 mtr after 161 mtr 10-15 mtr wrinkle & air bubble then ok OK HARISH | P1 |  |  |  | autoClrRemarks | CRM1CCL1 | N |  | 2023-12-22T05:07:39.000+0000 | 0.1240856 | S_PPGLCW | FN | N | A
5058 | PPGL | 23C32F5000 | 23C32F0000 | 0.45 | 0.45 | 1220 | 1220 | LCO955 | LCO955 | 508 | JSW MTS COLOURON PLUS | JSW MTS COLOURON PLUS | SMS1CAS1-COND1-HSM1-CRM1PTM1-CRM1CGL2-CRM1CCL1-CRM1APL9 | HSM1-CRM1PTM1-CRM1CGL2-CRM1CCL1 | 3-5 | 3.488 | 550-700 | 645.69 |  |  | 80-95 | 92 | Y | M |  | ok | Ok | Water Mark and Liner Marking Print Found Ok As per So Jsw Colouron+ 0.45 mm AZ-150 VJ D/M/Y BIS Aproved .Pickup Roll mark of L3 on bott s/f at c/w cont obsd at aproxx 1.1 mtrs pitch in F/c.Dross Patches and spots of L3 on both s/f at F/w Cont obsd at f/w H&T in F/c.Roll Grinding Mark of L2 on bott s/f. SPR OK HARISH | P1 |  |  |  | autoClrRemarks | CRM1CCL1 | N |  | 2023-12-22T05:07:22.000+0000 | 0.03820602 | S_PPGLCW | FN | N | A
5059 | PPGL | 23C3AM0000 | 23C3AM0000 | 0.45 | 0.403 | 1220 | 1220 | LCO955 | LCO955 | 508 | JSW MTS COLOURON PLUS | JSW MTS COLOURON PLUS | SMS1CAS1-COND1-HSM1-CRM1PTM1-CRM1CGL2-CRM1CCL1-CRM1APL9 | HSM1-CRM1PTM1-CRM1CGL2 | 12.084-20.14 | 22.83 | 550- | 680 |  |  | - | 94 | N |  | Pass | OK | NotOk | Dross Spots ,Patches & Lines of L3/2 on both s/f at f/w h&t discont obsd in f/c.Spangle variation of L2 on bottom s/f at f/w h&t discont obsd in f/c.Dent of L4 on both s/f at f/w H&T obsd cont id 1632mtr to f/c (snap shared in TE group , infrom to centre and shown to lov ). | P1 | Handling Dent | CRM1CGL2 |  | can be ok,Dross Spots ,Patches & Lines of L3/2 on both s/f at f/w h&t discont obsd in f/c.Spangle variation of L2 on bottom s/f at f/w h&t discont obsd in f/c.Dent of L4 on both s/f at f/w H&T obsd cont id 1632mtr to f/c (snap shared in TE group , infrom to centre and shown to lov ). | CRM1CGL2 | N |  | 2023-12-18T07:35:44.000+0000 | 0.07502315 | S_GLCW | FN | N | B
5060 | PPGL | 23C2QS1000 | 23C2QS0000 | 0.4 | 0.4 | 1220 | 1220 | LID955 | LID955 | 508 | JSW MTS ACCIL | JSW MTS ACCIL | SMS1CAS1-COND1-HSM1-CRM1PTM1-CRM1CGL2-CRM1CCL1-CRM1APL9 | HSM1-CRM1PTM1-CRM1CGL2-CRM1CCL1 | 3-5 | 4.22 | 550-700 | 645.66 |  |  | 80-98 | 93 | Y | CB |  | OK | Ok | Liner Marking Found ok as SO Indradhanush AZ70 (ISI) 15965 BIS Approved .Dent of L3 on top to bottom impression at o/s to 250 mm cont obsd in f/c Approx 1.3 mtr pitch .Pickup roll mark of L3 on bottom ms/f at o/s to 400 mm cont obsd in f/c approx 1.5 mtr pitch .Edge waviness of L3 on both at o/s cont obsd in f/c 3-4 height .Dross patch of L3 on both s/fH&T discont obsd in f/c Strech mark of L3 both s/f cont obsd in f/c OK Manju | P1 |  |  |  | autoClrRemarks | CRM1CCL1 | N |  | 2023-12-18T05:46:01.000+0000 | 0.3320486 | S_PPGLCW | FN | N | A
5061 | PPGL | 23C2QS2000 | 23C2QS0000 | 0.4 | 0.4 | 1220 | 1220 | LID955 | LID955 | 508 | JSW MTS ACCIL | JSW MTS ACCIL | SMS1CAS1-COND1-HSM1-CRM1PTM1-CRM1CGL2-CRM1CCL1-CRM1APL9 | HSM1-CRM1PTM1-CRM1CGL2-CRM1CCL1 | 3-5 | 4.182 | 550-700 | 645.66 |  |  | 80-98 | 93 | Y | CB | Pass | OK | Ok | Liner Marking Found ok as SO Indradhanush AZ70 (ISI) 15965 BIS Approved .Dent of L3 on top to bottom impression at o/s to 250 mm cont obsd in f/c Approx 1.3 mtr pitch .Pickup roll mark of L3 on bottom ms/f at o/s to 400 mm cont obsd in f/c approx 1.5 mtr pitch .Edge waviness of L3 on both at o/s cont obsd in f/c 3-4 height .Dross patch of L3 on both s/fH&T discont obsd in f/c Strech mark of L3 both s/f cont obsd in f/c OK Manju | P1 |  |  |  | can be ok | CRM1CCL1 | N |  | 2023-12-18T08:06:29.000+0000 | 0.4281597 | S_PPGLCW | FN | N | A
5062 | PPGL | 23C2QS3000 | 23C2QS0000 | 0.4 | 0.4 | 1220 | 1220 | LID955 | LID955 | 508 | JSW MTS ACCIL | JSW MTS ACCIL | SMS1CAS1-COND1-HSM1-CRM1PTM1-CRM1CGL2-CRM1CCL1-CRM1APL9 | HSM1-CRM1PTM1-CRM1CGL2-CRM1CCL1 | 3-5 | 4.177 | 550-700 | 645.66 |  |  | 80-98 | 93 | Y | CB | Pass | OK | Ok | Liner Marking Found ok as SO Indradhanush AZ70 (ISI) 15965 BIS Approved .Dent of L3 on top to bottom impression at o/s to 250 mm cont obsd in f/c Approx 1.3 mtr pitch .Pickup roll mark of L3 on bottom ms/f at o/s to 400 mm cont obsd in f/c approx 1.5 mtr pitch .Edge waviness of L3 on both at o/s cont obsd in f/c 3-4 height .Dross patch of L3 on both s/fH&T discont obsd in f/c Strech mark of L3 both s/f cont obsd in f/c OK Manju | P1 |  |  |  | can be ok | CRM1CCL1 | N |  | 2023-12-18T08:07:46.000+0000 | 0.4270255 | S_PPGLCW | FN | N | A
5063 | PPGL | 23C2QS4000 | 23C2QS0000 | 0.4 | 0.4 | 1220 | 1220 | LID955 | LID955 | 508 | JSW MTS ACCIL | JSW MTS ACCIL | SMS1CAS1-COND1-HSM1-CRM1PTM1-CRM1CGL2-CRM1CCL1-CRM1APL9 | HSM1-CRM1PTM1-CRM1CGL2-CRM1CCL1 | 3-5 | 4.192 | 550-700 | 645.66 |  |  | 80-98 | 93 | Y | CB |  | OK | Ok | Liner Marking Found ok as SO Indradhanush AZ70 (ISI) 15965 BIS Approved .Dent of L3 on top to bottom impression at o/s to 250 mm cont obsd in f/c Approx 1.3 mtr pitch .Pickup roll mark of L3 on bottom ms/f at o/s to 400 mm cont obsd in f/c approx 1.5 mtr pitch .Edge waviness of L3 on both at o/s cont obsd in f/c 3-4 height .Dross patch of L3 on both s/fH&T discont obsd in f/c Strech mark of L3 both s/f cont obsd in f/c OK Manju | P1 |  |  |  | autoClrRemarks | CRM1CCL1 | N |  | 2023-12-18T05:46:08.000+0000 | 0.3268287 | S_PPGLCW | FN | N | A
5064 | PPGL | 23C2QS5000 | 23C2QS0000 | 0.4 | 0.4 | 1220 | 1220 | LID955 | LID955 | 508 | JSW MTS ACCIL | JSW MTS ACCIL | SMS1CAS1-COND1-HSM1-CRM1PTM1-CRM1CGL2-CRM1CCL1-CRM1APL9 | HSM1-CRM1PTM1-CRM1CGL2-CRM1CCL1 | 3-5 | 4.017 | 550-700 | 645.66 |  |  | 80-98 | 93 | Y | CB |  | ok | Ok | Liner Marking Found ok as SO Indradhanush AZ70 (ISI) 15965 BIS Approved .Dent of L3 on top to bottom impression at o/s to 250 mm cont obsd in f/c Approx 1.3 mtr pitch .Pickup roll mark of L3 on bottom ms/f at o/s to 400 mm cont obsd in f/c approx 1.5 mtr pitch .Edge waviness of L3 on both at o/s cont obsd in f/c 3-4 height .Dross patch of L3 on both s/fH&T discont obsd in f/c Strech mark of L3 both s/f cont obsd in f/c SPR OK Manju | P1 |  |  |  | autoClrRemarks | CRM1CCL1 | N |  | 2023-12-18T05:39:03.000+0000 | 0.3196296 | S_PPGLCW | FN | N | A
5065 | PPGL | 23C2PB1000 | 23C2PB0000 | 0.4 | 0.4 | 1220 | 1220 | LID955 | LID955 | 508 | JSW MTS ACCIL | JSW MTS ACCIL | SMS1CAS1-COND1-HSM1-CRM1PTM1-CRM1CGL2-CRM1CCL1-CRM1APL9 | HSM1-CRM1PTM1-CRM1CGL2-CRM1CCL1 | 3-5 | 4.172 | 550-700 | 669.65 |  |  | 80-98 | 93 | Y | CB |  | ok | Ok | Liner Marking Found ok as SO Indradhanush AZ70 (ISI) 15965 BIS Approved Dent on top to bottom impression at o/s to 200 mm cont obsd in f/c. Approx 1.2 mtr pitch.Pickup roll mark of L3 on bottom ms/f at o/s to 400 mm cont obsd in f/c approx 1.5 mtr pitch.stretch of L2/3 3obsd on both /f in f/w in f/c .Dross spots and patches of L3 obsd both s/f at f/w H&T in f/c OK Manju | P1 |  |  |  | autoClrRemarks | CRM1CCL1 | N |  | 2023-12-18T15:05:24.000+0000 | 0.1269329 | S_PPGLCW | FN | N | B
5066 | PPGL | 23C2PB2000 | 23C2PB0000 | 0.4 | 0.4 | 1220 | 1220 | LID955 | LID955 | 508 | JSW MTS ACCIL | JSW MTS ACCIL | SMS1CAS1-COND1-HSM1-CRM1PTM1-CRM1CGL2-CRM1CCL1-CRM1APL9 | HSM1-CRM1PTM1-CRM1CGL2-CRM1CCL1 | 3-5 | 4.157 | 550-700 | 669.65 |  |  | 80-98 | 93 | Y | CB |  | ok | Ok | Liner Marking Found ok as SO Indradhanush AZ70 (ISI) 15965 BIS Approved Dent on top to bottom impression at o/s to 200 mm cont obsd in f/c. Approx 1.2 mtr pitch.Pickup roll mark of L3 on bottom ms/f at o/s to 400 mm cont obsd in f/c approx 1.5 mtr pitch.stretch of L2/3 3obsd on both /f in f/w in f/c .Dross spots and patches of L3 obsd both s/f at f/w H&T in f/c OK Manju | P1 |  |  |  | autoClrRemarks | CRM1CCL1 | N |  | 2023-12-18T15:06:04.000+0000 | 0.1259259 | S_PPGLCW | FN | N | B
5067 | PPGL | 23C2PB3000 | 23C2PB0000 | 0.4 | 0.4 | 1220 | 1220 | LID955 | LID955 | 508 | JSW MTS ACCIL | JSW MTS ACCIL | SMS1CAS1-COND1-HSM1-CRM1PTM1-CRM1CGL2-CRM1CCL1-CRM1APL9 | HSM1-CRM1PTM1-CRM1CGL2-CRM1CCL1 | 3-5 | 4.697 | 550-700 | 669.65 |  |  | 80-98 | 93 | Y | CB |  | ok | Ok | Liner Marking Found ok as SO Indradhanush AZ70 (ISI) 15965 BIS Approved Dent on top to bottom impression at o/s to 200 mm cont obsd in f/c. Approx 1.2 mtr pitch.Pickup roll mark of L3 on bottom ms/f at o/s to 400 mm cont obsd in f/c approx 1.5 mtr pitch.stretch of L2/3 3obsd on both /f in f/w in f/c .Dross spots and patches of L3 obsd both s/f at f/w H&T in f/c OK Manju | P1 |  |  |  | autoClrRemarks | CRM1CCL1 | N |  | 2023-12-18T20:26:32.000+0000 | 0.3473958 | S_PPGLCW | FN | N | C
5068 | PPGL | 23C2PB4000 | 23C2PB0000 | 0.4 | 0.4 | 1220 | 1220 | LID955 | LID955 | 508 | JSW MTS ACCIL | JSW MTS ACCIL | SMS1CAS1-COND1-HSM1-CRM1PTM1-CRM1CGL2-CRM1CCL1-CRM1APL9 | HSM1-CRM1PTM1-CRM1CGL2-CRM1CCL1 | 3-5 | 4.177 | 550-700 | 669.65 |  |  | 80-98 | 93 | Y | CB |  | ok | Ok | Liner Marking Found ok as SO Indradhanush AZ70 (ISI) 15965 BIS Approved Dent on top to bottom impression at o/s to 200 mm cont obsd in f/c. Approx 1.2 mtr pitch.Pickup roll mark of L3 on bottom ms/f at o/s to 400 mm cont obsd in f/c approx 1.5 mtr pitch.stretch of L2/3 3obsd on both /f in f/w in f/c .Dross spots and patches of L3 obsd both s/f at f/w H&T in f/c OK Manju | P1 |  |  |  | autoClrRemarks | CRM1CCL1 | N |  | 2023-12-18T15:05:44.000+0000 | 0.123588 | S_PPGLCW | FN | N | C
5069 | PPGL | 23C2PB5000 | 23C2PB0000 | 0.4 | 0.4 | 1220 | 1220 | LID955 | LID955 | 508 | JSW MTS ACCIL | JSW MTS ACCIL | SMS1CAS1-COND1-HSM1-CRM1PTM1-CRM1CGL2-CRM1CCL1-CRM1APL9 | HSM1-CRM1PTM1-CRM1CGL2-CRM1CCL1 | 3-5 | 3.837 | 550-700 | 669.65 |  |  | 80-98 | 93 | Y | CB |  | ok | Ok | Liner Marking Found ok as SO Indradhanush AZ70 (ISI) 15965 BIS Approved Dent on top to bottom impression at o/s to 200 mm cont obsd in f/c. Approx 1.2 mtr pitch.Pickup roll mark of L3 on bottom ms/f at o/s to 400 mm cont obsd in f/c approx 1.5 mtr pitch.stretch of L2/3 3obsd on both /f in f/w in f/c .Dross spots and patches of L3 obsd both s/f at f/w H&T in f/c SPR OK Manju | P1 |  |  |  | autoClrRemarks | CRM1CCL1 | N |  | 2023-12-18T15:05:11.000+0000 | 0.1220255 | S_PPGLCW | FN | N | C
5070 | PPGL | 23C2PT1000 | 23C2PT0000 | 0.4 | 0.4 | 1220 | 1220 | LID955 | LID955 | 508 | JSW MTS ACCIL | JSW MTS ACCIL | SMS1CAS1-COND1-HSM1-CRM1PTM1-CRM1CGL2-CRM1CCL1-CRM1APL9 | HSM1-CRM1PTM1-CRM1CGL2-CRM1CCL1 | 3-5 | 4.102 | 550-700 | 659.65 |  |  | 80-98 | 90 | Y | CB | Pass | ok | Ok | Fold and dent of L3 at opr/s c/w int obsd in f/c,dross patch of L3 on both s/f H&t discont obsd in f/c,edge wavy of L3 at d/s cont obsd in f/c,pickup roll mark of L2/3 on bottom at opr/s int obsd in f/c,fold mark of L3 at centre int obsd in f/c, dent of L3 at opr/s int obsd at 2520mm ptch in f/c,from input,strech mark of L3 on both s/f cont obsd in f/c, Water mark and Liner Marking Found ok as as per TDC indradhanush AZ70 (ISI) 15965 BIS Approved OK Rajiv | P1 |  |  |  | k | CRM1CCL1 | N |  | 2023-12-19T07:03:10.000+0000 | 0.3125463 | S_PPGLCW | FN | N | A
5071 | PPGL | 23C2PT2000 | 23C2PT0000 | 0.4 | 0.4 | 1220 | 1220 | LID955 | LID955 | 508 | JSW MTS ACCIL | JSW MTS ACCIL | SMS1CAS1-COND1-HSM1-CRM1PTM1-CRM1CGL2-CRM1CCL1-CRM1APL9 | HSM1-CRM1PTM1-CRM1CGL2-CRM1CCL1 | 3-5 | 4.097 | 550-700 | 659.65 |  |  | 80-98 | 90 | Y | CB |  | ok | Ok | edge wavy of L3 at d/s cont obsd in f/c,Fold and dent of L3 at opr/s c/w int obsd in f/c,dross patch of L3 on both s/f H&t discont obsd in f/c,pickup roll mark of L2/3 on bottom at opr/s int obsd in f/c,fold mark of L3 at centre int obsd in f/c, dent of L3 at opr/s int obsd at 2520mm ptch in f/c,from input,strech mark of L3 on both s/f cont obsd in f/c, Water mark and Liner Marking Found ok as as per TDC indradhanush AZ70 (ISI) 15965 BIS Approved OK Rajiv | P1 |  |  |  | autoClrRemarks | CRM1CCL1 | N |  | 2023-12-19T01:10:26.000+0000 | 0.06638889 | S_PPGLCW | FN | N | A
5072 | PPGL | 23C2PT3000 | 23C2PT0000 | 0.4 | 0.4 | 1220 | 1220 | LID955 | LID955 | 508 | JSW MTS ACCIL | JSW MTS ACCIL | SMS1CAS1-COND1-HSM1-CRM1PTM1-CRM1CGL2-CRM1CCL1-CRM1APL9 | HSM1-CRM1PTM1-CRM1CGL2-CRM1CCL1 | 3-5 | 4.107 | 550-700 | 659.65 |  |  | 80-98 | 90 | Y | CB |  | ok | Ok | edge wavy of L3 at d/s cont obsd in f/c,Fold and dent of L3 at opr/s c/w int obsd in f/c,dross patch of L3 on both s/f H&t discont obsd in f/c,pickup roll mark of L2/3 on bottom at opr/s int obsd in f/c,fold mark of L3 at centre int obsd in f/c, dent of L3 at opr/s int obsd at 2520mm ptch in f/c,from input,strech mark of L3 on both s/f cont obsd in f/c, Water mark and Liner Marking Found ok as as per TDC indradhanush AZ70 (ISI) 15965 BIS Approved OK Rajiv | P1 |  |  |  | autoClrRemarks | CRM1CCL1 | N |  | 2023-12-19T01:10:12.000+0000 | 0.06505787 | S_PPGLCW | FN | N | A
5073 | PPGL | 23C2PT4000 | 23C2PT0000 | 0.4 | 0.4 | 1220 | 1220 | LID955 | LID955 | 508 | JSW MTS ACCIL | JSW MTS ACCIL | SMS1CAS1-COND1-HSM1-CRM1PTM1-CRM1CGL2-CRM1CCL1-CRM1APL9 | HSM1-CRM1PTM1-CRM1CGL2-CRM1CCL1 | 3-5 | 4.092 | 550-700 | 659.65 |  |  | 80-98 | 90 | Y | CB |  | ok | Ok | `dross spots of L3 (in running feelable)on top s/f H&T discont long int obsd in f/c,edge wavy of L3 at d/s cont obsd in f/c,Fold and dent of L3 at opr/s c/w int obsd in f/c,dross patch of L3 on both s/f H&t discont obsd in f/c,pickup roll mark of L2/3 on bottom at opr/s int obsd in f/c,fold mark of L3 at centre int obsd in f/c, dent of L3 at opr/s int obsd at 2520mm ptch in f/c,from input,strech mark of L3 on both s/f cont obsd in f/c, Water mark and Liner Marking Found ok as as per TDC indradhanush AZ70 (ISI) 15965 BIS Approved OK Rajiv | P1 |  |  |  | autoClrRemarks | CRM1CCL1 | N |  | 2023-12-19T01:10:18.000+0000 | 0.06399306 | S_PPGLCW | FN | N | A
5074 | PPGL | 23C2PT5000 | 23C2PT0000 | 0.4 | 0.4 | 1220 | 1220 | LID955 | LID955 | 508 | JSW MTS ACCIL | JSW MTS ACCIL | SMS1CAS1-COND1-HSM1-CRM1PTM1-CRM1CGL2-CRM1CCL1-CRM1APL9 | HSM1-CRM1PTM1-CRM1CGL2-CRM1CCL1 | 3-5 | 4.147 | 550-700 | 659.65 |  |  | 80-98 | 90 | Y | CB |  | ok | Ok | edge wavy of L3 at d/s cont obsd in f/c,Fold and dent of L3 at opr/s c/w int obsd in f/c,dross patch of L3 on both s/f H&t discont obsd in f/c,pickup roll mark of L2/3 on bottom at opr/s int obsd in f/c,fold mark of L3 at centre int obsd in f/c, dent of L3 at opr/s int obsd at 2520mm ptch in f/c,from input,strech mark of L3 on both s/f cont obsd in f/c, Water mark and Liner Marking Found ok as as per TDC indradhanush AZ70 (ISI) 15965 BIS Approved SPR OK Rajiv | P1 |  |  |  | autoClrRemarks | CRM1CCL1 | N |  | 2023-12-19T01:10:03.000+0000 | 0.0624537 | S_PPGLCW | FN | N | A
5075 | PPGL | 23C2TL1000 | 23C2TL0000 | 0.4 | 0.4 | 1220 | 1220 | LID955 | LID955 | 508 | JSW MTS ACCIL | JSW MTS ACCIL | SMS1CAS1-COND1-HSM1-CRM1PTM1-CRM1CGL2-CRM1CCL1-CRM1APL9 | HSM1-CRM1PTM1-CRM1CGL2-CRM1CCL1 | 3-5 | 4.302 | 550-700 | 652.65 |  |  | 80-98 | 92 | Y | CB |  | OK | Ok | Liner Marking Found ok as SO Indradhanush AZ70 (ISI) 15965 BIS Approved .Dent of L3 on top to bottom impression at o/s to 250 mm cont obsd in f/c Approx 1.3 mtr pitch .Pickup roll mark of L3 on bottom ms/f at o/s to 400 mm cont obsd in f/c approx 1.5 mtr pitch . .Dross patch of L3 on both s/fH&T discont obsd in f/c Strech mark of L3 both s/f cont obsd in f/c OK Manju | P1 |  |  |  | autoClrRemarks | CRM1CCL1 | N |  | 2023-12-18T04:37:25.000+0000 | 0.2201389 | S_PPGLCW | FN | N | A
5076 | PPGL | 23C2TL2000 | 23C2TL0000 | 0.4 | 0.4 | 1220 | 1220 | LID955 | LID955 | 508 | JSW MTS ACCIL | JSW MTS ACCIL | SMS1CAS1-COND1-HSM1-CRM1PTM1-CRM1CGL2-CRM1CCL1-CRM1APL9 | HSM1-CRM1PTM1-CRM1CGL2-CRM1CCL1 | 3-5 | 4.305 | 550-700 | 652.65 |  |  | 80-98 | 92 | Y | CB |  | OK | Ok | Liner Marking Found ok as SO Indradhanush AZ70 (ISI) 15965 BIS Approved .Dent of L3 on top to bottom impression at o/s to 250 mm cont obsd in f/c Approx 1.3 mtr pitch .Pickup roll mark of L3 on bottom ms/f at o/s to 400 mm cont obsd in f/c approx 1.5 mtr pitch .paint lumps of L2/3 on bottom s/f H&T discont long int obsd in f/c .Dross patch of L3 on both s/fH&T discont obsd in f/c Strech mark of L3 both s/f cont obsd in f/c OK Manju | P1 |  |  |  | autoClrRemarks | CRM1CCL1 | N |  | 2023-12-18T04:37:02.000+0000 | 0.2186806 | S_PPGLCW | FN | N | A
5077 | PPGL | 23C2TL3000 | 23C2TL0000 | 0.4 | 0.4 | 1220 | 1220 | LID955 | LID955 | 508 | JSW MTS ACCIL | JSW MTS ACCIL | SMS1CAS1-COND1-HSM1-CRM1PTM1-CRM1CGL2-CRM1CCL1-CRM1APL9 | HSM1-CRM1PTM1-CRM1CGL2-CRM1CCL1 | 3-5 | 4.287 | 550-700 | 652.65 |  |  | 80-98 | 92 | Y | CB |  | ok | Ok | Liner Marking Found ok as SO Indradhanush AZ70 (ISI) 15965 BIS Approved .Dent of L3 on top to bottom impression at o/s to 250 mm cont obsd in f/c Approx 1.3 mtr pitch .Pickup roll mark of L3 on bottom ms/f at o/s to 400 mm cont obsd in f/c approx 1.5 mtr pitch .paint lumps of L2/3 on bottom s/f H&T discont long int obsd in f/c .Dross patch of L3 on both s/fH&T discont obsd in f/c Strech mark of L3 both s/f cont obsd in f/c OK Manju | P1 |  |  |  | autoClrRemarks | CRM1CCL1 | N |  | 2023-12-18T04:37:09.000+0000 | 0.217419 | S_PPGLCW | FN | N | A
5078 | PPGL | 23C2TL4000 | 23C2TL0000 | 0.4 | 0.4 | 1220 | 1220 | LID955 | LID955 | 508 | JSW MTS ACCIL | JSW MTS ACCIL | SMS1CAS1-COND1-HSM1-CRM1PTM1-CRM1CGL2-CRM1CCL1-CRM1APL9 | HSM1-CRM1PTM1-CRM1CGL2-CRM1CCL1 | 3-5 | 4.305 | 550-700 | 652.65 |  |  | 80-98 | 92 | Y | CB |  | OK | Ok | Liner Marking Found ok as SO Indradhanush AZ70 (ISI) 15965 BIS Approved .Dent of L3 on top to bottom impression at o/s to 250 mm cont obsd in f/c Approx 1.3 mtr pitch .Pickup roll mark of L3 on bottom ms/f at o/s to 400 mm cont obsd in f/c approx 1.5 mtr pitch Dross patch of L3 on both s/fH&T discont obsd in f/c Strech mark of L3 both s/f cont obsd in f/c OK Manju | P1 |  |  |  | autoClrRemarks | CRM1CCL1 | N |  | 2023-12-18T04:36:32.000+0000 | 0.2157176 | S_PPGLCW | FN | N | A
5079 | PPGL | 23C2TL5000 | 23C2TL0000 | 0.4 | 0.4 | 1220 | 1220 | LID955 | LID955 | 508 | JSW MTS ACCIL | JSW MTS ACCIL | SMS1CAS1-COND1-HSM1-CRM1PTM1-CRM1CGL2-CRM1CCL1-CRM1APL9 | HSM1-CRM1PTM1-CRM1CGL2-CRM1CCL1 | 3-5 | 4.19 | 550-700 | 652.65 |  |  | 80-98 | 92 | Y | CB | Pass | OK | Ok | Liner Marking Found ok as SO Indradhanush AZ70 (ISI) 15965 BIS Approved .Dent of L3 on top to bottom impression at o/s to 250 mm cont obsd in f/c Approx 1.3 mtr pitch .Pickup roll mark of L3 on bottom ms/f at o/s to 400 mm cont obsd in f/c approx 1.5 mtr pitch Dross patch of L3 on both s/fH&T discont obsd in f/c Strech mark of L3 both s/f cont obsd in f/c SPR OK Manju | P1 |  |  |  | can b eok,23C2TL5000 | CRM1CCL1 | N |  | 2023-12-18T07:19:36.000+0000 | 0.3278704 | S_PPGLCW | FN | N | A
5080 | PPGL | 23C2VW1000 | 23C2VW0000 | 0.5 | 0.5 | 1220 | 1220 | LID955 | LID955 | 508 | JSW MTS ACCIL | JSW MTS ACCIL | SMS1CAS1-COND1-HSM1-CRM1PTM1-CRM1CGL2-CRM1CCL1-CRM1APL9 | HSM1-CRM1PTM1-CRM1CGL2-CRM1CCL1 | 3-5 | 4.732 | 550-700 | 700 |  |  | 80-98 | 92.89 | Y | CB |  | ok | Ok | dent of L3 at opr/s int obsd at 2520mm ptch in f/c,dross patch of L3 on both s/f H&t discont obsd in f/c,edge wavy of L3 at opr/s cont obsd in f/c,pickup roll mark of L2/3 on bottom at opr/s int obsd in f/c,fold mark of L3 at centre int obsd in f/c,from input,strech mark of L3 on both s/f cont obsd in f/c, Water mark and Liner Marking Found ok as as per TDC indradhanush AZ70 (ISI) 15965 BIS Approved OK Rajiv | P1 |  |  |  | autoClrRemarks | CRM1CCL1 | N |  | 2023-12-19T00:13:24.000+0000 | 0.03453704 | S_PPGLCW | FN | N | A
5081 | PPGL | 23C2VW2000 | 23C2VW0000 | 0.5 | 0.5 | 1220 | 1220 | LID955 | LID955 | 508 | JSW MTS ACCIL | JSW MTS ACCIL | SMS1CAS1-COND1-HSM1-CRM1PTM1-CRM1CGL2-CRM1CCL1-CRM1APL9 | HSM1-CRM1PTM1-CRM1CGL2-CRM1CCL1 | 3-5 | 4.742 | 550-700 | 700 |  |  | 80-98 | 92.89 | Y | CB |  | ok | Ok | dross patch of L3 on both s/f H&t discont obsd in f/c,edge wavy of L3 at opr/s cont obsd in f/c,pickup roll mark of L2/3 on bottom at opr/s int obsd in f/c,fold mark of L3 at centre int obsd in f/c, dent of L3 at opr/s int obsd at 2520mm ptch in f/c,from input,strech mark of L3 on both s/f cont obsd in f/c, Water mark and Liner Marking Found ok as as per TDC indradhanush AZ70 (ISI) 15965 BIS Approved OK Rajiv | P1 |  |  |  | autoClrRemarks | CRM1CCL1 | N |  | 2023-12-19T00:13:13.000+0000 | 0.03293981 | S_PPGLCW | FN | N | A
5082 | PPGL | 23C2VW3000 | 23C2VW0000 | 0.5 | 0.5 | 1220 | 1220 | LID955 | LID955 | 508 | JSW MTS ACCIL | JSW MTS ACCIL | SMS1CAS1-COND1-HSM1-CRM1PTM1-CRM1CGL2-CRM1CCL1-CRM1APL9 | HSM1-CRM1PTM1-CRM1CGL2-CRM1CCL1 | 3-5 | 4.722 | 550-700 | 700 |  |  | 80-98 | 92.89 | Y | CB |  | ok | Ok | dent of L3 at opr/s int obsd at 2520mm ptch in f/c,dross patch of L3 on both s/f H&t discont obsd in f/c,edge wavy of L3 at opr/s cont obsd in f/c,pickup roll mark of L2/3 on bottom at opr/s int obsd in f/c,fold mark of L3 at centre int obsd in f/c,from input,strech mark of L3 on both s/f cont obsd in f/c, Water mark and Liner Marking Found ok as as per TDC indradhanush AZ70 (ISI) 15965 BIS Approved OK Rajiv | P1 |  |  |  | autoClrRemarks | CRM1CCL1 | N |  | 2023-12-19T00:13:36.000+0000 | 0.03211806 | S_PPGLCW | FN | N | A
5083 | PPGL | 23C2VW4000 | 23C2VW0000 | 0.5 | 0.5 | 1220 | 1220 | LID955 | LID955 | 508 | JSW MTS ACCIL | JSW MTS ACCIL | SMS1CAS1-COND1-HSM1-CRM1PTM1-CRM1CGL2-CRM1CCL1-CRM1APL9 | HSM1-CRM1PTM1-CRM1CGL2-CRM1CCL1 | 3-5 | 4.222 | 550-700 | 700 |  |  | 80-98 | 92.89 | Y | CB |  | ok | Ok | dross patch of L3 on both s/f H&t discont obsd in f/c,edge wavy of L3 at opr/s cont obsd in f/c,pickup roll mark of L2/3 on bottom at opr/s int obsd in f/c,fold mark of L3 at centre int obsd in f/c, dent of L3 at opr/s int obsd at 2520mm ptch in f/c,from input,strech mark of L3 on both s/f cont obsd in f/c, Water mark and Liner Marking Found ok as as per TDC indradhanush AZ70 (ISI) 15965 BIS Approved OK Rajiv | P1 |  |  |  | autoClrRemarks | CRM1CCL1 | N |  | 2023-12-19T00:13:19.000+0000 | 0.03061343 | S_PPGLCW | FN | N | A
5084 | PPGL | 23C2VW5000 | 23C2VW0000 | 0.5 | 0.5 | 1220 | 1220 | LID955 | LID955 | 508 | JSW MTS ACCIL | JSW MTS ACCIL | SMS1CAS1-COND1-HSM1-CRM1PTM1-CRM1CGL2-CRM1CCL1-CRM1APL9 | HSM1-CRM1PTM1-CRM1CGL2-CRM1CCL1 | 3-5 | 3.537 | 550-700 | 700 |  |  | 80-98 | 92.89 | Y | CB |  | ok | Ok | dent of L3 at opr/s int obsd at 2520mm ptch in f/c,dross patch of L3 on both s/f H&t discont obsd in f/c,edge wavy of L3 at opr/s cont obsd in f/c,pickup roll mark of L2/3 on bottom at opr/s int obsd in f/c,fold mark of L3 at centre int obsd in f/c,from input,strech mark of L3 on both s/f cont obsd in f/c, Water mark and Liner Marking Found ok as as per TDC indradhanush AZ70 (ISI) 15965 BIS Approved SPR OK Rajiv | P1 |  |  |  | autoClrRemarks | CRM1CCL1 | N |  | 2023-12-19T00:13:30.000+0000 | 0.02957176 | S_PPGLCW | FN | N | A
5085 | PPGL | 23C3BH0000 | 23C3BH0000 | 0.45 | 0.403 | 1220 | 1220 | LCO955 | LCO955 | 508 | JSW MTS COLOURON PLUS | JSW MTS COLOURON PLUS | SMS1CAS1-COND1-HSM1-CRM1PTM1-CRM1CGL2-CRM1CCL1-CRM1APL9 | HSM1-CRM1PTM1-CRM1CGL2 | 12.084-20.14 | 22.648 | 550- | 680 |  |  | - | 95 | N |  | Pass | ok 0.416 | Ok | Dross patches of L3 on both s/f at f/w H&T cont obsd in f/c.Spangal variation of L2/3 obsd on both s/f at c/w in f/c .Coil Processed With SPM & Without Passivation & Oiling.Wavi not obsd.Oven Strip Tempr 97 C. Ins by KP | P1 |  |  |  | k | CRM1CGL2 | N |  | 2023-12-19T04:14:05.000+0000 | 0.1765394 | S_GLCW | FN | N | A
5086 | PPGL | 23C3BL0000 | 23C3BL0000 | 0.45 | 0.403 | 1220 | 1220 | LCO955 | LCO955 | 508 | JSW MTS COLOURON PLUS | JSW MTS COLOURON PLUS | SMS1CAS1-COND1-HSM1-CRM1PTM1-CRM1CGL2-CRM1CCL1-CRM1APL9 | HSM1-CRM1PTM1-CRM1CGL2 | 12.084-20.14 | 22.573 | 550- | 680 |  |  | - | 95 | N |  | Pass | ok 0.409 | NotOk | Folding of L4 at c/w with edge waviness of Height 10mm obsd at o/s from id 2900-2980mtrs .Dross patches of L3 on both s/f at f/w H&T cont obsd in f/c.Coil Processed With SPM & Without Passivation & Oiling.Wavi not obsd.Oven Strip Tempr 97 C. Ins by KP | P1 | Folding | CRM1CGL2 |  | Salvage From ID 2900-2980Mtr After that ok Folding of L4 at c/w with edge waviness of Height 10mm obsd at o/s from id 2900-2980mtrs .Dross patches of L3 on both s/f at f/w H&T cont obsd in f/c.Coil Processed With SPM & Without Passivation & Oiling.Wavi not obsd.Oven Strip Tempr 97 C. Ins by KP | CRM1CGL2 | N |  | 2023-12-19T04:14:44.000+0000 | 0.1691667 | S_GLCW | FN | N | A
5087 | PPGL | 23C3CU0000 | 23C3CU0000 | 0.45 | 0.406 | 1220 | 1220 | LID955 | LID955 | 508 | JSW MTS ACCIL | JSW MTS ACCIL | SMS1CAS1-COND1-HSM1-CRM1PTM1-CRM1CGL2-CRM1CCL1-CRM1APL9 | HSM1-CRM1PTM1-CRM1CGL2 | 12.084-20.14 | 22.169 | 550- | 652 |  |  | - | 97 | N |  | Pass | ok 0.425 | Ok | Dross patches and lines of L3 nailfeelable obsd on both s/f at f/w H&T cont obsd in f/c.Spangal variation of L2/3 obsd on both s/f at c/w in f/c .Coil Processed With SPM & Without Passivation & Oiling.Wavi not obsd.Oven Strip Tempr 97 C. Ins by KP | P1 |  |  |  | ok | CRM1CGL2 | N |  | 2023-12-19T04:16:34.000+0000 | 0.1626968 | S_GLCW | FN | N | A
5088 | PPGL | 23C3BK0000 | 23C3BK0000 | 0.45 | 0.408 | 1220 | 1220 | LPR955 | LPR955 | 508 | JSW MTS PRAGATI PLUS | JSW MTS PRAGATI PLUS | SMS1CAS1-COND1-HSM1-CRM1PTM1-CRM1CGL2-CRM1CCL1-CRM1APL9 | HSM1-CRM1PTM1-CRM1CGL2 | 12.084-20.14 | 21.962 | 550- | 685 |  |  | - | 95 | N |  | Pass | ok 0.413 | Ok | Edge waviness of L2/3 of height 1-2mm obsd at o/s in f/c .Dross patches and lines of L3 nailfeelable obsd on both s/f at f/w H&T cont obsd in f/c.Spangal variation of L2/3 obsd on both s/f at c/w in f/c .Coil Processed With SPM & Without Passivation & Oiling.Wavi not obsd.Oven Strip Tempr 97 C. Ins by KP | P1 |  |  |  | k | CRM1CGL2 | N |  | 2023-12-19T06:58:07.000+0000 | 0.2719792 | S_GLCW | FN | N | A
5089 | PPGL | 23C30D1000 | 23C30D0000 | 0.5 | 0.5 | 1220 | 1220 | LID955 | LID955 | 508 | JSW MTS ACCIL | JSW MTS ACCIL | SMS1CAS1-COND1-HSM1-CRM1PTM1-CRM1CGL2-CRM1CCL1-CRM1APL9 | HSM1-CRM1PTM1-CRM1CGL2-CRM1CCL1 | 3-5 | 4.802 | 550-700 | 700 |  |  | 80-98 | 98 | Y | CB |  | ok | Ok | Fold and dent of L3 at opr/s c/w int obsd in f/c,edge wavy of L3 at Both sides cont obsd in f/c,dross patch of L3 on both s/f H&t discont obsd in f/c,pickup roll mark of L2/3 on bottom at opr/s int obsd in f/c,fold mark of L3 at centre int obsd in f/c, dent of L3 at opr/s int obsd at 2520mm ptch in f/c,from input,strech mark of L3 on both s/f cont obsd in f/c, Water mark and Liner Marking Found ok as as per TDC indradhanush AZ70 (ISI) 15965 BIS Approved OK Rajiv | P1 |  |  |  | autoClrRemarks | CRM1CCL1 | N |  | 2023-12-19T05:58:29.000+0000 | 0.2356366 | S_PPGLCW | FN | N | A
5090 | PPGL | 23C30D2000 | 23C30D0000 | 0.5 | 0.5 | 1220 | 1220 | LID955 | LID955 | 508 | JSW MTS ACCIL | JSW MTS ACCIL | SMS1CAS1-COND1-HSM1-CRM1PTM1-CRM1CGL2-CRM1CCL1-CRM1APL9 | HSM1-CRM1PTM1-CRM1CGL2-CRM1CCL1 | 3-5 | 4.762 | 550-700 | 700 |  |  | 80-98 | 98 | Y | CB |  | ok | Ok | strech mark of L3 on both s/f cont obsd in f/c,Fold and dent of L3 at opr/s c/w int obsd in f/c,edge wavy of L3 at Both sides cont obsd in f/c,dross patch of L3 on both s/f H&t discont obsd in f/c,pickup roll mark of L2/3 on bottom at opr/s int obsd in f/c,fold mark of L3 at centre int obsd in f/c, dent of L3 at opr/s int obsd at 2520mm ptch in f/c,from input, Water mark and Liner Marking Found ok as as per TDC indradhanush AZ70 (ISI) 15965 BIS Approved OK Rajiv | P1 |  |  |  | autoClrRemarks | CRM1CCL1 | N |  | 2023-12-19T05:58:23.000+0000 | 0.2345486 | S_PPGLCW | FN | N | A
5091 | PPGL | 23C30D3000 | 23C30D0000 | 0.5 | 0.5 | 1220 | 1220 | LID955 | LID955 | 508 | JSW MTS ACCIL | JSW MTS ACCIL | SMS1CAS1-COND1-HSM1-CRM1PTM1-CRM1CGL2-CRM1CCL1-CRM1APL9 | HSM1-CRM1PTM1-CRM1CGL2-CRM1CCL1 | 3-5 | 4.732 | 550-700 | 700 |  |  | 80-98 | 98 | Y | CB |  | ok | Ok | Fold and dent of L3 at opr/s c/w int obsd in f/c,edge wavy of L3 at Both sides cont obsd in f/c,dross patch of L3 on both s/f H&t discont obsd in f/c,pickup roll mark of L2/3 on bottom at opr/s int obsd in f/c,fold mark of L3 at centre int obsd in f/c, dent of L3 at opr/s int obsd at 2520mm ptch in f/c,from input,strech mark of L3 on both s/f cont obsd in f/c, Water mark and Liner Marking Found ok as as per TDC indradhanush AZ70 (ISI) 15965 BIS Approved OK Rajiv | P1 |  |  |  | autoClrRemarks | CRM1CCL1 | N |  | 2023-12-19T05:58:55.000+0000 | 0.2336227 | S_PPGLCW | FN | N | A
5092 | PPGL | 23C30D4000 | 23C30D0000 | 0.5 | 0.5 | 1220 | 1220 | LID955 | LID955 | 508 | JSW MTS ACCIL | JSW MTS ACCIL | SMS1CAS1-COND1-HSM1-CRM1PTM1-CRM1CGL2-CRM1CCL1-CRM1APL9 | HSM1-CRM1PTM1-CRM1CGL2-CRM1CCL1 | 3-5 | 4.692 | 550-700 | 700 |  |  | 80-98 | 98 | Y | CB |  | ok | Ok | strech mark of L3 on both s/f cont obsd in f/c,Fold and dent of L3 at opr/s c/w int obsd in f/c,edge wavy of L3 at Both sides cont obsd in f/c,dross patch of L3 on both s/f H&t discont obsd in f/c,pickup roll mark of L2/3 on bottom at opr/s int obsd in f/c,fold mark of L3 at centre int obsd in f/c, dent of L3 at opr/s int obsd at 2520mm ptch in f/c,from input, Water mark and Liner Marking Found ok as as per TDC indradhanush AZ70 (ISI) 15965 BIS Approved OK Rajiv | P1 |  |  |  | autoClrRemarks | CRM1CCL1 | N |  | 2023-12-19T05:58:05.000+0000 | 0.226956 | S_PPGLCW | FN | N | A
5093 | PPGL | 23C30D5000 | 23C30D0000 | 0.5 | 0.5 | 1220 | 1220 | LID955 | LID955 | 508 | JSW MTS ACCIL | JSW MTS ACCIL | SMS1CAS1-COND1-HSM1-CRM1PTM1-CRM1CGL2-CRM1CCL1-CRM1APL9 | HSM1-CRM1PTM1-CRM1CGL2-CRM1CCL1 | 3-5 | 3 | 550-700 | 700 |  |  | 80-98 | 98 | Y | CB |  | ok | Ok | fold mark of L3 at both sides c/w int obsd in f/c, dent of L3 at opr/s int obsd at 2520mm ptch in f/c,from input,dross patch of L3 on both s/f H&t discont obsd in f/c,strech mark of L3 on both s/f cont obsd in f/c, Water mark and Liner Marking Found ok as SO JSW Pragati + 0.5 MM AZ70 (ISI) 15965 BIS Approved SPR OK Rajiv | P1 |  |  |  | autoClrRemarks | CRM1CCL1 | N |  | 2023-12-19T05:58:42.000+0000 | 0.2261921 | S_PPGLCW | FN | N | A
5094 | PPGL | 23C34K1000 | 23C34K0000 | 0.5 | 0.5 | 1220 | 1220 | LPR955 | LPR955 | 508 | JSW MTS PRAGATI PLUS | JSW MTS PRAGATI PLUS | SMS1CAS1-COND1-HSM1-CRM1PTM1-CRM1CGL2-CRM1CCL1-CRM1APL9 | HSM1-CRM1PTM1-CRM1CGL2-CRM1CCL1 | 3-5 | 4.787 | 550-700 | 700 |  |  | 80-95 | 95 | Y | CB |  | ok | Ok | fold mark of L3 at both sides c/w int obsd in f/c, dent of L3 at opr/s int obsd at 2520mm ptch in f/c,from input,dross patch of L3 on both s/f H&t discont obsd in f/c,strech mark of L3 on both s/f cont obsd in f/c, Water mark and Liner Marking Found ok as SO JSW Pragati + 0.5 MM AZ70 (ISI) 15965 BIS Approved OK Rajiv | P1 |  |  |  | autoClrRemarks | CRM1CCL1 | N |  | 2023-12-19T00:36:41.000+0000 | 0.1744329 | S_PPGLCW | FN | N | A
5095 | PPGL | 23C34K2000 | 23C34K0000 | 0.5 | 0.5 | 1220 | 1220 | LPR955 | LPR955 | 508 | JSW MTS PRAGATI PLUS | JSW MTS PRAGATI PLUS | SMS1CAS1-COND1-HSM1-CRM1PTM1-CRM1CGL2-CRM1CCL1-CRM1APL9 | HSM1-CRM1PTM1-CRM1CGL2-CRM1CCL1 | 3-5 | 4.772 | 550-700 | 700 |  |  | 80-95 | 95 | Y | CB |  | ok | Ok | strech mark of L3 on both s/f cont obsd in f/c,fold mark of L3 at both sides c/w int obsd in f/c, dent of L3 at opr/s int obsd at 2520mm ptch in f/c,from input,dross patch of L3 on both s/f H&t discont obsd in f/c, Water mark and Liner Marking Found ok as SO JSW Pragati + 0.5 MM AZ70 (ISI) 15965 BIS Approved OK Rajiv | P1 |  |  |  | autoClrRemarks | CRM1CCL1 | N |  | 2023-12-19T00:36:35.000+0000 | 0.1729514 | S_PPGLCW | FN | N | A
5096 | PPGL | 23C34K3000 | 23C34K0000 | 0.5 | 0.5 | 1220 | 1220 | LPR955 | LPR955 | 508 | JSW MTS PRAGATI PLUS | JSW MTS PRAGATI PLUS | SMS1CAS1-COND1-HSM1-CRM1PTM1-CRM1CGL2-CRM1CCL1-CRM1APL9 | HSM1-CRM1PTM1-CRM1CGL2-CRM1CCL1 | 3-5 | 4.767 | 550-700 | 700 |  |  | 80-95 | 95 | Y | CB |  | ok | Ok | strech mark of L3 on both s/f cont obsd in f/c,fold mark of L3 at both sides c/w int obsd in f/c, dent of L3 at opr/s int obsd at 2520mm ptch in f/c,from input,dross patch of L3 on both s/f H&t discont obsd in f/c, Water mark and Liner Marking Found ok as SO JSW Pragati + 0.5 MM AZ70 (ISI) 15965 BIS Approved OK Rajiv | P1 |  |  |  | autoClrRemarks | CRM1CCL1 | N |  | 2023-12-19T00:36:15.000+0000 | 0.1715741 | S_PPGLCW | FN | N | A
5097 | PPGL | 23C34K4000 | 23C34K0000 | 0.5 | 0.5 | 1220 | 1220 | LPR955 | LPR955 | 508 | JSW MTS PRAGATI PLUS | JSW MTS PRAGATI PLUS | SMS1CAS1-COND1-HSM1-CRM1PTM1-CRM1CGL2-CRM1CCL1-CRM1APL9 | HSM1-CRM1PTM1-CRM1CGL2-CRM1CCL1 | 3-5 | 3.852 | 550-700 | 700 |  |  | 80-95 | 95 | Y | CB |  | ok | Ok | fold mark of L3 at both sides c/w int obsd in f/c, dent of L3 at opr/s int obsd at 2520mm ptch in f/c,from input,dross patch of L3 on both s/f H&t discont obsd in f/c,strech mark of L3 on both s/f cont obsd in f/c, Water mark and Liner Marking Found ok as SO JSW Pragati + 0.5 MM AZ70 (ISI) 15965 BIS Approved OK Rajiv | P1 |  |  |  | autoClrRemarks | CRM1CCL1 | N |  | 2023-12-19T00:36:22.000+0000 | 0.1703472 | S_PPGLCW | FN | N | A
5098 | PPGL | 23C34K5000 | 23C34K0000 | 0.5 | 0.5 | 1220 | 1220 | LPR955 | LPR955 | 508 | JSW MTS PRAGATI PLUS | JSW MTS PRAGATI PLUS | SMS1CAS1-COND1-HSM1-CRM1PTM1-CRM1CGL2-CRM1CCL1-CRM1APL9 | HSM1-CRM1PTM1-CRM1CGL2-CRM1CCL1 | 3-5 | 3.582 | 550-700 | 700 |  |  | 80-95 | 95 | Y | CB |  | ok | Ok | fold mark of L3 at both sides c/w int obsd in f/c, dent of L3 at opr/s int obsd at 2520mm ptch in f/c,from input,dross patch of L3 on both s/f H&t discont obsd in f/c,strech mark of L3 on both s/f cont obsd in f/c, Water mark and Liner Marking Found ok as SO JSW Pragati + 0.5 MM AZ70 (ISI) 15965 BIS Approved spr OK Rajiv | P1 |  |  |  | autoClrRemarks | CRM1CCL1 | N |  | 2023-12-19T00:36:28.000+0000 | 0.1693056 | S_PPGLCW | FN | N | A
5099 | GI | 23C3AX1000 | 23C3AX0000 | 0.5 | 0.5 | 1410 | 1410 | ZAP130 | ZAP130 | 610 | Bombay Coated and Special Steels Pv | Bombay Coated and Special Steels Pv | SMS1CAS3-COND2-HSM2-CRM1PTM1-CRM1CGL2-CRM1APL8 | HSM2-CRM1PTM1-CRM1CGL3 | 6-18 | 10.025 | 205-280 | 277 | 30-60 | 36.5 | 40-55 | 55 | N |  | Pass | OK | NotOk | Oiling Not Done in ID upto 120Mtrs SPM Band of L2/3 on both s/f at both edge to 70mm cont obsd in f/c.Dross patches of L2/3 on both s/f at f/w h&t discont obsd in f/c. Oiling Done C Karthik | RW | Without oiling | CRM1CGL3 | SPCLCRS1 | Salvage Id 120mtr and Collect SPM Band Sample. "Oiling Not Done in ID upto 120Mtrs SPM Band of L2/3 on both s/f at both edge to 70mm cont obsd in f/c.Dross patches of L2/3 on both s/f at f/w h&t discont obsd in f/c. Oiling Done C Karthik" | CRM1CGL3 | N |  | 2023-12-29T07:20:39.000+0000 | 1.197176 | S_GICW | FN | N | A
5100 | GI | 23C3AX2000 | 23C3AX0000 | 0.5 | 0.5 | 1410 | 1410 | ZAP130 | ZAP130 | 610 | Bombay Coated and Special Steels Pv | Bombay Coated and Special Steels Pv | SMS1CAS3-COND2-HSM2-CRM1PTM1-CRM1CGL2-CRM1APL8 | HSM2-CRM1PTM1-CRM1CGL3 | 6-18 | 8.7 | 205-280 | 277 | 30-60 | 36.5 | 40-55 | 54 | N |  | Pass | ok | Ok | Unskin Pass of L2 on both s/f at both edge to 5-7mm cont obsd in f/c.Dross patches of L2/3 on both s/f at f/w h&t discont obsd in f/c. Oiling Done Insp by Karthik | P1 |  |  |  | ok | CRM1CGL3 | N |  | 2023-12-29T21:41:44.000+0000 | 0.711088 | S_GICW | FN | N | A
5101 | PPGL | 23C38Q1000 | 23C38Q1000 | 0.45 | 0.403 | 1220 | 1220 | LCO955 | LCO955 | 508 | JSW MTS COLOURON PLUS | JSW MTS COLOURON PLUS | SMS1CAS1-COND1-HSM1-CRM1PTM1-CRM1CGL2-CRM1CCL1-CRM1APL9 | HSM1-CRM1PTM1-CRM1CGL2 | 12.084-20.14 | 19.77 | 550-700 | 650 |  |  | 80-95 | 95 | N |  | Pass | ok,0.433 | Ok | Dross patches of L3 on both s/f at f/w H&T cont obsd in f/c.Spangal variation of L2/3 obsd on both s/f at c/w in f/c .Coil Processed With SPM & Without Passivation & Oiling.Wavi not obsd.Oven Strip Tempr 97 C. Ins by KP | P1 |  |  |  | k | CRM1CGL2 | N |  | 2023-12-19T04:13:36.000+0000 | 0.1610069 | S_GLCW |  | N | C
5102 | GI | 23C3DL2000 | 23C3DL0000 | 0.84 | 0.84 | 1500 | 1500 | ZEX532 | ZEX532 | 508 | Delft Profielen B.V | Delft Profielen B.V | SMS1CAS3-COND2-HSM2-CRM1PTM1-CRM1CGL3-CRM1APL8 | HSM2-CRM1PTM1-CRM1CGL3 | 8-15 | 9.97 | 320-420 | 369 | 20-45 | 25.8 |  |  | N |  |  | OK | Ok | U/W done .Pinch shade of L4 obsd on top s/f at c/w to d/s from id 160 -170mtrs .Edgeover coating of L3 nailfeelable obsd on both s/f at 15mm to d/s from id 620 to 690mtrs SPM band of L2/3 obsd on both s/f at 130mm to d/s in f/c .Unskinpass edge of L3 of 5mm obsd on both s/f at both edges in f/c . Dross spot /patches of L3 on both s/f at f/w H&T cont obsd in f/c . Stretch Mark of L3 on both s/f at f/w cont obsd in f/c . | P1 |  |  |  | autoClrRemarks | CRM1CGL3 | N |  | 2023-12-18T03:24:10.000+0000 | 0.003356481 | S_GICW | NA | N | A
5103 | GI | 23C3DL3000 | 23C3DL0000 | 0.84 | 0.84 | 1500 | 1500 | ZEX532 | ZEX532 | 508 | Delft Profielen B.V | Delft Profielen B.V | SMS1CAS3-COND2-HSM2-CRM1PTM1-CRM1CGL3-CRM1APL8 | HSM2-CRM1PTM1-CRM1CGL3 | 8-15 | 9.52 | 320-420 | 369 | 20-45 | 25.9 |  |  | N |  |  | OK | Ok | U/W done .Edgeover coating of L3 nailfeelable obsd on both s/f at 15mm to d/s from id 620 to 690mtrs SPM band of L2/3 obsd on both s/f at 130mm to d/s in f/c .Unskinpass edge of L3 of 5mm obsd on both s/f at both edges in f/c . Dross spot /patches of L3 on both s/f at f/w H&T cont obsd in f/c . Stretch Mark of L3 on both s/f at f/w cont obsd in f/c . | P1 |  |  |  | autoClrRemarks | CRM1CGL3 | N |  | 2023-12-18T03:23:43.000+0000 | 0.002314815 | S_GICW | NA | N | A
5104 | GI | 23C3DZ1000 | 23C3DZ0000 | 0.83 | 0.83 | 1495 | 1495 | ZEX532 | ZEX532 | 508 | Sandrini Metalli Spa | Sandrini Metalli Spa | SMS1CAS3-COND2-HSM2-CRM1PTM1-CRM1CGL3-CRM1APL8 | HSM2-CRM1PTM1-CRM1CGL3 | 7-15 | 12.28 | 320-420 | 379 | 20-45 | 25.8 |  |  | N |  |  | OK | Ok | U/W done .Witish patches of L3 nailfeelable obsd on bottom s/f at d/s from id 600 to 800 .Dross spot /patches of L3 on both s/f at f/w H&T cont obsd in f/c . Stretch Mark of L3 on both s/f at f/w cont obsd in f/c . | P1 |  |  |  | autoClrRemarks | CRM1CGL3 | N |  | 2023-12-18T02:16:27.000+0000 | 0.001203704 | S_GICW | NA | N | A
5105 | GI | 23C3DZ2000 | 23C3DZ0000 | 0.83 | 0.83 | 1495 | 1495 | ZEX532 | ZEX532 | 508 | Sandrini Metalli Spa | Sandrini Metalli Spa | SMS1CAS3-COND2-HSM2-CRM1PTM1-CRM1CGL3-CRM1APL8 | HSM2-CRM1PTM1-CRM1CGL3 | 7-15 | 8.705 | 320-420 | 379 | 20-45 | 25.8 |  |  | N |  |  | OK | Ok | U/W ddone .Dross spot /patches of L3 on both s/f at f/w H&T cont obsd in f/c . Stretch Mark of L3 on both s/f at f/w cont obsd in f/c . | P1 |  |  |  | autoClrRemarks | CRM1CGL3 | N |  | 2023-12-18T02:15:41.000+0000 | 0.0002662037 | S_GICW | NA | N | A
5106 | GI | 23C31G1000 | 23C31G0000 | 0.58 | 0.58 | 1250 | 1250 | ZEX110 | ZSP001 | 508 | Indo Intertrade AG | NCO | SMS1CAS3-COND1-HSM1-CRM1PTM1-CRM1CGL2-CRM1APL8 | HSM2-CRM1PTM1-CRM1CGL3 | 16-25 | 2.92 | 140-450 | 331 | 10-60 | 28 |  |  | N |  | Pass | 0.634 ok | NotOk | Yellowish s/f U/W done .Yellowish s/f of L4 obsd on both s/f in f/w from id 2040 to 2080mtrs ,2950 TO 2960mtrs .Witish band pf L3/4 obsd on bottom s/f at d/s from id 2800 to 2900mtrs .Dross spot /patches of L3 on both s/f at f/w H&T cont obsd in f/c . Stretch Mark of L3 on both s/f at f/w cont obsd in f/c . C KP | N2 | WTF/Water Carry Over | CRM1CGL3 |  | ZSP001 "Yellowish s/f U/W done .Yellowish s/f of L4 obsd on both s/f in f/w from id 2040 to 2080mtrs ,2950 TO 2960mtrs .Witish band pf L3/4 obsd on bottom s/f at d/s from id 2800 to 2900mtrs .Dross spot /patches of L3 on both s/f at f/w H&T cont obsd in f/c . Stretch Mark of L3 on both s/f at f/w cont obsd in f/c . C KP" | CRM1CGL3 | Y | Plan Deviation | 2023-12-19T03:22:54.000+0000 | 1.004942 | S_GICW |  | N | A
5107 | GI | 23C31G2000 | 23C31G0000 | 0.58 | 0.58 | 1250 | 1250 | ZEX110 | ZEX110 | 508 | Indo Intertrade AG | Indo Intertrade AG | SMS1CAS3-COND1-HSM1-CRM1PTM1-CRM1CGL2-CRM1APL8 | HSM2-CRM1PTM1-CRM1CGL3 | 16-25 | 17.95 | 220-400 | 331 | 20-50 | 28 |  |  | N |  | Pass | 0.634 ok | NotOk | Yellowish s/f U/W done .Yellowish s/f of L4 obsd on both s/f in f/w from id 2040 to 2080mtrs ,2950 TO 2960mtrs .Witish band pf L3/4 obsd on bottom s/f at d/s from id 2800 to 2900mtrs .Dross spot /patches of L3 on both s/f at f/w H&T cont obsd in f/c . Stretch Mark of L3 on both s/f at f/w cont obsd in f/c . C KP | RW | Yellow Stains | CRM1CGL3 | SPCLCRS1 | Salvage ID 2040 mtr as ok "Yellowish s/f U/W done .Yellowish s/f of L4 obsd on both s/f in f/w from id 2040 to 2080mtrs ,2950 TO 2960mtrs .Witish band pf L3/4 obsd on bottom s/f at d/s from id 2800 to 2900mtrs .Dross spot /patches of L3 on both s/f at f/w H&T cont obsd in f/c . Stretch Mark of L3 on both s/f at f/w cont obsd in f/c . C KP" | CRM1CGL3 | N |  | 2023-12-18T16:05:39.000+0000 | 0.5336227 | S_GICW |  | N | A
5108 | GI | 23C3DM1000 | 23C3DM0000 | 0.83 | 0.83 | 1495 | 1495 | ZEX532 | ZEX532 | 508 | Sandrini Metalli Spa | Sandrini Metalli Spa | SMS1CAS3-COND2-HSM2-CRM1PTM1-CRM1CGL3-CRM1APL8 | HSM2-CRM1PTM1-CRM1CGL3 | 7-15 | 14.625 | 320-420 | 355 | 20-45 | 27.6 |  |  | N |  |  | OK | Ok | U/W done .Dross spot /patches of L3 on both s/f at f/w H&T cont obsd in f/c . Stretch Mark of L3 on both s/f at f/w cont obsd in f/c . | P1 |  |  |  | autoClrRemarks | CRM1CGL3 | N |  | 2023-12-18T04:51:57.000+0000 | 0.001655093 | S_GICW | NA | N | A
5109 | GI | 23C3DM2000 | 23C3DM0000 | 0.83 | 0.83 | 1495 | 1495 | ZEX532 | ZEX532 | 508 | Sandrini Metalli Spa | Sandrini Metalli Spa | SMS1CAS3-COND2-HSM2-CRM1PTM1-CRM1CGL3-CRM1APL8 | HSM2-CRM1PTM1-CRM1CGL3 | 7-15 | 13.525 | 320-420 | 355 | 20-45 | 27.6 |  |  | N |  |  | OK | Ok | U/W done .Dross spot /patches of L3 on both s/f at f/w H&T cont obsd in f/c . Stretch Mark of L3 on both s/f at f/w cont obsd in f/c . | P1 |  |  |  | autoClrRemarks | CRM1CGL3 | N |  | 2023-12-18T04:51:50.000+0000 | 0.001203704 | S_GICW | NA | N | A
5110 | GI | 23C3DR1000 | 23C3DR0000 | 0.7 | 0.7 | 1495 | 1495 | ZEX532 | ZEX532 | 508 | Sandrini Metalli Spa | Sandrini Metalli Spa | SMS1CAS3-COND2-HSM2-CRM1PTM1-CRM1CGL3-CRM1APL8 | HSM2-CRM1PTM1-CRM1CGL3 | 7-15 | 14.625 | 320-420 | 365 | 20-45 | 25.9 |  |  | N |  | Pass | OK | NotOk | U/W done .Nozzel cleaning mark obsd on top s/f in f/w in id 15mtrs .Scratches of L3/4 feelable obsd on bottom s/f at f/w from id 700 to 1200mtrs .Dross spot /patches of L3 on both s/f at f/w H&T cont obsd in f/c . Stretch Mark of L3 on both s/f at f/w cont obsd in f/c . | P1 | Nozzle Cleaning Mark | CRM1CGL3 |  | Id Salvaged by Opration. U/W done .Nozzel cleaning mark obsd on top s/f in f/w in id 15mtrs .Scratches of L3/4 feelable obsd on bottom s/f at f/w from id 700 to 1200mtrs .Dross spot /patches of L3 on both s/f at f/w H&T cont obsd in f/c . Stretch Mark of L3 on both s/f at f/w cont obsd in f/c . | CRM1CGL3 | N |  | 2023-12-19T06:33:24.000+0000 | 1.424769 | S_GICW | NA | N | A
5111 | GI | 23C3DR2000 | 23C3DR0000 | 0.7 | 0.7 | 1495 | 1495 | ZEX532 | ZEX532 | 508 | Sandrini Metalli Spa | Sandrini Metalli Spa | SMS1CAS3-COND2-HSM2-CRM1PTM1-CRM1CGL3-CRM1APL8 | HSM2-CRM1PTM1-CRM1CGL3 | 7-15 | 14.485 | 320-420 | 366 | 20-45 | 25.9 |  |  | N |  |  | OK | Ok | U/W ddone .Dross spot /patches of L3 on both s/f at f/w H&T cont obsd in f/c . Stretch Mark of L3 on both s/f at f/w cont obsd in f/c . | P1 |  |  |  | autoClrRemarks | CRM1CGL3 | N |  | 2023-12-18T02:08:29.000+0000 | 0.0006365741 | S_GICW | NA | N | A
5112 | PPGL | 23C35M1000 | 23C35M0000 | 0.5 | 0.5 | 1220 | 1220 | LPR955 | LPR955 | 508 | JSW MTS PRAGATI PLUS | JSW MTS PRAGATI PLUS | SMS1CAS1-COND1-HSM1-CRM1PTM1-CRM1CGL2-CRM1CCL1-CRM1APL9 | HSM1-CRM1PTM1-CRM1CGL2-CRM1CCL1 | 3-5 | 4.762 | 550-700 | 692 |  |  | 80-95 | 95 | Y | CB |  | ok | Ok | Dent on top to bottom impression at o/s to 300 mm cont obsd in f/c. Approx 1.2 mtr pitch .Pickup roll mark of L3 on bottom ms/f at o/s to 400 mm cont obsd in f/c approx 1.5 mtr pitch.stretch of L2/3 3obsd on both /f in f/w in f/c .Dross spots and patches of L3 obsd both s/f at f/w H&T in f/c .Liner Marking Found ok as SO JSW Pragati + 0.5 MM AZ70 (ISI) 15965 BIS Approved OK Manju | P1 |  |  |  | autoClrRemarks | CRM1CCL1 | N |  | 2023-12-18T19:11:54.000+0000 | 0.06664352 | S_PPGLCW | FN | N | C
5113 | PPGL | 23C35M2000 | 23C35M0000 | 0.5 | 0.5 | 1220 | 1220 | LPR955 | LPR955 | 508 | JSW MTS PRAGATI PLUS | JSW MTS PRAGATI PLUS | SMS1CAS1-COND1-HSM1-CRM1PTM1-CRM1CGL2-CRM1CCL1-CRM1APL9 | HSM1-CRM1PTM1-CRM1CGL2-CRM1CCL1 | 3-5 | 4.752 | 550-700 | 692 |  |  | 80-95 | 95 | Y | CB |  | ok | Ok | Dent on top to bottom impression at o/s to 300 mm cont obsd in f/c. Approx 1.2 mtr pitch .Pickup roll mark of L3 on bottom ms/f at o/s to 400 mm cont obsd in f/c approx 1.5 mtr pitch.stretch of L2/3 3obsd on both /f in f/w in f/c .Dross spots and patches of L3 obsd both s/f at f/w H&T in f/c .Liner Marking Found ok as SO JSW Pragati + 0.5 MM AZ70 (ISI) 15965 BIS Approved OK Manju | P1 |  |  |  | autoClrRemarks | CRM1CCL1 | N |  | 2023-12-18T19:19:02.000+0000 | 0.07021991 | S_PPGLCW | FN | N | C
5114 | PPGL | 23C35M3000 | 23C35M0000 | 0.5 | 0.5 | 1220 | 1220 | LPR955 | LPR955 | 508 | JSW MTS PRAGATI PLUS | JSW MTS PRAGATI PLUS | SMS1CAS1-COND1-HSM1-CRM1PTM1-CRM1CGL2-CRM1CCL1-CRM1APL9 | HSM1-CRM1PTM1-CRM1CGL2-CRM1CCL1 | 3-5 | 4.762 | 550-700 | 692 |  |  | 80-95 | 95 | Y | CB |  | ok | Ok | Dent on top to bottom impression at o/s to 300 mm cont obsd in f/c. Approx 1.2 mtr pitch .Pickup roll mark of L3 on bottom ms/f at o/s to 400 mm cont obsd in f/c approx 1.5 mtr pitch.stretch of L2/3 3obsd on both /f in f/w in f/c .Dross spots and patches of L3 obsd both s/f at f/w H&T in f/c .Liner Marking Found ok as SO JSW Pragati + 0.5 MM AZ70 (ISI) 15965 BIS Approved OK Manju | P1 |  |  |  | autoClrRemarks | CRM1CCL1 | N |  | 2023-12-18T19:19:09.000+0000 | 0.06914352 | S_PPGLCW | FN | N | C
5115 | PPGL | 23C35M4000 | 23C35M0000 | 0.5 | 0.5 | 1220 | 1220 | LPR955 | LPR955 | 508 | JSW MTS PRAGATI PLUS | JSW MTS PRAGATI PLUS | SMS1CAS1-COND1-HSM1-CRM1PTM1-CRM1CGL2-CRM1CCL1-CRM1APL9 | HSM1-CRM1PTM1-CRM1CGL2-CRM1CCL1 | 3-5 | 4.052 | 550-700 | 692 |  |  | 80-95 | 95 | Y | CB |  | ok | Ok | Blisters of L3 on bottom s/f cont obsd in f/c,fold of L3 at both sides c/w discont obsd in f/c,Dent on top to bottom impression at o/s to 300 mm cont obsd in f/c. Approx 1.2 mtr pitch stretch of L2/3 3obsd on both /f in f/w in f/c .Dross spots and patches of L3 obsd both s/f at f/w H&T in f/c .Liner Marking Found ok as SO JSW Pragati + 0.5 MM AZ70 (ISI) 15965 BIS Approved OK Rajiv | P1 |  |  |  | autoClrRemarks | CRM1CCL1 | N |  | 2023-12-18T19:18:55.000+0000 | 0.06768519 | S_PPGLCW | FN | N | C
5116 | PPGL | 23C35M5000 | 23C35M0000 | 0.5 | 0.5 | 1220 | 1220 | LPR955 | LPR955 | 508 | JSW MTS PRAGATI PLUS | JSW MTS PRAGATI PLUS | SMS1CAS1-COND1-HSM1-CRM1PTM1-CRM1CGL2-CRM1CCL1-CRM1APL9 | HSM1-CRM1PTM1-CRM1CGL2-CRM1CCL1 | 3-5 | 3.612 | 550-700 | 692 |  |  | 80-95 | 95 | Y | CB |  | ok | Ok | Folding mark of L4 at full width int obsd in OD 2-3Mtrs only,Blisters of L3 on bottom s/f cont obsd in f/c,fold of L3 at both sides c/w discont obsd in f/c,Dent on top to bottom impression at o/s to 300 mm cont obsd in f/c. Approx 1.2 mtr pitch stretch of L2/3 3obsd on both /f in f/w in f/c .Dross spots and patches of L3 obsd both s/f at f/w H&T in f/c .Liner Marking Found ok as SO JSW Pragati + 0.5 MM AZ70 (ISI) 15965 BIS Approved spr OK Rajiv | P1 |  |  |  | autoClrRemarks | CRM1CCL1 | N |  | 2023-12-18T19:11:47.000+0000 | 0.06150463 | S_PPGLCW | FN | N | C
5117 | GI | 23C3DN1000 | 23C3DN0000 | 0.83 | 0.83 | 1495 | 1495 | ZEX532 | ZEX532 | 508 | Sandrini Metalli Spa | Sandrini Metalli Spa | SMS1CAS3-COND2-HSM2-CRM1PTM1-CRM1CGL3-CRM1APL8 | HSM2-CRM1PTM1-CRM1CGL3 | 7-15 | 14.63 | 320-420 | 381 | 20-45 | 25.3 |  |  | N |  |  | OK | Ok | U/W done .Dross spot /patches of L3 on both s/f at f/w H&T cont obsd in f/c . Stretch Mark of L3 on both s/f at f/w cont obsd in f/c . | P1 |  |  |  | autoClrRemarks | CRM1CGL3 | N |  | 2023-12-18T05:07:46.000+0000 | 0.002430556 | S_GICW | NA | N | A
5118 | GI | 23C3DN2000 | 23C3DN0000 | 0.83 | 0.83 | 1495 | 1495 | ZEX532 | ZEX532 | 508 | Sandrini Metalli Spa | Sandrini Metalli Spa | SMS1CAS3-COND2-HSM2-CRM1PTM1-CRM1CGL3-CRM1APL8 | HSM2-CRM1PTM1-CRM1CGL3 | 7-15 | 13.865 | 320-420 | 381 | 20-45 | 25.3 |  |  | N |  |  | OK | Ok | U/W done .Dross spot /patches of L3 on both s/f at f/w H&T cont obsd in f/c . Stretch Mark of L3 on both s/f at f/w cont obsd in f/c . | P1 |  |  |  | autoClrRemarks | CRM1CGL3 | N |  | 2023-12-18T05:07:39.000+0000 | 0.001967593 | S_GICW | NA | N | A
5119 | GI | 23C3DP1000 | 23C3DP0000 | 0.94 | 0.94 | 1495 | 1495 | ZEX532 | ZEX532 | 508 | Sandrini Metalli Spa | Sandrini Metalli Spa | SMS1CAS3-COND2-HSM2-CRM1PTM1-CRM1CGL3-CRM1APL8 | HSM2-CRM1PTM1-CRM1CGL3 | 7-15 | 14.62 | 320-420 | 359 | 20-45 | 29 |  |  | N |  |  | 0.931 OK | Ok | U/W done .Dross spot /patches of L3 on both s/f at f/w H&T cont obsd in f/c . Stretch Mark of L3 on both s/f at f/w cont obsd in f/c . | P1 |  |  |  | autoClrRemarks | CRM1CGL3 | N |  | 2023-12-18T05:30:28.000+0000 | 0.001979167 | S_GICW | NA | N | A
5120 | GI | 23C3DP2000 | 23C3DP0000 | 0.94 | 0.94 | 1495 | 1495 | ZEX532 | ZEX532 | 508 | Sandrini Metalli Spa | Sandrini Metalli Spa | SMS1CAS3-COND2-HSM2-CRM1PTM1-CRM1CGL3-CRM1APL8 | HSM2-CRM1PTM1-CRM1CGL3 | 7-15 | 13.36 | 320-420 | 359 | 20-45 | 29 |  |  | N |  |  | 0.931 | Ok | U/W done .Dross spot /patches of L3 on both s/f at f/w H&T cont obsd in f/c . Stretch Mark of L3 on both s/f at f/w cont obsd in f/c . | P1 |  |  |  | autoClrRemarks | CRM1CGL3 | N |  | 2023-12-18T05:30:56.000+0000 | 0.002662037 | S_GICW | NA | N | A
5121 | PPGL | 23C33T1000 | 23C33T0000 | 0.5 | 0.5 | 1220 | 1220 | LPR955 | LPR955 | 508 | JSW MTS PRAGATI PLUS | JSW MTS PRAGATI PLUS | SMS1CAS1-COND1-HSM1-CRM1PTM1-CRM1CGL2-CRM1CCL1-CRM1APL9 | HSM1-CRM1PTM1-CRM1CGL2-CRM1CCL1 | 3-5 | 4.807 | 550-700 | 680 |  |  | 80-95 | 94 | Y | CB |  | ok | Ok | Line speed slow down in ID aprox 200-300mtrs(110mpm insted of 120mpm) fold mark of L3 at both sides c/w int obsd in f/c, dent of L3 at opr/s int obsd at 2520mm ptch in f/c,from input,dross line of L3 on top s/f H&T discont obsd in id to 500 mtrs,dross patch of L3 on both s/f H&t discont obsd in f/c,strech mark of L3 on both s/f cont obsd in f/c, Water mark and Liner Marking Found ok as SO JSW Pragati + 0.5 MM AZ70 (ISI) 15965 BIS Approved OK Rajiv | P1 |  |  |  | autoClrRemarks | CRM1CCL1 | N |  | 2023-12-18T23:26:07.000+0000 | 0.1193287 | S_PPGLCW | FN | N | A
5122 | PPGL | 23C33T2000 | 23C33T0000 | 0.5 | 0.5 | 1220 | 1220 | LPR955 | LPR955 | 508 | JSW MTS PRAGATI PLUS | JSW MTS PRAGATI PLUS | SMS1CAS1-COND1-HSM1-CRM1PTM1-CRM1CGL2-CRM1CCL1-CRM1APL9 | HSM1-CRM1PTM1-CRM1CGL2-CRM1CCL1 | 3-5 | 4.747 | 550-700 | 680 |  |  | 80-95 | 94 | Y | CB |  | ok | Ok | metal spots of L3 on bottom s/f H&T discont long int obsd in f/c,fold mark of L3 at both sides c/w int obsd in f/c, dent of L3 at opr/s int obsd at 2520mm ptch in f/c,from input,dross patch of L3 on both s/f H&t discont obsd in f/c,strech mark of L3 on both s/f cont obsd in f/c, Water mark and Liner Marking Found ok as SO JSW Pragati + 0.5 MM AZ70 (ISI) 15965 BIS Approved OK Rajiv | P1 |  |  |  | autoClrRemarks | CRM1CCL1 | N |  | 2023-12-18T23:26:01.000+0000 | 0.1178472 | S_PPGLCW | FN | N | A
5123 | PPGL | 23C33T3000 | 23C33T0000 | 0.5 | 0.5 | 1220 | 1220 | LPR955 | LPR955 | 508 | JSW MTS PRAGATI PLUS | JSW MTS PRAGATI PLUS | SMS1CAS1-COND1-HSM1-CRM1PTM1-CRM1CGL2-CRM1CCL1-CRM1APL9 | HSM1-CRM1PTM1-CRM1CGL2-CRM1CCL1 | 3-5 | 4.762 | 550-700 | 680 |  |  | 80-95 | 94 | Y | CB |  | ok | Ok | dent of L3 at opr/s int obsd at 2520mm ptch in f/c,metal spots of L3 on bottom s/f H&T discont long int obsd in f/c,fold mark of L3 at both sides c/w int obsd in f/c, from input,dross patch of L3 on both s/f H&t discont obsd in f/c,strech mark of L3 on both s/f cont obsd in f/c, Water mark and Liner Marking Found ok as SO JSW Pragati + 0.5 MM AZ70 (ISI) 15965 BIS Approved OK Rajiv | P1 |  |  |  | autoClrRemarks | CRM1CCL1 | N |  | 2023-12-18T23:26:15.000+0000 | 0.1166551 | S_PPGLCW | FN | N | A
5124 | PPGL | 23C33T4000 | 23C33T0000 | 0.5 | 0.5 | 1220 | 1220 | LPR955 | LPR955 | 508 | JSW MTS PRAGATI PLUS | JSW MTS PRAGATI PLUS | SMS1CAS1-COND1-HSM1-CRM1PTM1-CRM1CGL2-CRM1CCL1-CRM1APL9 | HSM1-CRM1PTM1-CRM1CGL2-CRM1CCL1 | 3-5 | 4.037 | 550-700 | 680 |  |  | 80-95 | 94 | Y | CB |  | ok | Ok | metal spots of L3 on bottom s/f H&T discont long int obsd in f/c,fold mark of L3 at both sides c/w int obsd in f/c, dent of L3 at opr/s int obsd at 2520mm ptch in f/c,from input,dross patch of L3 on both s/f H&t discont obsd in f/c,strech mark of L3 on both s/f cont obsd in f/c, Water mark and Liner Marking Found ok as SO JSW Pragati + 0.5 MM AZ70 (ISI) 15965 BIS Approved OK Rajiv | P1 |  |  |  | autoClrRemarks | CRM1CCL1 | N |  | 2023-12-18T23:26:29.000+0000 | 0.1156713 | S_PPGLCW | FN | N | A
5125 | PPGL | 23C33T5000 | 23C33T0000 | 0.5 | 0.5 | 1220 | 1220 | LPR955 | LPR955 | 508 | JSW MTS PRAGATI PLUS | JSW MTS PRAGATI PLUS | SMS1CAS1-COND1-HSM1-CRM1PTM1-CRM1CGL2-CRM1CCL1-CRM1APL9 | HSM1-CRM1PTM1-CRM1CGL2-CRM1CCL1 | 3-5 | 3.672 | 550-700 | 680 |  |  | 80-95 | 94 | Y | CB |  | ok | Ok | dent of L3 at opr/s int obsd at 2520mm ptch in f/c,metal spots of L3 on bottom s/f H&T discont long int obsd in f/c,fold mark of L3 at both sides c/w int obsd in f/c, from input,dross patch of L3 on both s/f H&t discont obsd in f/c,strech mark of L3 on both s/f cont obsd in f/c, Water mark and Liner Marking Found ok as SO JSW Pragati + 0.5 MM AZ70 (ISI) 15965 BIS Approved spr OK Rajiv | P1 |  |  |  | autoClrRemarks | CRM1CCL1 | N |  | 2023-12-18T23:26:22.000+0000 | 0.114537 | S_PPGLCW | FN | N | A
5126 | GI | 23C3DQ1000 | 23C3DQ0000 | 0.94 | 0.94 | 1495 | 1495 | ZEX532 | ZEX532 | 508 | Sandrini Metalli Spa | Sandrini Metalli Spa | SMS1CAS3-COND2-HSM2-CRM1PTM1-CRM1CGL3-CRM1APL8 | HSM2-CRM1PTM1-CRM1CGL3 | 7-15 | 14.63 | 320-420 | 352 | 20-45 | 28 |  |  | N |  |  | OK | Ok | U/W done .Dross spot /patches of L3 on both s/f at f/w H&T cont obsd in f/c . Stretch Mark of L3 on both s/f at f/w cont obsd in f/c . C KP | P1 |  |  |  | autoClrRemarks | CRM1CGL3 | N |  | 2023-12-18T04:52:07.000+0000 | 0.003645833 | S_GICW | NA | N | A
5127 | GI | 23C3DQ2000 | 23C3DQ0000 | 0.94 | 0.94 | 1495 | 1495 | ZEX532 | ZEX532 | 508 | Sandrini Metalli Spa | Sandrini Metalli Spa | SMS1CAS3-COND2-HSM2-CRM1PTM1-CRM1CGL3-CRM1APL8 | HSM2-CRM1PTM1-CRM1CGL3 | 7-15 | 13.515 | 320-420 | 352 | 20-45 | 28 |  |  | N |  |  | OK | Ok | U/W done .Dross spot /patches of L3 on both s/f at f/w H&T cont obsd in f/c . Stretch Mark of L3 on both s/f at f/w cont obsd in f/c . C KP | P1 |  |  |  | autoClrRemarks | CRM1CGL3 | N |  | 2023-12-18T04:52:01.000+0000 | 0.003946759 | S_GICW | NA | N | A
5128 | GI | 23C1HW1000 | 23C1HW0000 | 1 | 1 | 1550 | 1550 | ZAP221 | ZAP221 | 508 | Grv Steels Private Limited | Grv Steels Private Limited | SMS2CAS8-COND2-HSM2-CRM1PTM1-CRM1CGL2-CRM1APL8 | HSM1-CRM1PTM1-CRM1CGL3 | 9-18 | 14.9 | 120-180 | 161 | 36-55 | 50 | 30-50 | 38.3 | N |  | Pass | 1.027 ok | NotOk | SPM(whites) band mark Oiling done,Whites band mark of L3 obsd cont on both s/f at both edges to 20-30mm in f/c (snap shared & Sample collected ).Unskinpass of L2 obsd cont on both s/f in edges of 5-6mm in f/c. Dross patches of L2 on both s/f at f/w h&t discont obsd in f/c. | P1 | No Defect | CRM1CGL3 |  | Can ok to check feedback "SPM(whites) band mark Oiling done,Whites band mark of L3 obsd cont on both s/f at both edges to 20-30mm in f/c (snap shared & Sample collected ).Unskinpass of L2 obsd cont on both s/f in edges of 5-6mm in f/c. Dross patches of L2 on both s/f at f/w h&t discont obsd in f/c." | CRM1CGL3 | N |  | 2023-12-18T13:18:35.000+0000 | 0.4211111 | S_GICW |  | N | A
5129 | GI | 23C1HW2000 | 23C1HW0000 | 1 | 1 | 1550 | 1550 | ZAP221 | ZAP221 | 508 | Grv Steels Private Limited | Grv Steels Private Limited | SMS2CAS8-COND2-HSM2-CRM1PTM1-CRM1CGL2-CRM1APL8 | HSM1-CRM1PTM1-CRM1CGL3 | 9-18 | 11.855 | 120-180 | 161 | 36-55 | 50 | 30-50 | 38.2 | N |  | Pass | 1.027 ok | NotOk | SPM(whites) band mark Oiling done,Whites band mark of L3 obsd cont on both s/f at both edges to 20-30mm in f/c (snap shared & Sample collected ).Unskinpass of L2 obsd cont on both s/f in edges of 5-6mm in f/c. Dross patches of L2 on both s/f at f/w h&t discont obsd in f/c. | P1 | No Defect | CRM1CGL3 |  | Can ok to check feedback "SPM(whites) band mark Oiling done,Whites band mark of L3 obsd cont on both s/f at both edges to 20-30mm in f/c (snap shared & Sample collected ).Unskinpass of L2 obsd cont on both s/f in edges of 5-6mm in f/c. Dross patches of L2 on both s/f at f/w h&t discont obsd in f/c." | CRM1CGL3 | N |  | 2023-12-18T13:17:56.000+0000 | 0.4199306 | S_GICW |  | N | A
5130 | GI | 23C39B1000 | 23C39B0000 | 1.9 | 1.9 | 1250 | 1250 | ZGN110 | ZGN110 | 508 | Steel Centre | Steel Centre | SMS1CAS1-COND1-HSM1-CRM1PTM1-CRM1CGL2-CRM1APL8 | HSM1-CRM1PTM1-CRM1CGL3 | 9.9-14 | 11.895 | 240-400 | 351 | 20-50 | 36.2 |  |  | Y |  |  | ok 1.909 | Ok | U/w, CCO from 120-80gsm. Liner and logo print ok. Dross patches of L2 on both s/f at f/w h&t discont obsd in f/c. | P1 |  |  |  | autoClrRemarks | CRM1CGL3 | N |  | 2023-12-18T17:57:50.000+0000 | 0.1172222 | S_GICW |  | N | C
5131 | GI | 23C39B2000 | 23C39B0000 | 1.9 | 1.9 | 1250 | 1250 | ZGN110 | ZGN110 | 508 | Steel Centre | Steel Centre | SMS1CAS1-COND1-HSM1-CRM1PTM1-CRM1CGL2-CRM1APL8 | HSM1-CRM1PTM1-CRM1CGL3 | 9.9-14 | 10.02 | 240-400 | 351 | 20-50 | 36.21 |  |  | Y |  |  | ok 1.909 | Ok | Liner and logo print ok. Dross patches of L2 on both s/f at f/w h&t discont obsd in f/c. | P1 |  |  |  | autoClrRemarks | CRM1CGL3 | N |  | 2023-12-18T17:57:56.000+0000 | 0.1169444 | S_GICW |  | N | C
5132 | GI | 23C1HZ1000 | 23C1HZ0000 | 1 | 1 | 1550 | 1550 | ZAP221 | ZAP221 | 508 | Grv Steels Private Limited | Grv Steels Private Limited | SMS2CAS8-COND2-HSM2-CRM1PTM1-CRM1CGL2-CRM1APL8 | HSM1-CRM1PTM1-CRM1CGL3 | 9-18 | 14.91 | 120-180 | 169 | 36-55 | 49 | 30-50 | 39 | N |  | Pass | 1.025 OK | NotOk | SPM(whites) band mark Oiling done,Whites band mark of L3 obsd cont on both s/f at both edges to 20-30mm in f/c only top s/f at o/s obsd whites band ok (snap shared). Unskinpass of L2 obsd cont on both s/f in edges of 5-6mm in f/c. Dross patches of L2 on both s/f at f/w h&t discont obsd in f/c. | P1 | No Defect | CRM1CGL3 |  | Can ok to check feedback "SPM(whites) band mark Oiling done,Whites band mark of L3 obsd cont on both s/f at both edges to 20-30mm in f/c only top s/f at o/s obsd whites band ok (snap shared). Unskinpass of L2 obsd cont on both s/f in edges of 5-6mm in f/c. Dross patches of L2 on both s/f at f/w h&t discont obsd in f/c." | CRM1CGL3 | N |  | 2023-12-18T13:19:46.000+0000 | 0.368044 | S_GICW |  | N | B
5133 | GI | 23C1HZ2000 | 23C1HZ0000 | 1 | 1 | 1550 | 1550 | ZAP221 | ZAP221 | 508 | Grv Steels Private Limited | Grv Steels Private Limited | SMS2CAS8-COND2-HSM2-CRM1PTM1-CRM1CGL2-CRM1APL8 | HSM1-CRM1PTM1-CRM1CGL3 | 9-18 | 12.085 | 120-180 | 169 | 36-55 | 49 | 30-50 | 39 | N |  | Pass | 1.025 OK | NotOk | SPM(whites) band mark Oiling done,Whites band mark of L3 obsd cont on both s/f at both edges to 20-30mm in f/c only top s/f at o/s obsd whites band ok (snap shared). Unskinpass of L2 obsd cont on both s/f in edges of 5-6mm in f/c. Dross patches of L2 on both s/f at f/w h&t discont obsd in f/c. | P1 | No Defect | CRM1CGL3 |  | Can ok to check feedback "SPM(whites) band mark Oiling done,Whites band mark of L3 obsd cont on both s/f at both edges to 20-30mm in f/c only top s/f at o/s obsd whites band ok (snap shared). Unskinpass of L2 obsd cont on both s/f in edges of 5-6mm in f/c. Dross patches of L2 on both s/f at f/w h&t discont obsd in f/c." | CRM1CGL3 | N |  | 2023-12-18T13:19:10.000+0000 | 0.3666204 | S_GICW |  | N | B
5134 | PPGL | 23C35F1000 | 23C35F0000 | 0.5 | 0.5 | 1220 | 1220 | LPR955 | LPR955 | 508 | JSW MTS PRAGATI PLUS | JSW MTS PRAGATI PLUS | SMS1CAS1-COND1-HSM1-CRM1PTM1-CRM1CGL2-CRM1CCL1-CRM1APL9 | HSM1-CRM1PTM1-CRM1CGL2-CRM1CCL1 | 3-5 | 4.777 | 550-700 | 700 |  |  | 80-95 | 95 | Y | CB |  | ok | Ok | Blisters of L3 on bottom s/f at full width cont obsd in f/c,dross patch of L3 on both s/f H&t discont obsd in f/c,fold mark of L3 at both sides c/w int obsd in f/c, dent of L3 at opr/s int obsd at 2520mm ptch in f/c,from input,strech mark of L3 on both s/f cont obsd in f/c, Water mark and Liner Marking Found ok as SO JSW Pragati + 0.5 MM AZ70 (ISI) 15965 BIS Approved OK Rajiv | P1 |  |  |  | autoClrRemarks | CRM1CCL1 | N |  | 2023-12-19T06:09:12.000+0000 | 0.1369792 | S_PPGLCW | FN | N | A
5135 | PPGL | 23C35F2000 | 23C35F0000 | 0.5 | 0.5 | 1220 | 1220 | LPR955 | LPR955 | 508 | JSW MTS PRAGATI PLUS | JSW MTS PRAGATI PLUS | SMS1CAS1-COND1-HSM1-CRM1PTM1-CRM1CGL2-CRM1CCL1-CRM1APL9 | HSM1-CRM1PTM1-CRM1CGL2-CRM1CCL1 | 3-5 | 4.757 | 550-700 | 700 |  |  | 80-95 | 95 | Y | CB |  | ok | Ok | fold mark of L3 at both sides c/w int obsd in f/c,Blisters of L3 on bottom s/f at full width cont obsd in f/c, dent of L3 at opr/s int obsd at 2520mm ptch in f/c,from input,dross patch of L3 on both s/f H&t discont obsd in f/c,strech mark of L3 on both s/f cont obsd in f/c, Water mark and Liner Marking Found ok as SO JSW Pragati + 0.5 MM AZ70 (ISI) 15965 BIS Approved OK Rajiv | P1 |  |  |  | autoClrRemarks | CRM1CCL1 | N |  | 2023-12-19T06:08:34.000+0000 | 0.1343866 | S_PPGLCW | FN | N | A
5136 | PPGL | 23C35F3000 | 23C35F0000 | 0.5 | 0.5 | 1220 | 1220 | LPR955 | LPR955 | 508 | JSW MTS PRAGATI PLUS | JSW MTS PRAGATI PLUS | SMS1CAS1-COND1-HSM1-CRM1PTM1-CRM1CGL2-CRM1CCL1-CRM1APL9 | HSM1-CRM1PTM1-CRM1CGL2-CRM1CCL1 | 3-5 | 4.742 | 550-700 | 700 |  |  | 80-95 | 95 | Y | CB |  | ok | Ok | Blisters of L3 on bottom s/f at full width cont obsd in f/c,dross patch of L3 on both s/f H&t discont obsd in f/c,uncoated dross patch of L4 on bottom s/f at centre int (5-6 times) obsdin f/c,fold mark of L3 at both sides c/w int obsd in f/c, dent of L3 at opr/s int obsd at 2520mm ptch in f/c,from input,strech mark of L3 on both s/f cont obsd in f/c, Water mark and Liner Marking Found ok as SO JSW Pragati + 0.5 MM AZ70 (ISI) 15965 BIS Approved OK Rajiv | P1 |  |  |  | autoClrRemarks | CRM1CCL1 | N |  | 2023-12-19T06:08:40.000+0000 | 0.1332639 | S_PPGLCW | FN | N | A
5137 | PPGL | 23C35F4000 | 23C35F0000 | 0.5 | 0.5 | 1220 | 1220 | LPR955 | LPR955 | 508 | JSW MTS PRAGATI PLUS | JSW MTS PRAGATI PLUS | SMS1CAS1-COND1-HSM1-CRM1PTM1-CRM1CGL2-CRM1CCL1-CRM1APL9 | HSM1-CRM1PTM1-CRM1CGL2-CRM1CCL1 | 3-5 | 4.032 | 550-700 | 700 |  |  | 80-95 | 95 | Y | CB |  | ok | Ok | uncoated dross patch of L4 on bottom s/f at centre int (4-5 times) obsd in ID 50 Mtrs after that ok,Blisters of L3 on bottom s/f at full width cont obsd in f/c,dross patch of L3 on both s/f H&t discont obsd in f/c,fold mark of L3 at both sides c/w int obsd in f/c, dent of L3 at opr/s int obsd at 2520mm ptch in f/c,from input,strech mark of L3 on both s/f cont obsd in f/c, Water mark and Liner Marking Found ok as SO JSW Pragati + 0.5 MM AZ70 (ISI) 15965 BIS Approved OK Rajiv | P1 |  |  |  | autoClrRemarks | CRM1CCL1 | N |  | 2023-12-19T06:08:53.000+0000 | 0.1310532 | S_PPGLCW | FN | N | A
5138 | PPGL | 23C35F5000 | 23C35F0000 | 0.5 | 0.5 | 1220 | 1220 | LPR955 | LPR955 | 508 | JSW MTS PRAGATI PLUS | JSW MTS PRAGATI PLUS | SMS1CAS1-COND1-HSM1-CRM1PTM1-CRM1CGL2-CRM1CCL1-CRM1APL9 | HSM1-CRM1PTM1-CRM1CGL2-CRM1CCL1 | 3-5 | 3.842 | 550-700 | 700 |  |  | 80-95 | 95 | Y | CB |  | ok | Ok | fold mark of L3 at both sides c/w int obsd in f/c,Blisters of L3 on bottom s/f at full width cont obsd in f/c, dent of L3 at opr/s int obsd at 2520mm ptch in f/c,from input,dross patch of L3 on both s/f H&t discont obsd in f/c,strech mark of L3 on both s/f cont obsd in f/c, Water mark and Liner Marking Found ok as SO JSW Pragati + 0.5 MM AZ70 (ISI) 15965 BIS Approved SPR OK Rajiv | P1 |  |  |  | autoClrRemarks | CRM1CCL1 | N |  | 2023-12-19T06:08:22.000+0000 | 0.128125 | S_PPGLCW | FN | N | A
5139 | GI | 23C3AZ1000 | 23C3AZ0000 | 2 | 2 | 1510 | 1510 | ZAP221 | ZAP221 | 610 | Bombay Coated & Special Steels PVT. | Bombay Coated & Special Steels PVT. | SMS2CAS8-COND2-HSM2-CRM1PTM1-CRM1CGL2-CRM1APL8 | HSM2-CRM1PTM1-CRM1CGL3 | 6-18 | 16.85 | [6 empty] | N |  | Fail | HIGH YS 201 | NotOk | U/W, Over width 3mm. Edge over coating of L3/4 on both s/f at both edge to 10mm cont obsd in ID upto 150mtrs. Unskin pass edges of L3 on bottom s/f at o/s to 12-15mm width cont in f/c. Informed to SPM team, and Bipin Sir. Unpassivation shade type band of L2 on top s/f at d/s to 40mm width cont in f/c. SPM band of L2 on both s/f at both edges to 100-160mm width cont in f/c. | RW | Excess Coating Thickness | CRM1CGL3 | SPCLCRS1 | check wavy at SPCL U/W, Over width 3mm. Edge over coating of L3/4 on both s/f at both edge to 10mm cont obsd in ID upto 150mtrs. Unskin pass edges of L3 on bottom s/f at o/s to 12-15mm width cont in f/c. Informed to SPM team, and Bipin Sir. Unpassivation shade type band of L2 on top s/f at d/s to 40mm width cont in f/c. SPM band of L2 on both s/f at both edges to 100-160mm width cont in f/c. | CRM1CGL3 | N |  | 2023-12-21T04:16:12.000+0000 | 2.565475 | S_GICW | NA | N | C
5140 | GI | 23C3AZ2000 | 23C3AZ0000 | 2 | 2 | 1510 | 1510 | ZAP221 | ZAP221 | 610 | Bombay Coated & Special Steels PVT. | Bombay Coated & Special Steels PVT. | SMS2CAS8-COND2-HSM2-CRM1PTM1-CRM1CGL2-CRM1APL8 | HSM2-CRM1PTM1-CRM1CGL3 | 6-18 | 11.36 | -240 | 175 | 36- | 47.9 | - | 41.7 | N |  | Fail | HIGH YS 201 | NotOk | U/w,Over width 3mm. Unpassivation shade type band of L2/3 on top s/f at both edges to 50mm width cont in f/c.Snap Shared. Bow shape obsd in f/c. Snap Shared. SPM band of L2 on both s/f at both edges to 100-160mm width cont in f/c. | P1 | Passivation fail | CRM1CGL3 |  | can be ok to check customer feedback U/w,Over width 3mm. Unpassivation shade type band of L2/3 on top s/f at both edges to 50mm width cont in f/c.Snap Shared. Bow shape obsd in f/c. Snap Shared. SPM band of L2 on both s/f at both edges to 100-160mm width cont in f/c. | CRM1CGL3 | N |  | 2023-12-21T04:17:20.000+0000 | 2.565324 | S_GICW | NA | N | C
5141 | PPGL | 23C33W1000 | 23C33W0000 | 0.5 | 0.5 | 1220 | 1220 | LPR955 | LPR955 | 508 | JSW MTS PRAGATI PLUS | JSW MTS PRAGATI PLUS | SMS1CAS1-COND1-HSM1-CRM1PTM1-CRM1CGL2-CRM1CCL1-CRM1APL9 | HSM1-CRM1PTM1-CRM1CGL2-CRM1CCL1 | 3-5 | 4.772 | 550-700 | 660 |  |  | 80-95 | 95 | Y | CB |  | ok | Ok | fold mark of L3 at both sides c/w int obsd in f/c, dent of L3 at opr/s int obsd at 2520mm ptch in f/c,from input,dross patch of L3 on both s/f H&t discont obsd in f/c,strech mark of L3 on both s/f cont obsd in f/c, Water mark and Liner Marking Found ok as SO JSW Pragati + 0.5 MM AZ70 (ISI) 15965 BIS Approved OK Rajiv | P1 |  |  |  | autoClrRemarks | CRM1CCL1 | N |  | 2023-12-18T19:27:27.000+0000 | 0.06380787 | S_PPGLCW | FN | N | C
5142 | PPGL | 23C33W2000 | 23C33W0000 | 0.5 | 0.5 | 1220 | 1220 | LPR955 | LPR955 | 508 | JSW MTS PRAGATI PLUS | JSW MTS PRAGATI PLUS | SMS1CAS1-COND1-HSM1-CRM1PTM1-CRM1CGL2-CRM1CCL1-CRM1APL9 | HSM1-CRM1PTM1-CRM1CGL2-CRM1CCL1 | 3-5 | 4.762 | 550-700 | 660 |  |  | 80-95 | 95 | Y | CB |  | ok | Ok | fold mark of L3 at both sides c/w int obsd in f/c, dent of L3 at opr/s int obsd at 2520mm ptch in f/c,from input,dross patch of L3 on both s/f H&t discont obsd in f/c,strech mark of L3 on both s/f cont obsd in f/c, Water mark and Liner Marking Found ok as SO JSW Pragati + 0.5 MM AZ70 (ISI) 15965 BIS Approved OK Rajiv | P1 |  |  |  | autoClrRemarks | CRM1CCL1 | N |  | 2023-12-18T19:27:40.000+0000 | 0.06267361 | S_PPGLCW | FN | N | C
5143 | PPGL | 23C33W3000 | 23C33W0000 | 0.5 | 0.5 | 1220 | 1220 | LPR955 | LPR955 | 508 | JSW MTS PRAGATI PLUS | JSW MTS PRAGATI PLUS | SMS1CAS1-COND1-HSM1-CRM1PTM1-CRM1CGL2-CRM1CCL1-CRM1APL9 | HSM1-CRM1PTM1-CRM1CGL2-CRM1CCL1 | 3-5 | 4.767 | 550-700 | 660 |  |  | 80-95 | 95 | Y | CB |  | ok | Ok | fold mark of L3 at both sides c/w int obsd in f/c, dent of L3 at opr/s int obsd at 2520mm ptch in f/c,from input,dross patch of L3 on both s/f H&t discont obsd in f/c,strech mark of L3 on both s/f cont obsd in f/c, Water mark and Liner Marking Found ok as SO JSW Pragati + 0.5 MM AZ70 (ISI) 15965 BIS Approved OK Rajiv | P1 |  |  |  | autoClrRemarks | CRM1CCL1 | N |  | 2023-12-18T19:27:33.000+0000 | 0.0615162 | S_PPGLCW | FN | N | C
5144 | PPGL | 23C33W4000 | 23C33W0000 | 0.5 | 0.5 | 1220 | 1220 | LPR955 | LPR955 | 508 | JSW MTS PRAGATI PLUS | JSW MTS PRAGATI PLUS | SMS1CAS1-COND1-HSM1-CRM1PTM1-CRM1CGL2-CRM1CCL1-CRM1APL9 | HSM1-CRM1PTM1-CRM1CGL2-CRM1CCL1 | 3-5 | 3.627 | 550-700 | 660 |  |  | 80-95 | 95 | Y | CB |  | ok | Ok | dent of L3 at opr/s int obsd at 2520mm ptch in f/c,from input,fold mark of L3 at both sides c/w int obsd in f/c, dross patch of L3 on both s/f H&t discont obsd in f/c,strech mark of L3 on both s/f cont obsd in f/c, Water mark and Liner Marking Found ok as SO JSW Pragati + 0.5 MM AZ70 (ISI) 15965 BIS Approved OK Rajiv | P1 |  |  |  | autoClrRemarks | CRM1CCL1 | N |  | 2023-12-18T19:27:20.000+0000 | 0.06019676 | S_PPGLCW | FN | N | C
5145 | PPGL | 23C33W5000 | 23C33W0000 | 0.5 | 0.5 | 1220 | 1220 | LPR955 | LPR955 | 508 | JSW MTS PRAGATI PLUS | JSW MTS PRAGATI PLUS | SMS1CAS1-COND1-HSM1-CRM1PTM1-CRM1CGL2-CRM1CCL1-CRM1APL9 | HSM1-CRM1PTM1-CRM1CGL2-CRM1CCL1 | 3-5 | 3.227 | 550-700 | 660 |  |  | 80-95 | 95 | Y | CB |  | ok | Ok | dent of L3 at opr/s int obsd at 2520mm ptch in f/c,from input,fold mark of L3 at both sides c/w int obsd in f/c, dross patch of L3 on both s/f H&t discont obsd in f/c,strech mark of L3 on both s/f cont obsd in f/c, Water mark and Liner Marking Found ok as SO JSW Pragati + 0.5 MM AZ70 (ISI) 15965 BIS Approved SPR OK Rajiv | P1 |  |  |  | autoClrRemarks | CRM1CCL1 | N |  | 2023-12-18T19:27:50.000+0000 | 0.05560185 | S_PPGLCW | FN | N | C
5146 | GI | 23C2FA1000 | 23C2FA0000 | 1 | 1 | 1550 | 1550 | ZAP221 | ZAP221 | 508 | Grv Steels Private Limited | Grv Steels Private Limited | SMS2CAS8-COND2-HSM2-CRM1PTM1-CRM1CGL2-CRM1APL8 | HSM1-CRM1PTM1-CRM1CGL3 | 9-18 | 14.89 | 120-180 | 170 | 36-55 | 47 | 30-50 | 40 | N |  | Pass | 1.03 OK | NotOk | SPM(whites) band mark Oiling done,Whites band mark of L3 obsd cont on both s/f at both edges to 20-30mm in f/c only top s/f at o/s obsd whites band ok (snap shared). Unskinpass of L2 obsd cont on both s/f in edges of 5-6mm in f/c. Dross patches of L2 on both s/f at f/w h&t discont obsd in f/c. | P1 | No Defect | CRM1CGL3 |  | Can ok to check feedback "SPM(whites) band mark Oiling done,Whites band mark of L3 obsd cont on both s/f at both edges to 20-30mm in f/c only top s/f at o/s obsd whites band ok (snap shared). Unskinpass of L2 obsd cont on both s/f in edges of 5-6mm in f/c. Dross patches of L2 on both s/f at f/w h&t discont obsd in f/c." | CRM1CGL3 | N |  | 2023-12-18T13:21:15.000+0000 | 0.3670139 | S_GICW |  | N | B
5147 | GI | 23C2FA2000 | 23C2FA0000 | 1 | 1 | 1550 | 1550 | ZAP221 | ZAP221 | 508 | Grv Steels Private Limited | Grv Steels Private Limited | SMS2CAS8-COND2-HSM2-CRM1PTM1-CRM1CGL2-CRM1APL8 | HSM1-CRM1PTM1-CRM1CGL3 | 9-18 | 10.81 | 120-180 | 170 | 36-55 | 47 | 30-50 | 40 | N |  | Pass | 1.03 OK | NotOk | SPM(whites) band mark Oiling done,Whites band mark of L3 obsd cont on both s/f at both edges to 20-30mm in f/c only top s/f at o/s obsd whites band ok (snap shared). Unskinpass of L2 obsd cont on both s/f in edges of 5-6mm in f/c. Dross patches of L2 on both s/f at f/w h&t discont obsd in f/c. | P1 | No Defect | CRM1CGL3 |  | Can ok to check feedback "SPM(whites) band mark Oiling done,Whites band mark of L3 obsd cont on both s/f at both edges to 20-30mm in f/c only top s/f at o/s obsd whites band ok (snap shared). Unskinpass of L2 obsd cont on both s/f in edges of 5-6mm in f/c. Dross patches of L2 on both s/f at f/w h&t discont obsd in f/c." | CRM1CGL3 | N |  | 2023-12-18T13:20:28.000+0000 | 0.3649537 | S_GICW |  | N | B
5148 | GI | 23C3CA0000 | 23C3CA0000 | 1.85 | 1.85 | 1500 | 1500 | ZEX110 | ZEX110 | 508 | Duferco S.A. | Duferco S.A. | SMS1CAS3-COND2-HSM2-CRM1PTM1-CRM1CGL2-CRM1APL8 | HSM2-CRM1PTM1-CRM1CGL3 | 16-28 | 25.01 | 220-400 | 339 | 22-50 | 31.4 |  |  | N |  | Pass | ok 1.865 | NotOk | U/W, Edge over coating of L3/4 on both s/f at o/s to 10mm cont obsd in f/c. Defect sample collected. Multiple pickup mark of L3 on bottom s/f at o/s to 350mm cont obsd in f/c. sample not available. snap shared. Flow Mark of L2 on both s/f at f/w cont obsd in f/c. cont obsd in f/c. | RW | Excess Coating Thickness | CRM1CGL3 | SPCLCRS1 | SPCL to check wavy "U/W, Edge over coating of L3/4 on both s/f at o/s to 10mm cont obsd in f/c. Defect sample collected. Multiple pickup mark of L3 on bottom s/f at o/s to 350mm cont obsd in f/c. sample not available. snap shared. Flow Mark of L2 on both s/f at f/w cont obsd in f/c. cont obsd in f/c." | CRM1CGL3 | N |  | 2023-12-19T03:30:38.000+0000 | 0.5577431 | S_GICW |  | N | C
5149 | PPGL | 23C33Y1000 | 23C33Y0000 | 0.5 | 0.5 | 1220 | 1220 | LPR955 | LPR955 | 508 | JSW MTS PRAGATI PLUS | JSW MTS PRAGATI PLUS | SMS1CAS1-COND1-HSM1-CRM1PTM1-CRM1CGL2-CRM1CCL1-CRM1APL9 | HSM1-CRM1PTM1-CRM1CGL2-CRM1CCL1 | 3-5 | 4.762 | 550-700 | 700 |  |  | 80-95 | 95 | Y | CB |  | ok | Ok | Liner Marking Found ok as SO JSW Pragati + 0.5 MM AZ70 (ISI) 15965 BIS Approved .Pickup roll mark of L3 on bottom ms/f at o/s to 400 mm cont obsd in f/c approx 1.5 mtr pitch . Dent on top to bottom impression at o/s to 200 mm cont obsd in f/c. Approx 1.2 mtr pitch.stretch of L2/3 3obsd on both /f in f/w in f/c .Dross spots and patches of L3 obsd both s/f at f/w H&T in f/c OK Manju | P1 |  |  |  | autoClrRemarks | CRM1CCL1 | N |  | 2023-12-18T15:15:38.000+0000 | 0.06778935 | S_PPGLCW |  | N | C
5150 | PPGL | 23C33Y2000 | 23C33Y0000 | 0.5 | 0.5 | 1220 | 1220 | LPR955 | LPR955 | 508 | JSW MTS PRAGATI PLUS | JSW MTS PRAGATI PLUS | SMS1CAS1-COND1-HSM1-CRM1PTM1-CRM1CGL2-CRM1CCL1-CRM1APL9 | HSM1-CRM1PTM1-CRM1CGL2-CRM1CCL1 | 3-5 | 4.757 | 550-700 | 700 |  |  | 80-95 | 95 | Y | CB |  | ok | Ok | Liner Marking Found ok as SO JSW Pragati + 0.5 MM AZ70 (ISI) 15965 BIS Approved .Pickup roll mark of L3 on bottom ms/f at o/s to 400 mm cont obsd in f/c approx 1.5 mtr pitch . Dent on top to bottom impression at o/s to 200 mm cont obsd in f/c. Approx 1.2 mtr pitch.stretch of L2/3 3obsd on both /f in f/w in f/c .Dross spots and patches of L3 obsd both s/f at f/w H&T in f/c OK Manju | P1 |  |  |  | autoClrRemarks | CRM1CCL1 | N |  | 2023-12-18T15:14:57.000+0000 | 0.06601852 | S_PPGLCW |  | N | C
5151 | PPGL | 23C33Y3000 | 23C33Y0000 | 0.5 | 0.5 | 1220 | 1220 | LPR955 | LPR955 | 508 | JSW MTS PRAGATI PLUS | JSW MTS PRAGATI PLUS | SMS1CAS1-COND1-HSM1-CRM1PTM1-CRM1CGL2-CRM1CCL1-CRM1APL9 | HSM1-CRM1PTM1-CRM1CGL2-CRM1CCL1 | 3-5 | 4.737 | 550-700 | 700 |  |  | 80-95 | 95 | Y | CB |  | ok | Ok | Liner Marking Found ok as SO JSW Pragati + 0.5 MM AZ70 (ISI) 15965 BIS Approved .Pickup roll mark of L3 on bottom ms/f at o/s to 400 mm cont obsd in f/c approx 1.5 mtr pitch . Dent on top to bottom impression at o/s to 200 mm cont obsd in f/c. Approx 1.2 mtr pitch.stretch of L2/3 3obsd on both /f in f/w in f/c .Dross spots and patches of L3 obsd both s/f at f/w H&T in f/c OK Manju | P1 |  |  |  | autoClrRemarks | CRM1CCL1 | N |  | 2023-12-18T15:15:09.000+0000 | 0.06483796 | S_PPGLCW |  | N | C
5152 | PPGL | 23C33Y4000 | 23C33Y0000 | 0.5 | 0.5 | 1220 | 1220 | LPR955 | LPR955 | 508 | JSW MTS PRAGATI PLUS | JSW MTS PRAGATI PLUS | SMS1CAS1-COND1-HSM1-CRM1PTM1-CRM1CGL2-CRM1CCL1-CRM1APL9 | HSM1-CRM1PTM1-CRM1CGL2-CRM1CCL1 | 3-5 | 4.122 | 550-700 | 700 |  |  | 80-95 | 95 | Y | CB |  | ok | Ok | Liner Marking Found ok as SO JSW Pragati + 0.5 MM AZ70 (ISI) 15965 BIS Approved .Pickup roll mark of L3 on bottom ms/f at o/s to 400 mm cont obsd in f/c approx 1.5 mtr pitch . Dent on top to bottom impression at o/s to 200 mm cont obsd in f/c. Approx 1.2 mtr pitch.stretch of L2/3 3obsd on both /f in f/w in f/c .Dross spots and patches of L3 obsd both s/f at f/w H&T in f/c OK Manju | P1 |  |  |  | autoClrRemarks | CRM1CCL1 | N |  | 2023-12-18T15:15:18.000+0000 | 0.06378472 | S_PPGLCW |  | N | C
5153 | PPGL | 23C33Y5000 | 23C33Y0000 | 0.5 | 0.5 | 1220 | 1220 | LPR955 | LPR955 | 508 | JSW MTS PRAGATI PLUS | JSW MTS PRAGATI PLUS | SMS1CAS1-COND1-HSM1-CRM1PTM1-CRM1CGL2-CRM1CCL1-CRM1APL9 | HSM1-CRM1PTM1-CRM1CGL2-CRM1CCL1 | 3-5 | 3.855 | 550-700 | 700 |  |  | 80-95 | 95 | Y | CB |  | ok | Ok | Liner Marking Found ok as SO JSW Pragati + 0.5 MM AZ70 (ISI) 15965 BIS Approved .Pickup roll mark of L3 on bottom ms/f at o/s to 400 mm cont obsd in f/c approx 1.5 mtr pitch . Dent on top to bottom impression at o/s to 200 mm cont obsd in f/c. Approx 1.2 mtr pitch.stretch of L2/3 3obsd on both /f in f/w in f/c .Dross spots and patches of L3 obsd both s/f at f/w H&T in f/c SPR OK Manju | P1 |  |  |  | autoClrRemarks | CRM1CCL1 | N |  | 2023-12-18T15:15:31.000+0000 | 0.0625463 | S_PPGLCW |  | N | C
5154 | GI | 23C3BS1000 | 23C3BS0000 | 2 | 2 | 1400 | 1400 | ZGN110 | ZGN110 | 508 | Balu Iron and Steel Company | Balu Iron and Steel Company | SMS1CAS3-COND2-HSM2-CRM1PTM1-CRM1CGL2-CRM1APL8 | HSM2-CRM1PTM1-CRM1CGL3 | 9.9-14 | 10.71 | 240-400 | 383 | 20-50 | 28.4 |  |  | Y |  |  | ok 1.99 | Ok | CCO from 120-80gsm. Liner and logo print ok. Dross patches of L2 on both s/f at f/w h&t discont obsd in f/c. | P1 |  |  |  | autoClrRemarks | CRM1CGL3 | N |  | 2023-12-18T19:52:28.000+0000 | 0.1443634 | S_GICW | NA | N | C
5155 | GI | 23C3BS2000 | 23C3BS0000 | 2 | 2 | 1400 | 1400 | ZGN110 | ZGN110 | 508 | Balu Iron and Steel Company | Balu Iron and Steel Company | SMS1CAS3-COND2-HSM2-CRM1PTM1-CRM1CGL2-CRM1APL8 | HSM2-CRM1PTM1-CRM1CGL3 | 9.9-14 | 10.23 | 240-400 | 383 | 20-50 | 28.41 |  |  | Y |  |  | ok 1.99 | Ok | Liner and logo print ok. Dross patches of L2 on both s/f at f/w h&t discont obsd in f/c. | P1 |  |  |  | autoClrRemarks | CRM1CGL3 | N |  | 2023-12-18T19:52:22.000+0000 | 0.1446875 | S_GICW | NA | N | C
5156 | GI | 23C2FD1000 | 23C2FD0000 | 1.2 | 1.2 | 1490 | 1490 | ZAP221 | ZAP221 | 508 | Grv Steels Private Limited | Grv Steels Private Limited | SMS2CAS8-COND2-HSM2-CRM1PTM1-CRM1CGL2-CRM1APL8 | HSM1-CRM1PTM1-CRM1CGL3 | 9-18 | 14.795 | 120-180 | 180 | 36-55 | 49.3 | 30-50 | 31.6 | N |  | Pass | OK | NotOk | U/W,SPM band of L3 on bott s/f at d/s cont obsd in f/c. ( ok as per balla Sir ) Multiple Dents of L2/3 on Top-bott f at c/w to d/s H&T cont obsd in f/c.Unskin passed of L2 on both s/f at both edges to 5-10mm cont obsd in f/c.OIling Done ins by K B / Mohit | P1 | Dents | CRM1CGL3 |  | ok as per PDQC Prasanth mail- U/W,SPM band of L3 on bott s/f at d/s cont obsd in f/c. ( ok as per balla Sir ) Multiple Dents of L2/3 on Top-bott f at c/w to d/s H&T cont obsd in f/c.Unskin passed of L2 on both s/f at both edges to 5-10mm cont obsd in f/c.OIling Done ins by K B / Mohit | CRM1CGL3 | N |  | 2023-12-28T15:08:46.000+0000 | 9.002847 | S_GICW |  | N | C
5157 | GI | 23C2FD2000 | 23C2FD0000 | 1.2 | 1.2 | 1490 | 1490 | ZAP221 | ZAP221 | 508 | Grv Steels Private Limited | Grv Steels Private Limited | SMS2CAS8-COND2-HSM2-CRM1PTM1-CRM1CGL2-CRM1APL8 | HSM1-CRM1PTM1-CRM1CGL3 | 9-18 | 12.1 | 120-180 | 180 | 36-55 | 49.3 | 30-50 | 31.6 | N |  | Pass | OK | NotOk | Multiple Dents of L2/3 on bottom-Top at c/w to d/s H&T cont obsd in f/c..SPM band of L3 on bott s/f at d/s cont obsd in f/c. ( ok as per balla Sir )Unskin passed of L2 on both s/f at both edges to 5-10mm cont obsd in f/c.OIling Done ins by K B / Mohit | P1 | Dents | CRM1CGL3 |  | ok as per PDQC Prasanth mail- Multiple Dents of L2/3 on bottom-Top at c/w to d/s H&T cont obsd in f/c..SPM band of L3 on bott s/f at d/s cont obsd in f/c. ( ok as per balla Sir )Unskin passed of L2 on both s/f at both edges to 5-10mm cont obsd in f/c.OIling Done ins by K B / Mohit | CRM1CGL3 | N |  | 2023-12-28T15:08:03.000+0000 | 9.003657 | S_GICW |  | N | C
5158 | GI | 23C36F1000 | 23C36F0000 | 1 | 1 | 1425 | 1425 | ZAP221 | ZAP221 | 610 | Bombay Coated & Special Steels PVT. | Bombay Coated & Special Steels PVT. | SMS2CAS8-COND2-HSM2-CRM1PTM1-CRM1CGL2-CRM1APL8 | HSM2-CRM1PTM1-CRM1CGL3 | 6-18 | 15.78 | 120-180 | 176 | 36-55 | 46.3 | 30-50 | 40.7 | N |  | Pass | OK | NotOk | Pinch shade mark of L3 on top s/f at d/s to 400mm cont obsd from ID 1060 to 1150mtrs ( snap shared ) Before coating scratches of L3 ( unfeelable )on bott s/f at o/s to 150mm cont obsd in f/c. Unskin passed of L2 on both s/f at both edges to 5-10mm cont obsd in f/c.SPM band of L2/3 angle visible on top s/f at d/s and o/s cont obsd in f/c. Flow mark of L2 on both s/f at f/w cont obsd in f/c.OIling Done ins by K B / Mohit | RW | Pinching Shade | CRM1CGL3 | SPCLCRS1 | salvage OD 400mtr and Collect Scratch Sample. Pinch shade mark of L3 on top s/f at d/s to 400mm cont obsd from ID 1060 to 1150mtrs ( snap shared ) Before coating scratches of L3 ( unfeelable )on bott s/f at o/s to 150mm cont obsd in f/c. Unskin passed of L2 on both s/f at both edges to 5-10mm cont obsd in f/c.SPM band of L2/3 angle visible on top s/f at d/s and o/s cont obsd in f/c. Flow mark of L2 on both s/f at f/w cont obsd in f/c.OIling Done ins by K B / Mohit | CRM1CGL3 | N |  | 2023-12-25T04:01:57.000+0000 | 5.573553 | S_GICW |  | Y | B
5159 | GI | 23C36F2000 | 23C36F0000 | 1 | 1 | 1425 | 1425 | ZAP221 | ZAP221 | 610 | Bombay Coated & Special Steels PVT. | Bombay Coated & Special Steels PVT. | SMS2CAS8-COND2-HSM2-CRM1PTM1-CRM1CGL2-CRM1APL8 | HSM2-CRM1PTM1-CRM1CGL3 | 6-18 | 12.55 | 120-180 | 176 | 36-55 | 46.3 | 30-50 | 40.7 | N |  | Pass | OK | Ok | Before coating scratches of L3( unfeelable ) on bott s/f at o/s to 150mm cont obsd in f/c. ( snap shared )Unskin passed of L2 on both s/f at both edges to 5-10mm cont obsd in f/c.SPM band of L2/3 angle visible on top s/f at d/s and o/s cont obsd in f/c. Flow mark of L2 on both s/f at f/w cont obsd in f/c.OIling Done ins by K B / Mohit | P1 |  |  |  | k | CRM1CGL3 | N |  | 2023-12-20T04:18:02.000+0000 | 0.5898611 | S_GICW |  | Y | B
5160 | GI | 23C34W1000 | 23C34W0000 | 1 | 1 | 1250 | 1250 | ZST925 | NPF-CRGI | 508 | Shyam Udyog | NCO | SMS1CAS1-COND1-HSM1-CRM1PTM1-CRM1CGL2-CRM1APL8 | HSM2-CRM1PTM1-CRM1CGL3 | 8-14 | 2.41 | - | 281 | - | 39.7 |  |  | N |  | Pass | OK | NotOk | Line stoppage material ID 120mtr after that w/o skinpass material inspect by subhash | N2 | Line stoppage | CRM1CGL3 |  | NPF-CRGI "Line stoppage material ID 120mtr after that w/o skinpass material inspect by subhash" | CRM1CGL3 | Y | Plan Deviation | 2023-12-19T23:36:20.000+0000 | 0.6068171 | S_GICW |  | N | B
5161 | GI | 23C34W2000 | 23C34W0000 | 1 | 1 | 1250 | 1250 | ZST925 | ZST925 | 610 | Shyam Udyog | Shyam Udyog | SMS1CAS1-COND1-HSM1-CRM1PTM1-CRM1CGL2-CRM1APL8 | HSM2-CRM1PTM1-CRM1CGL3 | 8-14 | 10.315 | 255-360 | 281 | 25-40 | 39.6 |  |  | N |  | Pass | OK | NotOk | ID 30mtr without skinpass, ID 150mtr scratches mark of L4 obsd cont on borrom s/f at f/w after that ok. Unskinpass of L2 obsd cont on both s/f in edges of 5-6mm in f/c.Stretch Mark of L2 on both s/f at f/w cont obsd in f/c .Dross patches of L2 on both s/f at f/w h&t discont obsd in f/c. inspect by subhash | RW | Scratches | CRM1CGL3 | SPCLCRS1 | Salvage ID 150mtrs at SPCL "ID 30mtr without skinpass, ID 150mtr scratches mark of L4 obsd cont on borrom s/f at f/w after that ok. Unskinpass of L2 obsd cont on both s/f in edges of 5-6mm in f/c.Stretch Mark of L2 on both s/f at f/w cont obsd in f/c .Dross patches of L2 on both s/f at f/w h&t discont obsd in f/c. inspect by subhash" | CRM1CGL3 | N |  | 2023-12-19T15:19:30.000+0000 | 0.2606829 | S_GICW |  | N | B
5162 | GI | 23C34W3000 | 23C34W0000 | 1 | 1 | 1250 | 1250 | ZST925 | ZST925 | 610 | Shyam Udyog | Shyam Udyog | SMS1CAS1-COND1-HSM1-CRM1PTM1-CRM1CGL2-CRM1APL8 | HSM2-CRM1PTM1-CRM1CGL3 | 8-14 | 9.715 | 255-360 | 281 | 25-40 | 39.8 |  |  | N |  |  | OK | Ok | Unskinpass of L2 obsd cont on both s/f in edges of 5-6mm in f/c. Stretch Mark of L2 on both s/f at f/w cont obsd in f/c.Dross patches of L2 on both s/f at f/w h&t discont obsd in f/c. ins subhash | P1 |  |  |  | autoClrRemarks | CRM1CGL3 | N |  | 2023-12-19T09:10:16.000+0000 | 0.04565972 | S_GICW |  | N | B
5163 | GI | 23C3CX1000 | 23C3CX0000 | 0.97 | 0.97 | 1250 | 1250 | ZST925 | ZST925 | 610 | Shyam Udyog | Shyam Udyog | SMS1CAS1-COND1-HSM1-CRM1PTM1-CRM1CGL2-CRM1APL8 | HSM2-CRM1PTM1-CRM1CGL3 | 8-14 | 10.33 | 255-360 | 283 | 25-40 | 40 |  |  | N |  |  | OK | Ok | Unskinpass of L2 obsd cont on both s/f in edges of 5-6mm in f/c. Stretch Mark of L2 on both s/f at f/w cont obsd in f/c.Dross patches of L2 on both s/f at f/w h&t discont obsd in f/c. | P1 |  |  |  | autoClrRemarks | CRM1CGL3 | N |  | 2023-12-19T09:24:07.000+0000 | 0.05346065 | S_GICW |  | N | B
5164 | GI | 23C3CX2000 | 23C3CX0000 | 0.97 | 0.97 | 1250 | 1250 | ZST925 | ZST925 | 610 | Shyam Udyog | Shyam Udyog | SMS1CAS1-COND1-HSM1-CRM1PTM1-CRM1CGL2-CRM1APL8 | HSM2-CRM1PTM1-CRM1CGL3 | 8-14 | 11.83 | 255-360 | 283 | 25-40 | 40 |  |  | N |  |  | OK | Ok | Unskinpass of L2 obsd cont on both s/f in edges of 5-6mm in f/c. Stretch Mark of L2 on both s/f at f/w cont obsd in f/c.Dross patches of L2 on both s/f at f/w h&t discont obsd in f/c.ins by subhash | P1 |  |  |  | autoClrRemarks | CRM1CGL3 | N |  | 2023-12-19T09:24:13.000+0000 | 0.05315972 | S_GICW |  | N | B
5165 | GI | 23C3BF1000 | 23C3BF0000 | 0.8 | 0.8 | 1240 | 1240 | ZPL110 | ZPL110 | 508 | D. S. Ductofab Systems Private Limi | D. S. Ductofab Systems Private Limi | SMS1CAS1-COND1-HSM1-CRM1PTM1-CRM1CGL2-CRM1APL8 | HSM1-CRM1PTM1-CRM1CGL3 | 4-6 | 5.69 | 200-350 | 298 | 25-50 | 38.1 |  |  | N |  |  | OK | Ok | Unskinpass of L2 obsd cont on both s/f in edges of 5-6mm in f/c. Stretch Mark of L2 on both s/f at f/w cont obsd in f/c.Dross patches of L2 on both s/f at f/w h&t discont obsd in f/c. | P1 |  |  |  | autoClrRemarks | CRM1CGL3 | N |  | 2023-12-18T13:26:11.000+0000 | 0.09136574 | S_GICW | NA | N | B
5166 | GI | 23C3BF2000 | 23C3BF0000 | 0.8 | 0.8 | 1240 | 1240 | ZPL110 | ZPL110 | 508 | D. S. Ductofab Systems Private Limi | D. S. Ductofab Systems Private Limi | SMS1CAS1-COND1-HSM1-CRM1PTM1-CRM1CGL2-CRM1APL8 | HSM1-CRM1PTM1-CRM1CGL3 | 4-6 | 5.69 | 200-350 | 298 | 25-50 | 38.1 |  |  | N |  |  | OK | Ok | Unskinpass of L2 obsd cont on both s/f in edges of 5-6mm in f/c. Stretch Mark of L2 on both s/f at f/w cont obsd in f/c.Dross patches of L2 on both s/f at f/w h&t discont obsd in f/c. | P1 |  |  |  | autoClrRemarks | CRM1CGL3 | N |  | 2023-12-18T13:25:38.000+0000 | 0.09133102 | S_GICW | NA | N | B
5167 | GI | 23C3BF3000 | 23C3BF0000 | 0.8 | 0.8 | 1240 | 1240 | ZPL110 | ZPL110 | 508 | D. S. Ductofab Systems Private Limi | D. S. Ductofab Systems Private Limi | SMS1CAS1-COND1-HSM1-CRM1PTM1-CRM1CGL2-CRM1APL8 | HSM1-CRM1PTM1-CRM1CGL3 | 4-6 | 5.69 | 200-350 | 298 | 25-50 | 38.1 |  |  | N |  |  | OK | Ok | Unskinpass of L2 obsd cont on both s/f in edges of 5-6mm in f/c. Stretch Mark of L2 on both s/f at f/w cont obsd in f/c.Dross patches of L2 on both s/f at f/w h&t discont obsd in f/c. | P1 |  |  |  | autoClrRemarks | CRM1CGL3 | N |  | 2023-12-18T13:26:22.000+0000 | 0.09105324 | S_GICW | NA | N | B
5168 | GI | 23C3BF4000 | 23C3BF0000 | 0.8 | 0.8 | 1240 | 1240 | ZPL110 | ZPL110 | 508 | D. S. Ductofab Systems Private Limi | D. S. Ductofab Systems Private Limi | SMS1CAS1-COND1-HSM1-CRM1PTM1-CRM1CGL2-CRM1APL8 | HSM1-CRM1PTM1-CRM1CGL3 | 4-6 | 5.425 | 200-350 | 298 | 25-50 | 38.1 |  |  | N |  |  | OK | Ok | Unskinpass of L2 obsd cont on both s/f in edges of 5-6mm in f/c. Stretch Mark of L2 on both s/f at f/w cont obsd in f/c.Dross patches of L2 on both s/f at f/w h&t discont obsd in f/c. | P1 |  |  |  | autoClrRemarks | CRM1CGL3 | N |  | 2023-12-18T13:25:58.000+0000 | 0.09039352 | S_GICW | NA | N | B
5169 | GI | 23C3BG1000 | 23C3BG0000 | 0.8 | 0.8 | 1220 | 1220 | ZGN110 | ZGN110 | 508 | Kummenchery Hardwares | Kummenchery Hardwares | SMS1CAS1-COND1-HSM1-CRM1PTM1-CRM1CGL2-CRM1APL8 | HSM1-CRM1PTM1-CRM1CGL3 | 9.9-14 | 11.32 | 240-400 | 311 | 20-50 | 35 |  |  | Y |  |  | 0.82 OK | Ok | U/W done .Dross spot /patches of L3 on both s/f at f/w H&T cont obsd in f/c . Stretch Mark of L3 on both s/f at f/w cont obsd in f/c .Logo and liner marking ok.Insp by Subhash. | P1 |  |  |  | autoClrRemarks | CRM1CGL3 | N |  | 2023-12-20T10:04:15.000+0000 | 0.09875 | S_GICW |  | N | A
5170 | GI | 23C3BG2000 | 23C3BG0000 | 0.8 | 0.8 | 1220 | 1220 | ZGN110 | ZGN110 | 508 | Kummenchery Hardwares | Kummenchery Hardwares | SMS1CAS1-COND1-HSM1-CRM1PTM1-CRM1CGL2-CRM1APL8 | HSM1-CRM1PTM1-CRM1CGL3 | 9.9-14 | 10.265 | 240-400 | 311 | 20-50 | 35 |  |  | Y |  |  | 0.82 OK | Ok | U/W done .Dross spot /patches of L3 on both s/f at f/w H&T cont obsd in f/c . Stretch Mark of L3 on both s/f at f/w cont obsd in f/c .Logo and liner marking ok.Insp by Subhash. | P1 |  |  |  | autoClrRemarks | CRM1CGL3 | N |  | 2023-12-20T10:04:09.000+0000 | 0.09831019 | S_GICW |  | N | A
5171 | GI | 23C36N1000 | 23C36N0000 | 0.8 | 0.8 | 1220 | 1220 | ZGN110 | ZGN110 | 508 | Saro Steel | Saro Steel | SMS1CAS1-COND1-HSM1-CRM1PTM1-CRM1CGL2-CRM1APL8 | HSM1-CRM1PTM1-CRM1CGL3 | 9.9-14 | 11.415 | 240-400 | 298 | 20-50 | 32.3 |  |  | Y |  |  | OK | Ok | Dross spots of L2/3 on both s/f at f/w h&t discont obsd in f/c. Stretch mark of L2 on both s/f at f/w cont obsd in f/c. Liner & Logo print OK. | P1 |  |  |  | autoClrRemarks | CRM1CGL3 | N |  | 2023-12-21T02:45:01.000+0000 | 0.02350694 | S_GICW | NA | N | A
5172 | GI | 23C36N2000 | 23C36N0000 | 0.8 | 0.8 | 1220 | 1220 | ZGN110 | ZGN110 | 508 | Saro Steel | Saro Steel | SMS1CAS1-COND1-HSM1-CRM1PTM1-CRM1CGL2-CRM1APL8 | HSM1-CRM1PTM1-CRM1CGL3 | 9.9-14 | 10.635 | 240-400 | 298 | 20-50 | 32.3 |  |  | Y |  |  | OK | Ok | Dross spots of L2/3 on both s/f at f/w h&t discont obsd in f/c. Stretch mark of L2 on both s/f at f/w cont obsd in f/c. Liner & Logo print OK. | P1 |  |  |  | autoClrRemarks | CRM1CGL3 | N |  | 2023-12-21T02:45:11.000+0000 | 0.02305556 | S_GICW | NA | N | A
5173 | GI | 23C39Y1000 | 23C39Y0000 | 0.75 | 0.75 | 1220 | 1220 | ZGN110 | ZGN110 | 508 | Kummenchery Hardwares | Kummenchery Hardwares | SMS1CAS1-COND1-HSM1-CRM1PTM1-CRM1CGL2-CRM1APL8 | HSM1-CRM1PTM1-CRM1CGL3 | 9.9-14 | 11.23 | 240-400 | 295 | 20-50 | 39.6 |  |  | Y |  | Pass | OK | NotOk | U/W done .Hole of L5 obsd at c/w in id 10mtr(obsd at 1 no of place) .Dross patches/splash mark of L3/4 feelable obsd on top s/f at f/w from id 50 to 350mtrs . Stretch Mark of L3 on both s/f at f/w cont obsd in f/c .Logo and liner marking ok ins by KP | P1 | Hole | CRM1CGL3 |  | Can be ok to customer feedback "U/W done .Hole of L5 obsd at c/w in id 10mtr(obsd at 1 no of place) .Dross patches/splash mark of L3/4 feelable obsd on top s/f at f/w from id 50 to 350mtrs . Stretch Mark of L3 on both s/f at f/w cont obsd in f/c .Logo and liner marking ok ins by KP" | CRM1CGL3 | N |  | 2023-12-19T15:16:54.000+0000 | 0.2562731 | S_GICW |  | N | A
5174 | GI | 23C39Y2000 | 23C39Y0000 | 0.75 | 0.75 | 1220 | 1220 | ZGN110 | ZGN110 | 508 | Kummenchery Hardwares | Kummenchery Hardwares | SMS1CAS1-COND1-HSM1-CRM1PTM1-CRM1CGL2-CRM1APL8 | HSM1-CRM1PTM1-CRM1CGL3 | 9.9-14 | 10.27 | 240-400 | 295 | 20-50 | 39.6 |  |  | Y |  |  | OK | Ok | U/W done .Dross spot /patches of L3 on both s/f at f/w H&T cont obsd in f/c . Stretch Mark of L3 on both s/f at f/w cont obsd in f/c .Logo and liner marking ok | P1 |  |  |  | autoClrRemarks | CRM1CGL3 | N |  | 2023-12-19T09:24:18.000+0000 | 0.0506713 | S_GICW |  | N | A
5175 | GI | 23C3CJ1000 | 23C3CJ0000 | 0.75 | 0.75 | 1220 | 1220 | ZGN110 | ZSP001 | 508 | Sree Arumuga Steel Traders | NCO | SMS1CAS1-COND1-HSM1-CRM1PTM1-CRM1CGL2-CRM1APL8 | HSM1-CRM1PTM1-CRM1CGL3 | 9.9-14 | 11.69 | 140-450 | 316 | 10-60 | 35.3 |  |  | Y |  | Pass | OK | NotOk | U/W.,Dross Patches Carry with Lightly uncoated of L4 Feelable on both s/f at f/w h&t cont obsd in f/c.Snap Shared,(Informed to center & shown to bipin sir).Stretch mark of L2 on both s/f at f/w in f/c.Logo & Liner Print ok. insp by Ritwick. | N2 | Uncoated Patches | CRM1CGL3 |  | ZSP001 U/W.,Dross Patches Carry with Lightly uncoated of L4 Feelable on both s/f at f/w h&t cont obsd in f/c.Snap Shared,(Informed to center & shown to bipin sir).Stretch mark of L2 on both s/f at f/w in f/c.Logo & Liner Print ok. insp by Ritwick. | CRM1CGL3 | Y | Plan Deviation | 2023-12-21T04:23:02.000+0000 | 1.972662 | S_GICW | NA | N | B
5176 | GI | 23C3CJ2000 | 23C3CJ0000 | 0.75 | 0.75 | 1220 | 1220 | ZGN110 | ZGN110 | 508 | Sree Arumuga Steel Traders | Sree Arumuga Steel Traders | SMS1CAS1-COND1-HSM1-CRM1PTM1-CRM1CGL2-CRM1APL8 | HSM1-CRM1PTM1-CRM1CGL3 | 9.9-14 | 10.66 | 240-400 | 316 | 20-50 | 35.4 |  |  | Y |  | Pass | OK | NotOk | U/W.,Dross Patches Carry of L4 Feelable on both s/f at f/w h&t cont obsd in f/c. zinc pickup of L4 on bottom s/f at f/w and top s/f at c/w cont obsd in f/c . Snap Shared,(Informed to center & shown to bipin sir).Stretch mark of L2 on both s/f at f/w in f/c.Logo & Liner Print ok. insp by Ritwick. | P1 | Dross Patches | CRM1CGL3 |  | can be ok for retail application U/W.,Dross Patches Carry of L4 Feelable on both s/f at f/w h&t cont obsd in f/c. zinc pickup of L4 on bottom s/f at f/w and top s/f at c/w cont obsd in f/c . Snap Shared,(Informed to center & shown to bipin sir).Stretch mark of L2 on both s/f at f/w in f/c.Logo & Liner Print ok. insp by Ritwick. | CRM1CGL3 | N |  | 2023-12-19T14:10:04.000+0000 | 0.3791435 | S_GICW | NA | N | B
5177 | PPGL | 23C32M1000 | 23C32M0000 | 0.5 | 0.5 | 1220 | 1220 | LPR955 | LPR955 | 508 | JSW MTS PRAGATI PLUS | JSW MTS PRAGATI PLUS | SMS1CAS1-COND1-HSM1-CRM1PTM1-CRM1CGL2-CRM1CCL1-CRM1APL9 | HSM1-CRM1PTM1-CRM1CGL2-CRM1CCL1 | 3-5 | 4.772 | 550-700 | 700 |  |  | 80-95 | 95 | Y | CB |  | ok | Ok | fold mark of L3 at both sides c/w int obsd in f/c, dent of L3 at opr/s int obsd at 2520mm ptch in f/c,from input,dross patch of L3 on both s/f H&t discont obsd in f/c,strech mark of L3 on both s/f cont obsd in f/c, Water mark and Liner Marking Found ok as SO JSW Pragati + 0.5 MM AZ70 (ISI) 15965 BIS Approved OK Rajiv | P1 |  |  |  | autoClrRemarks | CRM1CCL1 | N |  | 2023-12-18T20:26:45.000+0000 | 0.07671296 | S_PPGLCW |  | N | C
5178 | PPGL | 23C32M2000 | 23C32M0000 | 0.5 | 0.5 | 1220 | 1220 | LPR955 | LPR955 | 508 | JSW MTS PRAGATI PLUS | JSW MTS PRAGATI PLUS | SMS1CAS1-COND1-HSM1-CRM1PTM1-CRM1CGL2-CRM1CCL1-CRM1APL9 | HSM1-CRM1PTM1-CRM1CGL2-CRM1CCL1 | 3-5 | 4.742 | 550-700 | 700 |  |  | 80-95 | 95 | Y | CB |  | ok | Ok | dent of L3 at opr/s int obsd at 2520mm ptch in f/c,from input,fold mark of L3 at both sides c/w int obsd in f/c, dross patch of L3 on both s/f H&t discont obsd in f/c,strech mark of L3 on both s/f cont obsd in f/c, Water mark and Liner Marking Found ok as SO JSW Pragati + 0.5 MM AZ70 (ISI) 15965 BIS Approved OK Rajiv | P1 |  |  |  | autoClrRemarks | CRM1CCL1 | N |  | 2023-12-18T20:26:38.000+0000 | 0.07512731 | S_PPGLCW |  | N | C
5179 | PPGL | 23C32M3000 | 23C32M0000 | 0.5 | 0.5 | 1220 | 1220 | LPR955 | LPR955 | 508 | JSW MTS PRAGATI PLUS | JSW MTS PRAGATI PLUS | SMS1CAS1-COND1-HSM1-CRM1PTM1-CRM1CGL2-CRM1CCL1-CRM1APL9 | HSM1-CRM1PTM1-CRM1CGL2-CRM1CCL1 | 3-5 | 4.762 | 550-700 | 700 |  |  | 80-95 | 95 | Y | CB |  | ok | Ok | fold mark of L3 at both sides c/w int obsd in f/c, dent of L3 at opr/s int obsd at 2520mm ptch in f/c,from input,dross patch of L3 on both s/f H&t discont obsd in f/c,strech mark of L3 on both s/f cont obsd in f/c, Water mark and Liner Marking Found ok as SO JSW Pragati + 0.5 MM AZ70 (ISI) 15965 BIS Approved OK Rajiv | P1 |  |  |  | autoClrRemarks | CRM1CCL1 | N |  | 2023-12-18T20:26:20.000+0000 | 0.07368056 | S_PPGLCW |  | N | C
5180 | PPGL | 23C32M4000 | 23C32M0000 | 0.5 | 0.5 | 1220 | 1220 | LPR955 | LPR955 | 508 | JSW MTS PRAGATI PLUS | JSW MTS PRAGATI PLUS | SMS1CAS1-COND1-HSM1-CRM1PTM1-CRM1CGL2-CRM1CCL1-CRM1APL9 | HSM1-CRM1PTM1-CRM1CGL2-CRM1CCL1 | 3-5 | 3.317 | 550-700 | 700 |  |  | 80-95 | 95 | Y | CB |  | ok | Ok | dent of L3 at opr/s int obsd at 2520mm ptch in f/c,from input,fold mark of L3 at both sides c/w int obsd in f/c, dross patch of L3 on both s/f H&t discont obsd in f/c,strech mark of L3 on both s/f cont obsd in f/c, Water mark and Liner Marking Found ok as SO JSW Pragati + 0.5 MM AZ70 (ISI) 15965 BIS Approved OK Rajiv | P1 |  |  |  | autoClrRemarks | CRM1CCL1 | N |  | 2023-12-18T20:26:26.000+0000 | 0.07261574 | S_PPGLCW |  | N | C
5181 | PPGL | 23C32M5000 | 23C32M0000 | 0.5 | 0.5 | 1220 | 1220 | LPR955 | LPR955 | 508 | JSW MTS PRAGATI PLUS | JSW MTS PRAGATI PLUS | SMS1CAS1-COND1-HSM1-CRM1PTM1-CRM1CGL2-CRM1CCL1-CRM1APL9 | HSM1-CRM1PTM1-CRM1CGL2-CRM1CCL1 | 3-5 | 3.107 | 550-700 | 700 |  |  | 80-95 | 95 | Y | CB |  | ok | Ok | fold mark of L3 at both sides c/w int obsd in f/c, dent of L3 at opr/s int obsd at 2520mm ptch in f/c,from input,dross patch of L3 on both s/f H&t discont obsd in f/c,strech mark of L3 on both s/f cont obsd in f/c, Water mark and Liner Marking Found ok as SO JSW Pragati + 0.5 MM AZ70 (ISI) 15965 BIS Approved OK Rajiv | P1 |  |  |  | autoClrRemarks | CRM1CCL1 | N |  | 2023-12-18T20:26:51.000+0000 | 0.07181713 | S_PPGLCW |  | N | C
5182 | GI | 23C3DX1000 | 23C3DX0000 | 0.8 | 0.8 | 1240 | 1240 | ZPL110 | ZPL110 | 508 | D. S. Ductofab Systems Private Limi | D. S. Ductofab Systems Private Limi | SMS1CAS1-COND1-HSM1-CRM1PTM1-CRM1CGL2-CRM1APL8 | HSM1-CRM1PTM1-CRM1CGL3 | 4-6 | 5.68 | 200-350 | 281 | 25-50 | 40.5 |  |  | N |  |  | OK | Ok | Unskinpass of L2 obsd cont on both s/f in edges of 5-6mm in f/c. Stretch Mark of L2 on both s/f at f/w cont obsd in f/c.Dross patches of L2 on both s/f at f/w h&t discont obsd in f/c. | P1 |  |  |  | autoClrRemarks | CRM1CGL3 | N |  | 2023-12-18T10:40:27.000+0000 | 0.01899306 | S_GICW | NA | N | B
5183 | GI | 23C3DX2000 | 23C3DX0000 | 0.8 | 0.8 | 1240 | 1240 | ZPL110 | ZPL110 | 508 | D. S. Ductofab Systems Private Limi | D. S. Ductofab Systems Private Limi | SMS1CAS1-COND1-HSM1-CRM1PTM1-CRM1CGL2-CRM1APL8 | HSM1-CRM1PTM1-CRM1CGL3 | 4-6 | 5.68 | 200-350 | 281 | 25-50 | 40.5 |  |  | N |  |  | OK | Ok | Unskinpass of L2 obsd cont on both s/f in edges of 5-6mm in f/c. Stretch Mark of L2 on both s/f at f/w cont obsd in f/c.Dross patches of L2 on both s/f at f/w h&t discont obsd in f/c. | P1 |  |  |  | autoClrRemarks | CRM1CGL3 | N |  | 2023-12-18T13:26:06.000+0000 | 0.1343981 | S_GICW | NA | N | B
5184 | GI | 23C3DX3000 | 23C3DX0000 | 0.8 | 0.8 | 1240 | 1240 | ZPL110 | ZPL110 | 508 | D. S. Ductofab Systems Private Limi | D. S. Ductofab Systems Private Limi | SMS1CAS1-COND1-HSM1-CRM1PTM1-CRM1CGL2-CRM1APL8 | HSM1-CRM1PTM1-CRM1CGL3 | 4-6 | 5.685 | 200-350 | 281 | 25-50 | 40.5 |  |  | N |  |  | OK | Ok | Unskinpass of L2 obsd cont on both s/f in edges of 5-6mm in f/c. Stretch Mark of L2 on both s/f at f/w cont obsd in f/c.Dross patches of L2 on both s/f at f/w h&t discont obsd in f/c. | P1 |  |  |  | autoClrRemarks | CRM1CGL3 | N |  | 2023-12-18T10:40:19.000+0000 | 0.01854167 | S_GICW | NA | N | B
5185 | GI | 23C3DX4000 | 23C3DX0000 | 0.8 | 0.8 | 1240 | 1240 | ZPL110 | ZPL110 | 508 | D. S. Ductofab Systems Private Limi | D. S. Ductofab Systems Private Limi | SMS1CAS1-COND1-HSM1-CRM1PTM1-CRM1CGL2-CRM1APL8 | HSM1-CRM1PTM1-CRM1CGL3 | 4-6 | 5.315 | 200-350 | 281 | 25-50 | 40.5 |  |  | N |  |  | OK | Ok | Unskinpass of L2 obsd cont on both s/f in edges of 5-6mm in f/c. Stretch Mark of L2 on both s/f at f/w cont obsd in f/c.Dross patches of L2 on both s/f at f/w h&t discont obsd in f/c. | P1 |  |  |  | autoClrRemarks | CRM1CGL3 | N |  | 2023-12-18T10:40:31.000+0000 | 0.01825231 | S_GICW | NA | N | B
5186 | PPGL | 23C39D1000 | 23C39D0000 | 0.5 | 0.5 | 1220 | 1220 | LPR955 | LPR955 | 508 | JSW MTS PRAGATI PLUS | JSW MTS PRAGATI PLUS | SMS1CAS1-COND1-HSM1-CRM1PTM1-CRM1CGL2-CRM1CCL1-CRM1APL9 | HSM1-CRM1PTM1-CRM1CGL2-CRM1CCL1 | 3-5 | 4.772 | 550-700 | 700 |  |  | 80-95 | 95 | Y | CB |  | OK | Ok | edge over coating of L3 on top s/f at d/s edges to 3-4mm cont obsd in OD 100mtrs,Metal spots of L3 on top s/f at opr/s edges to 10 mm int obsd in f/c,dent of L3 at opr/s int obsd at 2520mm ptch in f/c,from input,fold mark of L3 at both sides c/w int obsd in f/c, dross patch of L3 on both s/f H&t discont obsd in f/c,strech mark of L3 on both s/f cont obsd in f/c, Water mark and Liner Marking Found ok as SO JSW Pragati + 0.5 MM AZ70 (ISI) 15965 BIS Approved OK Rajiv | P1 |  |  |  | autoClrRemarks | CRM1CCL1 | N |  | 2023-12-18T20:34:00.000+0000 | 0.05189815 | S_PPGLCW | FN | N | C
5187 | PPGL | 23C39D2000 | 23C39D0000 | 0.5 | 0.5 | 1220 | 1220 | LPR955 | LPR955 | 508 | JSW MTS PRAGATI PLUS | JSW MTS PRAGATI PLUS | SMS1CAS1-COND1-HSM1-CRM1PTM1-CRM1CGL2-CRM1CCL1-CRM1APL9 | HSM1-CRM1PTM1-CRM1CGL2-CRM1CCL1 | 3-5 | 4.772 | 550-700 | 700 |  |  | 80-95 | 95 | Y | CB |  | OK | Ok | edge over coating of L3 on top s/f at d/s edges to 3-4mm cont obsd in ID 250mtrs After that ok,,Metal spots of L3 on top s/f at opr/s edges to 10 mm int obsd in f/c,dent of L3 at opr/s int obsd at 2520mm ptch in f/c,from input,fold mark of L3 at both sides c/w int obsd in f/c, dross patch of L3 on both s/f H&t discont obsd in f/c,strech mark of L3 on both s/f cont obsd in f/c, Water mark and Liner Marking Found ok as SO JSW Pragati + 0.5 MM AZ70 (ISI) 15965 BIS Approved OK Rajiv | P1 |  |  |  | autoClrRemarks | CRM1CCL1 | N |  | 2023-12-18T20:33:40.000+0000 | 0.04565972 | S_PPGLCW | FN | N | C
5188 | PPGL | 23C39D3000 | 23C39D0000 | 0.5 | 0.5 | 1220 | 1220 | LPR955 | LPR955 | 508 | JSW MTS PRAGATI PLUS | JSW MTS PRAGATI PLUS | SMS1CAS1-COND1-HSM1-CRM1PTM1-CRM1CGL2-CRM1CCL1-CRM1APL9 | HSM1-CRM1PTM1-CRM1CGL2-CRM1CCL1 | 3-5 | 4.747 | 550-700 | 700 |  |  | 80-95 | 95 | Y | CB |  | OK | Ok | Metal spots of L3 on top s/f at opr/s edges to 10 mm int obsd in f/c,dent of L3 at opr/s int obsd at 2520mm ptch in f/c,from input,fold mark of L3 at both sides c/w int obsd in f/c, dross patch of L3 on both s/f H&t discont obsd in f/c,strech mark of L3 on both s/f cont obsd in f/c, Water mark and Liner Marking Found ok as SO JSW Pragati + 0.5 MM AZ70 (ISI) 15965 BIS Approved OK Rajiv | P1 |  |  |  | autoClrRemarks | CRM1CCL1 | N |  | 2023-12-18T20:26:58.000+0000 | 0.03975694 | S_PPGLCW | FN | N | C
5189 | PPGL | 23C39D4000 | 23C39D0000 | 0.5 | 0.5 | 1220 | 1220 | LPR955 | LPR955 | 508 | JSW MTS PRAGATI PLUS | JSW MTS PRAGATI PLUS | SMS1CAS1-COND1-HSM1-CRM1PTM1-CRM1CGL2-CRM1CCL1-CRM1APL9 | HSM1-CRM1PTM1-CRM1CGL2-CRM1CCL1 | 3-5 | 3.942 | 550-700 | 700 |  |  | 80-95 | 95 | Y | CB |  | OK | Ok | Metal spots of L3 on top s/f at opr/s edges to 10 mm int obsd in f/c,dent of L3 at opr/s int obsd at 2520mm ptch in f/c,from input,fold mark of L3 at both sides c/w int obsd in f/c, dross patch of L3 on both s/f H&t discont obsd in f/c,strech mark of L3 on both s/f cont obsd in f/c, Water mark and Liner Marking Found ok as SO JSW Pragati + 0.5 MM AZ70 (ISI) 15965 BIS Approved OK Rajiv | P1 |  |  |  | autoClrRemarks | CRM1CCL1 | N |  | 2023-12-18T20:33:53.000+0000 | 0.04340278 | S_PPGLCW | FN | N | C
5190 | PPGL | 23C39D5000 | 23C39D0000 | 0.5 | 0.5 | 1220 | 1220 | LPR955 | LPR955 | 508 | JSW MTS PRAGATI PLUS | JSW MTS PRAGATI PLUS | SMS1CAS1-COND1-HSM1-CRM1PTM1-CRM1CGL2-CRM1CCL1-CRM1APL9 | HSM1-CRM1PTM1-CRM1CGL2-CRM1CCL1 | 3-5 | 3.672 | 550-700 | 700 |  |  | 80-95 | 95 | Y | CB |  | OK | Ok | Metal spots of L3 on top s/f at opr/s edges to 10 mm int obsd in f/c,dent of L3 at opr/s int obsd at 2520mm ptch in f/c,from input,fold mark of L3 at both sides c/w int obsd in f/c, dross patch of L3 on both s/f H&t discont obsd in f/c,strech mark of L3 on both s/f cont obsd in f/c, Water mark and Liner Marking Found ok as SO JSW Pragati + 0.5 MM AZ70 (ISI) 15965 BIS Approved SPR OK Rajiv | P1 |  |  |  | autoClrRemarks | CRM1CCL1 | N |  | 2023-12-18T20:33:47.000+0000 | 0.0421412 | S_PPGLCW | FN | N | A
5191 | GI | 23C3DJ1000 | 23C3DJ0000 | 1 | 1 | 1250 | 1250 | ZGN110 | NPF-CRGI | 508 | Sree Arumuga Steel Traders | NCO | SMS1CAS1-COND1-HSM1-CRM1PTM1-CRM1CGL2-CRM1APL8 | HSM1-CRM1PTM1-CRM1CGL3 | 9.9-14 | 4.845 | - | 306 | - | 42.8 |  |  | Y |  | Pass | OK | NotOk | Line stoppage material of L5 obsd in id 310-312mtr. Dove bird fallen dent of L5 obsd in id 280mtr. f/c. Water carry of L5 on top s/f at c/w cont obsd in id 50mtr. Dross patches of L2 on both s/f at f/w h&t discont obsd in f/c. | N2 | Line stoppage | CRM1CGL3 |  | NPF Line stoppage material of L5 obsd in id 310-312mtr. Dove bird fallen dent of L5 obsd in id 280mtr. f/c. Water carry of L5 on top s/f at c/w cont obsd in id 50mtr. Dross patches of L2 on both s/f at f/w h&t discont obsd in f/c. | CRM1CGL3 | Y | Plan Deviation | 2023-12-19T03:26:01.000+0000 | 0.5537269 | S_GICW |  | N | C
5192 | GI | 23C3DJ2000 | 23C3DJ0000 | 1 | 1 | 1250 | 1250 | ZGN110 | ZSP001 | 508 | Sree Arumuga Steel Traders | NCO | SMS1CAS1-COND1-HSM1-CRM1PTM1-CRM1CGL2-CRM1APL8 | HSM1-CRM1PTM1-CRM1CGL3 | 9.9-14 | 3.01 | 140-450 | 306 | 10-60 | 42.8 |  |  | Y |  | Pass | OK | NotOk | Zinc ash s/f band carry over of L4 on top s/f at o/s to 200mm width cont obsd in id 190-220mtr. Snap shared in our TE group. Dross patches of L2 on both s/f at f/w h&t discont obsd in f/c. | N2 | Zinc Peel off | CRM1CGL3 |  | ZSP001 Zinc ash s/f band carry over of L4 on top s/f at o/s to 200mm width cont obsd in id 190-220mtr. Snap shared in our TE group. Dross patches of L2 on both s/f at f/w h&t discont obsd in f/c. | CRM1CGL3 | Y | Plan Deviation | 2023-12-19T03:27:19.000+0000 | 0.5534259 | S_GICW |  | N | C
5193 | PPGL | 23C34A1000 | 23C34A0000 | 0.4 | 0.4 | 1220 | 1220 | LPR955 | LPR955 | 508 | JSW MTS PRAGATI PLUS | JSW MTS PRAGATI PLUS | SMS1CAS1-COND1-HSM1-CRM1PTM1-CRM1CGL2-CRM1CCL1-CRM1APL9 | HSM1-CRM1PTM1-CRM1CGL2-CRM1CCL1 | 3-5 | 4.687 | 550-700 | 700 |  |  | 80-95 | 95 | Y | CB |  | ok | Ok | Multiple Dent of L3 on top to bottom impression at f/w H/T cont long intervel obsd in f/c Approx 1 mtr pitch ( From input ) .Pickup roll mark of L3 on bottom ms/f at o/s to 400 mm cont obsd in f/c approx 1.5 mtr pitch.stretch of L2/3 3obsd on both /f in f/w in f/c .Dross spots and patches of L3 obsd both s/f at f/w H&T in f/c .Liner Marking Found ok as SO JSW Pragati + 0.4 MM AZ70 (ISI) 15965 BIS Approved OK Manju | P1 |  |  |  | autoClrRemarks | CRM1CCL1 | N |  | 2023-12-18T16:41:33.000+0000 | 0.02645833 | S_PPGLCW |  | N | C
5194 | PPGL | 23C34A2000 | 23C34A0000 | 0.4 | 0.4 | 1220 | 1220 | LPR955 | LPR955 | 508 | JSW MTS PRAGATI PLUS | JSW MTS PRAGATI PLUS | SMS1CAS1-COND1-HSM1-CRM1PTM1-CRM1CGL2-CRM1CCL1-CRM1APL9 | HSM1-CRM1PTM1-CRM1CGL2-CRM1CCL1 | 3-5 | 4.672 | 550-700 | 700 |  |  | 80-95 | 95 | Y | CB |  | ok | Ok | Multiple Dent of L3 on top to bottom impression at f/w H/T cont long intervel obsd in f/c Approx 1 mtr pitch ( From input ) .Pickup roll mark of L3 on bottom ms/f at o/s to 400 mm cont obsd in f/c approx 1.5 mtr pitch.stretch of L2/3 3obsd on both /f in f/w in f/c .Dross spots and patches of L3 obsd both s/f at f/w H&T in f/c .Liner Marking Found ok as SO JSW Pragati + 0.4 MM AZ70 (ISI) 15965 BIS Approved OK Manju | P1 |  |  |  | autoClrRemarks | CRM1CCL1 | N |  | 2023-12-18T16:32:57.000+0000 | 0.01947917 | S_PPGLCW |  | N | C
5195 | PPGL | 23C34A3000 | 23C34A0000 | 0.4 | 0.4 | 1220 | 1220 | LPR955 | LPR955 | 508 | JSW MTS PRAGATI PLUS | JSW MTS PRAGATI PLUS | SMS1CAS1-COND1-HSM1-CRM1PTM1-CRM1CGL2-CRM1CCL1-CRM1APL9 | HSM1-CRM1PTM1-CRM1CGL2-CRM1CCL1 | 3-5 | 4.647 | 550-700 | 700 |  |  | 80-95 | 95 | Y | CB |  | ok | Ok | Multiple Dent of L3 on top to bottom impression at f/w H/T cont long intervel obsd in f/c Approx 1 mtr pitch ( From input ) .Edge waviness of L3 on both at o/s cont obsd in f/c 3-4 height .Pickup roll mark of L3 on bottom ms/f at o/s to 400 mm cont obsd in f/c approx 1.5 mtr pitch.stretch of L2/3 3obsd on both /f in f/w in f/c .Dross spots and patches of L3 obsd both s/f at f/w H&T in f/c .Liner Marking Found ok as SO JSW Pragati + 0.4 MM AZ70 (ISI) 15965 BIS Approved OK Manju | P1 |  |  |  | autoClrRemarks | CRM1CCL1 | N |  | 2023-12-18T16:41:26.000+0000 | 0.0234838 | S_PPGLCW |  | N | C
5196 | PPGL | 23C34A4000 | 23C34A0000 | 0.4 | 0.4 | 1220 | 1220 | LPR955 | LPR955 | 508 | JSW MTS PRAGATI PLUS | JSW MTS PRAGATI PLUS | SMS1CAS1-COND1-HSM1-CRM1PTM1-CRM1CGL2-CRM1CCL1-CRM1APL9 | HSM1-CRM1PTM1-CRM1CGL2-CRM1CCL1 | 3-5 | 4.347 | 550-700 | 700 |  |  | 80-95 | 95 | Y | CB |  | ok | Ok | Multiple Dent of L3 on top to bottom impression at f/w H/T cont long intervel obsd in f/c Approx 1 mtr pitch ( From input ) .Edge waviness of L3 on both at o/s cont obsd in f/c 3-4 height .Pickup roll mark of L3 on bottom ms/f at o/s to 400 mm cont obsd in f/c approx 1.5 mtr pitch.stretch of L2/3 3obsd on both /f in f/w in f/c .Dross spots and patches of L3 obsd both s/f at f/w H&T in f/c .Liner Marking Found ok as SO JSW Pragati + 0.4 MM AZ70 (ISI) 15965 BIS Approved OK Manju | P1 |  |  |  | autoClrRemarks | CRM1CCL1 | N |  | 2023-12-18T16:41:19.000+0000 | 0.02238426 | S_PPGLCW |  | N | C
5197 | PPGL | 23C34A5000 | 23C34A0000 | 0.4 | 0.4 | 1220 | 1220 | LPR955 | LPR955 | 508 | JSW MTS PRAGATI PLUS | JSW MTS PRAGATI PLUS | SMS1CAS1-COND1-HSM1-CRM1PTM1-CRM1CGL2-CRM1CCL1-CRM1APL9 | HSM1-CRM1PTM1-CRM1CGL2-CRM1CCL1 | 3-5 | 3.987 | 550-700 | 700 |  |  | 80-95 | 95 | Y | CB |  | ok | Ok | Multiple Dent of L3 on top to bottom impression at f/w H/T cont long intervel obsd in f/c Approx 1 mtr pitch ( From input ) .Edge waviness of L3 on both at o/s cont obsd in f/c 3-4 height .Pickup roll mark of L3 on bottom ms/f at o/s to 400 mm cont obsd in f/c approx 1.5 mtr pitch.stretch of L2/3 3obsd on both /f in f/w in f/c .Dross spots and patches of L3 obsd both s/f at f/w H&T in f/c .Liner Marking Found ok as SO JSW Pragati + 0.4 MM AZ70 (ISI) 15965 BIS Approved OK Manju | P1 |  |  |  | autoClrRemarks | CRM1CCL1 | N |  | 2023-12-18T16:41:39.000+0000 | 0.01983796 | S_PPGLCW |  | N | C
5198 | GI | 23C5JH0000 | 23C5JH0000 | 1.6 | 1.6 | 1250 | 1250 | ZTU110 | ZTU110 | 508 | Vedanga Infratech | Vedanga Infratech | SMS1CAS1-COND1-HSM1-CRM1PTM1-CRM1CGL2-CRM1APL8 | HSM1-CRM1PTM1-CRM1CGL2 | 18-24 | 22.069 | 180-400 | 345 | 20-50 | 35.4 |  |  | Y |  | Pass | OK | Ok | stretch Mark of L2 on both s/f at F/w Cont obsd in F/c.Dross Patches of L3 on both s/f at F/w H&T discont obsd in F/c. Edges of L2 on both s/f at both sides to 5-8mm cont obsd in F/c.Bridle scratch of L2/3 on both s/f at c/w discont obsd in F/c.Chemical band of L2 on bot s/f at both sides Cont obsd in F/c. A HARISH/NISHMITHA | P1 |  |  |  | ok | CRM1CGL2 | N |  | 2023-12-29T21:43:01.000+0000 | 0.6711111 | S_GICW | NA | N | B
5199 | GI | 23C5JG1000 | 23C5JG0000 | 2 | 2 | 1270 | 1270 | ZPL110 | ZPL110 | 508 | Sree Arumuga Steel Traders | Sree Arumuga Steel Traders | SMS1CAS3-COND2-HSM2-CRM1PTM1-CRM1CGL2-CRM1APL8 | HSM1-CRM1PTM1-CRM1CGL2 | 9.9-14 | 11.767 | 200-350 | 350 | 25-50 | 37.6 |  |  | Y |  | Pass | OK | Ok | U/W Unskinpassed Edges of L2 on both s/f at both sides to 5-8mm cont obsd in F/c.Dross Patches of L3 on both s/f at F/w H&T discont obsd in F/c.stretch Mark of L2 on both s/f at F/w Cont obsd in F/c.Bow shape of L3 on top s/f at both sides Cont obsd in F/c. A HARISH/NISHMITHA | P1 |  |  |  | ok | CRM1CGL2 | N |  | 2023-12-29T14:56:42.000+0000 | 0.2844676 | S_GICW | NA | N | B
5200 | GI | 23C5JG2000 | 23C5JG0000 | 2 | 2 | 1270 | 1270 | ZPL110 | ZPL110 | 508 | Sree Arumuga Steel Traders | Sree Arumuga Steel Traders | SMS1CAS3-COND2-HSM2-CRM1PTM1-CRM1CGL2-CRM1APL8 | HSM1-CRM1PTM1-CRM1CGL2 | 9.9-14 | 10.273 | 200-350 | 350 | 25-50 | 37.7 |  |  | N |  | Pass | OK | Ok | U/W Unskinpassed Edges of L2 on both s/f at both sides to 5-8mm cont obsd in F/c.Dross Patches of L3 on both s/f at F/w H&T discont obsd in F/c.stretch Mark of L2 on both s/f at F/w Cont obsd in F/c.Bow shape of L3 on top s/f at both sides Cont obsd in F/c. A HARISH/NISHMITHA | P1 |  |  |  | ok | CRM1CGL2 | N |  | 2023-12-29T14:57:05.000+0000 | 0.2850926 | S_GICW | NA | N | B
5201 | GI | 23C5HV1000 | 23C5HV0000 | 2 | 2 | 1270 | 1270 | ZPL110 | ZPL110 | 508 | International Trading Chennai Priva | International Trading Chennai Priva | SMS1CAS3-COND2-HSM2-CRM1PTM1-CRM1CGL2-CRM1APL8 | HSM1-CRM1PTM1-CRM1CGL2 | 10-14 | 11.759 | 200-350 | 335 | 25-50 | 38.2 |  |  | N |  | Pass | OK | Ok | U/W Unskinpassed Edges of L2 on both s/f at both sides to 5-8mm cont obsd in F/c.Dross Patches of L3 on both s/f at F/w H&T discont obsd in F/c.stretch Mark of L2 on both s/f at F/w Cont obsd in F/c.Bow shape of L3 on top s/f at both sides Cont obsd in F/c. A HARISH/NISHMITHA | P1 |  |  |  | ok | CRM1CGL2 | N |  | 2023-12-29T21:43:30.000+0000 | 0.5870023 | S_GICW | NA | N | B
5202 | GI | 23C5HV2000 | 23C5HV0000 | 2 | 2 | 1270 | 1270 | ZPL110 | ZPL110 | 508 | International Trading Chennai Priva | International Trading Chennai Priva | SMS1CAS3-COND2-HSM2-CRM1PTM1-CRM1CGL2-CRM1APL8 | HSM1-CRM1PTM1-CRM1CGL2 | 10-14 | 10.215 | 200-350 | 335 | 25-50 | 38 |  |  | N |  | Pass | OK | Ok | U/W Unskinpassed Edges of L2 on both s/f at both sides to 5-8mm cont obsd in F/c.Dross Patches of L3 on both s/f at F/w H&T discont obsd in F/c.stretch Mark of L2 on both s/f at F/w Cont obsd in F/c.Bow shape of L3 on top s/f at both sides Cont obsd in F/c. A HARISH/NISHMITHA | P1 |  |  |  | ok | CRM1CGL2 | N |  | 2023-12-29T21:43:44.000+0000 | 0.5875347 | S_GICW | NA | N | B
5203 | GI | 23C5LX0000 | 23C5LX0000 | 2 | 2 | 1220 | 1220 | ZTU110 | ZTU110 | 508 | Vedanga Infratech | Vedanga Infratech | SMS1CAS1-COND1-HSM1-CRM1PTM1-CRM1CGL2-CRM1APL8 | HSM1-CRM1PTM1-CRM1CGL2 | 18-24 | 21.643 | 180-400 | 327 | 20-50 | 39.88 |  |  | Y |  | Pass | OK | NotOk | U/W TLL scratch of L4/5 on bot s/f at c/w cont obsd from ID 0 TO 1039 MTR in f/c..stretch Mark of L2 on both s/f at F/w Cont obsd in F/c.Dross Patches of L3 on both s/f at F/w H&T discont obsd in F/c. Edges of L2 on both s/f at both sides to 5-8mm cont obsd in F/c.Chemical band of L2 on bot s/f at both sides Cont obsd in F/c. A HARISH/NISHMITHA | P1 | Scratches | CRM1CGL2 |  | ok for Tube "U/W TLL scratch of L3/4 on bot s/f at c/w cont obsd from ID 0 TO 1039 MTR in f/c..stretch Mark of L2 on both s/f at F/w Cont obsd in F/c.Dross Patches of L3 on both s/f at F/w H&T discont obsd in F/c. Edges of L2 on both s/f at both sides to 5-8mm cont obsd in F/c.Chemical band of L2 on bot s/f at both sides Cont obsd in F/c. A HARISH/NISHMITHA" | CRM1CGL2 | N |  | 2023-12-29T15:24:58.000+0000 | 0.3211111 | S_GICW | NA | N | B
5204 | GI | 23C5NA0000 | 23C5NA0000 | 2 | 2 | 1220 | 1220 | ZTU110 | ZTU110 | 508 | Vedanga Infratech | Vedanga Infratech | SMS1CAS1-COND1-HSM1-CRM1PTM1-CRM1CGL2-CRM1APL8 | HSM1-CRM1PTM1-CRM1CGL2 | 18-24 | 21.709 | 180-400 | 351.455 | 20-50 | 40.71 |  |  | N |  | Pass | OK | Ok | U/W Unskinpassed Edges of L2 on both s/f at both sides to 5-8mm cont obsd in F/c.Dross Patches of L3 on both s/f at F/w H&T discont obsd in F/c.stretch Mark of L2 on both s/f at F/w Cont obsd in F/c.Bow shape of L3 on top s/f at both sides Cont obsd in F/c. A HARISH/NISHMITHA | P1 |  |  |  | ok | CRM1CGL2 | N |  | 2023-12-29T14:57:37.000+0000 | 0.3036921 | S_GICW | NA | N | B
5205 | GI | 23C5NN0000 | 23C5NN0000 | 2 | 2 | 1220 | 1220 | ZTU110 | ZTU110 | 508 | Vedanga Infratech | Vedanga Infratech | SMS1CAS1-COND1-HSM1-CRM1PTM1-CRM1CGL2-CRM1APL8 | HSM1-CRM1PTM1-CRM1CGL2 | 18-24 | 21.629 | 180-400 | 328.649 | 20-50 | 40.14 |  |  | Y |  | Pass | OK | Ok | U/W TLL scratch of L4/5 on bot s/f at c/w cont obsd from ID 0 TO 1039 MTR in f/c..stretch Mark of L2 on both s/f at F/w Cont obsd in F/c.Dross Patches of L3 on both s/f at F/w H&T discont obsd in F/c. Edges of L2 on both s/f at both sides to 5-8mm cont obsd in F/c.Chemical band of L2 on bot s/f at both sides Cont obsd in F/c. A HARISH/NISHMITHA | P1 |  |  |  | ok | CRM1CGL2 | N |  | 2023-12-29T21:43:15.000+0000 | 0.6285764 | S_GICW | NA | N | B
5206 | GI | 23C5PU0000 | 23C5PU0000 | 2 | 2 | 1220 | 1220 | ZTU110 | ZTU110 | 508 | Vedanga Infratech | Vedanga Infratech | SMS1CAS1-COND1-HSM1-CRM1PTM1-CRM1CGL2-CRM1APL8 | HSM1-CRM1PTM1-CRM1CGL2 | 18-24 | 21.669 | 180-400 | 290 | 20-50 | 36 |  |  | Y |  | Pass | ok | Ok | U/W Unskinpassed Edges of L2 on both s/f at both sides to 5-8mm cont obsd in F/c.Dross Patches of L3 on both s/f at F/w H&T discont obsd in F/c.stretch Mark of L2 on both s/f at F/w Cont obsd in F/c.Bow shape of L3 on top s/f at both sides Cont obsd in F/c. A HARISH/NISHMITHA | P1 |  |  |  | U/W Unskinpassed Edges of L2 on both s/f at both sides to 5-8mm cont obsd in F/c.Dross Patches of L3 on both s/f at F/w H&T discont obsd in F/c.stretch Mark of L2 on both s/f at F/w Cont obsd in F/c.Bow shape of L3 on top s/f at both sides Cont obsd in F/c. A HARISH/NISHMITHA | CRM1CGL2 | N |  | 2023-12-29T13:01:32.000+0000 | 0.2433565 | S_GICW | NA | N | B
5207 | GI | 23C5JT0000 | 23C5JT0000 | 1.8 | 1.8 | 1220 | 1220 | ZTU110 | ZTU110 | 508 | Vedanga Infratech | Vedanga Infratech | SMS1CAS1-COND1-HSM1-CRM1PTM1-CRM1CGL2-CRM1APL8 | HSM2-CRM1PTM1-CRM1CGL2 | 18-24 | 19.875 | 180-400 | 282 | 20-50 | 38 |  |  | Y |  | Pass | OK AS PER PDQC VINOD SIR | Ok | U/W Unskinpassed Edges of L2 on both s/f at both sides to 5-8mm cont obsd in F/c.Dross Patches of L3 on both s/f at F/w H&T discont obsd in F/c.stretch Mark of L2 on both s/f at F/w Cont obsd in F/c.Bow shape of L3 on top s/f at both sides Cont obsd in F/c. A HARISH/NISHMITHA | P1 |  |  |  | ok | CRM1CGL2 | N |  | 2023-12-29T21:44:16.000+0000 | 0.5411111 | S_GICW | NA | N | B
5208 | GI | 23C5MP0000 | 23C5MP0000 | 1.8 | 1.8 | 1220 | 1220 | ZTU110 | ZTU110 | 508 | Vedanga Infratech | Vedanga Infratech | SMS1CAS1-COND1-HSM1-CRM1PTM1-CRM1CGL2-CRM1APL8 | HSM1-CRM1PTM1-CRM1CGL2 | 18-24 | 21.703 | 180-400 | 379.966 | 20-50 | 37.69 |  |  | Y |  | Pass | OK | Ok | U/W Unskinpassed Edges of L2 on both s/f at both sides to 5-8mm cont obsd in F/c.Dross Patches of L3 on both s/f at F/w H&T discont obsd in F/c.stretch Mark of L2 on both s/f at F/w Cont obsd in F/c.Bow shape of L3 on top s/f at both sides Cont obsd in F/c. A HARISH/NISHMITHA | P1 |  |  |  | ok | CRM1CGL2 | N |  | 2023-12-29T21:44:07.000+0000 | 0.5402778 | S_GICW | NA | N | B
5209 | GI | 23C5HB0000 | 23C5HB0000 | 1.4 | 1.4 | 1250 | 1250 | ZTU110 | ZTU110 | 508 | A V Thomas & Company Pvt LTD. | A V Thomas & Company Pvt LTD. | SMS1CAS1-COND1-HSM1-CRM1PTM1-CRM1CGL2-CRM1APL8 | HSM1-CRM1PTM1-CRM1CGL2 | 6-24 | 21.89 | 180-400 | 301 | 20-50 | 43.3 |  |  | Y |  | Pass | OK | Ok | U/W Unskinpassed Edges of L2 on both s/f at both sides to 5-8mm cont obsd in F/c.Dross Patches of L3 on both s/f at F/w H&T discont obsd in F/c.stretch Mark of L2 on both s/f at F/w Cont obsd in F/c.Bow shape of L3 on top s/f at both sides Cont obsd in F/c. A HARISH / NISHMITHA | P1 |  |  |  | U/W Unskinpassed Edges of L2 on both s/f at both sides to 5-8mm cont obsd in F/c.Dross Patches of L3 on both s/f at F/w H&T discont obsd in F/c.stretch Mark of L2 on both s/f at F/w Cont obsd in F/c.Bow shape of L3 on top s/f at both sides Cont obsd in F/c. A HARISH / NISHMITHA | CRM1CGL2 | N |  | 2023-12-29T15:13:36.000+0000 | 0.1935185 | S_GICW |  | N | B
5210 | GI | 23C5MK0000 | 23C5MK0000 | 1.4 | 1.4 | 1250 | 1250 | ZTU110 | ZTU110 | 508 | A V Thomas & Company Pvt LTD. | A V Thomas & Company Pvt LTD. | SMS1CAS1-COND1-HSM1-CRM1PTM1-CRM1CGL2-CRM1APL8 | HSM1-CRM1PTM1-CRM1CGL2 | 6-24 | 22.224 | 180-400 | 296 | 20-50 | 43.6 |  |  | Y |  | Pass | OK | Ok | O/w Done.Liner Marking Print Found Ok.Dross Patches of L3 on both s/f at f/w H&T discont obsd in F/c.Stretch Mark of L3 on both s/f at F/w Cont obsd in F/c.Shiny Lines o L2 o both s/f at c/w and d/s discot obsd in F/c. | P1 |  |  |  | ok | CRM1CGL2 | N |  | 2023-12-29T15:00:31.000+0000 | 0.2035995 | S_GICW | NA | N | B
5211 | GI | 23C5MQ0000 | 23C5MQ0000 | 1.4 | 1.4 | 1250 | 1250 | ZTU110 | ZTU110 | 508 | A V Thomas & Company Pvt LTD. | A V Thomas & Company Pvt LTD. | SMS1CAS1-COND1-HSM1-CRM1PTM1-CRM1CGL2-CRM1APL8 | HSM1-CRM1PTM1-CRM1CGL2 | 6-24 | 22.418 | 180-400 | 344.099 | 20-50 | 43.1 |  |  | Y |  | Pass | OK | Ok | Liner Marking Print Found Ok.Dross Patches of L3 on both s/f at f/w H&T discont obsd in F/c.Stretch Mark of L3 on both s/f at F/w Cont obsd in F/c.Shiny Lines o L2 o both s/f at c/w and d/s discot obsd in F/c. | P1 |  |  |  | OK | CRM1CGL2 | N |  | 2023-12-29T15:14:15.000+0000 | 0.2127778 | S_GICW | NA | N | B
5212 | GI | 23C5NM0000 | 23C5NM0000 | 1.4 | 1.4 | 1250 | 1250 | ZTU110 | ZTU110 | 508 | A V Thomas & Company Pvt LTD. | A V Thomas & Company Pvt LTD. | SMS1CAS1-COND1-HSM1-CRM1PTM1-CRM1CGL2-CRM1APL8 | HSM1-CRM1PTM1-CRM1CGL2 | 6-24 | 22.237 | 180-400 | 386 | 20-50 | 36.9 |  |  | Y |  | Pass | OK | Ok | U/W Unskinpassed Edges of L2 on both s/f at both sides to 5-8mm cont obsd in F/c.Dross Patches of L3 on both s/f at F/w H&T discont obsd in F/c.stretch Mark of L2 on both s/f at F/w Cont obsd in F/c.Bow shape of L3 on top s/f at both sides Cont obsd in F/c. A HARISH / NISHMITHA | P1 |  |  |  | ok | CRM1CGL2 | N |  | 2023-12-29T21:44:31.000+0000 | 0.4859606 | S_GICW | NA | N | B
5213 | GI | 23C5NS0000 | 23C5NS0000 | 1.4 | 1.4 | 1250 | 1250 | ZTU110 | ZTU110 | 508 | A V Thomas & Company Pvt LTD. | A V Thomas & Company Pvt LTD. | SMS1CAS1-COND1-HSM1-CRM1PTM1-CRM1CGL2-CRM1APL8 | HSM1-CRM1PTM1-CRM1CGL2 | 6-24 | 22.272 | 180-400 | 312 | 20-50 | 38.2 |  |  | Y |  | Pass | OK | NotOk | Rubbing Scratches of L4 on both s/f at F/w Cont obsd Upto OD 5-6 Mtrs.Snap Shared. Liner Marking Print Found Ok.Dross Patches of L3 on both s/f at f/w H&T discont obsd in F/c.Stretch Mark of L3 on both s/f at F/w Cont obsd in F/c.Shiny Lines o L2 o both s/f at c/w and d/s discot obsd in F/c. | P1 | Scratches | CRM1CGL2 |  | Salaged and can be cleared after receiving Properties Rubbing Scratches of L4 on both s/f at F/w Cont obsd Upto OD 5-6 Mtrs.Snap Shared. Liner Marking Print Found Ok.Dross Patches of L3 on both s/f at f/w H&T discont obsd in F/c.Stretch Mark of L3 on both s/f at F/w Cont obsd in F/c.Shiny Lines o L2 o both s/f at c/w and d/s discot obsd in F/c. | CRM1CGL2 | N |  | 2023-12-29T14:37:47.000+0000 | 0.1461574 | S_GICW | NA | N | B
5214 | GI | 23C5NX0000 | 23C5NX0000 | 1.4 | 1.4 | 1250 | 1250 | ZTU110 | ZTU110 | 508 | A V Thomas & Company Pvt LTD. | A V Thomas & Company Pvt LTD. | SMS1CAS1-COND1-HSM1-CRM1PTM1-CRM1CGL2-CRM1APL8 | HSM1-CRM1PTM1-CRM1CGL2 | 6-24 | 22.16 | 180-400 | 337.334 | 20-50 | 43.3 |  |  | Y |  | Pass | OK | Ok | Weld Point Manualy Salvaged.Liner Marking Print Found Ok.Dross Patches of L3 on both s/f at f/w H&T discont obsd in F/c.Stretch Mark of L3 on both s/f at F/w Cont obsd in F/c.Shiny Lines o L2 o both s/f at c/w and d/s discot obsd in F/c. | P1 |  |  |  | Weld Point Manualy Salvaged.Liner Marking Print Found Ok.Dross Patches of L3 on both s/f at f/w H&T discont obsd in F/c.Stretch Mark of L3 on both s/f at F/w Cont obsd in F/c.Shiny Lines o L2 o both s/f at c/w and d/s discot obsd in F/c. | CRM1CGL2 | N |  | 2023-12-29T15:15:41.000+0000 | 0.06760417 | S_GICW | NA | N | B
5215 | GI | 23C5PM0000 | 23C5PM0000 | 1.4 | 1.4 | 1250 | 1250 | ZTU110 | ZTU110 | 508 | A V Thomas & Company Pvt LTD. | A V Thomas & Company Pvt LTD. | SMS1CAS1-COND1-HSM1-CRM1PTM1-CRM1CGL2-CRM1APL8 | HSM1-CRM1PTM1-CRM1CGL2 | 6-24 | 22.104 | 180-400 | 324.274 | 20-50 | 44.63 |  |  | Y |  | Pass | OK | Ok | OD 5-6 Mtrs Rubbing Scratches Salvaged Manually.Liner Marking Print Found Ok.Dross Patches of L3 on both s/f at f/w H&T discont obsd in F/c.Stretch Mark of L3 on both s/f at F/w Cont obsd in F/c.Shiny Lines o L2 o both s/f at c/w and d/s discot obsd in F/c. | P1 |  |  |  | OD 5-6 Mtrs Rubbing Scratches Salvaged Manually.Liner Marking Print Found Ok.Dross Patches of L3 on both s/f at f/w H&T discont obsd in F/c.Stretch Mark of L3 on both s/f at F/w Cont obsd in F/c.Shiny Lines o L2 o both s/f at c/w and d/s discot obsd in F/c. | CRM1CGL2 | N |  | 2023-12-29T15:18:01.000+0000 | 0.1521412 | S_GICW | NA | N | B
5216 | GI | 23C5PQ0000 | 23C5PQ0000 | 1.4 | 1.4 | 1250 | 1250 | ZTU110 | ZTU110 | 508 | A V Thomas & Company Pvt LTD. | A V Thomas & Company Pvt LTD. | SMS1CAS1-COND1-HSM1-CRM1PTM1-CRM1CGL2-CRM1APL8 | HSM1-CRM1PTM1-CRM1CGL2 | 6-24 | 22.349 | 180-400 | 302 | 20-50 | 35 |  |  | Y |  | Pass | OK | Ok | Liner Marking Print Found Ok.Dross Patches of L3 on both s/f at f/w H&T discont obsd in F/c.Stretch Mark of L3 on both s/f at F/w Cont obsd in F/c.Shiny Lines o L2 o both s/f at c/w and d/s discot obsd in F/c. | P1 |  |  |  | ok | CRM1CGL2 | N |  | 2023-12-29T21:44:49.000+0000 | 0.4196759 | S_GICW | NA | N | C
5217 | GI | 23C5ND1000 | 23C5ND0000 | 1.5 | 1.5 | 1270 | 1270 | ZPL925 | ZPL925 | 508 | Metalkraft Forming Industries Pvt L | Metalkraft Forming Industries Pvt L | SMS1CAS3-COND2-HSM2-CRM1PTM1-CRM1CGL2-CRM1APL8 | HSM1-CRM1PTM1-CRM1CGL2 | 8-14 | 12.932 | 255-360 | 291 | 20-40 | 40 |  |  | N |  | Pass | OK | Ok | Dross Patches of L3 on both s/f at f/w H&T discont obsd in F/c.Stretch Mark of L3 on both s/f at F/w Cont obsd in F/c.Flow Mark of L2 on both s/f at f/w Cont obsd in F/c. | P1 |  |  |  | k | CRM1CGL2 | N |  | 2023-12-30T13:04:26.000+0000 | 0.9722685 | S_GICW |  | N | C
5218 | GI | 23C5ND2000 | 23C5ND0000 | 1.5 | 1.5 | 1270 | 1270 | ZPL925 | ZPL925 | 508 | Metalkraft Forming Industries Pvt L | Metalkraft Forming Industries Pvt L | SMS1CAS3-COND2-HSM2-CRM1PTM1-CRM1CGL2-CRM1APL8 | HSM1-CRM1PTM1-CRM1CGL2 | 8-14 | 11.59 | 255-360 | 291 | 20-40 | 40 |  |  | N |  | Pass | OK | Ok | Dross Patches of L3 on both s/f at f/w H&T discont obsd in F/c.Stretch Mark of L3 on both s/f at F/w Cont obsd in F/c.Flow Mark of L2 on both s/f at f/w Cont obsd in F/c. | P1 |  |  |  | k | CRM1CGL2 | N |  | 2023-12-30T13:04:36.000+0000 | 0.9720255 | S_GICW |  | N | C
5219 | GI | 23C5PG1000 | 23C5PG0000 | 1.5 | 1.5 | 1270 | 1270 | ZPL925 | ZPL925 | 508 | Metalkraft Forming Industries Pvt L | Metalkraft Forming Industries Pvt L | SMS1CAS3-COND2-HSM2-CRM1PTM1-CRM1CGL2-CRM1APL8 | HSM1-CRM1PTM1-CRM1CGL2 | 8-14 | 12.94 | 255-360 | 298 | 20-40 | 40 |  |  | N |  | Pass | OK | Ok | U/w Done.Nozzle Lines(2 No's) of L3 on bott s/f at c/w cont obsd in F/c.Dross Patches of L3 on both s/f at f/w H&T discont obsd in F/c.Stretch Mark of L3 on both s/f at F/w Cont obsd in F/c. | P1 |  |  |  | ok | CRM1CGL2 | N |  | 2023-12-29T21:56:20.000+0000 | 0.3863426 | S_GICW |  | N | C
5220 | GI | 23C5PG2000 | 23C5PG0000 | 1.5 | 1.5 | 1270 | 1270 | ZPL925 | ZPL925 | 508 | Metalkraft Forming Industries Pvt L | Metalkraft Forming Industries Pvt L | SMS1CAS3-COND2-HSM2-CRM1PTM1-CRM1CGL2-CRM1APL8 | HSM1-CRM1PTM1-CRM1CGL2 | 8-14 | 11.621 | 255-360 | 298 | 20-40 | 40 |  |  | N |  | Pass | OK | Ok | U/w Done.Nozzle Lines(2 No's) of L3 on bott s/f at c/w cont obsd in F/c.Dross Patches of L3 on both s/f at f/w H&T discont obsd in F/c.Stretch Mark of L3 on both s/f at F/w Cont obsd in F/c. | P1 |  |  |  | ok | CRM1CGL2 | N |  | 2023-12-29T21:56:41.000+0000 | 0.3862269 | S_GICW |  | N | C
5221 | GI | 23C5FY1000 | 23C5FY0000 | 1.2 | 1.2 | 1270 | 1270 | ZAP130 | ZAP130 | 508 | Steel House | Steel House | SMS1CAS3-COND1-HSM1-CRM1PTM1-CRM1CGL2-CRM1APL8 | HSM1-CRM1PTM1-CRM1CGL2 | 8-14 | 12.895 | 205-280 | 277 | 30-60 | 36.5 | 40-55 | 53.1 | N |  | Pass | OK | Ok | Unskinassed Edges of L2 on both s/f at both sides to 6-7 mm cont obsd in F/c.Dross Patches of L2 on both s/f at f/w H&T discont obsd in F/c.Stretch Mark of L32on both s/f at F/w Cont obsd in F/c.Flow Mark of L2 on both s/f at f/w Cont obsd in F/c. | P1 |  |  |  | ok | CRM1CGL2 | N |  | 2023-12-29T21:45:38.000+0000 | 0.3387616 | S_GICW | NA | N | C
5222 | GI | 23C5FY2000 | 23C5FY0000 | 1.2 | 1.2 | 1270 | 1270 | ZAP130 | ZAP130 | 508 | Steel House | Steel House | SMS1CAS3-COND1-HSM1-CRM1PTM1-CRM1CGL2-CRM1APL8 | HSM1-CRM1PTM1-CRM1CGL2 | 8-14 | 9.711 | 205-280 | 238 | 30-60 | 43.5 | 40-55 | 53 | N |  | Pass | OK | Ok | Unskinassed Edges of L2 on both s/f at both sides to 6-7 mm cont obsd in F/c.Dross Patches of L2 on both s/f at f/w H&T discont obsd in F/c.Stretch Mark of L32on both s/f at F/w Cont obsd in F/c.Flow Mark of L2 on both s/f at f/w Cont obsd in F/c. | P1 |  |  |  | ok | CRM1CGL2 | N |  | 2023-12-29T21:46:08.000+0000 | 0.3394676 | S_GICW | NA | N | C
5223 | GI | 23C5NJ0000 | 23C5NJ0000 | 1.2 | 1.2 | 1250 | 1250 | ZTU110 | ZTU110 | 508 | A V Thomas & Company Pvt LTD. | A V Thomas & Company Pvt LTD. | SMS1CAS1-COND1-HSM1-CRM1PTM1-CRM1CGL2-CRM1APL8 | HSM1-CRM1PTM1-CRM1CGL2 | 6-24 | 22.391 | 180-400 | 288 | 20-50 | 44.7 |  |  | Y |  | Pass | OK | Ok | U/W Done ,Shiny Spots of L3 on bott s/f at f/w cont obsd in f/c.Dross Patches of L3 on both s/f at F/w H&T discont obsd in F/c. Stretch Mark of L3 on both s/f at F/w Cont obsd in F/c. Liner Mark Ok K B | P1 |  |  |  | ok | CRM1CGL2 | N |  | 2023-12-31T11:50:07.000+0000 | 0.2380903 | S_GICW | NA | N | B
5224 | GI | 23C5NQ1000 | 23C5NQ0000 | 1 | 1 | 1270 | 1270 | ZPL110 | ZPL110 | 508 | Arihant Steel Corporation | Arihant Steel Corporation | SMS1CAS3-COND2-HSM2-CRM1PTM1-CRM1CGL2-CRM1APL8 | HSM1-CRM1PTM1-CRM1CGL2 | 8-14 | 11.918 | 200-350 | 262 | 25-50 | 40.2 |  |  | N |  | Pass | OK | Ok | U/W Done Whitish band of L3 on both s/f at both edges to 50 mm cont obsd in ID 120 Mtr . Unskinassed Edges of L2 on both s/f at both sides to 2-3 mm cont obsd in F/c.Nozzle Lines (2 no's) of L2 on bottom s/f a c/w cont obsd in F/c.Dross Patches of L2 on both s/f at f/w H&T discont obsd in F/c.Stretch Mark of L2on both s/f at F/w Cont obsd in F/c.Flow Mark of L2 on both s/f at f/w Cont obsd in F/c. | P1 |  |  |  | ok | CRM1CGL2 | N |  | 2023-12-29T23:58:56.000+0000 | 0.1182986 | S_GICW | NA | N | A
5225 | GI | 23C5NQ2000 | 23C5NQ0000 | 1 | 1 | 1270 | 1270 | ZPL110 | ZPL110 | 508 | Arihant Steel Corporation | Arihant Steel Corporation | SMS1CAS3-COND2-HSM2-CRM1PTM1-CRM1CGL2-CRM1APL8 | HSM1-CRM1PTM1-CRM1CGL2 | 8-14 | 10.573 | 200-350 | 262 | 25-50 | 40.1 |  |  | N |  | Pass | OK | Ok | U/W Done Unskinassed Edges of L2 on both s/f at both sides to 2-3 mm cont obsd in F/c.Nozzle Lines (2 no's) of L2 on bottom s/f a c/w cont obsd in F/c.Dross Patches of L2 on both s/f at f/w H&T discont obsd in F/c.Stretch Mark of L2on both s/f at F/w Cont obsd in F/c.Flow Mark of L2 on both s/f at f/w Cont obsd in F/c. | P1 |  |  |  | ok | CRM1CGL2 | N |  | 2023-12-29T23:59:11.000+0000 | 0.118831 | S_GICW | NA | N | A
5226 | GI | 23C5CJ1000 | 23C5CJ0000 | 1 | 1 | 1270 | 1270 | ZPL130 | ZPL130 | 508 | Dynamic Steel | Dynamic Steel | SMS1CAS3-COND1-HSM1-CRM1PTM1-CRM1CGL2-CRM1APL8 | HSM1-CRM1PTM1-CRM1CGL2 | 8-14 | 10.903 | 140-280 | 270 | 30-60 | 42 | 40-55 | 55 | N |  | Pass | OK | NotOk | Whitish carryover of L4/5 on bott s/f at c/w of approx 400mm wide cont obsd from ID 35-643 Mtrs.Snap Shared in Team CGL2 TE.Unskinassed Edges of L2 on both s/f at both sides to 8-9 mm cont obsd in F/c.Dross Patches of L2 on both s/f at f/w H&T discont obsd in F/c.Stretch Mark of L32on both s/f at F/w Cont obsd in F/c.Flow Mark of L2 on both s/f at f/w Cont obsd in F/c. | RW | Air Wiping Mark | CRM1CGL2 | SPCLCRS1 | Salvage ID 643 Mtr. Whitish carryover of L4/5 on bott s/f at c/w of approx 400mm wide cont obsd from ID 35-643 Mtrs.Snap Shared in Team CGL2 TE.Unskinassed Edges of L2 on both s/f at both sides to 8-9 mm cont obsd in F/c.Dross Patches of L2 on both s/f at f/w H&T discont obsd in F/c.Stretch Mark of L32on both s/f at F/w Cont obsd in F/c.Flow Mark of L2 on both s/f at f/w Cont obsd in F/c. | CRM1CGL2 | N |  | 2023-12-30T13:05:56.000+0000 | 0.9567014 | S_GICW | NA | N | C
5227 | GI | 23C5CJ2000 | 23C5CJ0000 | 1 | 1 | 1270 | 1270 | ZPL130 | ZPL130 | 508 | Dynamic Steel | Dynamic Steel | SMS1CAS3-COND1-HSM1-CRM1PTM1-CRM1CGL2-CRM1APL8 | HSM1-CRM1PTM1-CRM1CGL2 | 8-14 | 9.649 | 140-280 | 270 | 30-60 | 42 | 40-55 | 55 | N |  | Pass | OK | Ok | Unskinassed Edges of L2 on both s/f at both sides to 8-9 mm cont obsd in F/c.Dross Patches of L2 on both s/f at f/w H&T discont obsd in F/c.Stretch Mark of L32on both s/f at F/w Cont obsd in F/c.Flow Mark of L2 on both s/f at f/w Cont obsd in F/c. | P1 |  |  |  | ok | CRM1CGL2 | N |  | 2023-12-29T21:46:41.000+0000 | 0.3179745 | S_GICW | NA | N | C
5228 | GI | 23C5PJ1000 | 23C5PJ0000 | 1 | 1 | 1250 | 1250 | ZGN110 | ZGN110 | 508 | Steel Centre | Steel Centre | SMS1CAS1-COND1-HSM1-CRM1PTM1-CRM1CGL2-CRM1APL8 | HSM1-CRM1PTM1-CRM1CGL2 | 9.9-14 | 11.897 | 240-400 | 281 | 20-50 | 42.7 |  |  | Y |  | Pass | OK | Ok | Shiny Spots of L3 on top s/f at f/w cont obsd in f/c.Dent of L3 on bott-top impress at f/w Discont obsd in f/c.Dross Patches of L3 on both s/f at F/w H&T discont obsd in F/c. Flow Mark of L3 on both s/f at F/w Cont obsd in F/c. Logo & Liner Mark Ok Strip temp Not Run | P1 |  |  |  | ok | CRM1CGL2 | N |  | 2023-12-31T11:43:10.000+0000 | 0.2756481 | S_GICW |  | N | B
5229 | GI | 23C5PJ2000 | 23C5PJ0000 | 1 | 1 | 1250 | 1250 | ZGN110 | ZGN110 | 508 | Steel Centre | Steel Centre | SMS1CAS1-COND1-HSM1-CRM1PTM1-CRM1CGL2-CRM1APL8 | HSM1-CRM1PTM1-CRM1CGL2 | 9.9-14 | 10.811 | 240-400 | 281 | 20-50 | 42.7 |  |  | Y |  | Pass | OK | Ok | Shiny Spots of L3 on top s/f at f/w cont obsd in f/c.Dent of L2/3 on bott-top impress at f/w Discont obsd in f/c.Dross Patches of L3 on both s/f at F/w H&T discont obsd in F/c. Flow Mark of L3 on both s/f at F/w Cont obsd in F/c. Logo & Liner Mark Ok Strip temp Not Run | P1 |  |  |  | ok | CRM1CGL2 | N |  | 2023-12-31T11:48:37.000+0000 | 0.2790741 | S_GICW |  | N | B
5230 | GI | 23C5BB1000 | 23C5BB0000 | 1 | 1 | 1190 | 1190 | ZAP130 | ZAP130 | 508 | Jgi Metal Convertors Private Limite | Jgi Metal Convertors Private Limite | SMS1CAS3-COND1-HSM1-CRM1PTM1-CRM1CGL2-CRM1APL8 | HSM1-CRM1PTM1-CRM1CGL2 | 8-14 | 11.919 | 205-280 | 249 | 30-60 | 41.1 | 40-55 | 55 | N |  | Pass | OK | Ok | U/W Done Unskinassed Edges of L2 on both s/f at both sides to 2-3 mm cont obsd in F/c.Nozzle Lines (2 no's) of L2 on bottom s/f a c/w cont obsd in F/c.Dross Patches of L2 on both s/f at f/w H&T discont obsd in F/c.Stretch Mark of L2on both s/f at F/w Cont obsd in F/c.Flow Mark of L2 on both s/f at f/w Cont obsd in F/c. | P1 |  |  |  | ok | CRM1CGL2 | N |  | 2023-12-29T23:57:57.000+0000 | 0.1411227 | S_GICW | NA | N | A
5231 | GI | 23C5BB2000 | 23C5BB0000 | 1 | 1 | 1190 | 1190 | ZAP130 | ZAP130 | 508 | Jgi Metal Convertors Private Limite | Jgi Metal Convertors Private Limite | SMS1CAS3-COND1-HSM1-CRM1PTM1-CRM1CGL2-CRM1APL8 | HSM1-CRM1PTM1-CRM1CGL2 | 8-14 | 9.153 | 205-280 | 249 | 30-60 | 41 | 40-55 | 55 | N |  | Pass | OK | Ok | U/W Done Unskinassed Edges of L2 on both s/f at both sides to 2-3 mm cont obsd in F/c.Nozzle Lines (2 no's) of L2 on bottom s/f a c/w cont obsd in F/c.Dross Patches of L2 on both s/f at f/w H&T discont obsd in F/c.Stretch Mark of L2on both s/f at F/w Cont obsd in F/c.Flow Mark of L2 on both s/f at f/w Cont obsd in F/c. | P1 |  |  |  | ok | CRM1CGL2 | N |  | 2023-12-29T23:58:20.000+0000 | 0.1410301 | S_GICW | NA | N | A
5232 | GI | 23C5CH1000 | 23C5CH0000 | 0.6 | 0.6 | 1165 | 1165 | ZAP130 | ZAP130 | 508 | Jgi Metal Convertors Private Limite | Jgi Metal Convertors Private Limite | SMS1CAS3-COND1-HSM1-CRM1PTM1-CRM1CGL2-CRM1APL8 | HSM1-CRM1PTM1-CRM1CGL2 | 8-14 | 11.288 | 205-280 | 267 | 30-60 | 41.5 | 40-55 | 55 | N |  | Pass | OK | Ok | Unskinassed Edges of L2 on both s/f at both sides to 2-3 mm cont obsd in F/c.Nozzle Lines (2 no's) of L2 on top s/f a c/w cont obsd in F/c.Dross Patches of L2 on both s/f at f/w H&T discont obsd in F/c.Stretch Mark of L2on both s/f at F/w Cont obsd in F/c.Flow Mark of L2 on both s/f at f/w Cont obsd in F/c. | P1 |  |  |  | ok | CRM1CGL2 | N |  | 2023-12-29T21:50:12.000+0000 | 0.1477431 | S_GICW | NA | N | C
5233 | GI | 23C5CH2000 | 23C5CH0000 | 0.6 | 0.6 | 1165 | 1165 | ZAP130 | ZAP130 | 508 | Jgi Metal Convertors Private Limite | Jgi Metal Convertors Private Limite | SMS1CAS3-COND1-HSM1-CRM1PTM1-CRM1CGL2-CRM1APL8 | HSM1-CRM1PTM1-CRM1CGL2 | 8-14 | 9.934 | 205-280 | 267 | 30-60 | 41.4 | 40-55 | 55 | N |  | Pass | OK | Ok | Unskinassed Edges of L2 on both s/f at both sides to 2-3 mm cont obsd in F/c.Nozzle Lines (2 no's) of L2 on top s/f a c/w cont obsd in F/c.Dross Patches of L2 on both s/f at f/w H&T discont obsd in F/c.Stretch Mark of L2on both s/f at F/w Cont obsd in F/c.Flow Mark of L2 on both s/f at f/w Cont obsd in F/c. | P1 |  |  |  | ok | CRM1CGL2 | N |  | 2023-12-29T21:50:24.000+0000 | 0.1482407 | S_GICW | NA | N | C
5234 | GI | 23C5LL1000 | 23C5LL0000 | 1 | 1 | 1270 | 1270 | ZPL925 | ZPL925 | 508 | Metalkraft Forming Industries Pvt L | Metalkraft Forming Industries Pvt L | SMS1CAS3-COND2-HSM2-CRM1PTM1-CRM1CGL2-CRM1APL8 | HSM1-CRM1PTM1-CRM1CGL2 | 8-14 | 12.924 | 255-360 | 279 | 20-40 | 40 |  |  | N |  | Pass | OK | Ok | Unskinassed Edges of L2 on both s/f at both sides to 8-9 mm cont obsd in F/c.Dross Patches of L2 on both s/f at f/w H&T discont obsd in F/c.Stretch Mark of L32on both s/f at F/w Cont obsd in F/c.Flow Mark of L2 on both s/f at f/w Cont obsd in F/c. | P1 |  |  |  | ok | CRM1CGL2 | N |  | 2023-12-29T23:49:21.000+0000 | 0.3777894 | S_GICW |  | N | C
5235 | GI | 23C5LL2000 | 23C5LL0000 | 1 | 1 | 1270 | 1270 | ZPL925 | ZPL925 | 508 | Metalkraft Forming Industries Pvt L | Metalkraft Forming Industries Pvt L | SMS1CAS3-COND2-HSM2-CRM1PTM1-CRM1CGL2-CRM1APL8 | HSM1-CRM1PTM1-CRM1CGL2 | 8-14 | 12.174 | 255-360 | 279 | 20-40 | 40 |  |  | N |  | Pass | OK | Ok | Unskinassed Edges of L2 on both s/f at both sides to 8-9 mm cont obsd in F/c.Dross Patches of L2 on both s/f at f/w H&T discont obsd in F/c.Stretch Mark of L32on both s/f at F/w Cont obsd in F/c.Flow Mark of L2 on both s/f at f/w Cont obsd in F/c. | P1 |  |  |  | ok | CRM1CGL2 | N |  | 2023-12-29T23:49:34.000+0000 | 0.3783102 | S_GICW |  | N | C
5236 | GI | 23C5LH1000 | 23C5LH0000 | 0.8 | 0.8 | 1290 | 1290 | ZPL925 | ZPL925 | 508 | Sandeep Udyog | Sandeep Udyog | SMS1CAS3-COND2-HSM2-CRM1PTM1-CRM1CGL2-CRM1APL8 | HSM1-CRM1PTM1-CRM1CGL2 | 8-14 | 13.399 | 255-360 | 276 | 20-40 | 40 |  |  | N |  | Pass | OK | Ok | Whitish bands of L2 on top s/f at both edges of 20-25 mm cont obsd in F/c.Unskinassed Edges of L2 on both s/f at both sides to 8-9 mm cont obsd in F/c.Dross Patches of L2 on both s/f at f/w H&T discont obsd in F/c.Stretch Mark of L32on both s/f at F/w Cont obsd in F/c.Flow Mark of L2 on both s/f at f/w Cont obsd in F/c. | P1 |  |  |  | ok | CRM1CGL2 | N |  | 2023-12-29T23:51:42.000+0000 | 0.3421412 | S_GICW |  | N | C
5237 | GI | 23C5LH2000 | 23C5LH0000 | 0.8 | 0.8 | 1290 | 1290 | ZPL925 | ZPL925 | 508 | Sandeep Udyog | Sandeep Udyog | SMS1CAS3-COND2-HSM2-CRM1PTM1-CRM1CGL2-CRM1APL8 | HSM1-CRM1PTM1-CRM1CGL2 | 8-14 | 11.551 | 255-360 | 276 | 20-40 | 40 |  |  | N |  | Pass | OK | Ok | Whitish bands of L2 on top s/f at both edges of 20-25 mm cont obsd in F/c.Unskinassed Edges of L2 on both s/f at both sides to 8-9 mm cont obsd in F/c.Dross Patches of L2 on both s/f at f/w H&T discont obsd in F/c.Stretch Mark of L32on both s/f at F/w Cont obsd in F/c.Flow Mark of L2 on both s/f at f/w Cont obsd in F/c. | P1 |  |  |  | ok | CRM1CGL2 | N |  | 2023-12-29T23:57:04.000+0000 | 0.3455093 | S_GICW |  | N | C
5238 | GI | 23C5LW1000 | 23C5LW0000 | 0.8 | 0.8 | 1290 | 1290 | ZPL925 | ZPL925 | 508 | Sandeep Udyog | Sandeep Udyog | SMS1CAS3-COND2-HSM2-CRM1PTM1-CRM1CGL2-CRM1APL8 | HSM1-CRM1PTM1-CRM1CGL2 | 8-14 | 13.405 | 255-360 | 281 | 20-40 | 39.6 |  |  | N |  | Pass | OK | Ok | U/W Done Unskinassed Edges of L2 on both s/f at both sides to 2-3 mm cont obsd in F/c.Nozzle Lines (2 no's) of L2 on bottom s/f a c/w cont obsd in F/c.Dross Patches of L2 on both s/f at f/w H&T discont obsd in F/c.Stretch Mark of L2on both s/f at F/w Cont obsd in F/c.Flow Mark of L2 on both s/f at f/w Cont obsd in F/c. | P1 |  |  |  | ok | CRM1CGL2 | N |  | 2023-12-29T21:53:29.000+0000 | 0.09336806 | S_GICW |  | N | A
5239 | GI | 23C5LW2000 | 23C5LW0000 | 0.8 | 0.8 | 1290 | 1290 | ZPL925 | ZPL925 | 508 | Sandeep Udyog | Sandeep Udyog | SMS1CAS3-COND2-HSM2-CRM1PTM1-CRM1CGL2-CRM1APL8 | HSM1-CRM1PTM1-CRM1CGL2 | 8-14 | 11.713 | 255-360 | 281 | 20-40 | 39.6 |  |  | N |  | Pass | OK | Ok | U/W Done Unskinassed Edges of L2 on both s/f at both sides to 2-3 mm cont obsd in F/c.Nozzle Lines (2 no's) of L2 on bottom s/f a c/w cont obsd in F/c.Dross Patches of L2 on both s/f at f/w H&T discont obsd in F/c.Stretch Mark of L2on both s/f at F/w Cont obsd in F/c.Flow Mark of L2 on both s/f at f/w Cont obsd in F/c. | P1 |  |  |  | ok | CRM1CGL2 | N |  | 2023-12-29T21:53:49.000+0000 | 0.08893519 | S_GICW |  | N | A
5240 | GI | 23C5LV1000 | 23C5LV0000 | 0.8 | 0.8 | 1290 | 1290 | ZPL925 | ZPL925 | 508 | Sandeep Udyog | Sandeep Udyog | SMS1CAS3-COND2-HSM2-CRM1PTM1-CRM1CGL2-CRM1APL8 | HSM1-CRM1PTM1-CRM1CGL2 | 8-14 | 13.416 | 255-360 | 297 | 20-40 | 39.3 |  |  | N |  | Pass | OK | Ok | Unskinassed Edges of L2 on both s/f at both sides to 8-9 mm cont obsd in F/c.Nozzle Line of L2 on top s/f a c/w cont obsd in F/c.Dross Patches of L2 on both s/f at f/w H&T discont obsd in F/c.Stretch Mark of L2on both s/f at F/w Cont obsd in F/c.Flow Mark of L2 on both s/f at f/w Cont obsd in F/c. | P1 |  |  |  | ok | CRM1CGL2 | N |  | 2023-12-29T21:49:36.000+0000 | 0.2127894 | S_GICW |  | N | C
5241 | GI | 23C5LV2000 | 23C5LV0000 | 0.8 | 0.8 | 1290 | 1290 | ZPL925 | ZPL925 | 508 | Sandeep Udyog | Sandeep Udyog | SMS1CAS3-COND2-HSM2-CRM1PTM1-CRM1CGL2-CRM1APL8 | HSM1-CRM1PTM1-CRM1CGL2 | 8-14 | 11.554 | 255-360 | 297 | 20-40 | 39.2 |  |  | N |  | Pass | OK | Ok | Unskinassed Edges of L2 on both s/f at both sides to 8-9 mm cont obsd in F/c.Nozzle Line of L2 on top s/f a c/w cont obsd in F/c.Dross Patches of L2 on both s/f at f/w H&T discont obsd in F/c.Stretch Mark of L2on both s/f at F/w Cont obsd in F/c.Flow Mark of L2 on both s/f at f/w Cont obsd in F/c. | P1 |  |  |  | ok | CRM1CGL2 | N |  | 2023-12-29T21:50:01.000+0000 | 0.2134375 | S_GICW |  | N | C
5242 | GI | 23C5MX1000 | 23C5MX0000 | 0.8 | 0.8 | 1290 | 1290 | ZPL925 | ZPL925 | 508 | Sandeep Udyog | Sandeep Udyog | SMS1CAS3-COND2-HSM2-CRM1PTM1-CRM1CGL2-CRM1APL8 | HSM1-CRM1PTM1-CRM1CGL2 | 8-14 | 13.385 | 255-360 | 275 | 20-40 | 40 |  |  | N |  | Pass | OK | Ok | Whitish bands of L2 on top s/f at both edges of 20-25 mm cont obsd in F/c.Unskinassed Edges of L2 on both s/f at both sides to 8-9 mm cont obsd in F/c.Dross Patches of L2 on both s/f at f/w H&T discont obsd in F/c.Stretch Mark of L32on both s/f at F/w Cont obsd in F/c.Flow Mark of L2 on both s/f at f/w Cont obsd in F/c. | P1 |  |  |  | ok | CRM1CGL2 | N |  | 2023-12-29T23:49:56.000+0000 | 0.3394676 | S_GICW |  | N | C
5243 | GI | 23C5MX2000 | 23C5MX0000 | 0.8 | 0.8 | 1290 | 1290 | ZPL925 | ZPL925 | 508 | Sandeep Udyog | Sandeep Udyog | SMS1CAS3-COND2-HSM2-CRM1PTM1-CRM1CGL2-CRM1APL8 | HSM1-CRM1PTM1-CRM1CGL2 | 8-14 | 11.784 | 255-360 | 275 | 20-40 | 40 |  |  | N |  | Pass | OK | Ok | Whitish bands of L2 on top s/f at both edges of 20-25 mm cont obsd in F/c.Unskinassed Edges of L2 on both s/f at both sides to 8-9 mm cont obsd in F/c.Dross Patches of L2 on both s/f at f/w H&T discont obsd in F/c.Stretch Mark of L32on both s/f at F/w Cont obsd in F/c.Flow Mark of L2 on both s/f at f/w Cont obsd in F/c. | P1 |  |  |  | ok | CRM1CGL2 | N |  | 2023-12-29T23:50:24.000+0000 | 0.3394329 | S_GICW |  | N | C
5244 | GI | 23C5CX1000 | 23C5CX0000 | 0.6 | 0.6 | 1270 | 1270 | ZAP130 | ZAP130 | 610 | Bombay Coated and Special Steels Pv | Bombay Coated and Special Steels Pv | SMS1CAS3-COND2-HSM2-CRM1PTM1-CRM1CGL2-CRM1APL8 | HSM2-CRM1PTM1-CRM1CGL2 | 6-18 | 13.845 | 205-280 | 256 | 30-60 | 41 | 40-55 | 55 | N |  | Pass | OK | NotOk | Uncoated patches of L3 on bottom s/f at d/s cont obsd in ID 15 mtr to 90 mtr snap shared .Whitish band of L3 on both s/f at both edges to 50 mm cont obsd in ID 1360 mtr snap shared .Unskinassed Edges of L2 on both s/f at both sides to 2-3 mm cont obsd in F/c.Nozzle Lines (2 no's) of L2 on top s/f a c/w cont obsd in F/c.Dross Patches of L2 on both s/f at f/w H&T discont obsd in F/c.Stretch Mark of L2on both s/f at F/w Cont obsd in F/c.Flow Mark of L2 on both s/f at f/w Cont obsd in F/c. | RW | Uncoated Patches | CRM1CGL2 | SPCLCRS1 | Salavge ID 90mtr at SPCL, Uncoated patches of L3 on bottom s/f at d/s cont obsd in ID 15 mtr to 90 mtr snap shared .Whitish band of L3 on both s/f at both edges to 50 mm cont obsd in ID 1360 mtr snap shared .Unskinassed Edges of L2 on both s/f at both sides to 2-3 mm cont obsd in F/c.Nozzle Lines (2 no's) of L2 on top s/f a c/w cont obsd in F/c.Dross Patches of L2 on both s/f at f/w H&T discont obsd in F/c.Stretch Mark of L2on both s/f at F/w Cont obsd in F/c.Flow Mark of L2 on both s/f at f/w Cont obsd in F/c. | CRM1CGL2 | N |  | 2023-12-29T21:55:47.000+0000 | 0.1741204 | S_GICW | NA | N | C
5245 | GI | 23C5CX2000 | 23C5CX0000 | 0.6 | 0.6 | 1270 | 1270 | ZAP130 | ZAP130 | 610 | Bombay Coated and Special Steels Pv | Bombay Coated and Special Steels Pv | SMS1CAS3-COND2-HSM2-CRM1PTM1-CRM1CGL2-CRM1APL8 | HSM2-CRM1PTM1-CRM1CGL2 | 6-18 | 10.132 | 205-280 | 257 | 30-60 | 40.9 | 40-55 | 55 | N |  | Pass | OK | Ok | Unskinassed Edges of L2 on both s/f at both sides to 2-3 mm cont obsd in F/c.Nozzle Lines (2 no's) of L2 on bottom s/f a c/w cont obsd in F/c.Dross Patches of L2 on both s/f at f/w H&T discont obsd in F/c.Stretch Mark of L2on both s/f at F/w Cont obsd in F/c.Flow Mark of L2 on both s/f at f/w Cont obsd in F/c. | P1 |  |  |  | ok | CRM1CGL2 | N |  | 2023-12-29T21:52:13.000+0000 | 0.143912 | S_GICW | NA | N | C
5246 | GI | 23C5DR1000 | 23C5DR0000 | 0.6 | 0.6 | 1270 | 1270 | ZAP130 | ZAP130 | 610 | Bombay Coated and Special Steels Pv | Bombay Coated and Special Steels Pv | SMS1CAS3-COND2-HSM2-CRM1PTM1-CRM1CGL2-CRM1APL8 | HSM2-CRM1PTM1-CRM1CGL2 | 6-18 | 12.972 | 205-280 | 249 | 30-60 | 37.8 | 40-55 | 55 | N |  | Pass | OK | Ok | Unskinassed Edges of L2 on both s/f at both sides to 2-3 mm cont obsd in F/c.Nozzle Lines (2 no's) of L2 on bottom s/f a c/w cont obsd in F/c.Dross Patches of L2 on both s/f at f/w H&T discont obsd in F/c.Stretch Mark of L2on both s/f at F/w Cont obsd in F/c.Flow Mark of L2 on both s/f at f/w Cont obsd in F/c. | P1 |  |  |  | ok | CRM1CGL2 | N |  | 2023-12-29T21:52:02.000+0000 | 0.1347454 | S_GICW | NA | N | C
5247 | GI | 23C5DR2000 | 23C5DR0000 | 0.6 | 0.6 | 1270 | 1270 | ZAP130 | ZAP130 | 610 | Bombay Coated and Special Steels Pv | Bombay Coated and Special Steels Pv | SMS1CAS3-COND2-HSM2-CRM1PTM1-CRM1CGL2-CRM1APL8 | HSM2-CRM1PTM1-CRM1CGL2 | 6-18 | 10.963 | 205-280 | 249 | 30-60 | 37.8 | 40-55 | 55 | N |  | Pass | OK | Ok | Unskinassed Edges of L2 on both s/f at both sides to 2-3 mm cont obsd in F/c.Nozzle Lines (2 no's) of L2 on bottom s/f a c/w cont obsd in F/c.Dross Patches of L2 on both s/f at f/w H&T discont obsd in F/c.Stretch Mark of L2on both s/f at F/w Cont obsd in F/c.Flow Mark of L2 on both s/f at f/w Cont obsd in F/c. | P1 |  |  |  | ok | CRM1CGL2 | N |  | 2023-12-29T21:52:32.000+0000 | 0.1354514 | S_GICW | NA | N | C
5248 | GI | 23C5SW1000 | 23C5SW0000 | 0.8 | 0.8 | 1290 | 1290 | ZPL925 | ZPL925 | 508 | Sandeep Udyog | Sandeep Udyog | SMS1CAS3-COND2-HSM2-CRM1PTM1-CRM1CGL2-CRM1APL8 | HSM2-CRM1PTM1-CRM1CGL2 | 8-14 | 12.897 | 255-360 | 283 | 20-40 | 39.6 |  |  | N |  | Pass | OK | Ok | Unskinassed Edges of L2 on both s/f at both sides to 2-3 mm cont obsd in F/c.Nozzle Lines (2 no's) of L2 on bottom s/f a c/w cont obsd in F/c.Dross Patches of L2 on both s/f at f/w H&T discont obsd in F/c.Stretch Mark of L2on both s/f at F/w Cont obsd in F/c.Flow Mark of L2 on both s/f at f/w Cont obsd in F/c. | P1 |  |  |  | ok | CRM1CGL2 | N |  | 2023-12-29T21:52:57.000+0000 | 0.1110648 | S_GICW | NA | N | C
5249 | GI | 23C5SW2000 | 23C5SW0000 | 0.8 | 0.8 | 1290 | 1290 | ZPL925 | ZPL925 | 508 | Sandeep Udyog | Sandeep Udyog | SMS1CAS3-COND2-HSM2-CRM1PTM1-CRM1CGL2-CRM1APL8 | HSM2-CRM1PTM1-CRM1CGL2 | 8-14 | 11.401 | 255-360 | 283 | 20-40 | 39.6 |  |  | N |  | Pass | OK | Ok | Unskinassed Edges of L2 on both s/f at both sides to 2-3 mm cont obsd in F/c.Nozzle Lines (2 no's) of L2 on bottom s/f a c/w cont obsd in F/c.Dross Patches of L2 on both s/f at f/w H&T discont obsd in F/c.Stretch Mark of L2on both s/f at F/w Cont obsd in F/c.Flow Mark of L2 on both s/f at f/w Cont obsd in F/c. | P1 |  |  |  | ok | CRM1CGL2 | N |  | 2023-12-29T21:53:13.000+0000 | 0.1116204 | S_GICW | NA | N | C
5250 | GI | 23C5RD1000 | 23C5RD0000 | 0.8 | 0.8 | 1290 | 1290 | ZPL925 | ZPL925 | 508 | Sandeep Udyog | Sandeep Udyog | SMS1CAS3-COND2-HSM2-CRM1PTM1-CRM1CGL2-CRM1APL8 | HSM1-CRM1PTM1-CRM1CGL2 | 8-14 | 13.393 | 255-360 | 276 | 20-40 | 40 |  |  | N |  | Pass | K AS PER PDQC VINOD SIR | Ok | Whitish bands of L2 on top s/f at both edges of 20-25 mm cont obsd in F/c.Unskinassed Edges of L2 on both s/f at both sides to 8-9 mm cont obsd in F/c.Dross Patches of L2 on both s/f at f/w H&T discont obsd in F/c.Stretch Mark of L2on both s/f at F/w Cont obsd in F/c.Flow Mark of L2 on both s/f at f/w Cont obsd in F/c. | P1 |  |  |  | ok | CRM1CGL2 | N |  | 2023-12-29T21:49:20.000+0000 | 0.2381597 | S_GICW |  | N | C
5251 | GI | 23C5RD2000 | 23C5RD0000 | 0.8 | 0.8 | 1290 | 1290 | ZPL925 | ZPL925 | 508 | Sandeep Udyog | Sandeep Udyog | SMS1CAS3-COND2-HSM2-CRM1PTM1-CRM1CGL2-CRM1APL8 | HSM1-CRM1PTM1-CRM1CGL2 | 8-14 | 11.697 | 255-360 | 276 | 20-40 | 40 |  |  | N |  | Pass | OK | Ok | Whitish bands of L2 on top s/f at both edges of 20-25 mm cont obsd in F/c.Unskinassed Edges of L2 on both s/f at both sides to 8-9 mm cont obsd in F/c.Dross Patches of L2 on both s/f at f/w H&T discont obsd in F/c.Stretch Mark of L2on both s/f at F/w Cont obsd in F/c.Flow Mark of L2 on both s/f at f/w Cont obsd in F/c. | P1 |  |  |  | ok | CRM1CGL2 | N |  | 2023-12-29T21:49:11.000+0000 | 0.2376968 | S_GICW |  | N | C
5252 | GI | 23C5RN1000 | 23C5RN0000 | 0.8 | 0.8 | 1290 | 1290 | ZPL925 | ZPL925 | 508 | Sandeep Udyog | Sandeep Udyog | SMS1CAS3-COND2-HSM2-CRM1PTM1-CRM1CGL2-CRM1APL8 | HSM1-CRM1PTM1-CRM1CGL2 | 8-14 | 13.405 | 255-360 | 274 | 20-40 | 33.9 |  |  | N |  | Pass | OK | Ok | U/W Done Unskinassed Edges of L2 on both s/f at both sides to 2-3 mm cont obsd in F/c.Nozzle Lines (2 no's) of L2 on bottom s/f a c/w cont obsd in F/c.Dross Patches of L2 on both s/f at f/w H&T discont obsd in F/c.Stretch Mark of L2on both s/f at F/w Cont obsd in F/c.Flow Mark of L2 on both s/f at f/w Cont obsd in F/c. | P1 |  |  |  | ok | CRM1CGL2 | N |  | 2023-12-29T21:54:05.000+0000 | 0.07065972 | S_GICW |  | N | A
5253 | GI | 23C5RN2000 | 23C5RN0000 | 0.8 | 0.8 | 1290 | 1290 | ZPL925 | ZPL925 | 508 | Sandeep Udyog | Sandeep Udyog | SMS1CAS3-COND2-HSM2-CRM1PTM1-CRM1CGL2-CRM1APL8 | HSM1-CRM1PTM1-CRM1CGL2 | 8-14 | 11.582 | 255-360 | 274 | 20-40 | 33.9 |  |  | N |  | Pass | OK | Ok | U/W Done Unskinassed Edges of L2 on both s/f at both sides to 2-3 mm cont obsd in F/c.Nozzle Lines (2 no's) of L2 on bottom s/f a c/w cont obsd in F/c.Dross Patches of L2 on both s/f at f/w H&T discont obsd in F/c.Stretch Mark of L2on both s/f at F/w Cont obsd in F/c.Flow Mark of L2 on both s/f at f/w Cont obsd in F/c. | P1 |  |  |  | ok | CRM1CGL2 | N |  | 2023-12-29T21:54:19.000+0000 | 0.07118056 | S_GICW |  | N | A
5254 | GI | 23C4QV1000 | 23C4QV0000 | 0.6 | 0.6 | 1250 | 1250 | ZGN110 | ZGN110 | 508 | Steel Centre | Steel Centre | SMS1CAS1-COND1-HSM1-CRM1PTM1-CRM1CGL2-CRM1APL8 | HSM1-CRM1PTM1-CRM1CGL3 | 9.9-14 | 11.015 | 240-400 | 299 | 20-50 | 35 |  |  | Y |  | Pass | OK | Ok | U/W.,Dross patches of L3 on both s/f at f/w h&t discont obsd in f/c.Stretch Mark of L2 on both s/f at f/w in f/c.Logo & Liner Print ok. | P1 |  |  |  | ok | CRM1CGL3 | N |  | 2023-12-26T10:49:34.000+0000 | 0.352581 | S_GICW | NA | N | A
5255 | GI | 23C4QV2000 | 23C4QV0000 | 0.6 | 0.6 | 1250 | 1250 | ZGN110 | ZGN110 | 508 | Steel Centre | Steel Centre | SMS1CAS1-COND1-HSM1-CRM1PTM1-CRM1CGL2-CRM1APL8 | HSM1-CRM1PTM1-CRM1CGL3 | 9.9-14 | 10.405 | 240-400 | 299 | 20-50 | 35 |  |  | Y |  | Pass | OK | Ok | U/W.,Dross patches of L3 on both s/f at f/w h&t discont obsd in f/c.Stretch Mark of L2 on both s/f at f/w in f/c.Logo & Liner Print ok. | P1 |  |  |  | ok | CRM1CGL3 | N |  | 2023-12-26T10:50:46.000+0000 | 0.3539468 | S_GICW | NA | N | A
5256 | GI | 23C4TH1000 | 23C4TH0000 | 0.8 | 0.8 | 1270 | 1270 | ZPL110 | ZPL110 | 508 | Arihant Steel Corporation | Arihant Steel Corporation | SMS1CAS3-COND2-HSM2-CRM1PTM1-CRM1CGL2-CRM1APL8 | HSM1-CRM1PTM1-CRM1CGL2 | 8-14 | 10.358 | 200-350 | 265 | 25-50 | 38.1 |  |  | N |  | Pass | OK | Ok | U/W DONE .Unskinpass edge of L2/3 of 5mm oobsd on both s/f at both edges in f/c .Shiny band of L2/3 unfeelable obsd on top s/f at o/s in f/c .Dross spot & patches of L3 on both s/f at f/w H&T cont obsd in f/c. Strech mark of L2 on both s/f at f/w cont obsd in f/c. Inspected by Naveen KP | P1 |  |  |  | K | CRM1CGL2 | N |  | 2023-12-26T06:03:03.000+0000 | 0.1819213 | S_GICW | NA | N | A
5257 | GI | 23C4TH2000 | 23C4TH0000 | 0.8 | 0.8 | 1270 | 1270 | ZPL110 | ZPL110 | 508 | Arihant Steel Corporation | Arihant Steel Corporation | SMS1CAS3-COND2-HSM2-CRM1PTM1-CRM1CGL2-CRM1APL8 | HSM1-CRM1PTM1-CRM1CGL2 | 8-14 | 10.691 | 200-350 | 265 | 25-50 | 38 |  |  | N |  | Pass | OK | Ok | U/W DONE .Unskinpass edge of L2/3 of 5mm oobsd on both s/f at both edges in f/c .Shiny band of L2/3 unfeelable obsd on top s/f at o/s in f/c .Dross spot & patches of L3 on both s/f at f/w H&T cont obsd in f/c. Strech mark of L2 on both s/f at f/w cont obsd in f/c. Inspected by Naveen KP | P1 |  |  |  | K | CRM1CGL2 | N |  | 2023-12-26T06:08:57.000+0000 | 0.1856597 | S_GICW | NA | N | A
5258 | GI | 23C4UD1000 | 23C4UD0000 | 1 | 1 | 1270 | 1270 | ZAP130 | ZAP130 | 508 | Steel House | Steel House | SMS1CAS3-COND1-HSM1-CRM1PTM1-CRM1CGL2-CRM1APL8 | HSM1-CRM1PTM1-CRM1CGL2 | 8-14 | 11.84 | -280 | 277 | 27- | 41 | - | 55 | N |  | Fail | NOT OK HIGH YS | Ok | U/W Done.Shiny Band of L3 obsvd on both s/f d/s to 250mm & C/w in the f/c.Unskinpass Edges of L2 on both edges 3-5mm both s/f in f/c.Strech mark of L2 on both s/f at f/w cont obsd in f/c. | P1 |  |  |  | Property ok as per PDQC | CRM1CGL2 | N |  | 2023-12-26T10:48:11.000+0000 | 0.3600231 | S_GICW |  | N | A
5259 | GI | 23C4UD2000 | 23C4UD0000 | 1 | 1 | 1270 | 1270 | ZAP130 | ZAP130 | 508 | Steel House | Steel House | SMS1CAS3-COND1-HSM1-CRM1PTM1-CRM1CGL2-CRM1APL8 | HSM1-CRM1PTM1-CRM1CGL2 | 8-14 | 10.95 | -280 | 277 | 27- | 41 | - | 55 | N |  | Fail | HIGH YS | Ok | Shiny Band of L3 obsvd on both s/f d/s to 250mm & C/w in the f/c.Unskinpass Edges of L2 on both edges 3-5mm both s/f in f/c.Strech mark of L2 on both s/f at f/w cont obsd in f/c. | P1 |  |  |  | Property ok as per PDQC | CRM1CGL2 | N |  | 2023-12-26T10:50:21.000+0000 | 0.361169 | S_GICW |  | N | A
5260 | GI | 23C4TJ1000 | 23C4TJ0000 | 1.2 | 1.2 | 1270 | 1270 | ZPL110 | ZPL110 | 508 | Sree Arumuga Steel Traders | Sree Arumuga Steel Traders | SMS1CAS3-COND2-HSM2-CRM1PTM1-CRM1CGL2-CRM1APL8 | HSM1-CRM1PTM1-CRM1CGL2 | 8-14 | 11.884 | 200-350 | 243 | 25-50 | 43.8 |  |  | N |  | Pass | ok | Ok | Unskinpass edge of L2/3 of 5mm oobsd on both s/f at both edges in f/c .Dross spot & patches of L3 on both s/f at f/w H&T cont obsd in f/c. Strech mark of L2 on both s/f at f/w cont obsd in f/c. | P1 |  |  |  | K | CRM1CGL2 | N |  | 2023-12-26T05:54:45.000+0000 | 0.3037384 | S_GICW | NA | N | A
5261 | GI | 23C4TJ2000 | 23C4TJ0000 | 1.2 | 1.2 | 1270 | 1270 | ZPL110 | ZPL110 | 508 | Sree Arumuga Steel Traders | Sree Arumuga Steel Traders | SMS1CAS3-COND2-HSM2-CRM1PTM1-CRM1CGL2-CRM1APL8 | HSM1-CRM1PTM1-CRM1CGL2 | 8-14 | 10.79 | 200-350 | 243 | 25-50 | 43.7 |  |  | N |  | Pass | ok | Ok | Unskinpass edge of L2/3 of 5mm oobsd on both s/f at both edges in f/c .Dross spot & patches of L3 on both s/f at f/w H&T cont obsd in f/c. Strech mark of L2 on both s/f at f/w cont obsd in f/c. | P1 |  |  |  | K | CRM1CGL2 | N |  | 2023-12-26T03:50:54.000+0000 | 0.2180903 | S_GICW | NA | N | A
5262 | GI | 23C4TQ1000 | 23C4TQ0000 | 1.2 | 1.2 | 1270 | 1270 | ZPL110 | ZPL110 | 508 | Arihant Steel Corporation | Arihant Steel Corporation | SMS1CAS3-COND2-HSM2-CRM1PTM1-CRM1CGL2-CRM1APL8 | HSM1-CRM1PTM1-CRM1CGL2 | 8-14 | 11.9 | 200-350 | 277 | 25-50 | 44.1 |  |  | N |  | Pass | ok | Ok | Unskinpass edge of L2/3 of 5mm oobsd on both s/f at both edges in f/c .Dross spot & patches of L3 on both s/f at f/w H&T cont obsd in f/c. Strech mark of L2 on both s/f at f/w cont obsd in f/c. | P1 |  |  |  | K | CRM1CGL2 | N |  | 2023-12-26T05:55:12.000+0000 | 0.2647338 | S_GICW |  | N | A
5263 | GI | 23C4TQ2000 | 23C4TQ0000 | 1.2 | 1.2 | 1270 | 1270 | ZPL110 | ZPL110 | 508 | Arihant Steel Corporation | Arihant Steel Corporation | SMS1CAS3-COND2-HSM2-CRM1PTM1-CRM1CGL2-CRM1APL8 | HSM1-CRM1PTM1-CRM1CGL2 | 8-14 | 10.8 | 200-350 | 277 | 25-50 | 44 |  |  | N |  | Pass | ok | Ok | Unskinpass edge of L2/3 of 5mm oobsd on both s/f at both edges in f/c .Dross spot & patches of L3 on both s/f at f/w H&T cont obsd in f/c. Strech mark of L2 on both s/f at f/w cont obsd in f/c. | P1 |  |  |  | K | CRM1CGL2 | N |  | 2023-12-26T05:55:40.000+0000 | 0.2646991 | S_GICW |  | N | A
5264 | GI | 23C4UC1000 | 23C4UC0000 | 1.2 | 1.2 | 1270 | 1270 | ZAP130 | ZAP130 | 508 | Steel House | Steel House | SMS1CAS3-COND1-HSM1-CRM1PTM1-CRM1CGL2-CRM1APL8 | HSM1-CRM1PTM1-CRM1CGL2 | 8-14 | 11.116 | 205-280 | 266 | 30-60 | 45.2 | 40-55 | 55 | N |  | Pass | OK 1.1987 | NotOk | Chromate patches of L3 unfeelable obsd on tp s/f at c/w t ill id 400mtrs .Unskinpass edge of L2/3 of 5mm oobsd on both s/f at both edges in f/c .Dross spot & patches of L3 on both s/f at f/w H&T cont obsd in f/c. Strech mark of L2 on both s/f at f/w cont obsd in f/c. | RW | Chrome patches | CRM1CGL2 | SPCLCRS1 | Underwind and ok, Chromate patches of L3 unfeelable obsd on tp s/f at c/w t ill id 400mtrs .Unskinpass edge of L2/3 of 5mm oobsd on both s/f at both edges in f/c .Dross spot & patches of L3 on both s/f at f/w H&T cont obsd in f/c. Strech mark of L2 on both s/f at f/w cont obsd in f/c. | CRM1CGL2 | N |  | 2023-12-26T10:29:18.000+0000 | 0.5233796 | S_GICW | NA | N | A
5265 | GI | 23C4UC2000 | 23C4UC0000 | 1.2 | 1.2 | 1270 | 1270 | ZAP130 | ZAP130 | 508 | Steel House | Steel House | SMS1CAS3-COND1-HSM1-CRM1PTM1-CRM1CGL2-CRM1APL8 | HSM1-CRM1PTM1-CRM1CGL2 | 8-14 | 11 | 205-280 | 266 | 30-60 | 45.2 | 40-55 | 55 | N |  | Pass | OK 1.1987 | Ok | Unskinpass edge of L2/3 of 5mm oobsd on both s/f at both edges in f/c .Dross spot & patches of L3 on both s/f at f/w H&T cont obsd in f/c. Strech mark of L2 on both s/f at f/w cont obsd in f/c. | P1 |  |  |  | ok | CRM1CGL2 | N |  | 2023-12-26T00:20:36.000+0000 | 0.08940972 | S_GICW | NA | N | A
5266 | GI | 23C4TL1000 | 23C4TL0000 | 1.5 | 1.5 | 1270 | 1270 | ZPL110 | ZPL110 | 508 | Sree Arumuga Steel Traders | Sree Arumuga Steel Traders | SMS1CAS3-COND2-HSM2-CRM1PTM1-CRM1CGL2-CRM1APL8 | HSM1-CRM1PTM1-CRM1CGL2 | 8-14 | 11.418 | [6 empty] | N |  |  |  | NotOk | Unkipass s/f obsd on both s/f in id 10mtrs .Pitting mark of L3/4 feelable obsd on both s/f at c/w till id 40-50mtrs .Unskinpass edge of L2/3 of 5mm oobsd on both s/f at both edges in f/c .Dross spot & patches of L3 on both s/f at f/w H&T cont obsd in f/c. Strech mark of L2 on both s/f at f/w cont obsd in f/c. | RW | Pitting | CRM1CGL2 | SPCLCRS1 | ID 50mtr salvage at SPCL Unkipass s/f obsd on both s/f in id 10mtrs .Pitting mark of L3/4 feelable obsd on both s/f at c/w till id 40-50mtrs .Unskinpass edge of L2/3 of 5mm oobsd on both s/f at both edges in f/c .Dross spot & patches of L3 on both s/f at f/w H&T cont obsd in f/c. Strech mark of L2 on both s/f at f/w cont obsd in f/c. | CRM1CGL2 | N |  | 2023-12-25T23:43:16.000+0000 | 0.05756944 | S_GICW | NA | N | A
5267 | GI | 23C4TL2000 | 23C4TL0000 | 1.5 | 1.5 | 1270 | 1270 | ZPL110 | ZPL110 | 508 | Sree Arumuga Steel Traders | Sree Arumuga Steel Traders | SMS1CAS3-COND2-HSM2-CRM1PTM1-CRM1CGL2-CRM1APL8 | HSM1-CRM1PTM1-CRM1CGL2 | 8-14 | 10.346 | 200-350 | 350 | 25-50 | 35 |  |  | N |  | Pass | Ys ok as per PDQC & 1.552mm | Ok | Unskinpass edge of L2/3 of 5mm oobsd on both s/f at both edges in f/c .Dross spot & patches of L3 on both s/f at f/w H&T cont obsd in f/c. Strech mark of L2 on both s/f at f/w cont obsd in f/c. | P1 |  |  |  | ok | CRM1CGL2 | N |  | 2023-12-26T00:19:07.000+0000 | 0.07174769 | S_GICW | NA | N | A
5268 | GI | 23C4UZ1000 | 23C4UZ0000 | 1.4 | 1.4 | 1220 | 1220 | ZTU110 | ZTU110 | 508 | JSW - MTS | JSW - MTS | SMS1CAS1-COND1-HSM1-CRM1PTM1-CRM1CGL2-CRM1APL8 | HSM1-CRM1PTM1-CRM1CGL2 | 8-14 | 11.936 | 180-400 | 343 | 20-50 | 37 |  |  | N |  | Pass | 1.395 ok | Ok | Linear Print Ok.Stretch of L3 On both s/f in f/w in f/c.Dross Patches of L3 n both s/f in f/w h/t in f/c. | P1 |  |  |  | ok | CRM1CGL2 | N |  | 2023-12-26T14:35:41.000+0000 | 0.2677199 | S_GICW | NA | N | B
5269 | GI | 23C4UZ2000 | 23C4UZ0000 | 1.4 | 1.4 | 1220 | 1220 | ZTU110 | ZTU110 | 508 | JSW - MTS | JSW - MTS | SMS1CAS1-COND1-HSM1-CRM1PTM1-CRM1CGL2-CRM1APL8 | HSM1-CRM1PTM1-CRM1CGL2 | 8-14 | 8.71 | 180-400 | 343 | 20-50 | 37 |  |  | N |  | Pass | 1.395 ok | Ok | Linear Print Ok.Stretch of L3 On both s/f in f/w in f/c.Dross Patches of L3 n both s/f in f/w h/t in f/c. | P1 |  |  |  | ok | CRM1CGL2 | N |  | 2023-12-26T14:35:52.000+0000 | 0.268206 | S_GICW | NA | N | B
5270 | GI | 23C4SR1000 | 23C4SR0000 | 1.4 | 1.4 | 1220 | 1220 | ZTU110 | ZTU110 | 508 | JSW - MTS | JSW - MTS | SMS1CAS1-COND1-HSM1-CRM1PTM1-CRM1CGL2-CRM1APL8 | HSM1-CRM1PTM1-CRM1CGL2 | 8-14 | 11.91 | 180-400 | 339 | 20-50 | 36.49 |  |  | Y |  | Pass | OK | Ok | Dross spot & patches of L2/3 on both s/f at f/w h&t discont obsd in f/c.Stretch mark of L2/3 on both s/f at f/w in f/c.Nozzle Line of L2 Unfeelable on bottom s/f a c/w cont obsd in f/c.Liner Print ok. | P1 |  |  |  | ok | CRM1CGL2 | N |  | 2023-12-27T10:32:43.000+0000 | 0.1845139 | S_GICW |  | N | B
5271 | GI | 23C4SR2000 | 23C4SR0000 | 1.4 | 1.4 | 1220 | 1220 | ZTU110 | ZTU110 | 508 | JSW - MTS | JSW - MTS | SMS1CAS1-COND1-HSM1-CRM1PTM1-CRM1CGL2-CRM1APL8 | HSM1-CRM1PTM1-CRM1CGL2 | 8-14 | 9.65 | 180-400 | 339 | 20-50 | 36.48 |  |  | Y |  | Pass | OK | Ok | Dross spot & patches of L2/3 on both s/f at f/w h&t discont obsd in f/c.Stretch mark of L2/3 on both s/f at f/w in f/c.Nozzle Line of L2 Unfeelable on bottom s/f a c/w cont obsd in f/c.Liner Print ok. | P1 |  |  |  | ok | CRM1CGL2 | N |  | 2023-12-27T10:34:11.000+0000 | 0.185162 | S_GICW |  | N | B
5272 | GI | 23B4ZXZ100 | 23B4ZXZ000 | 0.6 | 0.6 | 1220 | 1220 | ZGN110 | ZGN110 | 508 | Steel Centre | Steel Centre | SMS1CAS1-COND1-HSM1-CRM1PTM1-CRM1CGL2-CRM1APL8 | HSM1-CRM1PTM1-CRM1CGL3 | 9.9-14 | 7.36 | 240-400 | 127 | 20-50 | 48 |  |  | Y |  | Fail | LOW YS | NotOk | Scratches not obsd in f/c. Wrong planing. Oiling done ID 1200mtr after that Disengauged. Shown to Vikas Sir, Liner and logo print ok. Insp by Chaitra | RW | High tensile strength | CRM1CGL3 | SPCLCRS1 | Salvage ID/OD 30mtr and Collect Recheck sample ID and OD. Scratches not obsd in f/c. Wrong planing. Oiling done ID 1200mtr after that Disengauged. Shown to Vikas Sir, Liner and logo print ok. Insp by Chaitra | CRM1CGL3 | N |  | 2023-12-30T11:22:58.000+0000 | 4.1175 | S_GICW |  | N | B
5273 | GI | 23B4ZXZ200 | 23B4ZXZ000 | 0.6 | 0.6 | 1220 | 1220 | ZGN110 | ZGN110 | 508 | Steel Centre | Steel Centre | SMS1CAS1-COND1-HSM1-CRM1PTM1-CRM1CGL2-CRM1APL8 | HSM1-CRM1PTM1-CRM1CGL3 | 9.9-14 | 7.555 | 240-400 | 127 | 20-50 | 48 |  |  | Y |  | Fail | LOW YS | Ok | Dross spots & patches of L2 on both s/f at f/w h&t discont obsd in f/c. Liner and logo print ok. | RW | Low yield strength | CRM1CGL3 | SPCLCRS1 | Collect re-check properties sample-Dross spots & patches of L2 on both s/f at f/w h&t discont obsd in f/c. Liner and logo print ok. | CRM1CGL3 | N |  | 2023-12-29T13:49:01.000+0000 | 3.240336 | S_GICW |  | N | B
5274 | PPGL | 23C35X1000 | 23C35X0000 | 0.55 | 0.55 | 1440 | 1440 | LID955 | LID955 | 508 | JSW MTS ACCIL | JSW MTS ACCIL | SMS1CAS3-COND2-HSM2-CRM1PTM1-CRM1CGL2-CRM1CCL1-CRM1APL9 | HSM1-CRM1PTM1-CRM1CGL2-CRM1CCL1 | 3-5 | 4.514 | 550-700 | 668 |  |  | 80-98 | 97 | Y | CB |  | OK | Ok | Water Mark and Liner Marking Print Found Ok As per So indradanush AZ-70 ISI 15965 BIS Aproved.Dent of L3 on top to bottom impression at o/s to 300 mm cont obsd in f/c approx 1.2 mtr pitch .Dross Patches and spots of L3 on both s/f at F/w Cont obsd at f/w H&T in F/c.Pickup Roll mark of L3 on bott s/f at o/s to 310 mm cont obsd at aproxx 1.1 mtrs pitch in F/c OK Manju | P1 |  |  |  | autoClrRemarks | CRM1CCL1 | N |  | 2023-12-24T12:59:40.000+0000 | 0.02321759 | S_PPGLCW |  | N | B
5275 | PPGL | 23C35X2000 | 23C35X0000 | 0.55 | 0.55 | 1440 | 1440 | LID955 | LID955 | 508 | JSW MTS ACCIL | JSW MTS ACCIL | SMS1CAS3-COND2-HSM2-CRM1PTM1-CRM1CGL2-CRM1CCL1-CRM1APL9 | HSM1-CRM1PTM1-CRM1CGL2-CRM1CCL1 | 3-5 | 4.564 | 550-700 | 668 |  |  | 80-98 | 97 | Y | CB |  | OK | Ok | Water Mark and Liner Marking Print Found Ok As per So indradanush AZ-70 ISI 15965 BIS Aproved.Edge waviness of L3 on both s/f at o/s cont obsd in f/c 4-5 mm height.Dent of L3 on top to bottom impression at o/s to 300 mm cont obsd in f/c approx 1.2 mtr pitch .Dross Patches and spots of L3 on both s/f at F/w Cont obsd at f/w H&T in F/c.Pickup Roll mark of L3 on bott s/f at o/s to 310 mm cont obsd at aproxx 1.1 mtrs pitch in F/c OK Manju | P1 |  |  |  | autoClrRemarks | CRM1CCL1 | N |  | 2023-12-24T12:59:22.000+0000 | 0.02171296 | S_PPGLCW |  | N | B
5276 | PPGL | 23C35X3000 | 23C35X0000 | 0.55 | 0.55 | 1440 | 1440 | LID955 | LID955 | 508 | JSW MTS ACCIL | JSW MTS ACCIL | SMS1CAS3-COND2-HSM2-CRM1PTM1-CRM1CGL2-CRM1CCL1-CRM1APL9 | HSM1-CRM1PTM1-CRM1CGL2-CRM1CCL1 | 3-5 | 4.569 | 550-700 | 668 |  |  | 80-98 | 97 | Y | CB |  | OK | Ok | Water Mark and Liner Marking Print Found Ok As per So indradanush AZ-70 ISI 15965 BIS Aproved.Edge waviness of L3 on both s/f at o/s cont obsd in f/c 4-5 mm height.Dent of L3 on top to bottom impression at o/s to 300 mm cont obsd in f/c approx 1.2 mtr pitch .Dross Patches and spots of L3 on both s/f at F/w Cont obsd at f/w H&T in F/c.Pickup Roll mark of L3 on bott s/f at o/s to 310 mm cont obsd at aproxx 1.1 mtrs pitch in F/c OK Manju | P1 |  |  |  | autoClrRemarks | CRM1CCL1 | N |  | 2023-12-24T12:59:28.000+0000 | 0.02053241 | S_PPGLCW |  | N | B
5277 | PPGL | 23C35X4000 | 23C35X0000 | 0.55 | 0.55 | 1440 | 1440 | LID955 | LID955 | 508 | JSW MTS ACCIL | JSW MTS ACCIL | SMS1CAS3-COND2-HSM2-CRM1PTM1-CRM1CGL2-CRM1CCL1-CRM1APL9 | HSM1-CRM1PTM1-CRM1CGL2-CRM1CCL1 | 3-5 | 4.569 | 550-700 | 668 |  |  | 80-98 | 97 | Y | CB |  | OK | Ok | Water Mark and Liner Marking Print Found Ok As per So indradanush AZ-70 ISI 15965 BIS Aproved.Edge waviness of L3 on both s/f at o/s cont obsd in f/c 4-5 mm height.Dent of L3 on top to bottom impression at o/s to 300 mm cont obsd in f/c approx 1.2 mtr pitch .Dross Patches and spots of L3 on both s/f at F/w Cont obsd at f/w H&T in F/c.Pickup Roll mark of L3 on bott s/f at o/s to 310 mm cont obsd at aproxx 1.1 mtrs pitch in F/c OK Manju | P1 |  |  |  | autoClrRemarks | CRM1CCL1 | N |  | 2023-12-24T12:59:34.000+0000 | 0.0196875 | S_PPGLCW |  | N | B
5278 | PPGL | 23C35X5000 | 23C35X0000 | 0.55 | 0.55 | 1440 | 1440 | LID955 | LID955 | 508 | JSW MTS ACCIL | JSW MTS ACCIL | SMS1CAS3-COND2-HSM2-CRM1PTM1-CRM1CGL2-CRM1CCL1-CRM1APL9 | HSM1-CRM1PTM1-CRM1CGL2-CRM1CCL1 | 3-5 | 4.569 | 550-700 | 668 |  |  | 80-98 | 97 | Y | CB |  | OK | Ok | Water Mark and Liner Marking Print Found Ok As per So indradanush AZ-70 ISI 15965 BIS Aproved.Dent of L3 on top to bottom impression at o/s to 300 mm cont obsd in f/c approx 1.2 mtr pitch .Dross Patches and spots of L3 on both s/f at F/w Cont obsd at f/w H&T in F/c.Pickup Roll mark of L3 on bott s/f at o/s to 310 mm cont obsd at aproxx 1.1 mtrs pitch in F/c OK Manju | P1 |  |  |  | autoClrRemarks | CRM1CCL1 | N |  | 2023-12-24T12:59:16.000+0000 | 0.01631944 | S_PPGLCW |  | N | B
5279 | PPGL | 23C35X6000 | 23C35X0000 | 0.55 | 0.55 | 1440 | 1440 | LID955 | LID955 | 508 | JSW MTS ACCIL | JSW MTS ACCIL | SMS1CAS3-COND2-HSM2-CRM1PTM1-CRM1CGL2-CRM1CCL1-CRM1APL9 | HSM1-CRM1PTM1-CRM1CGL2-CRM1CCL1 | 3-5 | 4.402 | 550-700 | 668 |  |  | 80-98 | 97 | Y | CB |  | OK | Ok | Water Mark and Liner Marking Print Found Ok As per So indradanush AZ-70 ISI 15965 BIS Aproved .Dross Patches and spots of L3 on both s/f at F/w Cont obsd at f/w H&T in F/c.Pickup Roll mark of L3 on bott s/f at o/s to 310 mm cont obsd at aproxx 1.1 mtrs pitch in F/c OK Manju | P1 |  |  |  | autoClrRemarks | CRM1CCL1 | N |  | 2023-12-24T12:59:10.000+0000 | 0.01353009 | S_PPGLCW |  | N | B
5280 | PPGL | 23C0CL1100 | 23C0CL1000 | 0.47 | 0.47 | 1440 | 1440 | LFH955 | CH_S1 | 508 | JSW - MTS | NCO | SMS1CAS3-COND2-HSM2-CRM1PTM1-CRM1CGL2-CRM1CCL1-CRM1APL9 | HSM2-CRM1PTM1-CRM1CGL2-CRM1CCL1 | 3-5 | 3.299 | 550-700 | 685 |  |  | - | 95 | N | CB | Pass | ok | NotOk | Edge Uncoated of L4 on bot s/f in o/s to 12-15mm cont obsd in f/c Edge Waviness of L3 on top s/f in o/s at a Height of 5-8mm cont obsd in f/c Shade Variation of L4 on bot s/f in f/w cont obsd in f/c Uncoated Spots of L4 on bot s/f in f/w cont obsd in f/c Processed as Per TDC LFH955 Without Liner Marking Not ok Nizam | N2 | Waviness | CRM1CCL1 |  | CH_S1 Edge Uncoated Edge Uncoated of L4 on bot s/f in o/s to 12-15mm cont obsd in f/c Edge Waviness of L3 on top s/f in o/s at a Height of 5-8mm cont obsd in f/c Shade Variation of L4 on bot s/f in f/w cont obsd in f/c Uncoated Spots of L4 on bot s/f in f/w cont obsd in f/c Processed as Per TDC LFH955 Without Liner Marking Not ok Nizam | CRM1CCL1 | Y | Plan Deviation | 2023-12-27T06:12:30.000+0000 | 0.6905093 | S_PPGLCW |  | N | C
5281 | PPGL | 23C0CL1200 | 23C0CL1000 | 0.47 | 0.47 | 1440 | 1440 | LFH955 | CH_S1 | 508 | JSW - MTS | NCO | SMS1CAS3-COND2-HSM2-CRM1PTM1-CRM1CGL2-CRM1CCL1-CRM1APL9 | HSM2-CRM1PTM1-CRM1CGL2-CRM1CCL1 | 3-5 | 3.15 | 550-700 | 685 |  |  | - | 95 | N | CB | Pass | ok | NotOk | Edge Uncoated of L4 on bot s/f in o/s to 12-15mm cont obsd in f/c Edge Waviness of L3 on top s/f in o/s at a Height of 5-8mm cont obsd in f/c Shade Variation of L4 on bot s/f in f/w cont obsd in f/c Uncoated Spots of L4 on bot s/f in f/w cont obsd in f/c Processed as Per TDC LFH955 Without Liner Marking (SPR) Not ok Nizam | N2 | Waviness | CRM1CCL1 |  | CH_S1 Edge Uncoated Edge Uncoated of L4 on bot s/f in o/s to 12-15mm cont obsd in f/c Edge Waviness of L3 on top s/f in o/s at a Height of 5-8mm cont obsd in f/c Shade Variation of L4 on bot s/f in f/w cont obsd in f/c Uncoated Spots of L4 on bot s/f in f/w cont obsd in f/c Processed as Per TDC LFH955 Without Liner Marking (SPR) Not ok Nizam | CRM1CCL1 | Y | Plan Deviation | 2023-12-27T06:10:25.000+0000 | 0.6866667 | S_PPGLCW |  | N | C
5282 | PPGL | 23C0CL2100 | 23C0CL2000 | 0.47 | 0.47 | 1440 | 1440 | LID955 | LID955 | 508 | JSW MTS ACCIL | JSW MTS ACCIL | SMS1CAS3-COND2-HSM2-CRM1PTM1-CRM1CGL2-CRM1CCL1-CRM1APL9 | HSM2-CRM1PTM1-CRM1CGL2-CRM1CCL1 | 5-7 | 6.004 | 550-700 | 689 |  |  | 80-98 | 97 | Y | CB | Pass | ok | Ok | Edge Waviness of L3 on both s/f at o/s cont obsd in f/c. ( height 5-6mm)Dross Patches and spots of L3 on both s/f at F/w Cont obsd at f/w H&T in F/c.Pickup Roll mark of L3 on bott s/f at o/s to 310 mm cont obsd at aproxx 1.1 mtrs pitch in F/c.Water Mark and Liner Marking Print Found Ok As per So indradanush AZ-70 ISI 15965 BIS Aproved . OK Karthik | P1 |  |  |  | K | CRM1CCL1 | N |  | 2023-12-25T04:34:22.000+0000 | 0.5876042 | S_PPGLCW |  | N | C
5283 | PPGL | 23C0CL2200 | 23C0CL2000 | 0.47 | 0.47 | 1440 | 1440 | LID955 | LID955 | 508 | JSW MTS ACCIL | JSW MTS ACCIL | SMS1CAS3-COND2-HSM2-CRM1PTM1-CRM1CGL2-CRM1CCL1-CRM1APL9 | HSM2-CRM1PTM1-CRM1CGL2-CRM1CCL1 | 5-7 | 6.014 | 550-700 | 689 |  |  | 80-98 | 97 | Y | CB | Pass | ok | Ok | Edge Waviness of L3 on both s/f at o/s cont obsd in f/c. ( height 5-6mm)Dross Patches and spots of L3 on both s/f at F/w Cont obsd at f/w H&T in F/c.Pickup Roll mark of L3 on bott s/f at o/s to 310 mm cont obsd at aproxx 1.1 mtrs pitch in F/c.Water Mark and Liner Marking Print Found Ok As per So indradanush AZ-70 ISI 15965 BIS Aproved . OK Karthik | P1 |  |  |  | K | CRM1CCL1 | N |  | 2023-12-25T04:34:54.000+0000 | 0.5866898 | S_PPGLCW |  | N | C
5284 | PPGL | 23C0CL2300 | 23C0CL2000 | 0.47 | 0.47 | 1440 | 1440 | LID955 | LID955 | 508 | JSW MTS ACCIL | JSW MTS ACCIL | SMS1CAS3-COND2-HSM2-CRM1PTM1-CRM1CGL2-CRM1CCL1-CRM1APL9 | HSM2-CRM1PTM1-CRM1CGL2-CRM1CCL1 | 5-7 | 5.9 | 550-700 | 689 |  |  | 80-98 | 97 | Y | CB | Pass | ok | Ok | Edge Waviness of L3 on both s/f at o/s cont obsd in f/c. ( height 5-6mm)Dross Patches and spots of L3 on both s/f at F/w Cont obsd at f/w H&T in F/c.Pickup Roll mark of L3 on bott s/f at o/s to 310 mm cont obsd at aproxx 1.1 mtrs pitch in F/c.Water Mark and Liner Marking Print Found Ok As per So indradanush AZ-70 ISI 15965 BIS Aproved . SPR OK Karthik | P1 |  |  |  | K | CRM1CCL1 | N |  | 2023-12-25T04:35:19.000+0000 | 0.4745718 | S_PPGLCW |  | N | C
5285 | GI | 23C4JQ1000 | 23C4JQ0000 | 0.8 | 0.8 | 1270 | 1270 | ZPL110 | ZPL110 | 508 | Arihant Steel Corporation | Arihant Steel Corporation | SMS1CAS3-COND2-HSM2-CRM1PTM1-CRM1CGL2-CRM1APL8 | HSM1-CRM1PTM1-CRM1CGL3 | 8-14 | 10.305 | 200-350 | 288 | 25-50 | 37.5 |  |  | N |  |  | OK | Ok | CCO Unskinpass of L2 obsd cont on both s/f in edges of 4-5mm in f/c. Dross patches of L2/3 on both s/f at f/w h&t discont obsd in f/c. Sterch mark of L2 obsd in f/c. Flow mark of L3 obsd on both s/f in f/c | P1 |  |  |  | autoClrRemarks | CRM1CGL3 | N |  | 2023-12-24T15:18:45.000+0000 | 0.09075231 | S_GICW | NA | N | C
5286 | GI | 23C4JQ2000 | 23C4JQ0000 | 0.8 | 0.8 | 1270 | 1270 | ZPL110 | ZPL110 | 508 | Arihant Steel Corporation | Arihant Steel Corporation | SMS1CAS3-COND2-HSM2-CRM1PTM1-CRM1CGL2-CRM1APL8 | HSM1-CRM1PTM1-CRM1CGL3 | 8-14 | 12.885 | 200-350 | 288 | 25-50 | 37.5 |  |  | N |  |  | OK | Ok | CCO Unskinpass of L2 obsd cont on both s/f in edges of 4-5mm in f/c. Dross patches of L2/3 on both s/f at f/w h&t discont obsd in f/c. Sterch mark of L2 obsd in f/c. Flow mark of L3 obsd on both s/f in f/c | P1 |  |  |  | autoClrRemarks | CRM1CGL3 | N |  | 2023-12-24T15:18:27.000+0000 | 0.09017361 | S_GICW | NA | N | C
5287 | GI | 23C4HY1000 | 23C4HY0000 | 0.8 | 0.8 | 1270 | 1270 | ZPL110 | ZPL110 | 508 | Arihant Steel Corporation | Arihant Steel Corporation | SMS1CAS3-COND2-HSM2-CRM1PTM1-CRM1CGL2-CRM1APL8 | HSM1-CRM1PTM1-CRM1CGL3 | 8-14 | 12.29 | 200-350 | 287 | 25-50 | 37.2 |  |  | N |  |  | OK | Ok | Unskinpass of L2 obsd cont on both s/f in edges of 4-5mm in f/c. Dross patches of L2/3 on both s/f at f/w h&t discont obsd in f/c. Sterch mark of L2 obsd in f/c. | P1 |  |  |  | autoClrRemarks | CRM1CGL3 | N |  | 2023-12-24T14:47:58.000+0000 | 0.09107639 | S_GICW | NA | N | C
5288 | GI | 23C4HY2000 | 23C4HY0000 | 0.8 | 0.8 | 1270 | 1270 | ZPL110 | ZPL110 | 508 | Arihant Steel Corporation | Arihant Steel Corporation | SMS1CAS3-COND2-HSM2-CRM1PTM1-CRM1CGL2-CRM1APL8 | HSM1-CRM1PTM1-CRM1CGL3 | 8-14 | 10.5 | 200-350 | 287 | 25-50 | 37.2 |  |  | N |  |  | OK | Ok | Unskinpass of L2 obsd cont on both s/f in edges of 4-5mm in f/c. Dross patches of L2/3 on both s/f at f/w h&t discont obsd in f/c. Sterch mark of L2 obsd in f/c. | P1 |  |  |  | autoClrRemarks | CRM1CGL3 | N |  | 2023-12-24T14:47:54.000+0000 | 0.09138889 | S_GICW | NA | N | C
5289 | GI | 23C4MH1000 | 23C4MH0000 | 0.8 | 0.8 | 1270 | 1270 | ZPL110 | ZPL110 | 508 | Arihant Steel Corporation | Arihant Steel Corporation | SMS1CAS3-COND2-HSM2-CRM1PTM1-CRM1CGL2-CRM1APL8 | HSM1-CRM1PTM1-CRM1CGL3 | 8-14 | 12.285 | 200-350 | 284 | 25-50 | 37.7 |  |  | N |  |  | OK | Ok | Unskinpass of L2 obsd cont on both s/f in edges of 4-5mm in f/c. Dross patches of L2/3 on both s/f at f/w h&t discont obsd in f/c. Sterch mark of L2 obsd in f/c. | P1 |  |  |  | autoClrRemarks | CRM1CGL3 | N |  | 2023-12-24T13:42:47.000+0000 | 0.06351852 | S_GICW | NA | N | C
5290 | GI | 23C4MH2000 | 23C4MH0000 | 0.8 | 0.8 | 1270 | 1270 | ZPL110 | ZPL110 | 508 | Arihant Steel Corporation | Arihant Steel Corporation | SMS1CAS3-COND2-HSM2-CRM1PTM1-CRM1CGL2-CRM1APL8 | HSM1-CRM1PTM1-CRM1CGL3 | 8-14 | 9.895 | 200-350 | 283 | 25-50 | 37.7 |  |  | N |  |  | OK | Ok | Unskinpass of L2 obsd cont on both s/f in edges of 4-5mm in f/c. Dross patches of L2/3 on both s/f at f/w h&t discont obsd in f/c. Sterch mark of L2 obsd in f/c. | P1 |  |  |  | autoClrRemarks | CRM1CGL3 | N |  | 2023-12-24T13:43:10.000+0000 | 0.06415509 | S_GICW | NA | N | C
5291 | GI | 23C4JV1000 | 23C4JV0000 | 0.9 | 0.9 | 1270 | 1270 | ZPL110 | ZPL110 | 508 | Arihant Steel Corporation | Arihant Steel Corporation | SMS1CAS3-COND2-HSM2-CRM1PTM1-CRM1CGL2-CRM1APL8 | HSM1-CRM1PTM1-CRM1CGL3 | 8-14 | 12.28 | 200-350 | 291 | 25-50 | 38.5 |  |  | N |  |  | OK | Ok | Unskinpass of L2 obsd cont on both s/f in edges of 4-5mm in f/c. Dross patches of L2/3 on both s/f at f/w h&t discont obsd in f/c. Sterch mark of L2 obsd in f/c. | P1 |  |  |  | autoClrRemarks | CRM1CGL3 | N |  | 2023-12-24T13:42:41.000+0000 | 0.08768519 | S_GICW | NA | N | B
5292 | GI | 23C4JV2000 | 23C4JV0000 | 0.9 | 0.9 | 1270 | 1270 | ZPL110 | ZPL110 | 508 | Arihant Steel Corporation | Arihant Steel Corporation | SMS1CAS3-COND2-HSM2-CRM1PTM1-CRM1CGL2-CRM1APL8 | HSM1-CRM1PTM1-CRM1CGL3 | 8-14 | 10.27 | 200-350 | 291 | 25-50 | 38.5 |  |  | N |  |  | OK | Ok | Unskinpass of L2 obsd cont on both s/f in edges of 4-5mm in f/c. Dross patches of L2/3 on both s/f at f/w h&t discont obsd in f/c. Sterch mark of L2 obsd in f/c. | P1 |  |  |  | autoClrRemarks | CRM1CGL3 | N |  | 2023-12-24T13:42:58.000+0000 | 0.08679398 | S_GICW | NA | N | C
5293 | GI | 23C4KC1000 | 23C4KC0000 | 0.9 | 0.9 | 1270 | 1270 | ZPL110 | ZPL110 | 508 | Arihant Steel Corporation | Arihant Steel Corporation | SMS1CAS3-COND2-HSM2-CRM1PTM1-CRM1CGL2-CRM1APL8 | HSM1-CRM1PTM1-CRM1CGL3 | 8-14 | 12.29 | 200-350 | 283 | 25-50 | 39.5 |  |  | N |  |  | OK | Ok | Unskinpass of L2 obsd cont on both s/f in edges of 4-5mm in f/c. Dross patches of L2/3 on both s/f at f/w h&t discont obsd in f/c. Sterch mark of L2 obsd in f/c. | P1 |  |  |  | autoClrRemarks | CRM1CGL3 | N |  | 2023-12-24T13:43:04.000+0000 | 0.08577546 | S_GICW | NA | N | C
5294 | GI | 23C4KC2000 | 23C4KC0000 | 0.9 | 0.9 | 1270 | 1270 | ZPL110 | ZPL110 | 508 | Arihant Steel Corporation | Arihant Steel Corporation | SMS1CAS3-COND2-HSM2-CRM1PTM1-CRM1CGL2-CRM1APL8 | HSM1-CRM1PTM1-CRM1CGL3 | 8-14 | 10.32 | 200-350 | 283 | 25-50 | 39.5 |  |  | N |  |  | OK | Ok | Unskinpass of L2 obsd cont on both s/f in edges of 4-5mm in f/c. Dross patches of L2/3 on both s/f at f/w h&t discont obsd in f/c. Sterch mark of L2 obsd in f/c. | P1 |  |  |  | autoClrRemarks | CRM1CGL3 | N |  | 2023-12-24T13:42:53.000+0000 | 0.08601852 | S_GICW | NA | N | C
5295 | GI | 23C4JS1000 | 23C4JS0000 | 0.97 | 0.97 | 1270 | 1270 | ZPL110 | ZPL110 | 508 | Arihant Steel Corporation | Arihant Steel Corporation | SMS1CAS3-COND2-HSM2-CRM1PTM1-CRM1CGL2-CRM1APL8 | HSM1-CRM1PTM1-CRM1CGL3 | 8-14 | 12.295 | 200-350 | 277 | 25-50 | 40.7 |  |  | N |  |  | OK | Ok | Unskinpass of L2 obsd cont on both s/f in edges of 4-5mm in f/c. Dross patches of L2/3 on both s/f at f/w h&t discont obsd in f/c. Sterch mark of L2 obsd in f/c. | P1 |  |  |  | autoClrRemarks | CRM1CGL3 | N |  | 2023-12-24T12:39:22.000+0000 | 0.06359954 | S_GICW | NA | N | B
5296 | GI | 23C4JS2000 | 23C4JS0000 | 0.97 | 0.97 | 1270 | 1270 | ZPL110 | ZPL110 | 508 | Arihant Steel Corporation | Arihant Steel Corporation | SMS1CAS3-COND2-HSM2-CRM1PTM1-CRM1CGL2-CRM1APL8 | HSM1-CRM1PTM1-CRM1CGL3 | 8-14 | 10.27 | 200-350 | 277 | 25-50 | 40.7 |  |  | N |  |  | OK | Ok | Unskinpass of L2 obsd cont on both s/f in edges of 4-5mm in f/c. Dross patches of L2/3 on both s/f at f/w h&t discont obsd in f/c. Sterch mark of L2 obsd in f/c. | P1 |  |  |  | autoClrRemarks | CRM1CGL3 | N |  | 2023-12-24T12:39:39.000+0000 | 0.0634375 | S_GICW | NA | N | B
5297 | GI | 23C4KB1000 | 23C4KB0000 | 0.97 | 0.97 | 1270 | 1270 | ZPL110 | ZPL110 | 508 | Arihant Steel Corporation | Arihant Steel Corporation | SMS1CAS3-COND2-HSM2-CRM1PTM1-CRM1CGL2-CRM1APL8 | HSM1-CRM1PTM1-CRM1CGL3 | 8-14 | 12.325 | 200-350 | 285 | 25-50 | 39.4 |  |  | N |  |  | OK | Ok | Unskinpass of L2 obsd cont on both s/f in edges of 4-5mm in f/c. Dross patches of L2/3 on both s/f at f/w h&t discont obsd in f/c. Sterch mark of L2 obsd in f/c. | P1 |  |  |  | autoClrRemarks | CRM1CGL3 | N |  | 2023-12-24T12:39:27.000+0000 | 0.1059722 | S_GICW | NA | N | B
5298 | GI | 23C4KB2000 | 23C4KB0000 | 0.97 | 0.97 | 1270 | 1270 | ZPL110 | ZPL110 | 508 | Arihant Steel Corporation | Arihant Steel Corporation | SMS1CAS3-COND2-HSM2-CRM1PTM1-CRM1CGL2-CRM1APL8 | HSM1-CRM1PTM1-CRM1CGL3 | 8-14 | 9.48 | 200-350 | 285 | 25-50 | 39.4 |  |  | N |  |  | OK | Ok | Unskinpass of L2 obsd cont on both s/f in edges of 4-5mm in f/c. Dross patches of L2/3 on both s/f at f/w h&t discont obsd in f/c. Sterch mark of L2 obsd in f/c. | P1 |  |  |  | autoClrRemarks | CRM1CGL3 | N |  | 2023-12-24T12:39:33.000+0000 | 0.1064005 | S_GICW | NA | N | B
5299 | GI | 23C4LY1000 | 23C4LY0000 | 0.97 | 0.97 | 1270 | 1270 | ZPL110 | ZPL110 | 508 | Arihant Steel Corporation | Arihant Steel Corporation | SMS1CAS3-COND2-HSM2-CRM1PTM1-CRM1CGL2-CRM1APL8 | HSM1-CRM1PTM1-CRM1CGL3 | 8-14 | 12.32 | 200-350 | 279 | 25-50 | 37.5 |  |  | N |  |  | OK | Ok | Unskinpass of L2 obsd cont on both s/f in edges of 4-5mm in f/c. Dross patches of L2/3 on both s/f at f/w h&t discont obsd in f/c. Sterch mark of L2 obsd in f/c. | P1 |  |  |  | autoClrRemarks | CRM1CGL3 | N |  | 2023-12-24T12:39:10.000+0000 | 0.08587963 | S_GICW | NA | N | B
5300 | GI | 23C4LY2000 | 23C4LY0000 | 0.97 | 0.97 | 1270 | 1270 | ZPL110 | ZPL110 | 508 | Arihant Steel Corporation | Arihant Steel Corporation | SMS1CAS3-COND2-HSM2-CRM1PTM1-CRM1CGL2-CRM1APL8 | HSM1-CRM1PTM1-CRM1CGL3 | 8-14 | 10.285 | 200-350 | 279 | 25-50 | 37.5 |  |  | N |  |  | OK | Ok | Unskinpass of L2 obsd cont on both s/f in edges of 4-5mm in f/c. Dross patches of L2/3 on both s/f at f/w h&t discont obsd in f/c. Sterch mark of L2 obsd in f/c. | P1 |  |  |  | autoClrRemarks | CRM1CGL3 | N |  | 2023-12-24T12:39:16.000+0000 | 0.08559028 | S_GICW | NA | N | B
5301 | PPGL | 23C3TQ1100 | 23C3TQ1000 | 0.5 | 0.5 | 1440 | 1440 | LFH955 | CH_S1 | 508 | JSW - MTS | NCO | SMS1CAS3-COND2-HSM2-CRM1PTM1-CRM1CGL2-CRM1CCL1-CRM1APL9 | HSM1-CRM1PTM1-CRM1CGL2-CRM1CCL1 | 3-5 | 3.459 | 550-700 | 641 |  |  | - | 95 | N | CB | Pass | ok | NotOk | Fold Mark of L3 on top s/f in o/s to 160mm cont obsd in f/c Edge Uncoated of L4 on bot s/f in o/s to 15mm cont obsd in f/c Edge Waviness of L3 in o/s cont obsd in f/c Dross PAtches of L3 on both s/f in f/w cont obsd in f/c Processed as Per TDc LFH955 Without Liner Marking Not ok Nizam | N2 | Folding | CRM1CCL1 |  | LFH955 CH_S1 Edge Uncoated Fold Mark of L3 on top s/f in o/s to 160mm cont obsd in f/c Edge Uncoated of L4 on bot s/f in o/s to 15mm cont obsd in f/c Edge Waviness of L3 in o/s cont obsd in f/c Dross PAtches of L3 on both s/f in f/w cont obsd in f/c Processed as Per TDc LFH955 Without Liner Marking Not ok Nizam | CRM1CCL1 | Y | Plan Deviation | 2023-12-27T05:50:12.000+0000 | 0.6255787 | S_PPGLCW |  | N | C
5302 | PPGL | 23C3TQ1200 | 23C3TQ1000 | 0.5 | 0.5 | 1440 | 1440 | LFH955 | CH_S1 | 508 | JSW - MTS | NCO | SMS1CAS3-COND2-HSM2-CRM1PTM1-CRM1CGL2-CRM1CCL1-CRM1APL9 | HSM1-CRM1PTM1-CRM1CGL2-CRM1CCL1 | 3-5 | 3.555 | 550-700 | 640 |  |  | - | 95 | N | CB | Pass | ok | NotOk | Fold Mark of L3 on top s/f in o/s to 160mm cont obsd in f/c Edge Uncoated of L4 on bot s/f in o/s to 15mm cont obsd in f/c Edge Waviness of L3 in o/s cont obsd in f/c Dross PAtches of L3 on both s/f in f/w cont obsd in f/c Processed as Per TDc LFH955 Without Liner Marking (SPR) Not ok Nizam | N2 | Waviness | CRM1CGL2 |  | CH_S1 Edge Uncoated Fold Mark of L3 on top s/f in o/s to 160mm cont obsd in f/c Edge Uncoated of L4 on bot s/f in o/s to 15mm cont obsd in f/c Edge Waviness of L3 in o/s cont obsd in f/c Dross PAtches of L3 on both s/f in f/w cont obsd in f/c Processed as Per TDc LFH955 Without Liner Marking Not ok Nizam | CRM1CCL1 | Y | Plan Deviation | 2023-12-29T10:01:55.000+0000 | 0.254294 | S_PPGLCW |  | N | C
5303 | PPGL | 23C3TQ1300 | 23C3TQ1000 | 0.5 | 0.5 | 1440 | 1440 | LFH955 | CH_S1 | 508 | JSW - MTS | NCO | SMS1CAS3-COND2-HSM2-CRM1PTM1-CRM1CGL2-CRM1CCL1-CRM1APL9 | HSM1-CRM1PTM1-CRM1CGL2-CRM1CCL1 | 3-5 | 3.594 | 550-700 | 641 |  |  | - | 95 | N | CB | Pass | ok | NotOk | Fold Mark of L3 on top s/f in o/s to 160mm cont obsd in f/c Edge Uncoated of L4 on bot s/f in o/s to 15mm cont obsd in f/c Edge Waviness of L3 in o/s cont obsd in f/c Dross PAtches of L3 on both s/f in f/w cont obsd in f/c Processed as Per TDc LFH955 Without Liner Marking (SPR) Not ok Nizam | N2 | Folding | CRM1CCL1 |  | CH_S1 Edge Uncoated Fold Mark of L3 on top s/f in o/s to 160mm cont obsd in f/c Edge Uncoated of L4 on bot s/f in o/s to 15mm cont obsd in f/c Edge Waviness of L3 in o/s cont obsd in f/c Dross PAtches of L3 on both s/f in f/w cont obsd in f/c Processed as Per TDc LFH955 Without Liner Marking (SPR) Not ok Nizam | CRM1CCL1 | Y | Plan Deviation | 2023-12-27T05:47:58.000+0000 | 0.6213773 | S_PPGLCW |  | N | C
5304 | PPGL | 23C3TQ2100 | 23C3TQ2000 | 0.5 | 0.5 | 1440 | 1440 | LID955 | LID955 | 508 | JSW MTS ACCIL | JSW MTS ACCIL | SMS1CAS3-COND2-HSM2-CRM1PTM1-CRM1CGL2-CRM1CCL1-CRM1APL9 | HSM1-CRM1PTM1-CRM1CGL2-CRM1CCL1 | 5-7 | 5.145 | 550-700 | 630 |  |  | 80-98 | 97 | Y | CB |  | OK | Ok | Edge Waviness of L3 on both s/f at o/s cont obsd in f/c. ( Coated )Dross Patches and spots of L3 on both s/f at F/w Cont obsd at f/w H&T in F/c.Pickup Roll mark of L3 on bott s/f at o/s to 310 mm cont obsd at aproxx 1.1 mtrs pitch in F/c.Water Mark and Liner Marking Print Found Ok As per So indradanush AZ-70 ISI 15965 BIS Aproved . OK Karthik | P1 |  |  |  | autoClrRemarks | CRM1CCL1 | N |  | 2023-12-24T21:30:44.000+0000 | 0.02502315 | S_PPGLCW |  | N | B
5305 | PPGL | 23C3TQ2200 | 23C3TQ2000 | 0.5 | 0.5 | 1440 | 1440 | LID955 | LID955 | 508 | JSW MTS ACCIL | JSW MTS ACCIL | SMS1CAS3-COND2-HSM2-CRM1PTM1-CRM1CGL2-CRM1CCL1-CRM1APL9 | HSM1-CRM1PTM1-CRM1CGL2-CRM1CCL1 | 5-7 | 5.14 | 550-700 | 630 |  |  | 80-98 | 97 | Y | CB |  | OK | Ok | Edge Waviness of L3 on both s/f at o/s cont obsd in f/c. ( Coated )Dross Patches and spots of L3 on both s/f at F/w Cont obsd at f/w H&T in F/c.Pickup Roll mark of L3 on bott s/f at o/s to 310 mm cont obsd at aproxx 1.1 mtrs pitch in F/c.Water Mark and Liner Marking Print Found Ok As per So indradanush AZ-70 ISI 15965 BIS Aproved . OK Karthik | P1 |  |  |  | autoClrRemarks | CRM1CCL1 | N |  | 2023-12-24T21:30:52.000+0000 | 0.02436343 | S_PPGLCW |  | N | B
5306 | PPGL | 23C3TQ2300 | 23C3TQ2000 | 0.5 | 0.5 | 1440 | 1440 | LID955 | LID955 | 508 | JSW MTS ACCIL | JSW MTS ACCIL | SMS1CAS3-COND2-HSM2-CRM1PTM1-CRM1CGL2-CRM1CCL1-CRM1APL9 | HSM1-CRM1PTM1-CRM1CGL2-CRM1CCL1 | 5-7 | 5.254 | 550-700 | 630 |  |  | 80-98 | 97 | Y | CB |  | OK | Ok | Edge Waviness of L3 on both s/f at o/s cont obsd From ID upto 450mtrs later ok ( Coated )Dross Patches and spots of L3 on both s/f at F/w Cont obsd at f/w H&T in F/c.Pickup Roll mark of L3 on bott s/f at o/s to 310 mm cont obsd at aproxx 1.1 mtrs pitch in F/c.Water Mark and Liner Marking Print Found Ok As per So indradanush AZ-70 ISI 15965 BIS Aproved . SPR OK Karthik | P1 |  |  |  | autoClrRemarks | CRM1CCL1 | N |  | 2023-12-24T21:31:00.000+0000 | 0.02371528 | S_PPGLCW |  | N | B
5307 | GI | 23C4LN1000 | 23C4LN0000 | 1 | 1 | 1270 | 1270 | ZPL110 | ZPL110 | 508 | Arihant Steel Corporation | Arihant Steel Corporation | SMS1CAS3-COND2-HSM2-CRM1PTM1-CRM1CGL2-CRM1APL8 | HSM1-CRM1PTM1-CRM1CGL3 | 8-14 | 11.28 | 200-350 | 288 | 25-50 | 38.1 |  |  | N |  |  | OK | Ok | Unskinpass of L2 obsd cont on both s/f in edges of 4-5mm in f/c. Dross patches of L2/3 on both s/f at f/w h&t discont obsd in f/c. Sterch mark of L2 obsd in f/c. Flow mark of L3 obsd on both s/f in f/c | P1 |  |  |  | autoClrRemarks | CRM1CGL3 | N |  | 2023-12-24T14:56:44.000+0000 | 0.05584491 | S_GICW | NA | N | C
5308 | GI | 23C4LN2000 | 23C4LN0000 | 1 | 1 | 1270 | 1270 | ZPL110 | ZPL110 | 508 | Arihant Steel Corporation | Arihant Steel Corporation | SMS1CAS3-COND2-HSM2-CRM1PTM1-CRM1CGL2-CRM1APL8 | HSM1-CRM1PTM1-CRM1CGL3 | 8-14 | 9.61 | 200-350 | 288 | 25-50 | 38.1 |  |  | N |  |  | OK | Ok | Unskinpass of L2 obsd cont on both s/f in edges of 4-5mm in f/c. Dross patches of L2/3 on both s/f at f/w h&t discont obsd in f/c. Sterch mark of L2 obsd in f/c. Flow mark of L3 obsd on both s/f in f/c | P1 |  |  |  | autoClrRemarks | CRM1CGL3 | N |  | 2023-12-24T14:56:50.000+0000 | 0.05555556 | S_GICW | NA | N | C
5309 | GI | 23C4LD1000 | 23C4LD0000 | 1 | 1 | 1270 | 1270 | ZPL110 | ZPL110 | 508 | Steel House | Steel House | SMS1CAS3-COND2-HSM2-CRM1PTM1-CRM1CGL2-CRM1APL8 | HSM2-CRM1PTM1-CRM1CGL3 | 8-14 | 12.31 | [6 empty] | N |  |  | OK | Ok | Unskinpass of L2 obsd cont on both s/f in edges of 4-5mm in f/c. Dross patches of L2/3 on both s/f at f/w h&t discont obsd in f/c. Sterch mark of L2 obsd in f/c. | P1 |  |  |  | autoClrRemarks | CRM1CGL3 | N |  | 2023-12-24T10:13:58.000+0000 | 0.02234954 | S_GICW | NA | N | B
5310 | GI | 23C4LD2000 | 23C4LD0000 | 1 | 1 | 1270 | 1270 | ZPL110 | ZPL110 | 508 | Steel House | Steel House | SMS1CAS3-COND2-HSM2-CRM1PTM1-CRM1CGL2-CRM1APL8 | HSM2-CRM1PTM1-CRM1CGL3 | 8-14 | 9.4 | [6 empty] | N |  |  | OK | Ok | Unskinpass of L2 obsd cont on both s/f in edges of 4-5mm in f/c. Dross patches of L2/3 on both s/f at f/w h&t discont obsd in f/c. Sterch mark of L2 obsd in f/c. | P1 |  |  |  | autoClrRemarks | CRM1CGL3 | N |  | 2023-12-24T10:14:02.000+0000 | 0.02202546 | S_GICW | NA | N | B
5311 | PPGL | 23C38C2100 | 23C38C2000 | 0.45 | 0.45 | 1440 | 1440 | LFH955 | CH_S1 | 508 | JSW - MTS | NCO | SMS1CAS3-COND2-HSM2-CRM1PTM1-CRM1CGL2-CRM1CCL1-CRM1APL9 | HSM1-CRM1PTM1-CRM1CGL2-CRM1CCL1 | 3-5 | 3.364 | 550-700 | 665 |  |  | - | 95 | N | CB | Pass | ok | NotOk | Edge Uncoated of L4 on bot s/f in o/s to 12-15mm cont obsd in f/c Edge Waviness of L3 on top s/f in o/s at a Height of 5-8mm cont obsd in f/c Shade Variation of L4 on bot s/f in f/w cont obsd in f/c Uncoated Spots of L4 on bot s/f in f/w cont obsd in f/c Processed as Per TDC LFH955 Without Liner Marking Not ok Nizam | N2 | Waviness | CRM1CCL1 |  | CH_S1 Edge Uncoated Edge Uncoated of L4 on bot s/f in o/s to 12-15mm cont obsd in f/c Edge Waviness of L3 on top s/f in o/s at a Height of 5-8mm cont obsd in f/c Shade Variation of L4 on bot s/f in f/w cont obsd in f/c Uncoated Spots of L4 on bot s/f in f/w cont obsd in f/c Processed as Per TDC LFH955 Without Liner Marking Not ok Nizam | CRM1CCL1 | Y | Plan Deviation | 2023-12-27T06:16:02.000+0000 | 0.6564815 | S_PPGLCW |  | N | B
5312 | PPGL | 23C38C2200 | 23C38C2000 | 0.45 | 0.45 | 1440 | 1440 | LFH955 | CH_S1 | 508 | JSW - MTS | NCO | SMS1CAS3-COND2-HSM2-CRM1PTM1-CRM1CGL2-CRM1CCL1-CRM1APL9 | HSM1-CRM1PTM1-CRM1CGL2-CRM1CCL1 | 3-5 | 3.195 | 550-700 | 665 |  |  | - | 95 | N | CB | Pass | ok | NotOk | Edge Uncoated of L4 on bot s/f in o/s to 12-15mm D/S TO 13-14mm cont obsd in f/c Edge Waviness of L3 on top s/f in o/s at a Height of 5-8mm cont obsd in f/c Shade Variation of L4 on bot s/f in f/w cont obsd in f/c Uncoated Spots of L4 on bot s/f in f/w cont obsd in f/c Processed as Per TDC LFH955 Without Liner Marking (SPR) Not ok Nizam | N2 | Waviness | CRM1CCL1 |  | CH_S1 Edge Uncoated Edge Uncoated of L4 on bot s/f in o/s to 12-15mm D/S TO 13-14mm cont obsd in f/c Edge Waviness of L3 on top s/f in o/s at a Height of 5-8mm cont obsd in f/c Shade Variation of L4 on bot s/f in f/w cont obsd in f/c Uncoated Spots of L4 on bot s/f in f/w cont obsd in f/c Processed as Per TDC LFH955 Without Liner Marking (SPR) Not ok Nizam | CRM1CCL1 | Y | Plan Deviation | 2023-12-27T06:14:04.000+0000 | 0.6474769 | S_PPGLCW |  | N | B
5313 | PPGL | 23C38C3100 | 23C38C3000 | 0.45 | 0.45 | 1440 | 1440 | LID955 | LID955 | 508 | JSW MTS ACCIL | JSW MTS ACCIL | SMS1CAS3-COND2-HSM2-CRM1PTM1-CRM1CGL2-CRM1CCL1-CRM1APL9 | HSM1-CRM1PTM1-CRM1CGL2-CRM1CCL1 | 3-5 | 4.109 | 550-700 | 665 |  |  | 80-98 | 97 | Y | CB |  | OK | Ok | Water Mark and Liner Marking Print Found Ok As per So indradanush AZ-70 ISI 15965 BIS Aproved .Edge wavy L3 in o/s edge cont obsd in full coil.Pickup Roll mark of L3 on bott s/f at o/s to 310 mm cont obsd at aproxx 1.1 mtrs pitch in F/c.Dross Patches and spots of L3 on both s/f at F/w Cont obsd at f/w H&T in F/c OK Harish | P1 |  |  |  | autoClrRemarks | CRM1CCL1 | N |  | 2023-12-25T00:21:46.000+0000 | 0.02376157 | S_PPGLCW |  | N | A
5314 | PPGL | 23C38C3200 | 23C38C3000 | 0.45 | 0.45 | 1440 | 1440 | LID955 | LID955 | 508 | JSW MTS ACCIL | JSW MTS ACCIL | SMS1CAS3-COND2-HSM2-CRM1PTM1-CRM1CGL2-CRM1CCL1-CRM1APL9 | HSM1-CRM1PTM1-CRM1CGL2-CRM1CCL1 | 3-5 | 4.104 | 550-700 | 665 |  |  | 80-98 | 97 | Y | CB |  | OK | Ok | Water Mark and Liner Marking Print Found Ok As per So indradanush AZ-70 ISI 15965 BIS Aproved .Edge wavy L3 in o/s edge cont obsd in full coil.Pickup Roll mark of L3 on bott s/f at o/s to 310 mm cont obsd at aproxx 1.1 mtrs pitch in F/c.Dross Patches and spots of L3 on both s/f at F/w Cont obsd at f/w H&T in F/c OK Harish | P1 |  |  |  | autoClrRemarks | CRM1CCL1 | N |  | 2023-12-25T00:21:55.000+0000 | 0.02320602 | S_PPGLCW |  | N | A
5315 | PPGL | 23C38C3300 | 23C38C3000 | 0.45 | 0.45 | 1440 | 1440 | LID955 | LID955 | 508 | JSW MTS ACCIL | JSW MTS ACCIL | SMS1CAS3-COND2-HSM2-CRM1PTM1-CRM1CGL2-CRM1CCL1-CRM1APL9 | HSM1-CRM1PTM1-CRM1CGL2-CRM1CCL1 | 3-5 | 4.104 | 550-700 | 665 |  |  | 80-98 | 97 | Y | CB |  | OK | Ok | Water Mark and Liner Marking Print Found Ok As per So indradanush AZ-70 ISI 15965 BIS Aproved .Edge wavy L3 in o/s edge cont obsd in full coil.Pickup Roll mark of L3 on bott s/f at o/s to 310 mm cont obsd at aproxx 1.1 mtrs pitch in F/c.Dross Patches and spots of L3 on both s/f at F/w Cont obsd at f/w H&T in F/c OK Harish | P1 |  |  |  | autoClrRemarks | CRM1CCL1 | N |  | 2023-12-25T00:20:36.000+0000 | 0.02145833 | S_PPGLCW |  | N | A
5316 | PPGL | 23C38C3400 | 23C38C3000 | 0.45 | 0.45 | 1440 | 1440 | LID955 | LID955 | 508 | JSW MTS ACCIL | JSW MTS ACCIL | SMS1CAS3-COND2-HSM2-CRM1PTM1-CRM1CGL2-CRM1CCL1-CRM1APL9 | HSM1-CRM1PTM1-CRM1CGL2-CRM1CCL1 | 3-5 | 3.989 | 550-700 | 665 |  |  | 80-98 | 97 | Y | CB |  | OK | Ok | Water Mark and Liner Marking Print Found Ok As per So indradanush AZ-70 ISI 15965 BIS Aproved .Edge wavy L3 in o/s edge cont obsd in full coil.Pickup Roll mark of L3 on bott s/f at o/s to 310 mm cont obsd at aproxx 1.1 mtrs pitch in F/c.Dross Patches and spots of L3 on both s/f at F/w Cont obsd at f/w H&T in F/c SPR OK Harish | P1 |  |  |  | autoClrRemarks | CRM1CCL1 | N |  | 2023-12-25T00:20:57.000+0000 | 0.02104167 | S_PPGLCW |  | N | A
5317 | GI | 23C4LM1000 | 23C4LM0000 | 1 | 1 | 1270 | 1270 | ZPL110 | ZPL110 | 508 | Arihant Steel Corporation | Arihant Steel Corporation | SMS1CAS3-COND2-HSM2-CRM1PTM1-CRM1CGL2-CRM1APL8 | HSM1-CRM1PTM1-CRM1CGL3 | 8-14 | 12.31 | 200-350 | 274 | 25-50 | 39.5 |  |  | N |  |  | OK | Ok | Unskinpass of L2 obsd cont on both s/f in edges of 5-6mm in f/c. Dross patches of L2/3 on both s/f at f/w h&t discont obsd in f/c. insped by chaitra | P1 |  |  |  | autoClrRemarks | CRM1CGL3 | N |  | 2023-12-24T10:13:40.000+0000 | 0.06084491 | S_GICW | NA | N | B
5318 | GI | 23C4LM2000 | 23C4LM0000 | 1 | 1 | 1270 | 1270 | ZPL110 | ZPL110 | 508 | Arihant Steel Corporation | Arihant Steel Corporation | SMS1CAS3-COND2-HSM2-CRM1PTM1-CRM1CGL2-CRM1APL8 | HSM1-CRM1PTM1-CRM1CGL3 | 8-14 | 10.02 | [6 empty] | N |  |  | OK | Ok | Unskinpass of L2 obsd cont on both s/f in edges of 5-6mm in f/c. Dross patches of L2/3 on both s/f at f/w h&t discont obsd in f/c. insped by chaitra | P1 |  |  |  | autoClrRemarks | CRM1CGL3 | N |  | 2023-12-24T10:14:06.000+0000 | 0.06475694 | S_GICW | NA | N | B
5319 | GI | 23C4JW1000 | 23C4JW0000 | 1 | 1 | 1270 | 1270 | ZPL110 | ZPL110 | 508 | Sree Arumuga Steel Traders | Sree Arumuga Steel Traders | SMS1CAS3-COND2-HSM2-CRM1PTM1-CRM1CGL2-CRM1APL8 | HSM1-CRM1PTM1-CRM1CGL3 | 8-14 | 12.31 | 200-350 | 290 | 25-50 | 39.1 |  |  | N |  |  | OK | Ok | Unskinpass of L2 obsd cont on both s/f in edges of 5-6mm in f/c. Dross patches of L2/3 on both s/f at f/w h&t discont obsd in f/c. insped by chaitra | P1 |  |  |  | autoClrRemarks | CRM1CGL3 | N |  | 2023-12-24T10:04:23.000+0000 | 0.01388889 | S_GICW | NA | N | B
5320 | GI | 23C4JW2000 | 23C4JW0000 | 1 | 1 | 1270 | 1270 | ZPL110 | ZPL110 | 508 | Sree Arumuga Steel Traders | Sree Arumuga Steel Traders | SMS1CAS3-COND2-HSM2-CRM1PTM1-CRM1CGL2-CRM1APL8 | HSM1-CRM1PTM1-CRM1CGL3 | 8-14 | 9.415 | 200-350 | 290 | 25-50 | 39.1 |  |  | N |  |  | OK | Ok | Unskinpass of L2 obsd cont on both s/f in edges of 4-5mm in f/c. Dross patches of L2/3 on both s/f at f/w h&t discont obsd in f/c. Sterch mark of L2 obsd in f/c. | P1 |  |  |  | autoClrRemarks | CRM1CGL3 | N |  | 2023-12-24T10:04:35.000+0000 | 0.01438657 | S_GICW | NA | N | B
5321 | GI | 23C4KD1000 | 23C4KD0000 | 1 | 1 | 1270 | 1270 | ZPL110 | ZPL110 | 508 | Sree Arumuga Steel Traders | Sree Arumuga Steel Traders | SMS1CAS3-COND2-HSM2-CRM1PTM1-CRM1CGL2-CRM1APL8 | HSM1-CRM1PTM1-CRM1CGL3 | 8-14 | 12.31 | 200-350 | 293 | 25-50 | 38.5 |  |  | N |  |  | OK | Ok | Unskinpass of L2 obsd cont on both s/f in edges of 5-6mm in f/c. Dross patches of L2/3 on both s/f at f/w h&t discont obsd in f/c. insped by chaitra | P1 |  |  |  | autoClrRemarks | CRM1CGL3 | N |  | 2023-12-24T10:04:29.000+0000 | 0.01648148 | S_GICW | NA | N | B
5322 | GI | 23C4KD2000 | 23C4KD0000 | 1 | 1 | 1270 | 1270 | ZPL110 | ZPL110 | 508 | Sree Arumuga Steel Traders | Sree Arumuga Steel Traders | SMS1CAS3-COND2-HSM2-CRM1PTM1-CRM1CGL2-CRM1APL8 | HSM1-CRM1PTM1-CRM1CGL3 | 8-14 | 10.25 | 200-350 | 293 | 25-50 | 38.5 |  |  | N |  |  | OK | Ok | Unskinpass of L2 obsd cont on both s/f in edges of 5-6mm in f/c. Dross patches of L2/3 on both s/f at f/w h&t discont obsd in f/c. insped by chaitra | P1 |  |  |  | autoClrRemarks | CRM1CGL3 | N |  | 2023-12-24T10:13:49.000+0000 | 0.02333333 | S_GICW | NA | N | B
5323 | GI | 23C4HZ1000 | 23C4HZ0000 | 1.2 | 1.2 | 1270 | 1270 | ZPL110 | ZPL110 | 508 | Sree Arumuga Steel Traders | Sree Arumuga Steel Traders | SMS1CAS3-COND2-HSM2-CRM1PTM1-CRM1CGL2-CRM1APL8 | HSM1-CRM1PTM1-CRM1CGL3 | 8-14 | 12.34 | 200-350 | 285 | 25-50 | 40 |  |  | N |  |  | OK | Ok | Unskinpass of L2 obsd cont on both s/f in edges of 4-5mm in f/c. Dross patches of L2/3 on both s/f at f/w h&t discont obsd in f/c. Sterch mark of L2 obsd in f/c. | P1 |  |  |  | autoClrRemarks | CRM1CGL3 | N |  | 2023-12-24T19:21:12.000+0000 | 0.09236111 | S_GICW | NA | N | C
5324 | GI | 23C4HZ2000 | 23C4HZ0000 | 1.2 | 1.2 | 1270 | 1270 | ZPL110 | ZPL110 | 508 | Sree Arumuga Steel Traders | Sree Arumuga Steel Traders | SMS1CAS3-COND2-HSM2-CRM1PTM1-CRM1CGL2-CRM1APL8 | HSM1-CRM1PTM1-CRM1CGL3 | 8-14 | 10.085 | 200-350 | 285 | 25-50 | 40.2 |  |  | N |  |  | OK | Ok | Unskinpass of L2 obsd cont on both s/f in edges of 4-5mm in f/c. Dross patches of L2/3 on both s/f at f/w h&t discont obsd in f/c. Sterch mark of L2 obsd in f/c..Insp by Riju. | P1 |  |  |  | autoClrRemarks | CRM1CGL3 | N |  | 2023-12-24T19:29:22.000+0000 | 0.09767361 | S_GICW | NA | N | C
5325 | GI | 23C4HR1000 | 23C4HR0000 | 1 | 1 | 1270 | 1270 | ZPL130 | ZPL130 | 508 | Dynamic Steel | Dynamic Steel | SMS1CAS3-COND1-HSM1-CRM1PTM1-CRM1CGL2-CRM1APL8 | HSM1-CRM1PTM1-CRM1CGL3 | 8-14 | 12.32 | 140-280 | 260 | 30-60 | 38.6 | 40-55 | 55 | N |  |  | OK | Ok | Unskinpass of L2 obsd cont on both s/f in edges of 4-5mm in f/c. Dross patches of L2/3 on both s/f at f/w h&t discont obsd in f/c. Sterch mark of L2 obsd in f/c. | P1 |  |  |  | autoClrRemarks | CRM1CGL3 | N |  | 2023-12-24T15:11:33.000+0000 | 0.002511574 | S_GICW |  | N | C
5326 | GI | 23C4HR2000 | 23C4HR0000 | 1 | 1 | 1270 | 1270 | ZPL130 | ZPL130 | 508 | Dynamic Steel | Dynamic Steel | SMS1CAS3-COND1-HSM1-CRM1PTM1-CRM1CGL2-CRM1APL8 | HSM1-CRM1PTM1-CRM1CGL3 | 8-14 | 10.22 | 140-280 | 260 | 30-60 | 38.6 | 40-55 | 55 | N |  |  | OK | Ok | Unskinpass of L2 obsd cont on both s/f in edges of 4-5mm in f/c. Dross patches of L2/3 on both s/f at f/w h&t discont obsd in f/c. Sterch mark of L2 obsd in f/c. | P1 |  |  |  | autoClrRemarks | CRM1CGL3 | N |  | 2023-12-24T15:11:21.000+0000 | 0.002013889 | S_GICW |  | N | C
5327 | GI | 23C4MF1000 | 23C4MF0000 | 1 | 1 | 1270 | 1270 | ZAP130 | ZAP130 | 610 | Bombay Coated & Special Steels PVT. | Bombay Coated & Special Steels PVT. | SMS1CAS3-COND1-HSM1-CRM1PTM1-CRM1CGL2-CRM1APL8 | HSM1-CRM1PTM1-CRM1CGL3 | 6-18 | 12.325 | 205-280 | 277 | 30-60 | 40.5 | 40-55 | 55 | N |  |  | OK | Ok | Unskinpass of L2 obsd cont on both s/f in edges of 4-5mm in f/c. Dross patches of L2/3 on both s/f at f/w h&t discont obsd in f/c. Sterch mark of L2 obsd in f/c. | P1 |  |  |  | autoClrRemarks | CRM1CGL3 | N |  | 2023-12-24T15:11:39.000+0000 | 0.002939815 | S_GICW | NA | N | C
5328 | GI | 23C4MF2000 | 23C4MF0000 | 1 | 1 | 1270 | 1270 | ZAP130 | ZAP130 | 610 | Bombay Coated & Special Steels PVT. | Bombay Coated & Special Steels PVT. | SMS1CAS3-COND1-HSM1-CRM1PTM1-CRM1CGL2-CRM1APL8 | HSM1-CRM1PTM1-CRM1CGL3 | 6-18 | 10.17 | 205-280 | 277 | 30-60 | 40.5 | 40-55 | 55 | N |  |  | OK | Ok | Unskinpass of L2 obsd cont on both s/f in edges of 4-5mm in f/c. Dross patches of L2/3 on both s/f at f/w h&t discont obsd in f/c. Sterch mark of L2 obsd in f/c. | P1 |  |  |  | autoClrRemarks | CRM1CGL3 | N |  | 2023-12-24T15:11:27.000+0000 | 0.003159722 | S_GICW | NA | N | C
5329 | GI | 23C4LJ0000 | 23C4LJ0000 | 1 | 1 | 1270 | 1270 | ZAP130 | ZAP130 | 610 | Jswmi Steel Service Center Pvt Limi | Jswmi Steel Service Center Pvt Limi | SMS1CAS3-COND1-HSM1-CRM1PTM1-CRM1CGL2-CRM1APL8 | HSM1-CRM1PTM1-CRM1CGL3 | 15-30 | 22.095 | 205-280 | 261 | 30-60 | 41.3 | 40-55 | 55 | N |  |  | OK | Ok | Unskinpass of L2 obsd cont on both s/f in edges of 4-5mm in f/c. Dross patches of L2/3 on both s/f at f/w h&t discont obsd in f/c. Sterch mark of L2 obsd in f/c. | P1 |  |  |  | autoClrRemarks | CRM1CGL3 | N |  | 2023-12-24T16:23:26.000+0000 | 0.0325463 | S_GICW | FN | N | C
5330 | GI | 23C4MJ0000 | 23C4MJ0000 | 1 | 1 | 1270 | 1270 | ZAP130 | ZAP130 | 610 | Jswmi Steel Service Center Pvt Limi | Jswmi Steel Service Center Pvt Limi | SMS1CAS3-COND1-HSM1-CRM1PTM1-CRM1CGL2-CRM1APL8 | HSM1-CRM1PTM1-CRM1CGL3 | 15-30 | 22.51 | 205-280 | 279 | 30-60 | 41.3 | 40-55 | 55 | N |  |  | OK | Ok | Unskinpass of L2 obsd cont on both s/f in edges of 4-5mm in f/c. Dross patches of L2/3 on both s/f at f/w h&t discont obsd in f/c. Sterch mark of L2 obsd in f/c. | P1 |  |  |  | autoClrRemarks | CRM1CGL3 | N |  | 2023-12-24T16:16:01.000+0000 | 0.0277662 | S_GICW | FN | N | C
5331 | GI | 23C4LV1000 | 23C4LV0000 | 1 | 1 | 1270 | 1270 | ZPL130 | ZPL130 | 610 | Sri Padam Steel Needs | Sri Padam Steel Needs | SMS1CAS3-COND1-HSM1-CRM1PTM1-CRM1CGL2-CRM1APL8 | HSM1-CRM1PTM1-CRM1CGL3 | 8-14 | 12.31 | 140-280 | 276 | 30-60 | 39.9 | 40-55 | 55 | N |  |  | OK | Ok | Edge wrinkles of L2/3 obsd at d/s on both s/f at f/c. Unskinpass of L2 obsd cont on both s/f in edges of 4-5mm in f/c. Dross patches of L2/3 on both s/f at f/w h&t discont obsd in f/c. Sterch mark of L2 obsd in f/c. | P1 |  |  |  | autoClrRemarks | CRM1CGL3 | N |  | 2023-12-24T16:44:28.000+0000 | 0.005208333 | S_GICW | NA | N | C
5332 | GI | 23C4LV2000 | 23C4LV0000 | 1 | 1 | 1270 | 1270 | ZPL130 | ZPL130 | 610 | Sri Padam Steel Needs | Sri Padam Steel Needs | SMS1CAS3-COND1-HSM1-CRM1PTM1-CRM1CGL2-CRM1APL8 | HSM1-CRM1PTM1-CRM1CGL3 | 8-14 | 10.58 | 140-280 | 276 | 30-60 | 39.9 | 40-55 | 55 | N |  |  | OK | Ok | Edge wrinkles of L2/3 obsd at d/s on both s/f at f/c. Unskinpass of L2 obsd cont on both s/f in edges of 4-5mm in f/c. Dross patches of L2/3 on both s/f at f/w h&t discont obsd in f/c. Sterch mark of L2 obsd in f/c. | P1 |  |  |  | autoClrRemarks | CRM1CGL3 | N |  | 2023-12-24T16:44:33.000+0000 | 0.004907407 | S_GICW | NA | N | C
5333 | GI | 23C4HX1000 | 23C4HX0000 | 1 | 1 | 1270 | 1270 | ZPL110 | ZPL110 | 610 | Rancorp Steels | Rancorp Steels | SMS1CAS3-COND2-HSM2-CRM1PTM1-CRM1CGL2-CRM1APL8 | HSM1-CRM1PTM1-CRM1CGL3 | 8-14 | 12.31 | 200-350 | 253 | 25-50 | 40.2 |  |  | N |  |  | OK | Ok | Unskinpass of L2 obsd cont on both s/f in edges of 4-5mm in f/c. Dross patches of L2/3 on both s/f at f/w h&t discont obsd in f/c. Sterch mark of L2 obsd in f/c. | P1 |  |  |  | autoClrRemarks | CRM1CGL3 | N |  | 2023-12-24T16:23:16.000+0000 | 0.009351852 | S_GICW | NA | N | C
5334 | GI | 23C4HX2000 | 23C4HX0000 | 1 | 1 | 1270 | 1270 | ZPL110 | ZPL110 | 610 | Rancorp Steels | Rancorp Steels | SMS1CAS3-COND2-HSM2-CRM1PTM1-CRM1CGL2-CRM1APL8 | HSM1-CRM1PTM1-CRM1CGL3 | 8-14 | 10.11 | 200-350 | 253 | 25-50 | 40.2 |  |  | N |  |  | OK | Ok | Unskinpass of L2 obsd cont on both s/f in edges of 4-5mm in f/c. Dross patches of L2/3 on both s/f at f/w h&t discont obsd in f/c. Sterch mark of L2 obsd in f/c. | P1 |  |  |  | autoClrRemarks | CRM1CGL3 | N |  | 2023-12-24T16:23:21.000+0000 | 0.009050926 | S_GICW | NA | N | C
5335 | GI | 23C4JK1000 | 23C4JK0000 | 1.2 | 1.2 | 1270 | 1270 | ZAP130 | ZAP130 | 508 | Steel House | Steel House | SMS1CAS3-COND1-HSM1-CRM1PTM1-CRM1CGL2-CRM1APL8 | HSM1-CRM1PTM1-CRM1CGL3 | 8-14 | 10.85 | 205-280 | 279 | 30-60 | 36 | 40-55 | 55 | N |  |  | OK | Ok | Edge wrinkles of L2/3 obsd at d/s on both s/f at f/c. Unskinpass of L2 obsd cont on both s/f in edges of 4-5mm in f/c. Dross patches of L2/3 on both s/f at f/w h&t discont obsd in f/c. Sterch mark of L2 obsd in f/c.Insp by Riju. | P1 |  |  |  | autoClrRemarks | CRM1CGL3 | N |  | 2023-12-24T19:19:24.000+0000 | 0.09002315 | S_GICW | NA | N | C
5336 | GI | 23C4JK2000 | 23C4JK0000 | 1.2 | 1.2 | 1270 | 1270 | ZAP130 | ZAP130 | 508 | Steel House | Steel House | SMS1CAS3-COND1-HSM1-CRM1PTM1-CRM1CGL2-CRM1APL8 | HSM1-CRM1PTM1-CRM1CGL3 | 8-14 | 9.355 | 205-280 | 279 | 30-60 | 36.2 | 40-55 | 55 | N |  |  | OK | Ok | Edge wrinkles of L2/3 obsd at d/s on both s/f at f/c. Unskinpass of L2 obsd cont on both s/f in edges of 4-5mm in f/c. Dross patches of L2/3 on both s/f at f/w h&t discont obsd in f/c. Sterch mark of L2 obsd in f/c..Insp by Riju. | P1 |  |  |  | autoClrRemarks | CRM1CGL3 | N |  | 2023-12-24T19:21:07.000+0000 | 0.09085648 | S_GICW | NA | N | C
5337 | GI | 23C4HL1000 | 23C4HL0000 | 1.5 | 1.5 | 1270 | 1270 | ZPL110 | ZPL110 | 610 | Ramkorp Steel Tech Private Limited | Ramkorp Steel Tech Private Limited | SMS1CAS3-COND2-HSM2-CRM1PTM1-CRM1CGL2-CRM1APL8 | HSM1-CRM1PTM1-CRM1CGL2 | 8-14 | 11.89 | 200-350 | 334 | 25-50 | 36.8 |  |  | N |  | Pass | ok | Ok | Unskinpass edge of L2/3 of 5mm oobsd on both s/f at both edges in f/c .Shiny band of L2/3 unfeelable obsd on top s/f at f/w in f/c .Dross spot & patches of L3 on both s/f at f/w H&T cont obsd in f/c. Strech mark of L2 on both s/f at f/w cont obsd in f/c. Flow mark of L3 unfeelable obsd on bot hs/f in f/w in f/c . | P1 |  |  |  | K | CRM1CGL2 | N |  | 2023-12-26T05:57:57.000+0000 | 0.2449421 | S_GICW |  | N | A
5338 | GI | 23C4HL2000 | 23C4HL0000 | 1.5 | 1.5 | 1270 | 1270 | ZPL110 | ZPL110 | 610 | Ramkorp Steel Tech Private Limited | Ramkorp Steel Tech Private Limited | SMS1CAS3-COND2-HSM2-CRM1PTM1-CRM1CGL2-CRM1APL8 | HSM1-CRM1PTM1-CRM1CGL2 | 8-14 | 10.76 | 200-350 | 334 | 25-50 | 36.8 |  |  | N |  | Pass | ok | Ok | Unskinpass edge of L2/3 of 5mm oobsd on both s/f at both edges in f/c .Shiny band of L2/3 unfeelable obsd on top s/f at f/w in f/c .Dross spot & patches of L3 on both s/f at f/w H&T cont obsd in f/c. Strech mark of L2 on both s/f at f/w cont obsd in f/c. Flow mark of L3 unfeelable obsd on bot hs/f in f/w in f/c . | P1 |  |  |  | K | CRM1CGL2 | N |  | 2023-12-26T05:58:50.000+0000 | 0.2451968 | S_GICW |  | N | A
5339 | PPGL | 23C3UF2000 | 23C3UF0000 | 0.45 | 0.45 | 1440 | 1440 | LID955 | LID955 | 508 | JSW MTS ACCIL | JSW MTS ACCIL | SMS1CAS3-COND2-HSM2-CRM1PTM1-CRM1CGL2-CRM1CCL1-CRM1APL9 | HSM1-CRM1PTM1-CRM1CGL2-CRM1CCL1 | 3-5 | 4.559 | 550-700 | 625 |  |  | 80-98 | 97 | Y | CB | Pass | ok | Ok | Edge Wavy of L3 on both s/f at o/s cont obsd in f/c.Pin Type Uncoated of L3 on bott s/f at f/w cont obsd in f/c.Dross Patches and spots of L3 on both s/f at F/w Cont obsd at f/w H&T in F/c.Pickup Roll mark of L3 on bott s/f at o/s to 310 mm cont obsd at aproxx 1.1 mtrs pitch in F/c.Water Mark and Liner Marking Print Found Ok As per So indradanush AZ-70 ISI 15965 BIS Aproved . OK Karthik | P1 |  |  |  | ok | CRM1CCL1 | N |  | 2023-12-25T18:15:56.000+0000 | 1.040278 | S_PPGLCW |  | N | C
5340 | PPGL | 23C3UF3000 | 23C3UF0000 | 0.45 | 0.45 | 1440 | 1440 | LID955 | LID955 | 508 | JSW MTS ACCIL | JSW MTS ACCIL | SMS1CAS3-COND2-HSM2-CRM1PTM1-CRM1CGL2-CRM1CCL1-CRM1APL9 | HSM1-CRM1PTM1-CRM1CGL2-CRM1CCL1 | 3-5 | 4.554 | 550-700 | 625 |  |  | 80-98 | 97 | Y | CB | Pass | ok | Ok | Edge Wavy of L3 on both s/f at o/s cont obsd in f/c.Pin Type Uncoated of L3 on bott s/f at f/w cont obsd in f/c.Dross Patches and spots of L3 on both s/f at F/w Cont obsd at f/w H&T in F/c.Pickup Roll mark of L3 on bott s/f at o/s to 310 mm cont obsd at aproxx 1.1 mtrs pitch in F/c.Water Mark and Liner Marking Print Found Ok As per So indradanush AZ-70 ISI 15965 BIS Aproved . OK Karthik | P1 |  |  |  | ok | CRM1CCL1 | N |  | 2023-12-25T18:16:22.000+0000 | 1.039792 | S_PPGLCW |  | N | C
5341 | PPGL | 23C3UF4000 | 23C3UF0000 | 0.45 | 0.45 | 1440 | 1440 | LID955 | LID955 | 508 | JSW MTS ACCIL | JSW MTS ACCIL | SMS1CAS3-COND2-HSM2-CRM1PTM1-CRM1CGL2-CRM1CCL1-CRM1APL9 | HSM1-CRM1PTM1-CRM1CGL2-CRM1CCL1 | 3-5 | 4.554 | 550-700 | 625 |  |  | 80-98 | 97 | Y | CB | Pass | ok | Ok | Edge Wavy of L3 on both s/f at o/s cont obsd in f/c.Pin Type Uncoated of L3 on bott s/f at f/w cont obsd in f/c.Dross Patches and spots of L3 on both s/f at F/w Cont obsd at f/w H&T in F/c.Pickup Roll mark of L3 on bott s/f at o/s to 310 mm cont obsd at aproxx 1.1 mtrs pitch in F/c.Water Mark and Liner Marking Print Found Ok As per So indradanush AZ-70 ISI 15965 BIS Aproved . OK Karthik | P1 |  |  |  | ok | CRM1CCL1 | N |  | 2023-12-25T18:16:45.000+0000 | 1.039387 | S_PPGLCW |  | N | C
5342 | PPGL | 23C3UF1000 | 23C3UF0000 | 0.45 | 0.45 | 1440 | 1440 | LID955 | LID955 | 508 | JSW MTS ACCIL | JSW MTS ACCIL | SMS1CAS3-COND2-HSM2-CRM1PTM1-CRM1CGL2-CRM1CCL1-CRM1APL9 | HSM1-CRM1PTM1-CRM1CGL2-CRM1CCL1 | 3-5 | 4.554 | 550-700 | 625 |  |  | 80-98 | 97 | Y | CB | Pass | ok | Ok | Pin Type Uncoated of L3 on bott s/f at both edge to 200mm cont obsd in f/c.Dross Patches and spots of L3 on both s/f at F/w Cont obsd at f/w H&T in F/c.Pickup Roll mark of L3 on bott s/f at o/s to 310 mm cont obsd at aproxx 1.1 mtrs pitch in F/c.Water Mark and Liner Marking Print Found Ok As per So indradanush AZ-70 ISI 15965 BIS Aproved . OK Karthik | P1 |  |  |  | ok | CRM1CCL1 | N |  | 2023-12-25T18:15:34.000+0000 | 1.04088 | S_PPGLCW |  | N | C
5343 | PPGL | 23C3UF5000 | 23C3UF0000 | 0.45 | 0.45 | 1440 | 1440 | LID955 | LID955 | 508 | JSW MTS ACCIL | JSW MTS ACCIL | SMS1CAS3-COND2-HSM2-CRM1PTM1-CRM1CGL2-CRM1CCL1-CRM1APL9 | HSM1-CRM1PTM1-CRM1CGL2-CRM1CCL1 | 3-5 | 3.729 | 550-700 | 625 |  |  | 80-98 | 97 | Y | CB | Pass | ok | Ok | Pin Type Uncoated of L3 on bott s/f at f/w cont obsd in f/c.Dross Patches and spots of L3 on both s/f at F/w Cont obsd at f/w H&T in F/c.Pickup Roll mark of L3 on bott s/f at o/s to 310 mm cont obsd at aproxx 1.1 mtrs pitch in F/c.Water Mark and Liner Marking Print Found Ok As per So indradanush AZ-70 ISI 15965 BIS Aproved . OK Karthik | P1 |  |  |  | ok | CRM1CCL1 | N |  | 2023-12-25T18:17:10.000+0000 | 1.038981 | S_PPGLCW |  | N | C
5344 | PPGL | 23C3UF6000 | 23C3UF0000 | 0.45 | 0.45 | 1440 | 1440 | LID955 | LID955 | 508 | JSW MTS ACCIL | JSW MTS ACCIL | SMS1CAS3-COND2-HSM2-CRM1PTM1-CRM1CGL2-CRM1CCL1-CRM1APL9 | HSM1-CRM1PTM1-CRM1CGL2-CRM1CCL1 | 3-5 | 4.96 | 550-700 | 625 |  |  | 80-98 | 97 | Y | CB | Pass | ok | Ok | Edge Wavy of L3 on both s/f at o/s cont obsd in f/c.Pin Type Uncoated of L3 on bott s/f at f/w cont obsd in f/c.Dross Patches and spots of L3 on both s/f at F/w Cont obsd at f/w H&T in F/c.Pickup Roll mark of L3 on bott s/f at o/s to 310 mm cont obsd at aproxx 1.1 mtrs pitch in F/c.Water Mark and Liner Marking Print Found Ok As per So indradanush AZ-70 ISI 15965 BIS Aproved .(SPR) OK Karthik | P1 |  |  |  | ok | CRM1CCL1 | N |  | 2023-12-25T18:06:56.000+0000 | 0.05949074 | S_PPGLCW |  | N | C
5345 | GI | 23C4AW1000 | 23C4AW0000 | 2 | 2 | 1270 | 1270 | ZPL110 | ZPL110 | 508 | Arihant Steel Corporation | Arihant Steel Corporation | SMS1CAS3-COND2-HSM2-CRM1PTM1-CRM1CGL2-CRM1APL8 | HSM1-CRM1PTM1-CRM1CGL3 | 8-14 | 9.63 | 200-350 | 324 | 25-50 | 34.4 |  |  | N |  | Pass | OK | NotOk | Stretch mark(Scale Impression) of L2/3 unfeelable on bottom s/f at d/s to 200mm & c/w cont obsd in Od approx 150mtr.Sample Colleted.Pitting Mark of L3 Lightly feelable on top s/f at f/w h&t discont obsd in f/c.(23C4MK Sample Colleted.(Informed to Kapil sir & center)Unsin pass Edges of L2/3 on both s/f at both edges to 8-10mm obsd in f/c.Air angle mark(Cross Line) of L2 unfeelable on bottom s/f at both edges to 270mm h&t cont obsd in f/c.Flow mark of L2/3 on both s/f at f/w cont obsd in f/c.. | RW | Scale Impression | CRM1CGL3 | SPCLCRS1 | Underwind and salvage OD 180mtrs Stretch mark(Scale Impression) of L2/3 unfeelable on bottom s/f at d/s to 200mm & c/w cont obsd in Od approx 180mtr.Sample Colleted.Pitting Mark of L3 Lightly feelable on top s/f at f/w h&t discont obsd in f/c.(23C4MK Sample Colleted.(Informed to Kapil sir & center)Unsin pass Edges of L2/3 on both s/f at both edges to 8-10mm obsd in f/c.Air angle mark(Cross Line) of L2 unfeelable on bottom s/f at both edges to 270mm h&t cont obsd in f/c.Flow mark of L2/3 on both s/f at f/w cont obsd in f/c.. | CRM1CGL3 | N |  | 2023-12-25T10:01:51.000+0000 | 0.5814931 | S_GICW | NA | N | C
5346 | GI | 23C4AW2000 | 23C4AW0000 | 2 | 2 | 1270 | 1270 | ZPL110 | ZPL110 | 508 | Arihant Steel Corporation | Arihant Steel Corporation | SMS1CAS3-COND2-HSM2-CRM1PTM1-CRM1CGL2-CRM1APL8 | HSM1-CRM1PTM1-CRM1CGL3 | 8-14 | 12.455 | 200-350 | 324 | 25-50 | 34.4 |  |  | N |  | Pass | OK | NotOk | Stretch mark(Scale Impression)of L2/3 unfeelable on bottom s/f at d/s to 200mm & c/w cont obsd in approx ID 220mtr.Pitting Mark of L3 Lightly feelable on top s/f at f/w h&t discont obsd in f/c.Snap Shared.(23C4MK Sample Colleted.(Informed to Kapil sir & center)Unsin pass Edges of L2/3 on both s/f at both edges to 8-10mm obsd in f/c.Air angle mark(Cross Line) of L2 unfeelable on bottom s/f at both edges to 270mm h&t cont obsd in f/c.Flow mark of L2/3 on both s/f at f/w cont obsd in f/c.. Insd by Srikanth. | RW | Scale Impression | CRM1CGL3 | SPCLCRS1 | Underwind and salvage ID 220mtrs "Stretch mark(Scale Impression)of L2/3 unfeelable on bottom s/f at d/s to 200mm & c/w cont obsd in approx ID 220mtr.Pitting Mark of L3 Lightly feelable on top s/f at f/w h&t discont obsd in f/c.Snap Shared.(23C4MK Sample Colleted.(Informed to Kapil sir & center)Unsin pass Edges of L2/3 on both s/f at both edges to 8-10mm obsd in f/c.Air angle mark(Cross Line) of L2 unfeelable on bottom s/f at both edges to 270mm h&t cont obsd in f/c.Flow mark of L2/3 on both s/f at f/w cont obsd in f/c.. Insd by Srikanth." | CRM1CGL3 | N |  | 2023-12-26T07:12:53.000+0000 | 1.002025 | S_GICW | NA | N | C
5347 | GI | 23C4AA1000 | 23C4AA0000 | 2 | 2 | 1270 | 1270 | ZPL110 | ZPL110 | 508 | Arihant Steel Corporation | Arihant Steel Corporation | SMS1CAS3-COND2-HSM2-CRM1PTM1-CRM1CGL2-CRM1APL8 | HSM1-CRM1PTM1-CRM1CGL3 | 8-14 | 12.365 | 200-350 | 300 | 25-50 | 34 |  |  | N |  |  | OK | Ok | Dross Spots of L3 on both s/f at Unsin pass Edges of L2/3 on both s/f at both edges to 8-10mm obsd in f/c.Air angle mark(Cross Line) of L2 unfeelable on bottom s/f at both edges to 170mm h&t cont obsd in f/c.Flow mark of L2/3 on both s/f at f/w cont obsd in f/c.. | P1 |  |  |  | autoClrRemarks | CRM1CGL3 | N |  | 2023-12-24T19:29:06.000+0000 | 0.02569444 | S_GICW | NA | N | C
5348 | GI | 23C4AA2000 | 23C4AA0000 | 2 | 2 | 1270 | 1270 | ZPL110 | ZPL110 | 508 | Arihant Steel Corporation | Arihant Steel Corporation | SMS1CAS3-COND2-HSM2-CRM1PTM1-CRM1CGL2-CRM1APL8 | HSM1-CRM1PTM1-CRM1CGL3 | 8-14 | 9.745 | 200-350 | 300 | 25-50 | 34.1 |  |  | N |  |  | K | Ok | Pinch Shade of L2 unfeelable on both s/f at d/s to 300mm cont obsd in ID 80-300mtr.ok as per SI.Unsin pass Edges of L2/3 on both s/f at both edges to 8-10mm obsd in f/c.Air angle mark(Cross Line) of L2 unfeelable on bottom s/f at both edges to 170mm h&t cont obsd in f/c.Flow mark of L2/3 on both s/f at f/w cont obsd in f/c.. | P1 |  |  |  | autoClrRemarks | CRM1CGL3 | N |  | 2023-12-24T19:29:17.000+0000 | 0.0287037 | S_GICW | NA | N | C
5349 | GI | 23C4CK1000 | 23C4CK0000 | 2 | 2 | 1270 | 1270 | ZAP130 | ZAP130 | 508 | Steel House | Steel House | SMS1CAS3-COND2-HSM2-CRM1PTM1-CRM1CGL2-CRM1APL8 | HSM1-CRM1PTM1-CRM1CGL2 | 8-14 | 12.922 | 205-280 | 280 | 30-60 | 41.2 | 40-55 | 55 | N |  | Pass | ACT HRB 65.1 | NotOk | U/W Done,Scratch of L4 on bottom s/f at o/s to 160 mm discont obsd in ID 130 mtr to 220 mtr snap shared .Pitting of L3 on bottom s/f at f/w cont obsd in ID 90 mtr .Dross Patches of L2 on both s/f at F/w H&T discont obsd in F/c. Stretch Mark of L3 on both s/f at F/w Cont obsd in F/c. | RW | Scratches | CRM1CGL2 | SPCLCRS1 | Salavge ID220mtrs U/W Done,Scratch of L4 on bottom s/f at o/s to 160 mm discont obsd in ID 130 mtr to 220 mtr snap shared .Pitting of L3 on bottom s/f at f/w cont obsd in ID 90 mtr .Dross Patches of L2 on both s/f at F/w H&T discont obsd in F/c. Stretch Mark of L3 on both s/f at F/w Cont obsd in F/c. | CRM1CGL2 | N |  | 2023-12-31T18:16:11.000+0000 | 0.3399074 | S_GICW | NA | N | B
5350 | GI | 23C4CK2000 | 23C4CK0000 | 2 | 2 | 1270 | 1270 | ZAP130 | ZAP130 | 508 | Steel House | Steel House | SMS1CAS3-COND2-HSM2-CRM1PTM1-CRM1CGL2-CRM1APL8 | HSM1-CRM1PTM1-CRM1CGL2 | 8-14 | 9.448 | 205-280 | 280 | 30-60 | 41.2 | 40-55 | 55 | N |  | Pass | ACT HRB 65.1 | Ok | U/W Done .Dross Patches of L2 on both s/f at F/w H&T discont obsd in F/c. Stretch Mark of L3 on both s/f at F/w Cont obsd in F/c. Flow mark of L2 on both s/f at f/w cont obsd in f/c | P1 |  |  |  | ok | CRM1CGL2 | N |  | 2023-12-31T15:00:50.000+0000 | 0.2055556 | S_GICW | NA | N | B
5351 | GI | 23C4FZ1000 | 23C4FZ0000 | 2 | 2 | 1270 | 1270 | ZAP130 | ZAP130 | 508 | Steel House | Steel House | SMS1CAS3-COND2-HSM2-CRM1PTM1-CRM1CGL2-CRM1APL8 | HSM1-CRM1PTM1-CRM1CGL3 | 8-14 | 12.37 | 205-280 | 280 | 30-60 | 37.8 | 40-55 | 55 | N |  |  | OK | Ok | U/W.,Stretch mark of L2/3 unfeelable on both cont obsd in f/c.(Shown & OK as per SI).Dross Pitting Mark of L2/3 Lightly feelable on bottom s/f at f/w h&t discont obsd in f/c.(Informed to Kapil sir & center)Unsin pass Edges of L2/3 on both s/f at both edges to 8-10mm obsd in f/c.Air angle mark(Cross Line) of L2 unfeelable on top s/f at both edges to 170mm h&t cont obsd in f/c.Flow mark of L2/3 on both s/f at f/w cont obsd in f/c.Nozzle Line of L2 on top at c/w cont obsd in f/c. | P1 |  |  |  | autoClrRemarks | CRM1CGL3 | N |  | 2023-12-24T22:43:11.000+0000 | 0.1461806 | S_GICW | NA | N | C
5352 | GI | 23C4FZ2000 | 23C4FZ0000 | 2 | 2 | 1270 | 1270 | ZAP130 | ZAP130 | 508 | Steel House | Steel House | SMS1CAS3-COND2-HSM2-CRM1PTM1-CRM1CGL2-CRM1APL8 | HSM1-CRM1PTM1-CRM1CGL3 | 8-14 | 10.155 | 205-280 | 280 | 30-60 | 37.9 | 40-55 | 55 | N |  |  | OK | Ok | U/W.,Stretch mark of L3 unfeelable on both cont obsd in f/c.(Shown & OK as per SI).Dross Pitting Mark of L2/3 Lightly feelable on bottom s/f at f/w h&t discont obsd in f/c.(Informed to Kapil sir & center)Unsin pass Edges of L2/3 on both s/f at both edges to 8-10mm obsd in f/c.Air angle mark(Cross Line) of L2 unfeelable on top s/f at both edges to 170mm h&t cont obsd in f/c.Flow mark of L2/3 on both s/f at f/w cont obsd in f/c.Nozzle Line of L2 on top at c/w cont obsd in f/c. | P1 |  |  |  | autoClrRemarks | CRM1CGL3 | N |  | 2023-12-24T22:43:04.000+0000 | 0.1457292 | S_GICW | NA | N | C
5353 | GI | 23C4MK1000 | 23C4MK0000 | 2 | 2 | 1270 | 1270 | ZAP130 | ZAP130 | 508 | Steel House | Steel House | SMS1CAS3-COND2-HSM2-CRM1PTM1-CRM1CGL2-CRM1APL8 | HSM1-CRM1PTM1-CRM1CGL3 | 8-14 | 12.37 | -280 | 278 | 27- | 32.4 | - | 55 | N |  | Fail | HIGH YS | NotOk | U/W.,Dross Pitting Mark of L3 Nailfeelable on bottom s/f at f/w h&t cont obsd in f/c.Sample Colleted.Snap Shared in TE group.(Informed to Kapil sir & center).Unsin pass Edges of L2/3 on both s/f at both edges to 8-10mm obsd in f/c.Air angle mark(Cross Line) of L2 unfeelable on top s/f at both edges to 170mm h&t cont obsd in f/c.Flow mark of L2/3 on both s/f at f/w cont obsd in f/c.Nozzle Line of L2 on top at c/w cont obsd in f/c. | P1 | Pitting | CRM1CGL3 |  | OK as per Defect sample. Mech prop ok as per PDQC decsion U/W.,Dross Pitting Mark of L3 Nailfeelable on bottom s/f at f/w h&t cont obsd in f/c.Sample Colleted.Snap Shared in TE group.(Informed to Kapil sir & center).Unsin pass Edges of L2/3 on both s/f at both edges to 8-10mm obsd in f/c.Air angle mark(Cross Line) of L2 unfeelable on top s/f at both edges to 170mm h&t cont obsd in f/c.Flow mark of L2/3 on both s/f at f/w cont obsd in f/c.Nozzle Line of L2 on top at c/w cont obsd in f/c. | CRM1CGL3 | N |  | 2023-12-25T10:20:34.000+0000 | 0.6217014 | S_GICW | NA | N | C
5354 | GI | 23C4MK2000 | 23C4MK0000 | 2 | 2 | 1270 | 1270 | ZAP130 | ZAP130 | 508 | Steel House | Steel House | SMS1CAS3-COND2-HSM2-CRM1PTM1-CRM1CGL2-CRM1APL8 | HSM1-CRM1PTM1-CRM1CGL3 | 8-14 | 9.865 | -280 | 278 | 27- | 32.65 | - | 55 | N |  | Fail | HIGH YS | Ok | U/W.,Edge over Coating of L3 nailfeelable on bottom s/f at both edges to 10mm cont obsd in OD 60-80mtr.Dross spots of L3 Nailfeelable on bottom s/f at f/w h&t cont obsd in f/c.(Informed center).Unsin pass Edges of L2/3 on both s/f at both edges to 8-10mm obsd in f/c.Air angle mark(Cross Line) of L2 unfeelable on top s/f at both edges to 170mm h&t cont obsd in f/c.Flow mark of L2/3 on both s/f at f/w cont obsd in f/c.Nozzle Line of L2 on top at c/w cont obsd in f/c. | P1 |  |  |  | Mech prop ok as per pDQC decision U/W.,Edge over Coating of L3 nailfeelable on bottom s/f at both edges to 10mm cont obsd in OD 60-80mtr.Dross spots of L3 Nailfeelable on bottom s/f at f/w h&t cont obsd in f/c.(Informed center).Unsin pass Edges of L2/3 on both s/f at both edges to 8-10mm obsd in f/c.Air angle mark(Cross Line) of L2 unfeelable on top s/f at both edges to 170mm h&t cont obsd in f/c.Flow mark of L2/3 on both s/f at f/w cont obsd in f/c.Nozzle Line of L2 on top at c/w cont obsd in f/c. | CRM1CGL3 | N |  | 2023-12-25T10:18:13.000+0000 | 0.6075347 | S_GICW | NA | N | C
5355 | GI | 23C48R1000 | 23C48R0000 | 2 | 2 | 1270 | 1270 | ZPL110 | ZPL110 | 508 | Arihant Steel Corporation | Arihant Steel Corporation | SMS1CAS3-COND2-HSM2-CRM1PTM1-CRM1CGL2-CRM1APL8 | HSM1-CRM1PTM1-CRM1CGL3 | 8-14 | 12.39 | 200-350 | 307 | 25-50 | 35.8 |  |  | N |  |  | OK | Ok | U/W.,Unsin pass Edges of L2/3 on both s/f at both edges to 10-12mm obsd in f/c.Stretch mark of L2 on both s/f at f/w in f/c.(Informed to SPM oprter & Center).Dross spots of L2/3 on bottom s/f at f/w h&t cont obsd in f/c.Flow mark of L2/3 on both s/f at f/w cont obsd in f/c | P1 |  |  |  | autoClrRemarks | CRM1CGL3 | N |  | 2023-12-25T00:13:05.000+0000 | 0.1200116 | S_GICW | NA | N | A
5356 | GI | 23C48R2000 | 23C48R0000 | 2 | 2 | 1270 | 1270 | ZPL110 | ZPL110 | 508 | Arihant Steel Corporation | Arihant Steel Corporation | SMS1CAS3-COND2-HSM2-CRM1PTM1-CRM1CGL2-CRM1APL8 | HSM1-CRM1PTM1-CRM1CGL3 | 8-14 | 9.87 | 200-350 | 307 | 25-50 | 35.9 |  |  | N |  |  | OK | Ok | U/W.,Unsin pass Edges of L2/3 on both s/f at both edges to 10-11mm obsd in f/c.Stretch mark of L2 on both s/f at f/w in f/c.(Informed to SPM oprter & Center).Dross spots of L2/3 on bottom s/f at f/w h&t cont obsd in f/c.Flow mark of L2/3 on both s/f at f/w cont obsd in f/c | P1 |  |  |  | autoClrRemarks | CRM1CGL3 | N |  | 2023-12-25T00:12:53.000+0000 | 0.1202431 | S_GICW | NA | N | A
5357 | GI | 23C4AL1000 | 23C4AL0000 | 2 | 2 | 1270 | 1270 | ZPL110 | ZPL110 | 508 | Arihant Steel Corporation | Arihant Steel Corporation | SMS1CAS3-COND2-HSM2-CRM1PTM1-CRM1CGL2-CRM1APL8 | HSM1-CRM1PTM1-CRM1CGL3 | 8-14 | 12.39 | 200-350 | 313 | 25-50 | 34 |  |  | N |  |  | OK | Ok | U/W.,Unsin pass Edges of L2/3 on both s/f at both edges to 10-11mm obsd in f/c.Dross spots of L2/3 on bottom s/f at f/w h&t cont obsd in f/c.Stretch mark of L2 on both s/f at f/w in f/c.Flow mark of L2/3 on both s/f at f/w cont obsd in f/c | P1 |  |  |  | autoClrRemarks | CRM1CGL3 | N |  | 2023-12-25T00:12:35.000+0000 | 0.1189468 | S_GICW | NA | N | A
5358 | GI | 23C4AL2000 | 23C4AL0000 | 2 | 2 | 1270 | 1270 | ZPL110 | ZPL110 | 508 | Arihant Steel Corporation | Arihant Steel Corporation | SMS1CAS3-COND2-HSM2-CRM1PTM1-CRM1CGL2-CRM1APL8 | HSM1-CRM1PTM1-CRM1CGL3 | 8-14 | 9.835 | 200-350 | 313 | 25-50 | 34 |  |  | N |  |  | OK | Ok | U/W.,Unsin pass Edges of L2/3 on both s/f at both edges to 10-11mm obsd in f/c.Dross spots of L3 on bottom s/f at f/w h&t cont obsd in f/c.Stretch mark of L2 on both s/f at f/w in f/c.Flow mark of L2/3 on both s/f at f/w cont obsd in f/c | P1 |  |  |  | autoClrRemarks | CRM1CGL3 | N |  | 2023-12-25T00:12:15.000+0000 | 0.1190741 | S_GICW | NA | N | A
5359 | GI | 23C4BX1000 | 23C4BX0000 | 2 | 2 | 1270 | 1270 | ZPL110 | ZPL110 | 508 | Arihant Steel Corporation | Arihant Steel Corporation | SMS1CAS3-COND2-HSM2-CRM1PTM1-CRM1CGL2-CRM1APL8 | HSM1-CRM1PTM1-CRM1CGL3 | 8-14 | 12.395 | 200-350 | 311 | 25-50 | 34 |  |  | N |  |  | OK | Ok | U/W.,Unsin pass Edges of L2/3 on both s/f at both edges to 9-10mm obsd in f/c.Dross spots & Patches of L2/3 on bottom s/f at f/w h&t cont obsd in f/c.Stretch mark of L2 on both s/f at f/w in f/c.Flow mark of L2/3 on both s/f at f/w cont obsd in f/c | P1 |  |  |  | autoClrRemarks | CRM1CGL3 | N |  | 2023-12-25T00:20:29.000+0000 | 0.1276852 | S_GICW | NA | N | A
5360 | GI | 23C4BX2000 | 23C4BX0000 | 2 | 2 | 1270 | 1270 | ZPL110 | ZPL110 | 508 | Arihant Steel Corporation | Arihant Steel Corporation | SMS1CAS3-COND2-HSM2-CRM1PTM1-CRM1CGL2-CRM1APL8 | HSM1-CRM1PTM1-CRM1CGL3 | 8-14 | 9.85 | 200-350 | 311 | 25-50 | 34.1 |  |  | N |  | Pass | OK | NotOk | U/W.,W/O SPM obsd in OD 6mtr.(Informed to Exit Enger).Unsin pass Edges of L2/3 on both s/f at both edges to 9-10mm obsd in f/c.Dross spots &Patches of L2/3 on bottom s/f at f/w h&t cont obsd in f/c.Stretch mark of L2 on both s/f at f/w in f/c.Flow mark of L2/3 on both s/f at f/w cont obsd in f/c | P1 | Scrap Not Cut/Scrap Carry | CRM1CGL3 |  | W/O SPM manually salvaged as per Opr mail reply U/W.,W/O SPM obsd in OD 6mtr.(Informed to Exit Enger).Unsin pass Edges of L2/3 on both s/f at both edges to 9-10mm obsd in f/c.Dross spots &Patches of L2/3 on bottom s/f at f/w h&t cont obsd in f/c.Stretch mark of L2 on both s/f at f/w in f/c.Flow mark of L2/3 on both s/f at f/w cont obsd in f/c | CRM1CGL3 | N |  | 2023-12-25T11:00:15.000+0000 | 0.5735185 | S_GICW | NA | N | A
5361 | GI | 23C4JZ1000 | 23C4JZ0000 | 2 | 2 | 1270 | 1270 | ZPL130 | ZPL130 | 610 | Sri Padam Steel Needs | Sri Padam Steel Needs | SMS1CAS3-COND2-HSM2-CRM1PTM1-CRM1CGL2-CRM1APL8 | HSM1-CRM1PTM1-CRM1CGL3 | 8-14 | 12.385 | -280 | 279 | 27- | 34.45 | - | 55 | N |  | Fail | HIGH YS | Ok | U/W.,Unsin pass Edges of L2/3 on both s/f at both edges to 10-12mm obsd in f/c.(Informed to SPM oprter).Dross spots of L2/3 on bottom s/f at f/w h&t cont obsd in f/c.Flow mark of L2/3 on both s/f at f/w cont obsd in f/c | P1 |  |  |  | Mech prop ok as per PDQC decision U/W.,Unsin pass Edges of L2/3 on both s/f at both edges to 10-12mm obsd in f/c.(Informed to SPM oprter).Dross spots of L2/3 on bottom s/f at f/w h&t cont obsd in f/c.Flow mark of L2/3 on both s/f at f/w cont obsd in f/c | CRM1CGL3 | N |  | 2023-12-25T10:25:40.000+0000 | 0.5920833 | S_GICW | NA | N | A
5362 | GI | 23C4JZ2000 | 23C4JZ0000 | 2 | 2 | 1270 | 1270 | ZPL130 | ZPL130 | 610 | Sri Padam Steel Needs | Sri Padam Steel Needs | SMS1CAS3-COND2-HSM2-CRM1PTM1-CRM1CGL2-CRM1APL8 | HSM1-CRM1PTM1-CRM1CGL3 | 8-14 | 9.72 | -280 | 278 | 27- | 34.46 | - | 55 | N |  | Fail | HIGH YS | Ok | U/W.,Unsin pass Edges of L2/3 on both s/f at both edges to 10-12mm obsd in f/c.(Informed to SPM oprter).Dross spots of L2/3 on bottom s/f at f/w h&t cont obsd in f/c.Flow mark of L2/3 on both s/f at f/w cont obsd in f/c | P1 |  |  |  | Mech prop ok as per PDQC decision U/W.,Unsin pass Edges of L2/3 on both s/f at both edges to 10-12mm obsd in f/c.(Informed to SPM oprter).Dross spots of L2/3 on bottom s/f at f/w h&t cont obsd in f/c.Flow mark of L2/3 on both s/f at f/w cont obsd in f/c | CRM1CGL3 | N |  | 2023-12-25T10:31:54.000+0000 | 0.5978588 | S_GICW | NA | N | A
5363 | GI | 23C4KK1000 | 23C4KK0000 | 2 | 2 | 1270 | 1270 | ZPL110 | ZPL110 | 610 | Rancorp Steels | Rancorp Steels | SMS1CAS3-COND2-HSM2-CRM1PTM1-CRM1CGL2-CRM1APL8 | HSM1-CRM1PTM1-CRM1CGL3 | 8-14 | 12.39 | 200-350 | 350 | 25-50 | 32.4 |  |  | N |  |  | OK AS PER PDQC PRASHANT SIR | Ok | U/W.,Unsin pass Edges of L2/3 on both s/f at both edges to 10-12mm obsd in f/c.Stretch mark of L2 on both s/f at f/w in f/c.(Informed to SPM oprter & Center).Dross spots of L2/3 on bottom s/f at f/w h&t cont obsd in f/c.Flow mark of L2/3 on both s/f at f/w cont obsd in f/c | P1 |  |  |  | autoClrRemarks | CRM1CGL3 | N |  | 2023-12-25T00:12:20.000+0000 | 0.145544 | S_GICW | NA | N | A
5364 | GI | 23C4KK2000 | 23C4KK0000 | 2 | 2 | 1270 | 1270 | ZPL110 | ZPL110 | 610 | Rancorp Steels | Rancorp Steels | SMS1CAS3-COND2-HSM2-CRM1PTM1-CRM1CGL2-CRM1APL8 | HSM1-CRM1PTM1-CRM1CGL3 | 8-14 | 9.535 | 200-350 | 350 | 25-50 | 32.5 |  |  | N |  |  | OK AS PER PDQC PRASHANT SIR | Ok | U/W.,Unsin pass Edges of L2/3 on both s/f at both edges to 10-12mm obsd in f/c.Stretch mark of L2 on both s/f at f/w in f/c.(Informed to SPM oprter & Center).Dross spots of L2/3 on bottom s/f at f/w h&t cont obsd in f/c.Flow mark of L2/3 on both s/f at f/w cont obsd in f/c | P1 |  |  |  | autoClrRemarks | CRM1CGL3 | N |  | 2023-12-25T00:12:59.000+0000 | 0.1463542 | S_GICW | NA | N | A
5365 | GI | 23C49X1000 | 23C49X0000 | 2 | 2 | 1270 | 1270 | ZPL120 | ZPL120 | 610 | Dynamic Steel | Dynamic Steel | SMS1CAS3-COND2-HSM2-CRM1PTM1-CRM1CGL2-CRM1APL8 | HSM1-CRM1PTM1-CRM1CGL3 | 8-14 | 12.38 | 220-350 | 294 | 25-50 | 36.4 |  |  | N |  |  | OK | Ok | U/W.,Unsin pass Edges of L2/3 on both s/f at both edges to 10-12mm obsd in f/c.Stretch mark of L2 on both s/f at f/w in f/c.(Informed to SPM oprter & Center).Dross spots of L2/3 on bottom s/f at f/w h&t cont obsd in f/c.Flow mark of L2/3 on both s/f at f/w cont obsd in f/c | P1 |  |  |  | autoClrRemarks | CRM1CGL3 | N |  | 2023-12-24T22:42:59.000+0000 | 0.0827662 | S_GICW | NA | N | A
5366 | GI | 23C49X2000 | 23C49X0000 | 2 | 2 | 1270 | 1270 | ZPL120 | ZPL120 | 610 | Dynamic Steel | Dynamic Steel | SMS1CAS3-COND2-HSM2-CRM1PTM1-CRM1CGL2-CRM1APL8 | HSM1-CRM1PTM1-CRM1CGL3 | 8-14 | 9.39 | 220-350 | 294 | 25-50 | 36.5 |  |  | N |  |  | OK | Ok | U/W.,Unsin pass Edges of L2/3 on both s/f at both edges to 10-12mm obsd in f/c.Stretch mark of L2 on both s/f at f/w in f/c.(Informed to SPM oprter & Center).Dross spots of L2/3 on bottom s/f at f/w h&t cont obsd in f/c.Flow mark of L2/3 on both s/f at f/w cont obsd in f/c | P1 |  |  |  | autoClrRemarks | CRM1CGL3 | N |  | 2023-12-24T22:42:52.000+0000 | 0.08304398 | S_GICW | NA | N | A
5367 | PPGL | 23C37S3000 | 23C37S0000 | 0.45 | 0.45 | 1440 | 1440 | LID955 | LID955 | 508 | JSW MTS ACCIL | JSW MTS ACCIL | SMS1CAS3-COND2-HSM2-CRM1PTM1-CRM1CGL2-CRM1CCL1-CRM1APL9 | HSM1-CRM1PTM1-CRM1CGL2-CRM1CCL1 | 5-7 | 6.919 | 550-700 | 640 |  |  | 80-98 | 97 | Y | CB | Pass | ok | Ok | Edge Wavy of L3 on both s/f at o/s cont obsd in f/c.Pin Type Uncoated of L3 on bott s/f at f/w cont obsd in f/c.Dross Patches and spots of L3 on both s/f at F/w Cont obsd at f/w H&T in F/c.Pickup Roll mark of L3 on bott s/f at o/s to 310 mm cont obsd at aproxx 1.1 mtrs pitch in F/c.Water Mark and Liner Marking Print Found Ok As per So indradanush AZ-70 ISI 15965 BIS Aproved . OK Karthik | P1 |  |  |  | Edge Wavy of L3 on both s/f at o/s cont obsd in f/c.Pin Type Uncoated of L3 on bott s/f at f/w cont obsd in f/c.Dross Patches and spots of L3 on both s/f at F/w Cont obsd at f/w H&T in F/c.Pickup Roll mark of L3 on bott s/f at o/s to 310 mm cont obsd at aproxx 1.1 mtrs pitch in F/c.Water Mark and Liner Marking Print Found Ok As per So indradanush AZ-70 ISI 15965 BIS Aproved . OK Karthik | CRM1CCL1 | N |  | 2023-12-24T23:03:59.000+0000 | 0.2339236 | S_PPGLCW |  | N | C
5368 | PPGL | 23C37S2000 | 23C37S0000 | 0.45 | 0.45 | 1440 | 1440 | LID955 | LID955 | 508 | JSW MTS ACCIL | JSW MTS ACCIL | SMS1CAS3-COND2-HSM2-CRM1PTM1-CRM1CGL2-CRM1CCL1-CRM1APL9 | HSM1-CRM1PTM1-CRM1CGL2-CRM1CCL1 | 5-7 | 6.919 | 550-700 | 640 |  |  | 80-98 | 97 | Y | CB | Pass | ok | Ok | Edge Wavy of L3 on both s/f at o/s cont obsd in f/c.Pin Type Uncoated of L3 on bott s/f at f/w cont obsd in f/c.Dross Patches and spots of L3 on both s/f at F/w Cont obsd at f/w H&T in F/c.Pickup Roll mark of L3 on bott s/f at o/s to 310 mm cont obsd at aproxx 1.1 mtrs pitch in F/c.Water Mark and Liner Marking Print Found Ok As per So indradanush AZ-70 ISI 15965 BIS Aproved . OK Karthik | P1 |  |  |  | K | CRM1CCL1 | N |  | 2023-12-25T05:00:59.000+0000 | 0.4825 | S_PPGLCW |  | N | C
5369 | PPGL | 23C37S1000 | 23C37S0000 | 0.45 | 0.45 | 1440 | 1440 | LID955 | LID955 | 508 | JSW MTS ACCIL | JSW MTS ACCIL | SMS1CAS3-COND2-HSM2-CRM1PTM1-CRM1CGL2-CRM1CCL1-CRM1APL9 | HSM1-CRM1PTM1-CRM1CGL2-CRM1CCL1 | 5-7 | 6.919 | 550-700 | 640 |  |  | 80-98 | 97 | Y | CB | Pass | ok | Ok | Edge Wavy of L3 on both s/f at o/s cont obsd in f/c.Pin Type Uncoated of L3 on bott s/f at f/w cont obsd in f/c.Dross Patches and spots of L3 on both s/f at F/w Cont obsd at f/w H&T in F/c.Pickup Roll mark of L3 on bott s/f at o/s to 310 mm cont obsd at aproxx 1.1 mtrs pitch in F/c.Water Mark and Liner Marking Print Found Ok As per So indradanush AZ-70 ISI 15965 BIS Aproved . OK Karthik | P1 |  |  |  | K | CRM1CCL1 | N |  | 2023-12-25T05:00:31.000+0000 | 0.4828819 | S_PPGLCW |  | N | C
5370 | PPGL | 23C37S4000 | 23C37S0000 | 0.45 | 0.45 | 1440 | 1440 | LID955 | LID955 | 508 | JSW MTS ACCIL | JSW MTS ACCIL | SMS1CAS3-COND2-HSM2-CRM1PTM1-CRM1CGL2-CRM1CCL1-CRM1APL9 | HSM1-CRM1PTM1-CRM1CGL2-CRM1CCL1 | 5-7 | 4.314 | 550- | 640 |  |  | - | 97 | Y | CB | Pass | ok | Ok | Edge Wavy of L2 on both s/f at o/s cont obsd in f/c.Pin Type Uncoated of L3 on bott s/f at f/w cont obsd in f/c.Dross Patches and spots of L3 on both s/f at F/w Cont obsd at f/w H&T in F/c.Pickup Roll mark of L3 on bott s/f at o/s to 310 mm cont obsd at aproxx 1.1 mtrs pitch in F/c.Water Mark and Liner Marking Print Found Ok As per So indradanush AZ-70 ISI 15965 BIS Aproved .(SPR) OK Karthik | P1 |  |  |  | CSD ok "Edge Wavy of L2 on both s/f at o/s cont obsd in f/c.Pin Type Uncoated of L3 on bott s/f at f/w cont obsd in f/c.Dross Patches and spots of L3 on both s/f at F/w Cont obsd at f/w H&T in F/c.Pickup Roll mark of L3 on bott s/f at o/s to 310 mm cont obsd at aproxx 1.1 mtrs pitch in F/c.Water Mark and Liner Marking Print Found Ok As per So indradanush AZ-70 ISI 15965 BIS Aproved .(SPR) OK Karthik" | CRM1CCL1 | N |  | 2023-12-28T04:24:43.000+0000 | 3.426204 | S_PPGLCW |  | N | C
5371 | GI | 23C4FY1000 | 23C4FY0000 | 2 | 2 | 1250 | 1250 | ZGN110 | ZGN110 | 508 | Sree Arumuga Steel Traders | Sree Arumuga Steel Traders | SMS1CAS1-COND1-HSM1-CRM1PTM1-CRM1CGL2-CRM1APL8 | HSM1-CRM1PTM1-CRM1CGL3 | 9.9-14 | 12.375 | 240-400 | 359 | 20-50 | 35 |  |  | Y |  | Pass | OK | NotOk | U/W., Nozzle Cleaning mark of L4/5 obsd on top at o/s to 300mm in one place at ID 140mtr.Nozzle Line of L3 on top s/f at o/s to 60mm cont obsd in ID upto 140mtr.Snap Shared in TE group.Before Coating Scratch of L3 nailfeelable on top s/f at c/w cont obsd in ID approx 400-600mtr.(Informed to center).Dross spots & Patches of L2/3 on bottom s/f at f/w h&t cont obsd in f/c.Stretch mark of L2/3 on both s/f at f/w in f/c.Flow mark of L2/3 on both s/f at f/w cont obsd in f/c.Logo & Liner Ok. | RW | Nozzal mark | CRM1CGL3 | SPCLCRS1 | Underwind and salvage ID 140mtrs U/W., Nozzle Cleaning mark of L4/5 obsd on top at o/s to 300mm in one place at ID 140mtr.Nozzle Line of L3 on top s/f at o/s to 60mm cont obsd in ID upto 140mtr.Snap Shared in TE group.Before Coating Scratch of L3 nailfeelable on top s/f at c/w cont obsd in ID approx 400-600mtr.(Informed to center).Dross spots & Patches of L2/3 on bottom s/f at f/w h&t cont obsd in f/c.Stretch mark of L2/3 on both s/f at f/w in f/c.Flow mark of L2/3 on both s/f at f/w cont obsd in f/c.Logo & Liner Ok. | CRM1CGL3 | N |  | 2023-12-25T04:43:18.000+0000 | 0.2800463 | S_GICW | NA | N | A
5372 | GI | 23C4FY2000 | 23C4FY0000 | 2 | 2 | 1250 | 1250 | ZGN110 | ZGN110 | 508 | Sree Arumuga Steel Traders | Sree Arumuga Steel Traders | SMS1CAS1-COND1-HSM1-CRM1PTM1-CRM1CGL2-CRM1APL8 | HSM1-CRM1PTM1-CRM1CGL3 | 9.9-14 | 9.125 | - | 359 | - | 35 |  |  | Y |  | Pass | OK | Ok | Dross spots & Patches of L2/3 on bottom s/f at f/w h&t cont obsd in f/c.Stretch mark of L2/3 on both s/f at f/w in f/c.Flow mark of L2/3 on both s/f at f/w cont obsd in f/c.Logo & Liner Ok. | P1 |  |  |  | Dross spots & Patches of L2/3 on bottom s/f at f/w h&t cont obsd in f/c.Stretch mark of L2/3 on both s/f at f/w in f/c.Flow mark of L2/3 on both s/f at f/w cont obsd in f/c.Logo & Liner Ok. | CRM1CGL3 | N |  | 2023-12-25T00:22:21.000+0000 | 0.09828704 | S_GICW | NA | N | A
5373 | PPGL | 23C37U3000 | 23C37U0000 | 0.45 | 0.45 | 1440 | 1440 | LID955 | LID955 | 508 | JSW MTS ACCIL | JSW MTS ACCIL | SMS1CAS3-COND2-HSM2-CRM1PTM1-CRM1CGL2-CRM1CCL1-CRM1APL9 | HSM1-CRM1PTM1-CRM1CGL2-CRM1CCL1 | 5-7 | 6.945 | 550-700 | 675 |  |  | 80-98 | 98 | Y | CB | Pass | ok | Ok | Edge Wavy of L3 on both s/f at o/s cont obsd in f/c.Pin Type Uncoated of L3 on bott s/f at f/w cont obsd in f/c.Dross Patches and spots of L3 on both s/f at F/w Cont obsd at f/w H&T in F/c.Pickup Roll mark of L3 on bott s/f at o/s to 310 mm cont obsd at aproxx 1.1 mtrs pitch in F/c.Water Mark and Liner Marking Print Found Ok As per So indradanush AZ-70 ISI 15965 BIS Aproved . OK Karthik | P1 |  |  |  | ok | CRM1CCL1 | N |  | 2023-12-25T18:50:05.000+0000 | 1.0239 | S_PPGLCW |  | N | C
5374 | PPGL | 23C37U1000 | 23C37U0000 | 0.45 | 0.45 | 1440 | 1440 | LID955 | LID955 | 508 | JSW MTS ACCIL | JSW MTS ACCIL | SMS1CAS3-COND2-HSM2-CRM1PTM1-CRM1CGL2-CRM1CCL1-CRM1APL9 | HSM1-CRM1PTM1-CRM1CGL2-CRM1CCL1 | 5-7 | 6.824 | 550-700 | 675 |  |  | 80-98 | 98 | Y | CB | Pass | ok | Ok | Edge Wavy of L3 on both s/f at o/s cont obsd in f/c.Pin Type Uncoated of L3 on bott s/f at f/w cont obsd in f/c.Dross Patches and spots of L3 on both s/f at F/w Cont obsd at f/w H&T in F/c.Pickup Roll mark of L3 on bott s/f at o/s to 310 mm cont obsd at aproxx 1.1 mtrs pitch in F/c.Water Mark and Liner Marking Print Found Ok As per So indradanush AZ-70 ISI 15965 BIS Aproved . OK Karthik | P1 |  |  |  | K | CRM1CCL1 | N |  | 2023-12-25T04:59:25.000+0000 | 0.4795023 | S_PPGLCW |  | N | C
5375 | PPGL | 23C37U2000 | 23C37U0000 | 0.45 | 0.45 | 1440 | 1440 | LID955 | LID955 | 508 | JSW MTS ACCIL | JSW MTS ACCIL | SMS1CAS3-COND2-HSM2-CRM1PTM1-CRM1CGL2-CRM1CCL1-CRM1APL9 | HSM1-CRM1PTM1-CRM1CGL2-CRM1CCL1 | 5-7 | 6.83 | 550-700 | 675 |  |  | 80-98 | 98 | Y | CB | Pass | ok | Ok | Edge Wavy of L3 on both s/f at o/s cont obsd in f/c.Pin Type Uncoated of L3 on bott s/f at f/w cont obsd in f/c.Dross Patches and spots of L3 on both s/f at F/w Cont obsd at f/w H&T in F/c.Pickup Roll mark of L3 on bott s/f at o/s to 310 mm cont obsd at aproxx 1.1 mtrs pitch in F/c.Water Mark and Liner Marking Print Found Ok As per So indradanush AZ-70 ISI 15965 BIS Aproved . OK Karthik | P1 |  |  |  | K | CRM1CCL1 | N |  | 2023-12-25T04:59:07.000+0000 | 0.4786921 | S_PPGLCW |  | N | C
5376 | PPGL | 23C37U4000 | 23C37U0000 | 0.45 | 0.45 | 1440 | 1440 | LID955 | LID955 | 508 | JSW MTS ACCIL | JSW MTS ACCIL | SMS1CAS3-COND2-HSM2-CRM1PTM1-CRM1CGL2-CRM1CCL1-CRM1APL9 | HSM1-CRM1PTM1-CRM1CGL2-CRM1CCL1 | 5-7 | 6.15 | 550-700 | 675 |  |  | 80-98 | 98 | Y | CB | Pass | ok | Ok | Edge Wavy of L3 on both s/f at o/s cont obsd in f/c..Dross Patches and spots of L3 on both s/f at F/w Cont obsd at f/w H&T in F/c.Pickup Roll mark of L3 on bott s/f at o/s to 310 mm cont obsd at aproxx 1.1 mtrs pitch in F/c.Water Mark and Liner Marking Print Found Ok As per So indradanush AZ-70 ISI 15965 BIS Aproved .SPR OK Karthik | P1 |  |  |  | K | CRM1CCL1 | N |  | 2023-12-25T05:00:41.000+0000 | 0.4676273 | S_PPGLCW |  | N | C
5377 | GI | 23C4HG1000 | 23C4HG0000 | 2 | 2 | 1250 | 1250 | ZGN110 | ZGN110 | 508 | Sree Arumuga Steel Traders | Sree Arumuga Steel Traders | SMS1CAS1-COND1-HSM1-CRM1PTM1-CRM1CGL2-CRM1APL8 | HSM1-CRM1PTM1-CRM1CGL3 | 9.9-14 | 11.39 | 240-400 | 361 | 20-50 | 34.1 |  |  | Y |  |  | OK | Ok | Before Coating Scratch of L3 Lightlyfeelable on top s/f at o/s to 200mm discont obsd in ID 210mtr.(Informed to center).Dross spots & Patches of L2/3 on bottom s/f at f/w h&t cont obsd in f/c.Stretch mark of L2/3 on both s/f at f/w in f/c.Logo & Liner Ok. | P1 |  |  |  | autoClrRemarks | CRM1CGL3 | N |  | 2023-12-25T00:20:16.000+0000 | 0.08378472 | S_GICW | NA | N | A
5378 | GI | 23C4HG2000 | 23C4HG0000 | 2 | 2 | 1250 | 1250 | ZGN110 | ZGN110 | 508 | Sree Arumuga Steel Traders | Sree Arumuga Steel Traders | SMS1CAS1-COND1-HSM1-CRM1PTM1-CRM1CGL2-CRM1APL8 | HSM1-CRM1PTM1-CRM1CGL3 | 9.9-14 | 10.395 | 240-400 | 361 | 20-50 | 34.2 |  |  | Y |  |  | OK | Ok | Dross spots & Patches of L2/3 on bottom s/f at f/w h&t cont obsd in f/c.Stretch mark of L2/3 on both s/f at f/w in f/c.Logo & Liner Ok. | P1 |  |  |  | autoClrRemarks | CRM1CGL3 | N |  | 2023-12-25T00:19:57.000+0000 | 0.08392361 | S_GICW | NA | N | A
5379 | GI | 23C4LP1000 | 23C4LP0000 | 2 | 2 | 1250 | 1250 | ZGN110 | ZGN110 | 508 | Silcon Steels Pvt Ltd | Silcon Steels Pvt Ltd | SMS1CAS1-COND1-HSM1-CRM1PTM1-CRM1CGL2-CRM1APL8 | HSM1-CRM1PTM1-CRM1CGL3 | 8-14 | 11.951 | 240-400 | 335 | 20-50 | 36.4 |  |  | Y |  |  | OK | Ok | U/W.,Dross spots & Patches of L2/3 on bottom s/f at f/w h&t cont obsd in f/c.Stretch mark of L2/3 on both s/f at f/w in f/c.Logo & Liner Ok. | P1 |  |  |  | autoClrRemarks | CRM1CGL3 | N |  | 2023-12-25T00:21:30.000+0000 | 0.06872685 | S_GICW | NA | N | A
5380 | GI | 23C4LP2000 | 23C4LP0000 | 2 | 2 | 1250 | 1250 | ZGN110 | ZGN110 | 508 | Silcon Steels Pvt Ltd | Silcon Steels Pvt Ltd | SMS1CAS1-COND1-HSM1-CRM1PTM1-CRM1CGL2-CRM1APL8 | HSM1-CRM1PTM1-CRM1CGL3 | 8-14 | 10.167 | 240-400 | 335 | 20-50 | 36.5 |  |  | Y |  |  | OK | Ok | U/W.,Dross spots & Patches of L2/3 on bottom s/f at f/w h&t cont obsd in f/c.Stretch mark of L2/3 on both s/f at f/w in f/c.Logo & Liner Ok. | P1 |  |  |  | autoClrRemarks | CRM1CGL3 | N |  | 2023-12-25T00:20:50.000+0000 | 0.06790509 | S_GICW | NA | N | A
5381 | GI | 23C4AR1000 | 23C4AR0000 | 2 | 2 | 1250 | 1250 | ZGN110 | ZGN110 | 508 | Silcon Steels Pvt Ltd | Silcon Steels Pvt Ltd | SMS1CAS1-COND1-HSM1-CRM1PTM1-CRM1CGL2-CRM1APL8 | HSM1-CRM1PTM1-CRM1CGL3 | 8-14 | 11.9 | 240-400 | 371 | 20-50 | 30.5 |  |  | Y |  |  | OK | Ok | U/W.,Before Coating Scratch of L3 Nailfeelable on bottom s/f at d/s to 200mm cont obsd in ID 210mtr.(Informed to center).Dross spots & Patches of L2/3 on bottom s/f at f/w h&t cont obsd in f/c.Stretch mark of L2/3 on both s/f at f/w in f/c.Logo & Liner Ok. | P1 |  |  |  | autoClrRemarks | CRM1CGL3 | N |  | 2023-12-25T00:20:23.000+0000 | 0.06650463 | S_GICW | NA | N | A
5382 | GI | 23C4AR2000 | 23C4AR0000 | 2 | 2 | 1250 | 1250 | ZGN110 | ZGN110 | 508 | Silcon Steels Pvt Ltd | Silcon Steels Pvt Ltd | SMS1CAS1-COND1-HSM1-CRM1PTM1-CRM1CGL2-CRM1APL8 | HSM1-CRM1PTM1-CRM1CGL3 | 8-14 | 10.22 | 240-400 | 371 | 20-50 | 30.6 |  |  | Y |  |  | OK | Ok | U/W.,Dross spots & Patches of L2/3 on bottom s/f at f/w h&t cont obsd in f/c.Stretch mark of L2/3 on both s/f at f/w in f/c.Logo & Liner Ok. | P1 |  |  |  | autoClrRemarks | CRM1CGL3 | N |  | 2023-12-25T00:21:05.000+0000 | 0.06663194 | S_GICW | NA | N | A
5383 | GI | 23C4AM1000 | 23C4AM0000 | 2 | 2 | 1250 | 1250 | ZGN110 | ZGN110 | 508 | Silcon Steels Pvt Ltd | Silcon Steels Pvt Ltd | SMS1CAS1-COND1-HSM1-CRM1PTM1-CRM1CGL2-CRM1APL8 | HSM1-CRM1PTM1-CRM1CGL3 | 8-14 | 11.885 | 240-400 | 347 | 20-50 | 36.4 |  |  | Y |  |  | OK | Ok | U/W.,Before Coating Scratch of L3 Nailfeelable on bottom s/f at d/s to 200mm cont obsd in ID 210mtr.(Informed to center).Dross spots & Patches of L2/3 on bottom s/f at f/w h&t cont obsd in f/c.Stretch mark of L2/3 on both s/f at f/w in f/c.Logo & Liner Ok. | P1 |  |  |  | autoClrRemarks | CRM1CGL3 | N |  | 2023-12-25T00:20:44.000+0000 | 0.06747685 | S_GICW | NA | N | A
5384 | GI | 23C4AM2000 | 23C4AM0000 | 2 | 2 | 1250 | 1250 | ZGN110 | ZGN110 | 508 | Silcon Steels Pvt Ltd | Silcon Steels Pvt Ltd | SMS1CAS1-COND1-HSM1-CRM1PTM1-CRM1CGL2-CRM1APL8 | HSM1-CRM1PTM1-CRM1CGL3 | 8-14 | 10.105 | 240-400 | 347 | 20-50 | 36.5 |  |  | Y |  |  | OK | Ok | U/W.,Dross spots & Patches of L2/3 on bottom s/f at f/w h&t cont obsd in f/c.Stretch mark of L2/3 on both s/f at f/w in f/c.Logo & Liner Ok. | P1 |  |  |  | autoClrRemarks | CRM1CGL3 | N |  | 2023-12-25T00:20:03.000+0000 | 0.06664352 | S_GICW | NA | N | A
5385 | GI | 23C4KY1000 | 23C4KY0000 | 1 | 1 | 1270 | 1270 | ZPL110 | ZPL110 | 508 | Arihant Steel Corporation | Arihant Steel Corporation | SMS1CAS3-COND2-HSM2-CRM1PTM1-CRM1CGL2-CRM1APL8 | HSM1-CRM1PTM1-CRM1CGL3 | 8-14 | 12.315 | 200-350 | 282 | 25-50 | 40.4 |  |  | N |  |  | OK | Ok | Unskinpass of L2 obsd cont on both s/f in edges of 4-5mm in f/c. Dross patches of L2/3 on both s/f at f/w h&t discont obsd in f/c. Sterch mark of L2 obsd in f/c. | P1 |  |  |  | autoClrRemarks | CRM1CGL3 | N |  | 2023-12-24T15:18:39.000+0000 | 0.02877315 | S_GICW |  | N | C
5386 | GI | 23C4KY2000 | 23C4KY0000 | 1 | 1 | 1270 | 1270 | ZPL110 | ZPL110 | 508 | Arihant Steel Corporation | Arihant Steel Corporation | SMS1CAS3-COND2-HSM2-CRM1PTM1-CRM1CGL2-CRM1APL8 | HSM1-CRM1PTM1-CRM1CGL3 | 8-14 | 10.245 | 200-350 | 282 | 25-50 | 40.4 |  |  | N |  |  | OK | Ok | Unskinpass of L2 obsd cont on both s/f in edges of 4-5mm in f/c. Dross patches of L2/3 on both s/f at f/w h&t discont obsd in f/c. Sterch mark of L2 obsd in f/c. | P1 |  |  |  | autoClrRemarks | CRM1CGL3 | N |  | 2023-12-24T15:18:33.000+0000 | 0.02833333 | S_GICW |  | N | C
5387 | GI | 23C4HN1000 | 23C4HN0000 | 1.5 | 1.5 | 1270 | 1270 | ZPL110 | ZPL110 | 508 | Arihant Steel Corporation | Arihant Steel Corporation | SMS1CAS3-COND2-HSM2-CRM1PTM1-CRM1CGL2-CRM1APL8 | HSM1-CRM1PTM1-CRM1CGL3 | 8-14 | 12.345 | 200-350 | 333 | 25-50 | 35.4 |  |  | N |  |  | OK | Ok | Before Coating Scratch of L2/3 unfeelable on top s/f at d/s to 200mm 4-5 places discont obsd in ID 50-250mtr.Unsin pass Edges of L2/3 on both s/f at both edges to 4-5mm obsd in f/c.Dross spots of L2/3 on top s/f at f/w h&t discont obsd in f/c.Air angle mark(Cross Line) of L2 unfeelable on bottom s/f at both edges to 170mm h&t cont obsd in f/c.Flow mark of L2/3 on both s/f at f/w cont obsd in f/c | P1 |  |  |  | autoClrRemarks | CRM1CGL3 | N |  | 2023-12-24T19:29:29.000+0000 | 0.05053241 | S_GICW | NA | N | C
5388 | GI | 23C4HN2000 | 23C4HN0000 | 1.5 | 1.5 | 1270 | 1270 | ZPL110 | ZPL110 | 508 | Arihant Steel Corporation | Arihant Steel Corporation | SMS1CAS3-COND2-HSM2-CRM1PTM1-CRM1CGL2-CRM1APL8 | HSM1-CRM1PTM1-CRM1CGL3 | 8-14 | 10.135 | 200-350 | 333 | 25-50 | 35.5 |  |  | N |  |  | OK | Ok | Pinch Snade of L2 unfeelable on both s/f at o/s to 300mm cont obsd in ID 310-610mtr.Snap Shared.ok as per SI.(Informed to SPM oprter)Unsin pass Edges of L2/3 on both s/f at both edges to 4-5mm obsd in f/c.Dross spots of L2/3 on top s/f at f/w h&t discont obsd in f/c.Air angle mark(Cross Line) of L2 unfeelable on bottom s/f at both edges to 170mm h&t cont obsd in f/c.Flow mark of L2/3 on both s/f at f/w cont obsd in f/c.. | P1 |  |  |  | autoClrRemarks | CRM1CGL3 | N |  | 2023-12-24T19:29:11.000+0000 | 0.05068287 | S_GICW | NA | N | C
5389 | GI | 23C4HW1000 | 23C4HW0000 | 1.2 | 1.2 | 1270 | 1270 | ZAP221 | ZAP221 | 610 | Bombay Coated & Special Steels PVT. | Bombay Coated & Special Steels PVT. | SMS2CAS8-COND2-HSM2-CRM1PTM1-CRM1CGL2-CRM1APL8 | HSM2-CRM1PTM1-CRM1CGL3 | 6-18 | 12.865 | 120-180 | 180 | 36-55 | 48.4 | 30-50 | 43 | N |  | Pass | ACT YS 183 OK AS PER PDQC | Ok | U/W, Whitish band of L2 angle visible on bottom s/f at both edges to 250mm width cont in f/c. Unskin pass edges of L2 on both s/f at f/w cont in f/c.,Stretch mark of L2/3 on both s/f at f/w in f/c. | P1 |  |  |  | U/W, Whitish band of L2 angle visible on bottom s/f at both edges to 250mm width cont in f/c. Unskin pass edges of L2 on both s/f at f/w cont in f/c.,Stretch mark of L2/3 on both s/f at f/w in f/c. | CRM1CGL3 | N |  | 2023-12-25T09:12:35.000+0000 | 0.0868287 | S_GICW | NA | N | B
5390 | GI | 23C4HW2000 | 23C4HW0000 | 1.2 | 1.2 | 1270 | 1270 | ZAP221 | ZAP221 | 610 | Bombay Coated & Special Steels PVT. | Bombay Coated & Special Steels PVT. | SMS2CAS8-COND2-HSM2-CRM1PTM1-CRM1CGL2-CRM1APL8 | HSM2-CRM1PTM1-CRM1CGL3 | 6-18 | 11.085 | 120-180 | 180 | 36-55 | 48.4 | 30-50 | 43 | N |  | Pass | ACT YS 183 OK AS PER PDQC | Ok | U/W, Whitish band of L2 angle visible on bottom s/f at both edges to 250mm width cont in f/c. Unskin pass edges of L2 on both s/f at f/w cont in f/c.,Stretch mark of L2/3 on both s/f at f/w in f/c. | P1 |  |  |  | U/W, Whitish band of L2 angle visible on bottom s/f at both edges to 250mm width cont in f/c. Unskin pass edges of L2 on both s/f at f/w cont in f/c.,Stretch mark of L2/3 on both s/f at f/w in f/c. | CRM1CGL3 | N |  | 2023-12-25T09:06:56.000+0000 | 0.08253472 | S_GICW | NA | N | B
5391 | GI | 23C3ZP1000 | 23C3ZP0000 | 0.9 | 0.9 | 1570 | 1570 | ZAP221 | ZAP221 | 610 | Bombay Coated & Special Steels PVT. | Bombay Coated & Special Steels PVT. | SMS2CAS8-COND2-HSM2-CRM1PTM1-CRM1CGL2-CRM1APL8 | HSM2-CRM1PTM1-CRM1CGL3 | 6-18 | 14.74 | 120-180 | 180 | 36-55 | 49.1 | 30-50 | 39 | N |  | Pass | OK | Ok | Whitish band of L4 (25mm) obsd cont on both s/f at d/s in f/c (snap shared/OK as per BS Rao sir ). Unskinpass of L2 obsd cont on both s/f in edges of 5-6mm in f/c. Dross patches of L2 on both s/f at f/w h&t discont obsd in f/c. Oiling Done.Insp by Mohith/Riju | P1 |  |  |  | ok | CRM1CGL3 | N |  | 2023-12-22T17:56:30.000+0000 | 0.03434028 | S_GICW |  | N | C
5392 | GI | 23C3ZP2000 | 23C3ZP0000 | 0.9 | 0.9 | 1570 | 1570 | ZAP221 | ZAP221 | 610 | Bombay Coated & Special Steels PVT. | Bombay Coated & Special Steels PVT. | SMS2CAS8-COND2-HSM2-CRM1PTM1-CRM1CGL2-CRM1APL8 | HSM2-CRM1PTM1-CRM1CGL3 | 6-18 | 13.38 | 120-180 | 180 | 36-55 | 49.1 | 30-50 | 39 | N |  | Pass | OK | Ok | SPM band of L3 on both s/f at d/s cont obsd in f/c (ok as per PDQC). Unskinpass of L2 obsd cont on both s/f in edges of 5-6mm in f/c. Dross patches of L2 on both s/f at f/w h&t discont obsd in f/c. Oiling Done.Insp by Mohith/Riju | P1 |  |  |  | ok | CRM1CGL3 | N |  | 2023-12-22T17:57:12.000+0000 | 0.03445602 | S_GICW |  | N | C
5393 | GI | 23C3ZX1000 | 23C3ZX0000 | 1.5 | 1.5 | 1270 | 1270 | ZPL110 | ZPL110 | 610 | Ramkorp Steel Tech Private Limited | Ramkorp Steel Tech Private Limited | SMS1CAS3-COND2-HSM2-CRM1PTM1-CRM1CGL2-CRM1APL8 | HSM1-CRM1PTM1-CRM1CGL3 | 8-14 | 10.07 | 200-350 | 340 | 25-50 | 32 |  |  | N |  | Pass | 1.541 OK | NotOk | CCO from 120-275gsm. Nozzle line of L3 unfeelable on bottom s/f with impression on top s/f at d/s to 80mm width 2nos cont obsd in id 500mtr. After that sheet shifted. Snap shared In our TE group. | P1 | Nozzal mark | CRM1CGL3 |  | Can be ok to check Cust feedback CCO from 120-275gsm. Nozzle line of L3 unfeelable on bottom s/f with impression on top s/f at d/s to 80mm width 2nos cont obsd in id 500mtr. After that sheet shifted. Snap shared In our TE group. | CRM1CGL3 | N |  | 2023-12-23T10:52:33.000+0000 | 0.3741667 | S_GICW |  | N | A
5394 | GI | 23C3ZX2000 | 23C3ZX0000 | 1.5 | 1.5 | 1270 | 1270 | ZPL110 | ZPL110 | 610 | Ramkorp Steel Tech Private Limited | Ramkorp Steel Tech Private Limited | SMS1CAS3-COND2-HSM2-CRM1PTM1-CRM1CGL2-CRM1APL8 | HSM1-CRM1PTM1-CRM1CGL3 | 8-14 | 9.765 | 200-350 | 340 | 25-50 | 32 |  |  | N |  |  | 1.541 OK | Ok | Stretch mark of L2/3 unfeelable on both s/f f/w in f/c. Dross patches of L2/3 on both s/f at f/w h&t discont obsd in f/c.Unskinpass of L3 obsd cont on both s/f in edges of 6-8mm in f/c. | P1 |  |  |  | autoClrRemarks | CRM1CGL3 | N |  | 2023-12-23T03:50:28.000+0000 | 0.07040509 | S_GICW |  | N | A
5395 | GI | 23C45U1000 | 23C45U0000 | 0.8 | 0.8 | 1250 | 1250 | ZGN110 | ZGN110 | 508 | Silcon Steels Pvt Ltd | Silcon Steels Pvt Ltd | SMS1CAS1-COND1-HSM1-CRM1PTM1-CRM1CGL2-CRM1APL8 | HSM1-CRM1PTM1-CRM1CGL3 | 8-14 | 10.865 | 240-400 | 316 | 20-50 | 40 |  |  | Y |  | Pass | 0.817 ok | Ok | U/W.Dross spots & patches of L2/3 on both s/f at f/w h&t discont obsd in f/c. Stretch Mark of L2/3 on both s/f at f/w in f/c. Logo & Liner Print ok. | P1 |  |  |  | U/W.Dross spots & patches of L2/3 on both s/f at f/w h&t discont obsd in f/c. Stretch Mark of L2/3 on both s/f at f/w in f/c. Logo & Liner Print ok. | CRM1CGL3 | N |  | 2023-12-26T17:21:44.000+0000 | 0.03469907 | S_GICW | NA | N | C
5396 | GI | 23C45U2000 | 23C45U0000 | 0.8 | 0.8 | 1250 | 1250 | ZGN110 | ZGN110 | 508 | Silcon Steels Pvt Ltd | Silcon Steels Pvt Ltd | SMS1CAS1-COND1-HSM1-CRM1PTM1-CRM1CGL2-CRM1APL8 | HSM1-CRM1PTM1-CRM1CGL3 | 8-14 | 9.705 | 240-400 | 316 | 20-50 | 40 |  |  | Y |  | Pass | 0.817 ok | Ok | U/W.Dross spots & patches of L2/3 on both s/f at f/w h&t discont obsd in f/c. Stretch Mark of L2/3 on both s/f at f/w in f/c. Logo & Liner Print ok. | P1 |  |  |  | U/W.Dross spots & patches of L2/3 on both s/f at f/w h&t discont obsd in f/c. Stretch Mark of L2/3 on both s/f at f/w in f/c. Logo & Liner Print ok. | CRM1CGL3 | N |  | 2023-12-26T17:22:16.000+0000 | 0.03542824 | S_GICW | NA | N | C
5397 | GI | 23C48G1000 | 23C48G0000 | 0.8 | 0.8 | 1270 | 1270 | ZAP130 | ZAP130 | 610 | Bombay Coated & Special Steels PVT. | Bombay Coated & Special Steels PVT. | SMS1CAS3-COND2-HSM2-CRM1PTM1-CRM1CGL2-CRM1APL8 | HSM2-CRM1PTM1-CRM1CGL3 | 6-18 | 14.745 | 205-280 | 252 | 30-60 | 36.9 | 40-55 | 55 | N |  | Pass | OK | Ok | u/w.Flow mark of L3 on both s/f in f/c.Dross patches of L2/3 on both s/f at f/w h&t discont obsd in f/c. | P1 |  |  |  | ok | CRM1CGL3 | N |  | 2023-12-22T23:33:38.000+0000 | 0.08074074 | S_GICW | NA | N | A
5398 | GI | 23C48G2000 | 23C48G0000 | 0.8 | 0.8 | 1270 | 1270 | ZAP130 | ZAP130 | 610 | Bombay Coated & Special Steels PVT. | Bombay Coated & Special Steels PVT. | SMS1CAS3-COND2-HSM2-CRM1PTM1-CRM1CGL2-CRM1APL8 | HSM2-CRM1PTM1-CRM1CGL3 | 6-18 | 9.015 | 205-280 | 252 | 30-60 | 36.9 | 40-55 | 55 | N |  | Pass | OK | Ok | u/w.Flow mark of L3 on both s/f in f/c.Dross patches of L2/3 on both s/f at f/w h&t discont obsd in f/c. | P1 |  |  |  | ok | CRM1CGL3 | N |  | 2023-12-22T23:34:00.000+0000 | 0.08135417 | S_GICW | NA | N | A
5399 | GI | 23C45W1000 | 23C45W0000 | 0.97 | 0.97 | 1270 | 1270 | ZPL110 | ZPL110 | 508 | Arihant Steel Corporation | Arihant Steel Corporation | SMS1CAS3-COND2-HSM2-CRM1PTM1-CRM1CGL2-CRM1APL8 | HSM1-CRM1PTM1-CRM1CGL3 | 8-14 | 12.02 | 200-350 | 277 | 25-50 | 39.9 |  |  | N |  | Pass | OK | Ok | u/w. Dross patches of L2/3 on both s/f at f/w h&t discont obsd in f/c.Unskinpass of L2 obsd cont on both s/f in edges of 5-6mm in f/c. | P1 |  |  |  | can be ok | CRM1CGL3 | N |  | 2023-12-23T02:26:08.000+0000 | 0.1344792 | S_GICW | NA | N | A
5400 | GI | 23C45W2000 | 23C45W0000 | 0.97 | 0.97 | 1270 | 1270 | ZPL110 | ZPL110 | 508 | Arihant Steel Corporation | Arihant Steel Corporation | SMS1CAS3-COND2-HSM2-CRM1PTM1-CRM1CGL2-CRM1APL8 | HSM1-CRM1PTM1-CRM1CGL3 | 8-14 | 10.67 | 200-350 | 277 | 25-50 | 39.9 |  |  | N |  | Pass | OK | Ok | u/w. Dross patches of L2/3 on both s/f at f/w h&t discont obsd in f/c.Unskinpass of L2 obsd cont on both s/f in edges of 5-6mm in f/c. | P1 |  |  |  | ok | CRM1CGL3 | N |  | 2023-12-23T03:53:28.000+0000 | 0.1947569 | S_GICW | NA | N | A
5401 | GI | 23C47H1000 | 23C47H0000 | 1.2 | 1.2 | 1250 | 1250 | ZGN110 | ZGN110 | 508 | Steel Centre | Steel Centre | SMS1CAS1-COND1-HSM1-CRM1PTM1-CRM1CGL2-CRM1APL8 | HSM1-CRM1PTM1-CRM1CGL3 | 9.9-14 | 11.385 | 240-400 | 305 | 20-50 | 24 |  |  | Y |  | Pass | OK | Ok | U/W, Liner and logo print ok, Dross patches and spots of L3 on bottom s/f at o/s to c/w discont obsd in f/c. | P1 |  |  |  | U/W, Liner and logo print ok, Dross patches and spots of L3 on bottom s/f at o/s to c/w discont obsd in f/c. | CRM1CGL3 | N |  | 2023-12-25T14:54:36.000+0000 | 0.1999884 | S_GICW | NA | N | B
5402 | GI | 23C47H2000 | 23C47H0000 | 1.2 | 1.2 | 1250 | 1250 | ZGN110 | ZGN110 | 508 | Steel Centre | Steel Centre | SMS1CAS1-COND1-HSM1-CRM1PTM1-CRM1CGL2-CRM1APL8 | HSM1-CRM1PTM1-CRM1CGL3 | 9.9-14 | 10.66 | 240-400 | 305 | 20-50 | 24 |  |  | Y |  | Pass | OK | Ok | U/W, Liner and logo print ok, Dross patches and spots of L3 on bottom s/f at o/s to c/w discont obsd in f/c. | P1 |  |  |  | U/W, Liner and logo print ok, Dross patches and spots of L3 on bottom s/f at o/s to c/w discont obsd in f/c. | CRM1CGL3 | N |  | 2023-12-25T14:55:36.000+0000 | 0.2010417 | S_GICW | NA | N | B
5403 | GI | 23C48P1000 | 23C48P0000 | 1.2 | 1.2 | 1250 | 1250 | ZST925 | ZST925 | 610 | Bright Colour | Bright Colour | SMS1CAS1-COND1-HSM1-CRM1PTM1-CRM1CGL2-CRM1APL8 | HSM1-CRM1PTM1-CRM1CGL3 | 8-14 | 12.04 | 255-360 | 281 | 25-40 | 40 |  |  | N |  | Pass | 1.245 ok | Ok | u/w. Stretch mark of L3 unfeelable on both s/f f/w in f/c. Dross patches of L2/3 on both s/f at f/w h&t discont obsd in f/c.Unskinpass of L3 obsd cont on both s/f in edges of 8-10mmf/c. | P1 |  |  |  | can be ok | CRM1CGL3 | N |  | 2023-12-23T03:55:58.000+0000 | 0.1302778 | S_GICW | NA | N | A
5404 | GI | 23C48P2000 | 23C48P0000 | 1.2 | 1.2 | 1250 | 1250 | ZST925 | ZST925 | 610 | Bright Colour | Bright Colour | SMS1CAS1-COND1-HSM1-CRM1PTM1-CRM1CGL2-CRM1APL8 | HSM1-CRM1PTM1-CRM1CGL3 | 8-14 | 10.005 | 255-360 | 281 | 25-40 | 40 |  |  | N |  | Pass | 1.245 ok | Ok | u/w. Stretch mark of L3 unfeelable on both s/f f/w in f/c. Dross patches of L2/3 on both s/f at f/w h&t discont obsd in f/c.Unskinpass of L3 obsd cont on both s/f in edges of 8-10mm in f/c. | P1 |  |  |  | can b eok | CRM1CGL3 | N |  | 2023-12-23T03:56:51.000+0000 | 0.1305324 | S_GICW | NA | N | A
5405 | GI | 23C46F1000 | 23C46F0000 | 1.2 | 1.2 | 1270 | 1270 | ZPL130 | ZPL130 | 610 | Sri Padam Steel Needs | Sri Padam Steel Needs | SMS1CAS3-COND1-HSM1-CRM1PTM1-CRM1CGL2-CRM1APL8 | HSM1-CRM1PTM1-CRM1CGL3 | 8-14 | 12.04 | 140-280 | 257 | 30-60 | 43 | 40-55 | 50 | N |  | Pass | 1.249 ok | Ok | u/w. Stretch mark of L3 unfeelable on both s/f f/w in f/c. Dross patches of L2/3 on both s/f at f/w h&t discont obsd in f/c.Unskinpass of L3 obsd cont on both s/f in edges of 8-10mmf/c. | P1 |  |  |  | can be ok | CRM1CGL3 | N |  | 2023-12-23T03:55:12.000+0000 | 0.1583333 | S_GICW | NA | N | A
5406 | GI | 23C46F2000 | 23C46F0000 | 1.2 | 1.2 | 1270 | 1270 | ZPL130 | ZPL130 | 610 | Sri Padam Steel Needs | Sri Padam Steel Needs | SMS1CAS3-COND1-HSM1-CRM1PTM1-CRM1CGL2-CRM1APL8 | HSM1-CRM1PTM1-CRM1CGL3 | 8-14 | 10.405 | 140-280 | 257 | 30-60 | 43 | 40-55 | 50 | N |  |  | 1.249 ok | Ok | u/w. Stretch mark of L3 unfeelable on both s/f f/w in f/c. Dross patches of L2/3 on both s/f at f/w h&t discont obsd in f/c.Unskinpass of L3 obsd cont on both s/f in edges of 8-10mmf/c. | P1 |  |  |  | autoClrRemarks | CRM1CGL3 | N |  | 2023-12-23T02:16:51.000+0000 | 0.09039352 | S_GICW | NA | N | A
5407 | GI | 23C46U1000 | 23C46U0000 | 1.2 | 1.2 | 1270 | 1270 | ZPL130 | ZPL130 | 508 | Sri Padam Steel Needs | Sri Padam Steel Needs | SMS1CAS3-COND1-HSM1-CRM1PTM1-CRM1CGL2-CRM1APL8 | HSM1-CRM1PTM1-CRM1CGL3 | 8-14 | 12.03 | 140-280 | 280 | 30-60 | 42 | 40-55 | 55 | N |  | Pass | 1.218 ok | NotOk | u/w. Wrong IDM, Stretch mark of L3 unfeelable on both s/f f/w in f/c. Dross patches of L2/3 on both s/f at f/w h&t discont obsd in f/c.Unskinpass of L3 obsd cont on both s/f in edges of 8-10mmf/c. | RW | Wrong IDM | CRM1CGL3 | SPCLCRS1 | IDM change to SPCL, u/w. Wrong IDM, Stretch mark of L3 unfeelable on both s/f f/w in f/c. Dross patches of L2/3 on both s/f at f/w h&t discont obsd in f/c.Unskinpass of L3 obsd cont on both s/f in edges of 8-10mmf/c. | CRM1CGL3 | N |  | 2023-12-23T07:28:00.000+0000 | 0.338588 | S_GICW | NA | N | A
5408 | GI | 23C46U2000 | 23C46U0000 | 1.2 | 1.2 | 1270 | 1270 | ZPL130 | ZPL130 | 610 | Sri Padam Steel Needs | Sri Padam Steel Needs | SMS1CAS3-COND1-HSM1-CRM1PTM1-CRM1CGL2-CRM1APL8 | HSM1-CRM1PTM1-CRM1CGL3 | 8-14 | 10.335 | 140-280 | 280 | 30-60 | 42 | 40-55 | 55 | N |  | Pass | 1.218 ok | Ok | u/w. Stretch mark of L3 unfeelable on both s/f f/w in f/c. Dross patches of L2/3 on both s/f at f/w h&t discont obsd in f/c.Unskinpass of L2 obsd cont on both s/f in edges of 5-6mm in f/c. | P1 |  |  |  | can be ok | CRM1CGL3 | N |  | 2023-12-23T03:54:23.000+0000 | 0.178044 | S_GICW | NA | N | A
5409 | GI | 23C47G0000 | 23C47G0000 | 1.4 | 1.4 | 1250 | 1250 | ZTU110 | ZTU110 | 508 | Kizhakkethil Steels Pvt Ltd | Kizhakkethil Steels Pvt Ltd | SMS1CAS1-COND1-HSM1-CRM1PTM1-CRM1CGL2-CRM1APL8 | HSM1-CRM1PTM1-CRM1CGL3 | 6-24 | 22.035 | 180-400 | 293 | 20-50 | 42 |  |  | Y |  |  | 1.435 OK | Ok | Dross patches of L2/3 on both s/f at f/w h&t discont obsd in f/c. Liner print ok. | P1 |  |  |  | autoClrRemarks | CRM1CGL3 | N |  | 2023-12-23T08:11:57.000+0000 | 0.006655093 | S_GICW | NA | N | B
5410 | GI | 23C40K1000 | 23C40K0000 | 1.4 | 1.4 | 1220 | 1220 | ZTU110 | ZTU110 | 508 | JSW - MTS | JSW - MTS | SMS1CAS1-COND1-HSM1-CRM1PTM1-CRM1CGL2-CRM1APL8 | HSM1-CRM1PTM1-CRM1CGL3 | 8-14 | 11.06 | 180-400 | 361 | 20-50 | 33 |  |  | Y |  |  | 1.417 OK | Ok | Dross patches of L2/3 on both s/f at f/w h&t discont obsd in f/c. Liner print ok. | P1 |  |  |  | autoClrRemarks | CRM1CGL3 | N |  | 2023-12-23T08:18:13.000+0000 | 0.02157407 | S_GICW | NA | N | B
5411 | GI | 23C40K2000 | 23C40K0000 | 1.4 | 1.4 | 1220 | 1220 | ZTU110 | ZTU110 | 508 | JSW - MTS | JSW - MTS | SMS1CAS1-COND1-HSM1-CRM1PTM1-CRM1CGL2-CRM1APL8 | HSM1-CRM1PTM1-CRM1CGL3 | 8-14 | 10.835 | 180-400 | 361 | 20-50 | 33 |  |  | Y |  |  | 1.417 OK | Ok | Dross patches of L2/3 on both s/f at f/w h&t discont obsd in f/c. Liner print ok. | P1 |  |  |  | autoClrRemarks | CRM1CGL3 | N |  | 2023-12-23T08:18:08.000+0000 | 0.02079861 | S_GICW | NA | N | B
5412 | GI | 23C48L1000 | 23C48L0000 | 1.4 | 1.4 | 1220 | 1220 | ZTU110 | ZTU110 | 508 | JSW - MTS | JSW - MTS | SMS1CAS1-COND1-HSM1-CRM1PTM1-CRM1CGL2-CRM1APL8 | HSM1-CRM1PTM1-CRM1CGL3 | 8-14 | 9.855 | 180-400 | 343 | 20-50 | 37.4 |  |  | Y |  |  | ok 1.395 | Ok | Dross patches of L2/3 on both s/f at f/w h&t discont obsd in f/c. Liner print ok. | P1 |  |  |  | autoClrRemarks | CRM1CGL3 | N |  | 2023-12-23T13:10:05.000+0000 | 0.1842014 | S_GICW | NA | N | B
5413 | GI | 23C48L2000 | 23C48L0000 | 1.4 | 1.4 | 1220 | 1220 | ZTU110 | ZTU110 | 508 | JSW - MTS | JSW - MTS | SMS1CAS1-COND1-HSM1-CRM1PTM1-CRM1CGL2-CRM1APL8 | HSM1-CRM1PTM1-CRM1CGL3 | 8-14 | 9.92 | 180-400 | 343 | 20-50 | 37.41 |  |  | Y |  |  | ok 1.395 | Ok | Dross patches of L2/3 on both s/f at f/w h&t discont obsd in f/c. Liner print ok. | P1 |  |  |  | autoClrRemarks | CRM1CGL3 | N |  | 2023-12-23T13:10:00.000+0000 | 0.1837847 | S_GICW | NA | N | B
5414 | GI | 23C47R0000 | 23C47R0000 | 1.4 | 1.4 | 1250 | 1250 | ZTU110 | ZTU110 | 508 | Kizhakkethil Steels Pvt Ltd | Kizhakkethil Steels Pvt Ltd | SMS1CAS1-COND1-HSM1-CRM1PTM1-CRM1CGL2-CRM1APL8 | HSM1-CRM1PTM1-CRM1CGL3 | 6-24 | 21.935 | 180-400 | 316 | 20-50 | 41 |  |  | Y |  |  | ok 1.369 | Ok | U/W, Dross patches of L2/3 on both s/f at f/w h&t discont obsd in f/c. Liner print ok. | P1 |  |  |  | autoClrRemarks | CRM1CGL3 | N |  | 2023-12-23T13:09:56.000+0000 | 0.2067245 | S_GICW | NA | N | B
5415 | GI | 23C47S1000 | 23C47S0000 | 1.5 | 1.5 | 1270 | 1270 | ZPL110 | ZPL110 | 508 | Arihant Steel Corporation | Arihant Steel Corporation | SMS1CAS3-COND2-HSM2-CRM1PTM1-CRM1CGL2-CRM1APL8 | HSM1-CRM1PTM1-CRM1CGL3 | 8-14 | 12.04 | 200-350 | 339 | 25-50 | 34 |  |  | N |  |  | 1.543 OK | Ok | Stretch mark of L2/3 unfeelable on both s/f f/w in f/c. Dross patches of L2/3 on both s/f at f/w h&t discont obsd in f/c.Unskinpass of L3 obsd cont on both s/f in edges of 6-8mm in f/c. | P1 |  |  |  | autoClrRemarks | CRM1CGL3 | N |  | 2023-12-23T03:12:27.000+0000 | 0.04618056 | S_GICW | NA | N | A
5416 | GI | 23C47S2000 | 23C47S0000 | 1.5 | 1.5 | 1270 | 1270 | ZPL110 | ZPL110 | 508 | Arihant Steel Corporation | Arihant Steel Corporation | SMS1CAS3-COND2-HSM2-CRM1PTM1-CRM1CGL2-CRM1APL8 | HSM1-CRM1PTM1-CRM1CGL3 | 8-14 | 10.385 | 200-350 | 339 | 25-50 | 34 |  |  | N |  |  | 1.543 OK | Ok | Stretch mark of L2/3 unfeelable on both s/f f/w in f/c. Dross patches of L2/3 on both s/f at f/w h&t discont obsd in f/c.Unskinpass of L3 obsd cont on both s/f in edges of 6-8mm in f/c. | P1 |  |  |  | autoClrRemarks | CRM1CGL3 | N |  | 2023-12-23T03:12:39.000+0000 | 0.04667824 | S_GICW | NA | N | A
5417 | GI | 23C48A1000 | 23C48A0000 | 1 | 1 | 1250 | 1250 | ZGN110 | ZGN110 | 508 | Silcon Steels Pvt Ltd | Silcon Steels Pvt Ltd | SMS1CAS1-COND1-HSM1-CRM1PTM1-CRM1CGL2-CRM1APL8 | HSM1-CRM1PTM1-CRM1CGL3 | 8-14 | 10.88 | 240-400 | 364.759 | 20-50 | 36.83 |  |  | Y |  | Pass | OK | Ok | U/W, Liner and logo print ok, Dross patches and spots of L3 on bottom s/f at o/s to c/w discont obsd in f/c. Insp by chitra. | P1 |  |  |  | U/W, Liner and logo print ok, Dross patches and spots of L3 on bottom s/f at o/s to c/w discont obsd in f/c. Insp by chitra. | CRM1CGL3 | N |  | 2023-12-25T11:30:00.000+0000 | 0.05645833 | S_GICW |  | N | B
5418 | GI | 23C48A2000 | 23C48A0000 | 1 | 1 | 1250 | 1250 | ZGN110 | ZGN110 | 508 | Silcon Steels Pvt Ltd | Silcon Steels Pvt Ltd | SMS1CAS1-COND1-HSM1-CRM1PTM1-CRM1CGL2-CRM1APL8 | HSM1-CRM1PTM1-CRM1CGL3 | 8-14 | 9.855 | 240-400 | 364.759 | 20-50 | 36.83 |  |  | Y |  | Pass | OK | Ok | U/W, Liner and logo print ok, Dross patches and spots of L3 on bottom s/f at o/s to c/w discont obsd in f/c. Insp by chitra. | P1 |  |  |  | U/W, Liner and logo print ok, Dross patches and spots of L3 on bottom s/f at o/s to c/w discont obsd in f/c. Insp by chitra. | CRM1CGL3 | N |  | 2023-12-25T11:30:22.000+0000 | 0.05707176 | S_GICW |  | N | B
5419 | GI | 23C46R1000 | 23C46R0000 | 1.5 | 1.5 | 1270 | 1270 | ZAP130 | ZAP130 | 508 | Steel House | Steel House | SMS1CAS3-COND2-HSM2-CRM1PTM1-CRM1CGL2-CRM1APL8 | HSM1-CRM1PTM1-CRM1CGL3 | 8-14 | 12.06 | -280 | 275 | 27- | 35 | - | 55 | N |  | Fail | HIGH YS | Ok | u/w. Stretch mark of L3 unfeelable on both s/f f/w in f/c. Dross patches of L2/3 on both s/f at f/w h&t discont obsd in f/c.Unskinpass of L3 obsd cont on both s/f in edges of 8-10mm in f/c. | P1 |  |  |  | Mech prop ok as per PQDC decision u/w. Stretch mark of L3 unfeelable on both s/f f/w in f/c. Dross patches of L2/3 on both s/f at f/w h&t discont obsd in f/c.Unskinpass of L3 obsd cont on both s/f in edges of 8-10mm in f/c. | CRM1CGL3 | N |  | 2023-12-23T09:58:36.000+0000 | 0.369456 | S_GICW | NA | N | A
5420 | GI | 23C46R2000 | 23C46R0000 | 1.5 | 1.5 | 1270 | 1270 | ZAP130 | ZAP130 | 508 | Steel House | Steel House | SMS1CAS3-COND2-HSM2-CRM1PTM1-CRM1CGL2-CRM1APL8 | HSM1-CRM1PTM1-CRM1CGL3 | 8-14 | 10.07 | 205-280 | 319 | 30-60 | 35 | 40-55 | 55 | N |  | Fail | HIGH YS | NotOk | u/w. Nozzle line of L3 unfeelable on top to bottom impression at c/w cont from id 510 to f/c. Stretch mark of L2/3 unfeelable on both s/f f/w in f/c. Dross patches of L2/3 on both s/f at f/w h&t discont obsd in f/c.Unskinpass of L3 obsd cont on both s/f in edges of 6-7mm in f/c. Insd by Sai. | RW | Without SPM/TLL | CRM1CGL3 | SPCLCRS1 | Salvage ID 510 mtr as ok "u/w. Nozzle line of L3 unfeelable on top to bottom impression at c/w cont from id 510 to f/c. Stretch mark of L2/3 unfeelable on both s/f f/w in f/c. Dross patches of L2/3 on both s/f at f/w h&t discont obsd in f/c.Unskinpass of L3 obsd cont on both s/f in edges of 6-7mm in f/c. Insd by Sai." | CRM1CGL3 | N |  | 2023-12-23T10:56:25.000+0000 | 0.406956 | S_GICW | NA | N | A
5421 | GI | 23C48M1000 | 23C48M0000 | 1.5 | 1.5 | 1270 | 1270 | ZAP130 | ZAP130 | 508 | Steel House | Steel House | SMS1CAS3-COND2-HSM2-CRM1PTM1-CRM1CGL2-CRM1APL8 | HSM1-CRM1PTM1-CRM1CGL3 | 8-14 | 12.05 | -280 | 278 | 27- | 36 | - | 52 | N |  | Fail | HIGH YS | NotOk | Nozzle line of L3 unfeelable on bottom to top impression at c/w cont in f/c,SAMPLE COLLECTED.Stretch mark of L2/3 unfeelable on both s/f f/w in f/c. Dross patches of L2/3 on both s/f at f/w h&t discont obsd in f/c.Unskinpass of L3 obsd cont on both s/f in edges of 6-7mm in f/c. Insd by Sai. | P1 | Nozzal mark | CRM1CGL3 |  | Can be ok to check Cust feedback Mech prop ok as per PDQC decision "Nozzle line of L3 unfeelable on bottom to top impression at c/w cont in f/c,SAMPLE COLLECTED.Stretch mark of L2/3 unfeelable on both s/f f/w in f/c. Dross patches of L2/3 on both s/f at f/w h&t discont obsd in f/c.Unskinpass of L3 obsd cont on both s/f in edges of 6-7mm in f/c. Insd by Sai." | CRM1CGL3 | N |  | 2023-12-23T10:54:32.000+0000 | 0.4049769 | S_GICW | NA | N | A
5422 | GI | 23C48M2000 | 23C48M0000 | 1.5 | 1.5 | 1270 | 1270 | ZAP130 | ZAP130 | 508 | Steel House | Steel House | SMS1CAS3-COND2-HSM2-CRM1PTM1-CRM1CGL2-CRM1APL8 | HSM1-CRM1PTM1-CRM1CGL3 | 8-14 | 10.305 | 205-280 | 331 | 30-60 | 36 | 40-55 | 52 | N |  | Fail | HIGH YS | NotOk | OD 20mtr w/o spm material. Nozzle line of L3 unfeelable on bottom to top impression at c/w cont in f/c. Stretch mark of L2/3 unfeelable on both s/f f/w in f/c. Dross patches of L2/3 on both s/f at f/w h&t discont obsd in f/c.Unskinpass of L3 obsd cont on both s/f in edges of 6-7mm in f/c. Insd by Sai. | RW | Nozzal mark | CRM1CGL3 | SPCLCRS1 | Salvage OD 20 mtr at SPCL & collect nozzle line defect sample "OD 20mtr w/o spm material. Nozzle line of L3 unfeelable on bottom to top impression at c/w cont in f/c. Stretch mark of L2/3 unfeelable on both s/f f/w in f/c. Dross patches of L2/3 on both s/f at f/w h&t discont obsd in f/c.Unskinpass of L3 obsd cont on both s/f in edges of 6-7mm in f/c. Insd by Sai." | CRM1CGL3 | N |  | 2023-12-23T10:55:19.000+0000 | 0.4045486 | S_GICW | NA | N | A
5423 | GI | 23C46Z1000 | 23C46Z0000 | 1.5 | 1.5 | 1270 | 1270 | ZAP130 | ZAP130 | 508 | Steel House | Steel House | SMS1CAS3-COND2-HSM2-CRM1PTM1-CRM1CGL2-CRM1APL8 | HSM1-CRM1PTM1-CRM1CGL3 | 8-14 | 11.825 | -280 | 278 | 27- | 34 | - | 50 | N |  | Fail | HIGH YS | Ok | Stretch mark of L2/3 unfeelable on both s/f f/w in f/c. Dross patches of L2/3 on both s/f at f/w h&t discont obsd in f/c.Unskinpass of L3 obsd cont on both s/f in edges of 6-8mm in f/c. | P1 |  |  |  | Mech prop ok as per PDQC decision Stretch mark of L2/3 unfeelable on both s/f f/w in f/c. Dross patches of L2/3 on both s/f at f/w h&t discont obsd in f/c.Unskinpass of L3 obsd cont on both s/f in edges of 6-8mm in f/c. | CRM1CGL3 | N |  | 2023-12-23T10:03:23.000+0000 | 0.3078588 | S_GICW | NA | N | A
5424 | GI | 23C46Z2000 | 23C46Z0000 | 1.5 | 1.5 | 1270 | 1270 | ZAP130 | ZAP130 | 508 | Steel House | Steel House | SMS1CAS3-COND2-HSM2-CRM1PTM1-CRM1CGL2-CRM1APL8 | HSM1-CRM1PTM1-CRM1CGL3 | 8-14 | 10.965 | -280 | 278 | 27- | 34 | - | 50 | N |  | Fail | HIGH YS | Ok | Stretch mark of L2/3 unfeelable on both s/f f/w in f/c. Dross patches of L2/3 on both s/f at f/w h&t discont obsd in f/c.Unskinpass of L3 obsd cont on both s/f in edges of 6-8mm in f/c. | P1 |  |  |  | Mech prop ok as per PDQC Stretch mark of L2/3 unfeelable on both s/f f/w in f/c. Dross patches of L2/3 on both s/f at f/w h&t discont obsd in f/c.Unskinpass of L3 obsd cont on both s/f in edges of 6-8mm in f/c. | CRM1CGL3 | N |  | 2023-12-23T10:04:04.000+0000 | 0.3086921 | S_GICW | NA | N | A
5425 | GI | 23C48Q1000 | 23C48Q0000 | 1.6 | 1.6 | 1250 | 1250 | ZGN110 | ZGN110 | 508 | Sree Arumuga Steel Traders | Sree Arumuga Steel Traders | SMS1CAS1-COND1-HSM1-CRM1PTM1-CRM1CGL2-CRM1APL8 | HSM1-CRM1PTM1-CRM1CGL3 | 9.9-14 | 11.645 | 240-400 | 349 | 20-50 | 33.7 |  |  | Y |  |  | OK 1.62 | Ok | CCO from 80-120gsm. Dross patches of L2/3 on both s/f at f/w h&t discont obsd in f/c. Liner and logo print ok. | P1 |  |  |  | autoClrRemarks | CRM1CGL3 | N |  | 2023-12-23T09:49:55.000+0000 | 0.1091435 | S_GICW | NA | N | B
5426 | GI | 23C48Q2000 | 23C48Q0000 | 1.6 | 1.6 | 1250 | 1250 | ZGN110 | ZGN110 | 508 | Sree Arumuga Steel Traders | Sree Arumuga Steel Traders | SMS1CAS1-COND1-HSM1-CRM1PTM1-CRM1CGL2-CRM1APL8 | HSM1-CRM1PTM1-CRM1CGL3 | 9.9-14 | 10.275 | 240-400 | 349 | 20-50 | 33.71 |  |  | Y |  |  | OK 1.62 | Ok | Dross patches of L2/3 on both s/f at f/w h&t discont obsd in f/c. Liner and logo print ok. | P1 |  |  |  | autoClrRemarks | CRM1CGL3 | N |  | 2023-12-23T09:50:01.000+0000 | 0.1088542 | S_GICW | NA | N | B
5427 | GI | 23C46Y1000 | 23C46Y0000 | 2 | 2 | 1270 | 1270 | ZPL130 | ZPL130 | 508 | International Trading Chennai Priva | International Trading Chennai Priva | SMS1CAS3-COND2-HSM2-CRM1PTM1-CRM1CGL2-CRM1APL8 | HSM1-CRM1PTM1-CRM1CGL3 | 8-14 | 11.865 | -280 | 277 | 27- | 33.6 | - | 54 | N |  | Fail | High YS HRB & 2.04mm | Ok | Edge over s/f of L3 light on both s/f at o/s to 5-6mm width cont and discont obsd in id 30-360mtr. Build up ok. Stretch mark of L2/3 unfeelable on both s/f f/w in f/c. Flow mark of L2 on both s/f at f/w cont in f/c. Dross patches of L2/3 on both s/f at f/w h&t discont obsd in f/c.Unskinpass of L3 obsd cont on both s/f in edges of 6-8mm in f/c. | P1 |  |  |  | Mech prop & Hardness ok as per PDQC decision Edge over s/f of L3 light on both s/f at o/s to 5-6mm width cont and discont obsd in id 30-360mtr. Build up ok. Stretch mark of L2/3 unfeelable on both s/f f/w in f/c. Flow mark of L2 on both s/f at f/w cont in f/c. Dross patches of L2/3 on both s/f at f/w h&t discont obsd in f/c.Unskinpass of L3 obsd cont on both s/f in edges of 6-8mm in f/c. | CRM1CGL3 | N |  | 2023-12-25T10:24:16.000+0000 | 2.281863 | S_GICW | NA | N | B
5428 | GI | 23C46Y2000 | 23C46Y0000 | 2 | 2 | 1270 | 1270 | ZPL130 | ZPL130 | 508 | International Trading Chennai Priva | International Trading Chennai Priva | SMS1CAS3-COND2-HSM2-CRM1PTM1-CRM1CGL2-CRM1APL8 | HSM1-CRM1PTM1-CRM1CGL3 | 8-14 | 5.135 | -280 | 278 | 27- | 33.61 | - | 55 | N |  | Fail | High YS HRB & 2.04mm | NotOk | Less wt due to Pinch shade salvaged. W/o spm obsd in id to 150mtr. After that SPM obsd in f/c. | P1 | Without SPM/TLL | CRM1CGL3 |  | Wt ok as per CSD, & Daily QA Report, Less wt, Edge over s/f of L3 light on both s/f at o/s to 5-6mm width cont and discont obsd in id 30-360mtr. Build up ok. Stretch mark of L2/3 unfeelable on both s/f f/w in f/c. Flow mark of L2 on both s/f at f/w cont in f/c. Dross patches of L2/3 on both s/f at f/w h&t discont obsd in f/c.Unskinpass of L3 obsd cont on both s/f in edges of 6-8mm in f/c. | CRM1CGL3 | N |  | 2023-12-26T10:22:26.000+0000 | 3.275266 | S_GICW | NA | N | B
5429 | GI | 23C46Y3000 | 23C46Y0000 | 2 | 2 | 1270 | 1270 | ZPL130 | ZSP001 | 508 | International Trading Chennai Priva | NCO | SMS1CAS3-COND2-HSM2-CRM1PTM1-CRM1CGL2-CRM1APL8 | HSM1-CRM1PTM1-CRM1CGL3 | 8-14 | 5.01 | 140-450 | 338 | 10-60 | 33.6 | - | 71 | N |  | Fail | High YS HRB & 2.04mm | NotOk | Less wt due to Pinch shade salvaged. W/o spm obsd in id to 150mtr. After that SPM obsd in f/c. | N2 | Pinching Shade | CRM1CGL3 |  | ZSP001 Less wt due to Pinch shade salvaged. W/o spm obsd in id to 150mtr. After that SPM obsd in f/c. | CRM1CGL3 | Y | Down Gradation | 2023-12-23T10:53:18.000+0000 | 0.291956 | S_GICW | NA | N | B
5430 | GI | 23C47K1000 | 23C47K0000 | 2 | 2 | 1270 | 1270 | ZAP130 | ZAP130 | 508 | Steel House | Steel House | SMS1CAS3-COND2-HSM2-CRM1PTM1-CRM1CGL2-CRM1APL8 | HSM1-CRM1PTM1-CRM1CGL3 | 8-14 | 11.87 | -280 | 278 | 27- | 30 | - | 54 | N |  | Fail | HIGH YS & HRB | Ok | Stretch mark of L2/3 unfeelable on both s/f f/w in f/c. Flow mark of L2 on both s/f at f/w cont in f/c. Dross patches of L2/3 on both s/f at f/w h&t discont obsd in f/c.Unskinpass of L3 obsd cont on both s/f in edges of 6-8mm in f/c. | P1 |  |  |  | Mech prop & Hardness ok as per PDQC Stretch mark of L2/3 unfeelable on both s/f f/w in f/c. Flow mark of L2 on both s/f at f/w cont in f/c. Dross patches of L2/3 on both s/f at f/w h&t discont obsd in f/c.Unskinpass of L3 obsd cont on both s/f in edges of 6-8mm in f/c. | CRM1CGL3 | N |  | 2023-12-23T14:30:01.000+0000 | 0.4510764 | S_GICW | NA | N | A
5431 | GI | 23C47K2000 | 23C47K0000 | 2 | 2 | 1270 | 1270 | ZAP130 | ZAP130 | 508 | Steel House | Steel House | SMS1CAS3-COND2-HSM2-CRM1PTM1-CRM1CGL2-CRM1APL8 | HSM1-CRM1PTM1-CRM1CGL3 | 8-14 | 10.615 | -280 | 278 | 27- | 30 | - | 54 | N |  | Fail | HIGH YS & HRB | Ok | Edge over s/f of L3 light on both s/f at o/s to 5-6mm width cont and discont obsd in f/c. Stretch mark of L2/3 unfeelable on both s/f f/w in f/c. Flow mark of L2 on both s/f at f/w cont in f/c. Dross patches of L2/3 on both s/f at f/w h&t discont obsd in f/c.Unskinpass of L3 obsd cont on both s/f in edges of 6-8mm in f/c. | P1 |  |  |  | Mech prop & Hardness ok as per PDQC Edge over s/f of L3 light on both s/f at o/s to 5-6mm width cont and discont obsd in f/c. Stretch mark of L2/3 unfeelable on both s/f f/w in f/c. Flow mark of L2 on both s/f at f/w cont in f/c. Dross patches of L2/3 on both s/f at f/w h&t discont obsd in f/c.Unskinpass of L3 obsd cont on both s/f in edges of 6-8mm in f/c. | CRM1CGL3 | N |  | 2023-12-23T14:30:45.000+0000 | 0.4512269 | S_GICW | NA | N | B
5432 | GI | 23C47T1000 | 23C47T0000 | 2 | 2 | 1270 | 1270 | ZAP130 | ZAP130 | 508 | Steel House | Steel House | SMS1CAS3-COND2-HSM2-CRM1PTM1-CRM1CGL2-CRM1APL8 | HSM1-CRM1PTM1-CRM1CGL3 | 8-14 | 11.86 | 205-280 | 280 | 30-60 | 36 | 40-55 | 55 | N |  |  | 2.045 OK | Ok | Stretch mark of L2/3 unfeelable on both s/f f/w in f/c. Flow mark of L2 on both s/f at f/w cont in f/c. Dross patches of L2/3 on both s/f at f/w h&t discont obsd in f/c.Unskinpass of L3 obsd cont on both s/f in edges of 6-8mm in f/c. | P1 |  |  |  | autoClrRemarks | CRM1CGL3 | N |  | 2023-12-23T05:28:56.000+0000 | 0.09883102 | S_GICW | NA | N | A
5433 | GI | 23C47T2000 | 23C47T0000 | 2 | 2 | 1270 | 1270 | ZAP130 | ZAP130 | 508 | Steel House | Steel House | SMS1CAS3-COND2-HSM2-CRM1PTM1-CRM1CGL2-CRM1APL8 | HSM1-CRM1PTM1-CRM1CGL3 | 8-14 | 10.54 | 205-280 | 280 | 30-60 | 36 | 40-55 | 55 | N |  |  | 2.045 OK | Ok | Stretch mark of L2/3 unfeelable on both s/f f/w in f/c. Flow mark of L2 on both s/f at f/w cont in f/c. Dross patches of L2/3 on both s/f at f/w h&t discont obsd in f/c.Unskinpass of L3 obsd cont on both s/f in edges of 6-8mm in f/c. | P1 |  |  |  | autoClrRemarks | CRM1CGL3 | N |  | 2023-12-23T05:35:27.000+0000 | 0.1029977 | S_GICW | NA | N | A
5434 | GI | 23C48K1000 | 23C48K0000 | 2 | 2 | 1270 | 1270 | ZPL110 | ZPL110 | 610 | Arihant Steel Corporation | Arihant Steel Corporation | SMS1CAS3-COND2-HSM2-CRM1PTM1-CRM1CGL2-CRM1APL8 | HSM1-CRM1PTM1-CRM1CGL3 | 8-14 | 11.89 | 200-350 | 350 | 25-50 | 32.9 |  |  | N |  | Pass | ok 2.01 | NotOk | Wrong ID Processed. Due to TR Problem. Flow mark of L2 on both s/f at f/w cont in f/c. Dross patches of L2/3 on both s/f at f/w h&t discont obsd in f/c.Unskinpass of L3 obsd cont on both s/f in edges of 6-8mm in f/c. | P1 | Wrong IDM | CRM1CGL3 |  | IDM ok as per CSD | CRM1CGL3 | N |  | 2023-12-26T10:08:55.000+0000 | 3.134618 | S_GICW | NA | N | B
5435 | GI | 23C48K2000 | 23C48K0000 | 2 | 2 | 1270 | 1270 | ZPL110 | ZPL110 | 610 | Arihant Steel Corporation | Arihant Steel Corporation | SMS1CAS3-COND2-HSM2-CRM1PTM1-CRM1CGL2-CRM1APL8 | HSM1-CRM1PTM1-CRM1CGL3 | 8-14 | 9.07 | 200-350 | 350 | 25-50 | 32.91 |  |  | N |  | Pass | ok 2.01 | NotOk | Wrong ID Processed. Due to TR Problem. Flow mark of L2 on both s/f at f/w cont in f/c. Dross patches of L2/3 on both s/f at f/w h&t discont obsd in f/c.Unskinpass of L3 obsd cont on both s/f in edges of 6-8mm in f/c. | P1 | Wrong IDM | CRM1CGL3 |  | IDM ok as per CSD | CRM1CGL3 | N |  | 2023-12-26T10:09:29.000+0000 | 3.134444 | S_GICW | NA | N | B
5436 | GI | 23C48N1000 | 23C48N0000 | 2 | 2 | 1270 | 1270 | ZPL110 | ZPL110 | 508 | Arihant Steel Corporation | Arihant Steel Corporation | SMS1CAS3-COND2-HSM2-CRM1PTM1-CRM1CGL2-CRM1APL8 | HSM1-CRM1PTM1-CRM1CGL3 | 8-14 | 11.88 | 200-350 | 344 | 25-50 | 34.1 |  |  | N |  |  | ok 2.01 | Ok | Stretch mark of L2/3 unfeelable on both s/f f/w in f/c. Flow mark of L2 on both s/f at f/w cont in f/c. Dross patches of L2/3 on both s/f at f/w h&t discont obsd in f/c.Unskinpass of L3 obsd cont on both s/f in edges of 6-8mm in f/c. | P1 |  |  |  | autoClrRemarks | CRM1CGL3 | N |  | 2023-12-23T09:43:35.000+0000 | 0.1637269 | S_GICW | NA | N | B
5437 | GI | 23C48N2000 | 23C48N0000 | 2 | 2 | 1270 | 1270 | ZPL110 | ZPL110 | 610 | Arihant Steel Corporation | Arihant Steel Corporation | SMS1CAS3-COND2-HSM2-CRM1PTM1-CRM1CGL2-CRM1APL8 | HSM1-CRM1PTM1-CRM1CGL3 | 8-14 | 9.275 | 200-350 | 344 | 25-50 | 34.11 |  |  | N |  | Pass | ok 2.01 | NotOk | Wrong ID Processed. Due to TR Problem. Flow mark of L2 on both s/f at f/w cont in f/c. Dross patches of L2/3 on both s/f at f/w h&t discont obsd in f/c.Unskinpass of L3 obsd cont on both s/f in edges of 6-8mm in f/c. | P1 | Uncoated Spots | CRM1CCL1 |  | IDM ok as per CSD | CRM1CGL3 | N |  | 2023-12-26T10:08:21.000+0000 | 3.18566 | S_GICW | NA | N | B
5438 | GI | 23C47A1000 | 23C47A0000 | 2 | 2 | 1270 | 1270 | ZPL120 | ZPL120 | 610 | Metal Storage System(p) LTD. | Metal Storage System(p) LTD. | SMS1CAS3-COND2-HSM2-CRM1PTM1-CRM1CGL2-CRM1APL8 | HSM1-CRM1PTM1-CRM1CGL3 | 8-14 | 11.885 | 220-400 | 355 | 25-50 | 32 |  |  | N |  |  | 2.045 OK | Ok | Stretch mark of L2/3 unfeelable on both s/f f/w in f/c. Flow mark of L2 on both s/f at f/w cont in f/c. Dross patches of L2/3 on both s/f at f/w h&t discont obsd in f/c.Unskinpass of L3 obsd cont on both s/f in edges of 6-8mm in f/c. | P1 |  |  |  | autoClrRemarks | CRM1CGL3 | N |  | 2023-12-23T08:18:18.000+0000 | 0.07049769 | S_GICW | NA | N | B
5439 | GI | 23C47A2000 | 23C47A0000 | 2 | 2 | 1270 | 1270 | ZPL120 | ZPL120 | 610 | Metal Storage System(p) LTD. | Metal Storage System(p) LTD. | SMS1CAS3-COND2-HSM2-CRM1PTM1-CRM1CGL2-CRM1APL8 | HSM1-CRM1PTM1-CRM1CGL3 | 8-14 | 10.03 | 220-400 | 355 | 25-50 | 32 |  |  | N |  |  | 2.045 OK | Ok | Stretch mark of L2/3 unfeelable on both s/f f/w in f/c. Flow mark of L2 on both s/f at f/w cont in f/c. Dross patches of L2/3 on both s/f at f/w h&t discont obsd in f/c.Unskinpass of L3 obsd cont on both s/f in edges of 6-8mm in f/c. | P1 |  |  |  | autoClrRemarks | CRM1CGL3 | N |  | 2023-12-23T08:18:04.000+0000 | 0.07069444 | S_GICW | NA | N | B
5440 | GI | 23C47J1000 | 23C47J0000 | 2 | 2 | 1270 | 1270 | ZPL120 | ZPL120 | 610 | Metal Storage System(p) LTD. | Metal Storage System(p) LTD. | SMS1CAS3-COND2-HSM2-CRM1PTM1-CRM1CGL2-CRM1APL8 | HSM1-CRM1PTM1-CRM1CGL3 | 8-14 | 11.89 | 220-400 | 293 | 25-50 | 42 |  |  | N |  |  | 2.041 OK | Ok | Stretch mark of L2/3 unfeelable on both s/f f/w in f/c. Flow mark of L2 on both s/f at f/w cont in f/c. Dross patches of L2/3 on both s/f at f/w h&t discont obsd in f/c.Unskinpass of L3 obsd cont on both s/f in edges of 6-8mm in f/c. | P1 |  |  |  | autoClrRemarks | CRM1CGL3 | N |  | 2023-12-23T08:11:53.000+0000 | 0.06204861 | S_GICW | NA | N | B
5441 | GI | 23C47J2000 | 23C47J0000 | 2 | 2 | 1270 | 1270 | ZPL120 | ZPL120 | 610 | Metal Storage System(p) LTD. | Metal Storage System(p) LTD. | SMS1CAS3-COND2-HSM2-CRM1PTM1-CRM1CGL2-CRM1APL8 | HSM1-CRM1PTM1-CRM1CGL3 | 8-14 | 10.22 | 220-400 | 293 | 25-50 | 42 |  |  | N |  |  | 2.041 OK | Ok | Stretch mark of L2/3 unfeelable on both s/f f/w in f/c. Flow mark of L2 on both s/f at f/w cont in f/c. Dross patches of L2/3 on both s/f at f/w h&t discont obsd in f/c.Unskinpass of L3 obsd cont on both s/f in edges of 6-8mm in f/c. | P1 |  |  |  | autoClrRemarks | CRM1CGL3 | N |  | 2023-12-23T08:11:47.000+0000 | 0.06162037 | S_GICW | NA | N | B
5442 | GI | 23C3TU1000 | 23C3TU0000 | 1.2 | 1.2 | 1490 | 1490 | ZAP221 | ZAP221 | 508 | Grv Steels Private Limited | Grv Steels Private Limited | SMS2CAS8-COND2-HSM2-CRM1PTM1-CRM1CGL2-CRM1APL8 | HSM1-CRM1PTM1-CRM1CGL3 | 9-18 | 16.77 | 120-180 | 179 | 36-55 | 48 | 30-50 | 30.1 | N |  | Pass | YS ok as per PDQC & 1.182mm | Ok | Cco from 80-120gsm. Unskin passm edges of L2 on both s/f at both edges to 6-7mm width cont in f/c. OK A Chaitra | P1 |  |  |  | "Cco from 80-120gsm. Unskin passm edges of L2 on both s/f at both edges to 6-7mm width cont in f/c. OK A Chaitra" | CRM1CGL3 | N |  | 2023-12-23T15:16:15.000+0000 | 0.2127894 | S_GICW |  | N | B
5443 | GI | 23C3TU2000 | 23C3TU0000 | 1.2 | 1.2 | 1490 | 1490 | ZAP221 | ZAP221 | 508 | Grv Steels Private Limited | Grv Steels Private Limited | SMS2CAS8-COND2-HSM2-CRM1PTM1-CRM1CGL2-CRM1APL8 | HSM1-CRM1PTM1-CRM1CGL3 | 9-18 | 12.925 | 120-180 | 179 | 36-55 | 48 | 30-50 | 30.2 | N |  | Pass | YS ok as per PDQC & 1.182mm | Ok | u/w SPM band of L3 on both s/f at d/s cont obsd in f/c (ok as per PDQC). Unskinpass of L2 obsd cont on both s/f in edges of 5-6mm in f/c. Dross patches of L2 on both s/f at f/w h&t discont obsd in f/c. | P1 |  |  |  | u/w SPM band of L3 on both s/f at d/s cont obsd in f/c (ok as per PDQC). Unskinpass of L2 obsd cont on both s/f in edges of 5-6mm in f/c. Dross patches of L2 on both s/f at f/w h&t discont obsd in f/c. | CRM1CGL3 | N |  | 2023-12-23T15:16:50.000+0000 | 0.2128356 | S_GICW |  | N | B
5444 | GI | 23C3VM1000 | 23C3VM0000 | 2 | 2 | 1400 | 1400 | ZGN110 | ZGN110 | 610 | Steel Centre | Steel Centre | SMS1CAS3-COND2-HSM2-CRM1PTM1-CRM1CGL2-CRM1APL8 | HSM2-CRM1PTM1-CRM1CGL3 | 9.9-14 | 13.385 | 240-400 | 367 | 20-50 | 30.3 |  |  | Y |  | Pass | ok 1.98 | NotOk | CCO From 120-80gsm. Wrong ID. Nozzle cleaning line of L5 obsd in id 2mtr. Flow mark of L2 on both s/f at f/w cont in f/c. Dross patches of L2/3 on both s/f at f/w h&t discont obsd in f/c. Liner and logo print ok. | RW | Wrong IDM | CRM1CGL3 | SPCLCRS1 | ID Correction at SPCL also salvage ID 5mtr at SPCL CCO From 120-80gsm. Wrong ID. Nozzle cleaning line of L5 obsd in id 2mtr. Flow mark of L2 on both s/f at f/w cont in f/c. Dross patches of L2/3 on both s/f at f/w h&t discont obsd in f/c. Liner and logo print ok. | CRM1CGL3 | N |  | 2023-12-23T10:57:33.000+0000 | 0.1471875 | S_GICW | NA | N | B
5445 | GI | 23C3VM2000 | 23C3VM0000 | 2 | 2 | 1400 | 1400 | ZGN110 | ZGN110 | 508 | Steel Centre | Steel Centre | SMS1CAS3-COND2-HSM2-CRM1PTM1-CRM1CGL2-CRM1APL8 | HSM2-CRM1PTM1-CRM1CGL3 | 9.9-14 | 12.005 | 240-400 | 367 | 20-50 | 30.31 |  |  | Y |  |  | ok 1.98 | Ok | Flow mark of L2 on both s/f at f/w cont in f/c. Dross patches of L2/3 on both s/f at f/w h&t discont obsd in f/c. Liner and logo print ok. | P1 |  |  |  | autoClrRemarks | CRM1CGL3 | N |  | 2023-12-23T09:49:49.000+0000 | 0.1137847 | S_GICW | NA | N | B
5446 | GI | 23C42B1000 | 23C42B0000 | 0.7 | 0.7 | 1400 | 1400 | ZAP130 | ZAP130 | 508 | Jgi Metal Convertors Private Limite | Jgi Metal Convertors Private Limite | SMS1CAS3-COND2-HSM2-CRM1PTM1-CRM1CGL2-CRM1APL8 | HSM2-CRM1PTM1-CRM1CGL3 | 8-14 | 13.66 | 205-280 | 279 | 30-60 | 41.5 | 40-55 | 55 | N |  |  | ok 0.69 | Ok | u/w SPM band of L3 on both s/f at d/s cont obsd in f/c (ok as per PDQC). Unskinpass of L2 obsd cont on both s/f in edges of 5-6mm in f/c. Dross patches of L2/3 on both s/f at f/w h&t discont obsd in f/c. | P1 |  |  |  | autoClrRemarks | CRM1CGL3 | N |  | 2023-12-23T15:33:33.000+0000 | 0.1240046 | S_GICW | NA | N | C
5447 | GI | 23C42B2000 | 23C42B0000 | 0.7 | 0.7 | 1400 | 1400 | ZAP130 | ZAP130 | 508 | Jgi Metal Convertors Private Limite | Jgi Metal Convertors Private Limite | SMS1CAS3-COND2-HSM2-CRM1PTM1-CRM1CGL2-CRM1APL8 | HSM2-CRM1PTM1-CRM1CGL3 | 8-14 | 12.025 | 205-280 | 279 | 30-60 | 41.51 | 40-55 | 55 | N |  |  | ok 0.69 | Ok | u/w SPM band of L3 on both s/f at d/s cont obsd in f/c (ok as per PDQC). Unskinpass of L2 obsd cont on both s/f in edges of 5-6mm in f/c. Dross patches of L2/3 on both s/f at f/w h&t discont obsd in f/c. | P1 |  |  |  | autoClrRemarks | CRM1CGL3 | N |  | 2023-12-23T15:33:26.000+0000 | 0.124294 | S_GICW | NA | N | C
5448 | PPGL | 23C38K0000 | 23C38K0000 | 0.6 | 0.556 | 1440 | 1440 | LID955 | LID955 | 508 | JSW MTS ACCIL | JSW MTS ACCIL | SMS1CAS3-COND2-HSM2-CRM1PTM1-CRM1CGL2-CRM1CCL1-CRM1APL9 | HSM1-CRM1PTM1-CRM1CGL2 | 15.105-25.175 | 27.203 | 550- | 660 |  |  | - | 97 | N |  | Pass | 0.585 ok | NotOk | Edge Wavy of L3/4 on Both S/f & Both Edges & Height is 6-7MM Cont obsd From ID to 3280Mtr After that ok,Vedio Shared. Pock Mark With Light Metal Spots of L3 Nail Feelable on Bottom S/f D/s to 280MM Cont obsd in F/c. Strech Mark of L2 on Both S/f Cont obsd F/C. Dross Spots of L2 on Both S/f H&T Discont obsd in F/c. Spangle Varitaion of L2 on Bottom S/f H&T Discont obsd in F/c. Coil Processed With SPM & Without Passivation & Oliling.Defect Sample Collected | P1 | Waviness | CRM1CGL2 |  | Cleared on feedback 23C36T0000 Edge Wavy of L3/4 on Both S/f & Both Edges & Height is 6-7MM Cont obsd From ID to 3280Mtr After that ok,Vedio Shared. Pock Mark With Light Metal Spots of L3 Nail Feelable on Bottom S/f D/s to 280MM Cont obsd in F/c. Strech Mark of L2 on Both S/f Cont obsd F/C. Dross Spots of L2 on Both S/f H&T Discont obsd in F/c. Spangle Varitaion of L2 on Bottom S/f H&T Discont obsd in F/c. Coil Processed With SPM & Without Passivation & Oliling.Defect Sample Collected | CRM1CGL2 | N |  | 2023-12-23T14:38:03.000+0000 | 0.5801505 | S_GLCW |  | N | A
5449 | PPGL | 23C37Z0000 | 23C37Z0000 | 0.55 | 0.506 | 1440 | 1440 | LID955 | LID955 | 508 | JSW MTS ACCIL | JSW MTS ACCIL | SMS1CAS3-COND2-HSM2-CRM1PTM1-CRM1CGL2-CRM1CCL1-CRM1APL9 | HSM1-CRM1PTM1-CRM1CGL2 | 15.105-25.175 | 27.073 | 550- | 670 |  |  | - | 96 | N |  | Pass | 0.533 ok | NotOk | Pock Mark With Light Metal Spots of L3 Nail Feelable on Bottom S/f D/s to 280MM Cont obsd in F/c. Strech Mark of L2 on Both S/f Cont obsd F/C. Dross Spots of L2 on Both S/f H&T Discont obsd in F/c. Spangle Varitaion of L2 on Bottom S/f H&T Discont obsd in F/c. Coil Processed With SPM & Without Passivation & Oliling.Plz Refer for Above Defest Sample | P1 | Pickup Mark | CRM1CGL2 |  | Cleared on feedback 23C36T0000 Pock Mark With Light Metal Spots of L3 Nail Feelable on Bottom S/f D/s to 280MM Cont obsd in F/c. Strech Mark of L2 on Both S/f Cont obsd F/C. Dross Spots of L2 on Both S/f H&T Discont obsd in F/c. Spangle Varitaion of L2 on Bottom S/f H&T Discont obsd in F/c. Coil Processed With SPM & Without Passivation & Oliling.Plz Refer for Above Defest Sample | CRM1CGL2 | N |  | 2023-12-23T14:35:54.000+0000 | 0.5435995 | S_GLCW |  | N | A
5450 | PPGL | 23C34F0000 | 23C34F0000 | 0.5 | 0.457 | 1440 | 1440 | LID955 | LID955 | 508 | JSW MTS ACCIL | JSW MTS ACCIL | SMS1CAS3-COND2-HSM2-CRM1PTM1-CRM1CGL2-CRM1CCL1-CRM1APL9 | HSM1-CRM1PTM1-CRM1CGL2 | 20.14-28.196 | 27.024 | 550-700 | 680 |  |  | 80-98 | 98 | N |  | Pass | OK | NotOk | Pock Mark o L3 Nailfeelable on bottom s/f at both Edges to 200mm & top s/f at d/s to 200mm h&t cont obsd in f/c.Snap Shared & Sample Colleted.(Informed to Center & Shown to Bipin sir).Dross spots & patches of L2/3 on both s/f at f/w h&t disont obsd in f/c.Coil Processed With SPM & Without Passivation & Oiling.Wavi Not obsd.Oven Srip Tempr 110 C. | P1 | Pickup Mark | CRM1CGL2 |  | Cleared on feedback 23C36T0000 Pock Mark o L3 Nailfeelable on bottom s/f at both Edges to 200mm & top s/f at d/s to 200mm h&t cont obsd in f/c.Snap Shared & Sample Colleted.(Informed to Center & Shown to Bipin sir).Dross spots & patches of L2/3 on both s/f at f/w h&t disont obsd in f/c.Coil Processed With SPM & Without Passivation & Oiling.Wavi Not obsd.Oven Srip Tempr 110 C. | CRM1CGL2 | N |  | 2023-12-23T14:34:49.000+0000 | 0.4333333 | S_GLCW |  | N | A
5451 | PPGL | 23C34L0000 | 23C34L0000 | 0.5 | 0.457 | 1440 | 1440 | LID955 | LID955 | 508 | JSW MTS ACCIL | JSW MTS ACCIL | SMS1CAS3-COND2-HSM2-CRM1PTM1-CRM1CGL2-CRM1CCL1-CRM1APL9 | HSM1-CRM1PTM1-CRM1CGL2 | 20.14-28.196 | 27.26 | 550-700 | 690 |  |  | 80-98 | 93 | N |  | Pass | 0.481 OK | NotOk | Pock Mark o L3 Nailfeelable on bottom s/f at both Edges to 200mm & top s/f at d/s to 200mm h&t cont obsd in id upto 3500mtr after that L2/3 obsd in f/c.(Informed to Nataraju sir,& shown to Bipin sir)Snap Shared & Sample Colleted.Dross spots & patches of L2/3 on both s/f at f/w h&t disont obsd in f/c.Coil Processed With SPM & Without Passivation & Oiling.Wavi Not obsd.Oven Srip Tempr 110 C. | P1 | Pickup Mark | CRM1CGL2 |  | underwind at CCL & process carefully at CCL Pock Mark o L3 Nailfeelable on bottom s/f at both Edges to 200mm & top s/f at d/s to 200mm h&t cont obsd in id upto 3500mtr after that L2/3 obsd in f/c.(Informed to Nataraju sir,& shown to Bipin sir)Snap Shared & Sample Colleted.Dross spots & patches of L2/3 on both s/f at f/w h&t disont obsd in f/c.Coil Processed With SPM & Without Passivation & Oiling.Wavi Not obsd.Oven Srip Tempr 110 C. | CRM1CGL2 | N |  | 2023-12-23T11:04:00.000+0000 | 0.2852546 | S_GLCW |  | N | A
5452 | PPGL | 23C36T0000 | 23C36T0000 | 0.5 | 0.457 | 1440 | 1440 | LID955 | LID955 | 508 | JSW MTS ACCIL | JSW MTS ACCIL | SMS1CAS3-COND2-HSM2-CRM1PTM1-CRM1CGL2-CRM1CCL1-CRM1APL9 | HSM1-CRM1PTM1-CRM1CGL2 | 20.14-28.196 | 27.104 | 550-700 | 647 |  |  | 80-98 | 97 | N |  | Pass | 0.482 ok | NotOk | Pock mark of L3 Nailfeelable on bottom s/f at d/s to 200mm discont obsd,& top d/s to 200mm cont obsd in f/c.(23C34F Sample Colleted) (Informed to Center)Strech Mark of L2 on Both S/f Cont obsd F/C. Dross Spots of L2 on Both S/f H&T Discont obsd in F/c. Spangle Varitaion of L2 on Bottom S/f H&T Discont obsd in F/c. Coil Processed With SPM & Without Passivation & Oliling.From ID 2300mtr Insp by Shivananda. | P1 | Pickup Mark | CRM1CGL2 |  | Process with higer coating due poke mark give the feedback to TE CGL Pock mark of L3 Nailfeelable on bottom s/f at d/s to 200mm discont obsd,& top d/s to 200mm cont obsd in f/c.(23C34F Sample Colleted) (Informed to Center)Strech Mark of L2 on Both S/f Cont obsd F/C. Dross Spots of L2 on Both S/f H&T Discont obsd in F/c. Spangle Varitaion of L2 on Bottom S/f H&T Discont obsd in F/c. Coil Processed With SPM & Without Passivation & Oliling.From ID 2300mtr Insp by Shivananda. | CRM1CGL2 | N |  | 2023-12-23T10:52:05.000+0000 | 0.3849074 | S_GLCW |  | N | A
5453 | PPGL | 23C37T0000 | 23C37T0000 | 0.5 | 0.457 | 1440 | 1440 | LID955 | LID955 | 508 | JSW MTS ACCIL | JSW MTS ACCIL | SMS1CAS3-COND2-HSM2-CRM1PTM1-CRM1CGL2-CRM1CCL1-CRM1APL9 | HSM1-CRM1PTM1-CRM1CGL2 | 15.105-25.175 | 27.207 | 550- | 640 |  |  | - | 94 | N |  | Pass | 0.483 OK | Ok | Pock mark of L2 Lightlyfeelable on bottom s/f both edges to 150mm disont obsd in f/c.Dross spots & patches of L2/3 on both s/f at f/w h&t disont obsd in f/c.Coil Processed With SPM & Without Passivation & Oiling.Wavi Not obsd.Oven Srip Tempr 110 C. | P1 |  |  |  | can be ok | CRM1CGL2 | N |  | 2023-12-23T07:54:43.000+0000 | 0.1018866 | S_GLCW |  | N | B
5454 | PPGL | 23C37V0000 | 23C37V0000 | 0.5 | 0.457 | 1440 | 1440 | LID955 | LID955 | 508 | JSW MTS ACCIL | JSW MTS ACCIL | SMS1CAS3-COND2-HSM2-CRM1PTM1-CRM1CGL2-CRM1CCL1-CRM1APL9 | HSM1-CRM1PTM1-CRM1CGL2 | 20.14-28.196 | 27.331 | 550-700 | 680 |  |  | 80-98 | 96 | N |  | Pass | 0.478 OK | Ok | Pock mark of L2 Lightlyfeelable on bottom s/f both edges to 150mm disont obsd in f/c.Dross spots & patches of L2/3 on both s/f at f/w h&t disont obsd in f/c.Coil Processed With SPM & Without Passivation & Oiling.Wavi Not obsd.Oven Srip Tempr 110 C. | P1 |  |  |  | can be ok process with High coating | CRM1CGL2 | N |  | 2023-12-23T07:53:52.000+0000 | 0.1027315 | S_GLCW |  | N | B
5455 | PPGL | 23C38B0000 | 23C38B0000 | 0.5 | 0.457 | 1440 | 1440 | LID955 | LID955 | 508 | JSW MTS ACCIL | JSW MTS ACCIL | SMS1CAS3-COND2-HSM2-CRM1PTM1-CRM1CGL2-CRM1CCL1-CRM1APL9 | HSM1-CRM1PTM1-CRM1CGL2 | 20.14-28.196 | 27.124 | 550- | 652 |  |  | - | 95 | N |  | Pass | ok 0.479 | Ok | Pock mark of L3 Lightly feelable on bottom s/f d/s to 150mm disont obsd in ID 500mtr after that L2/3 unfeelable obsd n f/c.Dross spots & patches of L2/3 on both s/f at f/w h&t disont obsd in f/c.Coil Processed With SPM & Without Passivation & Oiling.Wavi Not obsd.Oven Srip Tempr 71 C. | P1 |  |  |  | Pock mark of L3 Lightly feelable on bottom s/f d/s to 150mm disont obsd in ID 500mtr after that L2/3 unfeelable obsd n f/c.Dross spots & patches of L2/3 on both s/f at f/w h&t disont obsd in f/c.Coil Processed With SPM & Without Passivation & Oiling.Wavi Not obsd.Oven Srip Tempr 71 C. | CRM1CGL2 | N |  | 2023-12-23T10:37:26.000+0000 | 0.1432292 | S_GLCW |  | N | B
5456 | PPGL | 23C38D0000 | 23C38D0000 | 0.5 | 0.457 | 1440 | 1440 | LID955 | LID955 | 508 | JSW MTS ACCIL | JSW MTS ACCIL | SMS1CAS3-COND2-HSM2-CRM1PTM1-CRM1CGL2-CRM1CCL1-CRM1APL9 | HSM1-CRM1PTM1-CRM1CGL2 | 15.105-25.175 | 27.003 | 550- | 650 |  |  | - | 97 | N |  | Pass | 0.479 OK | Ok | Pock mark of L2 Unfeelable on bottom s/f o/s to 150mm disont obsd in f/c.Dross spots & patches of L2/3 on both s/f at f/w h&t disont obsd in f/c.Coil Processed With SPM & Without Passivation & Oiling.Wavi Not obsd.Oven Srip Tempr 71 C. | P1 |  |  |  | ok | CRM1CGL2 | N |  | 2023-12-23T08:12:22.000+0000 | 0.09965278 | S_GLCW |  | N | B
5457 | GI | 23C5RW1000 | 23C5RW0000 | 2 | 2 | 1520 | 1520 | ZAP130 | ZAP130 | 508 | Steel House | Steel House | SMS1CAS3-COND2-HSM2-CRM1PTM1-CRM1CGL2-CRM1APL8 | HSM1-CRM1PTM1-CRM1CGL2 | 8-14 | 14.009 | -280 | 280 | 27- | 42.2 | - | 55 | N |  | Pass | OK | Ok | U/W Unskin passed edges of L3 on both s/f at edges to 7-8 mm cont obsd in f/c .Done .Dross Patches of L2 on both s/f at F/w H&T discont obsd in F/c. Stretch Mark of L3 on both s/f at F/w Cont obsd in F/c. Flow mark of L2 on both s/f at f/w cont obsd in f/c | P1 |  |  |  | can be ok | CRM1CGL2 | N |  | 2023-12-31T15:04:43.000+0000 | 0.1802315 | S_GICW |  | N | B
5458 | GI | 23C5RW2000 | 23C5RW0000 | 2 | 2 | 1520 | 1520 | ZAP130 | ZAP130 | 508 | Steel House | Steel House | SMS1CAS3-COND2-HSM2-CRM1PTM1-CRM1CGL2-CRM1APL8 | HSM1-CRM1PTM1-CRM1CGL2 | 8-14 | 13.568 | 205-280 | 280 | 30-60 | 42.2 | 40-55 | 55 | N |  | Pass | OK | Ok | U/W Unskin passed edges of L3 on both s/f at edges to 7-8 mm cont obsd in f/c .Done .Dross Patches of L2 on both s/f at F/w H&T discont obsd in F/c. Stretch Mark of L3 on both s/f at F/w Cont obsd in F/c. Flow mark of L2 on both s/f at f/w cont obsd in f/c | P1 |  |  |  | can be ok | CRM1CGL2 | N |  | 2023-12-31T15:05:18.000+0000 | 0.1656019 | S_GICW |  | N | B
5459 | GI | 23C5RB1000 | 23C5RB0000 | 2 | 2 | 1500 | 1500 | ZGN110 | ZGN110 | 508 | Steel Centre | Steel Centre | SMS1CAS3-COND2-HSM2-CRM1PTM1-CRM1CGL2-CRM1APL8 | HSM1-CRM1PTM1-CRM1CGL2 | 9.9-14 | 12.542 | 240-400 | 303 | 20-50 | 43.6 |  |  | Y |  | Pass | OK | Ok | Dross Patches of L3 on both s/f at F/w H&T discont obsd in F/c. Stretch Mark of L3 on both s/f at F/w Cont obsd in F/c. Liner Mark Ok | P1 |  |  |  | OK | CRM1CGL2 | N |  | 2023-12-31T18:12:27.000+0000 | 0.1246644 | S_GICW |  | N | C
5460 | GI | 23C5RA1000 | 23C5RA0000 | 2 | 2 | 1500 | 1500 | ZGN110 | ZGN110 | 508 | Steel Centre | Steel Centre | SMS1CAS3-COND2-HSM2-CRM1PTM1-CRM1CGL2-CRM1APL8 | HSM1-CRM1PTM1-CRM1CGL2 | 9.9-14 | 13.989 | 240-400 | 285 | 20-50 | 43.4 |  |  | Y |  | Pass | OK | Ok | U/W Done,Dross Patches of L3 on both s/f at F/w H&T discont obsd in F/c. Stretch Mark of L3 on both s/f at F/w Cont obsd in F/c. Liner Mark Ok | P1 |  |  |  | ok | CRM1CGL2 | N |  | 2023-12-31T15:03:27.000+0000 | 0.1860417 | S_GICW |  | N | B
5461 | GI | 23C5RS1000 | 23C5RS0000 | 2 | 2 | 1500 | 1500 | ZGN110 | ZGN110 | 508 | Steel Centre | Steel Centre | SMS1CAS3-COND2-HSM2-CRM1PTM1-CRM1CGL2-CRM1APL8 | HSM1-CRM1PTM1-CRM1CGL2 | 9.9-14 | 10.135 | 240-400 | 305 | 20-50 | 45.3 |  |  | Y |  | Pass | OK | Ok | Dross Patches of L3 on both s/f at F/w H&T discont obsd in F/c. Stretch Mark of L3 on both s/f at F/w Cont obsd in F/c. Liner Mark Ok | P1 |  |  |  | OK | CRM1CGL2 | N |  | 2023-12-31T18:13:17.000+0000 | 0.1079051 | S_GICW |  | N | C
5462 | GI | 23C5RS2000 | 23C5RS0000 | 2 | 2 | 1500 | 1500 | ZGN110 | ZGN110 | 508 | Steel Centre | Steel Centre | SMS1CAS3-COND2-HSM2-CRM1PTM1-CRM1CGL2-CRM1APL8 | HSM1-CRM1PTM1-CRM1CGL2 | 9.9-14 | 10.143 | 240-400 | 305 | 20-50 | 45.4 |  |  | Y |  | Pass | OK | Ok | Dross Patches of L3 on both s/f at F/w H&T discont obsd in F/c. Stretch Mark of L3 on both s/f at F/w Cont obsd in F/c. Liner Mark Ok | P1 |  |  |  | OK | CRM1CGL2 | N |  | 2023-12-31T18:13:51.000+0000 | 0.1090162 | S_GICW |  | N | C
5463 | GI | 23C5RS3000 | 23C5RS0000 | 2 | 2 | 1500 | 1500 | ZGN110 | ZGN110 | 508 | Steel Centre | Steel Centre | SMS1CAS3-COND2-HSM2-CRM1PTM1-CRM1CGL2-CRM1APL8 | HSM1-CRM1PTM1-CRM1CGL2 | 9.9-14 | 8.24 | - | 305 | - | 45.5 |  |  | Y |  | Pass | OK | Ok | Less weight obsd .Dross Patches of L3 on both s/f at F/w H&T discont obsd in F/c. Stretch Mark of L3 on both s/f at F/w Cont obsd in F/c. Liner Mark Ok | P1 |  |  |  | LW-OK Less weight obsd .Dross Patches of L3 on both s/f at F/w H&T discont obsd in F/c. Stretch Mark of L3 on both s/f at F/w Cont obsd in F/c. Liner Mark Ok | CRM1CGL2 | N |  | 2023-12-31T18:14:29.000+0000 | 0.1091319 | S_GICW |  | N | C
5464 | GI | 23C5YB1000 | 23C5YB0000 | 1.5 | 1.5 | 1440 | 1440 | ZAP221 | ZAP221 | 610 | Bombay Coated and Special Steels Pv | Bombay Coated and Special Steels Pv | SMS2CAS8-COND2-HSM2-CRM1PTM1-CRM1CGL2-CRM1APL8 | HSM2-CRM1PTM1-CRM1CGL2 | 6-18 | 16.445 | 120-180 | 173 | 36-55 | 52.4 | 30-50 | 40.2 | N |  | Pass | OK | Ok | Unskin passed edges of L3 on both s/f at edges to 2-3 mm cont obsd in f/c .Bow shape of L3 cont obsd in f/c 3- 4 mm height .Dross Patches of L2 on both s/f at F/w H&T discont obsd in F/c. Stretch Mark of L3 on both s/f at F/w Cont obsd in F/c. Flow mark of L2 on both s/f at f/w cont obsd in f/c Pitting of L2 on both s/f at f/w cont obsd in f/c . | P1 |  |  |  | OK | CRM1CGL2 | N |  | 2023-12-31T18:05:17.000+0000 | 0.1849074 | S_GICW | NA | N | C
5465 | GI | 23C5YB2000 | 23C5YB0000 | 1.5 | 1.5 | 1440 | 1440 | ZAP221 | ZAP221 | 610 | Bombay Coated and Special Steels Pv | Bombay Coated and Special Steels Pv | SMS2CAS8-COND2-HSM2-CRM1PTM1-CRM1CGL2-CRM1APL8 | HSM2-CRM1PTM1-CRM1CGL2 | 6-18 | 12.383 | 120-180 | 173 | 36-55 | 52.5 | 30-50 | 40.3 | N |  | Pass | OK | Ok | Unskin passed edges of L3 on both s/f at edges to 2-3 mm cont obsd in f/c .Bow shape of L3 cont obsd in f/c 3- 4 mm height .Dross Patches of L2 on both s/f at F/w H&T discont obsd in F/c. Stretch Mark of L3 on both s/f at F/w Cont obsd in F/c. Flow mark of L2 on both s/f at f/w cont obsd in f/c Pitting of L2 on both s/f at f/w cont obsd in f/c . | P1 |  |  |  | OK | CRM1CGL2 | N |  | 2023-12-31T18:08:01.000+0000 | 0.1871644 | S_GICW | NA | N | C
5466 | GI | 23C58Q1000 | 23C58Q0000 | 1.5 | 1.5 | 1520 | 1520 | ZAP130 | ZAP130 | 508 | Steel House | Steel House | SMS1CAS3-COND2-HSM2-CRM1PTM1-CRM1CGL2-CRM1APL8 | HSM1-CRM1PTM1-CRM1CGL2 | 8-14 | 13.941 | 205-280 | 280 | 30-60 | 42.6 | 40-55 | 55 | N |  | Pass | OK | Ok | U/W Unskin passed edges of L3 on both s/f at edges to 3-4 mm cont obsd in f/c .Done .Dross Patches of L2 on both s/f at F/w H&T discont obsd in F/c. Stretch Mark of L3 on both s/f at F/w Cont obsd in F/c. Flow mark of L2 on both s/f at f/w cont obsd in f/c | P1 |  |  |  | ok | CRM1CGL2 | N |  | 2023-12-31T15:05:47.000+0000 | 0.1439005 | S_GICW |  | N | B
5467 | GI | 23C58Q2000 | 23C58Q0000 | 1.5 | 1.5 | 1520 | 1520 | ZAP130 | ZAP130 | 508 | Steel House | Steel House | SMS1CAS3-COND2-HSM2-CRM1PTM1-CRM1CGL2-CRM1APL8 | HSM1-CRM1PTM1-CRM1CGL2 | 8-14 | 9.585 | 205-280 | 280 | 30-60 | 42.6 | 40-55 | 55 | N |  | Pass | OK | Ok | U/W Unskin passed edges of L3 on both s/f at edges to 3-4 mm cont obsd in f/c .Done .Dross Patches of L2 on both s/f at F/w H&T discont obsd in F/c. Stretch Mark of L3 on both s/f at F/w Cont obsd in F/c. Flow mark of L2 on both s/f at f/w cont obsd in f/c | P1 |  |  |  | ok | CRM1CGL2 | N |  | 2023-12-31T15:16:25.000+0000 | 0.1516435 | S_GICW |  | N | B
5468 | GI | 23C58P1000 | 23C58P0000 | 1.5 | 1.5 | 1500 | 1500 | ZGN110 | ZGN110 | 508 | Kummenchery Hardwares | Kummenchery Hardwares | SMS1CAS3-COND2-HSM2-CRM1PTM1-CRM1CGL2-CRM1APL8 | HSM1-CRM1PTM1-CRM1CGL2 | 9.9-14 | 12.51 | 240-400 | 307 | 20-50 | 40.8 |  |  | Y |  | Pass | OK | Ok | U/W Done,Dross Patches of L3 on both s/f at F/w H&T discont obsd in F/c. Stretch Mark of L3 on both s/f at F/w Cont obsd in F/c. Liner Mark Ok | P1 |  |  |  | OK | CRM1CGL2 | N |  | 2023-12-31T18:11:28.000+0000 | 0.1503009 | S_GICW |  | N | C
5469 | GI | 23C58P2000 | 23C58P0000 | 1.5 | 1.5 | 1500 | 1500 | ZGN110 | ZGN110 | 508 | Kummenchery Hardwares | Kummenchery Hardwares | SMS1CAS3-COND2-HSM2-CRM1PTM1-CRM1CGL2-CRM1APL8 | HSM1-CRM1PTM1-CRM1CGL2 | 9.9-14 | 10.967 | 240-400 | 307 | 20-50 | 40.9 |  |  | Y |  | Pass | OK | Ok | U/W Done,Dross Patches of L3 on both s/f at F/w H&T discont obsd in F/c. Stretch Mark of L3 on both s/f at F/w Cont obsd in F/c. Liner Mark Ok | P1 |  |  |  | OK | CRM1CGL2 | N |  | 2023-12-31T18:12:04.000+0000 | 0.151088 | S_GICW |  | N | C
5470 | GI | 23C52H2000 | 23C52H0000 | 0.8 | 0.8 | 1540 | 1540 | ZPL925 | ZSP001 | 508 | Sandeep Udyog | NCO | SMS1CAS3-COND2-HSM2-CRM1PTM1-CRM1CGL2-CRM1APL8 | HSM2-CRM1PTM1-CRM1CGL2 | 5-15 | 5.121 | 140-450 | 282 | 10-60 | 38.6 |  |  | N |  | Pass | ACT TS 354 | NotOk | Nozzle line on bottom s/f & top scratchess of L4 obsd cont ID 250mtr after that ok.Unskin pass edges of L2 on both s/f at both edges to 5-6mm obsd in f/c.Dross spot & patches of L2 on both s/f at f/w h&t discont obsd in f/c.Flow mark of L2 on both s/f at f/w in f/c. | N2 | Nozzal mark | CRM1CGL2 |  | ZSP001 Nozzle line on bottom s/f & top scratchess of L4 obsd cont ID 250mtr after that ok.Unskin pass edges of L2 on both s/f at both edges to 5-6mm obsd in f/c.Dross spot & patches of L2 on both s/f at f/w h&t discont obsd in f/c.Flow mark of L2 on both s/f at f/w in f/c. | CRM1CGL2 | Y | Plan Deviation | 2023-12-27T19:17:14.000+0000 | 0.1451736 | S_GICW | NA | N | C
5471 | GI | 23C52H3000 | 23C52H0000 | 0.8 | 0.8 | 1540 | 1540 | ZPL925 | ZPL925 | 508 | Sandeep Udyog | Sandeep Udyog | SMS1CAS3-COND2-HSM2-CRM1PTM1-CRM1CGL2-CRM1APL8 | HSM2-CRM1PTM1-CRM1CGL2 | 5-15 | 11.861 | 255-360 | 282 | 20-40 | 38.6 |  |  | N |  | Pass | ACT TS 354 | Ok | Spm roll mark of L3 obsd cont on bottom s/f at center in Id 1400mtr after that ok(snap shared).Unskin pass edges of L2 on both s/f at both edges to 5-6mm obsd in f/c.Dross spot & patches of L2 on both s/f at f/w h&t discont obsd in f/c.Flow mark of L2 on both s/f at f/w in f/c. | P1 |  |  |  | Spm roll mark of L3 obsd cont on bottom s/f at center in Id 1400mtr after that ok(snap shared).Unskin pass edges of L2 on both s/f at both edges to 5-6mm obsd in f/c.Dross spot & patches of L2 on both s/f at f/w h&t discont obsd in f/c.Flow mark of L2 on both s/f at f/w in f/c. | CRM1CGL2 | N |  | 2023-12-27T17:03:28.000+0000 | 0.05357639 | S_GICW | NA | N | C
5472 | GI | 23C52H4000 | 23C52H0000 | 0.8 | 0.8 | 1540 | 1540 | ZPL925 | ZPL925 | 508 | Sandeep Udyog | Sandeep Udyog | SMS1CAS3-COND2-HSM2-CRM1PTM1-CRM1CGL2-CRM1APL8 | HSM2-CRM1PTM1-CRM1CGL2 | 5-15 | 8.034 | 255-360 | 282 | 20-40 | 38.6 |  |  | N |  | Pass | ACT TS 354 | Ok | Pin Dent of L2 on top s/f (top-bott) at o/s to 700 mm cont obsd at aproxx 2.4 mtrs Pitch in F/c.Nozzle Line of L2 on top s/f at c/w cont obsd in F/c.Stretch Mark of L2 on both s/f at f/w cont obsd in F/c.Spm roll mark of L3 obsd cont on bottom s/f at center in Id 1400mtr after that ok(snap shared).Unskin pass edges of L2 on both s/f at both edges to 5-6mm obsd in f/c.Dross spot & patches of L2 on both s/f at f/w h&t discont obsd in f/c.Flow mark of L2 on both s/f at f/w in f/c. | P1 |  |  |  | Pin Dent of L2 on top s/f (top-bott) at o/s to 700 mm cont obsd at aproxx 2.4 mtrs Pitch in F/c.Nozzle Line of L2 on top s/f at c/w cont obsd in F/c.Stretch Mark of L2 on both s/f at f/w cont obsd in F/c.Spm roll mark of L3 obsd cont on bottom s/f at center in Id 1400mtr after that ok(snap shared).Unskin pass edges of L2 on both s/f at both edges to 5-6mm obsd in f/c.Dross spot & patches of L2 on both s/f at f/w h&t discont obsd in f/c.Flow mark of L2 on both s/f at f/w in f/c. | CRM1CGL2 | N |  | 2023-12-27T17:03:45.000+0000 | 0.05449074 | S_GICW | NA | N | C
5473 | GI | 23C4ZL1000 | 23C4ZL0000 | 0.6 | 0.6 | 1520 | 1520 | ZPL925 | ZPL925 | 508 | Sandeep Udyog | Sandeep Udyog | SMS1CAS3-COND2-HSM2-CRM1PTM1-CRM1CGL2-CRM1APL8 | HSM2-CRM1PTM1-CRM1CGL2 | 5-15 | 14.738 | 255-360 | 331 | 20-40 | 37.5 |  |  | N |  | Pass | OK | Ok | Nozzle Line of L2 on top s/f at c/w cont obsd in F/c.Unskinpassed Edges of L2 on both s/f at both sides to 5-6 mm cont obsd in F/c.Dross Patches and spots of L3 on both s/f at f/w H&T discont obsd in F/c.Flow mark of L2 obsd cont on both s/f at f/c in f/c. Subhash | P1 |  |  |  | "Nozzle Line of L2 on top s/f at c/w cont obsd in F/c.Unskinpassed Edges of L2 on both s/f at both sides to 5-6 mm cont obsd in F/c.Dross Patches and spots of L3 on both s/f at f/w H&T discont obsd in F/c.Flow mark of L2 obsd cont on both s/f at f/c in f/c. Subhash" | CRM1CGL2 | N |  | 2023-12-27T23:27:58.000+0000 | 0.2437269 | S_GICW | NA | N | C
5474 | GI | 23C4ZL2000 | 23C4ZL0000 | 0.6 | 0.6 | 1520 | 1520 | ZPL925 | ZPL925 | 508 | Sandeep Udyog | Sandeep Udyog | SMS1CAS3-COND2-HSM2-CRM1PTM1-CRM1CGL2-CRM1APL8 | HSM2-CRM1PTM1-CRM1CGL2 | 5-15 | 11.889 | 255-360 | 331 | 20-40 | 37.6 |  |  | N |  | Pass | OK | Ok | Nozzle Line of L2 on top s/f at c/w cont obsd in F/c.Unskinpassed Edges of L2 on both s/f at both sides to 5-6 mm cont obsd in F/c.Dross Patches and spots of L3 on both s/f at f/w H&T discont obsd in F/c.Flow mark of L2 obsd cont on both s/f at f/c in f/c. | P1 |  |  |  | Nozzle Line of L2 on top s/f at c/w cont obsd in F/c.Unskinpassed Edges of L2 on both s/f at both sides to 5-6 mm cont obsd in F/c.Dross Patches and spots of L3 on both s/f at f/w H&T discont obsd in F/c.Flow mark of L2 obsd cont on both s/f at f/c in f/c. | CRM1CGL2 | N |  | 2023-12-27T23:28:23.000+0000 | 0.2443866 | S_GICW | NA | N | C
5475 | GI | 23C4HK1000 | 23C4HK0000 | 0.6 | 0.6 | 1500 | 1500 | ZAP130 | ZAP130 | 610 | Bombay Coated and Special Steels Pv | Bombay Coated and Special Steels Pv | SMS1CAS3-COND2-HSM2-CRM1PTM1-CRM1CGL2-CRM1APL8 | HSM1-CRM1PTM1-CRM1CGL3 | 6-18 | 15.74 | 205-280 | 280 | 30-60 | 37.8 | 40-55 | 55 | N |  | Pass | OK | Ok | Width Band of L3 on both s/f at both edge to 50mm cont obsd in f/c.Unskin Pass of L2 on both s/f at both edge to 5-7mm cont obsd in f/c.Dross patches of L2/3 on both s/f at f/w h&t discont obsd in f/c. Oiling Done C Karthik | P1 |  |  |  | k | CRM1CGL3 | N |  | 2023-12-28T04:14:57.000+0000 | 0.1470255 | S_GICW |  | N | A
5476 | GI | 23C4HK2000 | 23C4HK0000 | 0.6 | 0.6 | 1500 | 1500 | ZAP130 | ZAP130 | 610 | Bombay Coated and Special Steels Pv | Bombay Coated and Special Steels Pv | SMS1CAS3-COND2-HSM2-CRM1PTM1-CRM1CGL2-CRM1APL8 | HSM1-CRM1PTM1-CRM1CGL3 | 6-18 | 12.17 | 205-280 | 280 | 30-60 | 37.9 | 40-55 | 55 | N |  | Pass | OK | Ok | Width Band of L3 on both s/f at both edge to 50mm cont obsd in f/c.Unskin Pass of L2 on both s/f at both edge to 5-7mm cont obsd in f/c.Dross patches of L2/3 on both s/f at f/w h&t discont obsd in f/c. Oiling Done C Karthik | P1 |  |  |  | K | CRM1CGL3 | N |  | 2023-12-28T05:58:07.000+0000 | 0.2190394 | S_GICW |  | N | A
5477 | GI | 23C51S1000 | 23C51S0000 | 0.8 | 0.8 | 1540 | 1540 | ZPL925 | ZPL925 | 508 | Sandeep Udyog | Sandeep Udyog | SMS1CAS3-COND2-HSM2-CRM1PTM1-CRM1CGL2-CRM1APL8 | HSM2-CRM1PTM1-CRM1CGL2 | 5-15 | 14.736 | 255-360 | 299 | 20-40 | 34.8 |  |  | N |  | Pass | OK | Ok | Pin Dent of L2 on top s/f (top-bott) at o/s to 700 mm cont obsd at aproxx 2.4 mtrs Pitch in F/c.Nozzle Line of L2 on top s/f at c/w cont obsd in F/c.Stretch Mark of L2 on both s/f at f/w cont obsd in F/c.Unskinpassed Edges of L2 on both s/f at both sides to 5-6 mm cont obsd in F/c. | P1 |  |  |  | Pin Dent of L2 on top s/f (top-bott) at o/s to 700 mm cont obsd at aproxx 2.4 mtrs Pitch in F/c.Nozzle Line of L2 on top s/f at c/w cont obsd in F/c.Stretch Mark of L2 on both s/f at f/w cont obsd in F/c.Unskinpassed Edges of L2 on both s/f at both sides to 5-6 mm cont obsd in F/c. | CRM1CGL2 | N |  | 2023-12-27T17:56:04.000+0000 | 0.09262731 | S_GICW | NA | N | C
5478 | GI | 23C51S2000 | 23C51S0000 | 0.8 | 0.8 | 1540 | 1540 | ZPL925 | ZPL925 | 508 | Sandeep Udyog | Sandeep Udyog | SMS1CAS3-COND2-HSM2-CRM1PTM1-CRM1CGL2-CRM1APL8 | HSM2-CRM1PTM1-CRM1CGL2 | 5-15 | 14.133 | 255-360 | 299 | 20-40 | 34.9 |  |  | N |  | Pass | OK | Ok | Pin Dent of L2 on top s/f (top-bott) at o/s to 700 mm cont obsd at aproxx 2.4 mtrs Pitch in F/c.Nozzle Line of L2 on top s/f at c/w cont obsd in F/c.Stretch Mark of L2 on both s/f at f/w cont obsd in F/c.Unskinpassed Edges of L2 on both s/f at both sides to 5-6 mm cont obsd in F/c. | P1 |  |  |  | Pin Dent of L2 on top s/f (top-bott) at o/s to 700 mm cont obsd at aproxx 2.4 mtrs Pitch in F/c.Nozzle Line of L2 on top s/f at c/w cont obsd in F/c.Stretch Mark of L2 on both s/f at f/w cont obsd in F/c.Unskinpassed Edges of L2 on both s/f at both sides to 5-6 mm cont obsd in F/c. | CRM1CGL2 | N |  | 2023-12-27T17:57:00.000+0000 | 0.09291667 | S_GICW | NA | N | C
5479 | GI | 23C55U1000 | 23C55U0000 | 2 | 2 | 1400 | 1400 | ZGN110 | ZGN110 | 508 | Balu Iron and Steel Company | Balu Iron and Steel Company | SMS1CAS3-COND2-HSM2-CRM1PTM1-CRM1CGL2-CRM1APL8 | HSM1-CRM1PTM1-CRM1CGL2 | 9.9-14 | 4.187 | - | 278 | - | 41.5 |  |  | Y |  | Pass | OK | Ok | Wrinkle Line Stop Material in ID Dross spot & patches of L2/3 on both s/f at f/w h&t discont obsd in f/c.Stretch mark of L2/3 on both s/f at f/w in f/c.Nozzle Line of L2 Unfeelable on bottom s/f a c/w cont obsd in f/c. OK C Nizam | P1 |  |  |  | CSD OK "Wrinkle Line Stop Material in ID Dross spot & patches of L2/3 on both s/f at f/w h&t discont obsd in f/c.Stretch mark of L2/3 on both s/f at f/w in f/c.Nozzle Line of L2 Unfeelable on bottom s/f a c/w cont obsd in f/c. OK C Nizam" | CRM1CGL2 | N |  | 2023-12-29T05:13:20.000+0000 | 1.173391 | S_GICW |  | N | A
5480 | GI | 23C55U2000 | 23C55U0000 | 2 | 2 | 1400 | 1400 | ZGN110 | ZGN110 | 508 | Balu Iron and Steel Company | Balu Iron and Steel Company | SMS1CAS3-COND2-HSM2-CRM1PTM1-CRM1CGL2-CRM1APL8 | HSM1-CRM1PTM1-CRM1CGL2 | 9.9-14 | 12.006 | 240-400 | 278 | 20-50 | 41.6 |  |  | Y |  | Pass | OK | Ok | Liner and Logo Found ok Dross spot & patches of L2/3 on both s/f at f/w h&t discont obsd in f/c.Stretch mark of L2/3 on both s/f at f/w in f/c.Nozzle Line of L2 Unfeelable on bottom s/f a c/w cont obsd in f/c. | P1 |  |  |  | k | CRM1CGL2 | N |  | 2023-12-28T04:13:18.000+0000 | 0.1701042 | S_GICW |  | N | A
5481 | GI | 23C55U3000 | 23C55U0000 | 2 | 2 | 1400 | 1400 | ZGN110 | ZGN110 | 508 | Balu Iron and Steel Company | Balu Iron and Steel Company | SMS1CAS3-COND2-HSM2-CRM1PTM1-CRM1CGL2-CRM1APL8 | HSM1-CRM1PTM1-CRM1CGL2 | 9.9-14 | 10.79 | 240-400 | 278 | 20-50 | 41 |  |  | Y |  | Pass | OK | Ok | Liner and Logo Found ok Dross spot & patches of L2/3 on both s/f at f/w h&t discont obsd in f/c.Stretch mark of L2/3 on both s/f at f/w in f/c.Nozzle Line of L2 Unfeelable on bottom s/f a c/w cont obsd in f/c. OK | P1 |  |  |  | k | CRM1CGL2 | N |  | 2023-12-28T04:13:50.000+0000 | 0.1701157 | S_GICW |  | N | A
5482 | GI | 23C55R1000 | 23C55R0000 | 1.5 | 1.5 | 1520 | 1520 | ZAP130 | ZAP130 | 508 | Steel House | Steel House | SMS1CAS3-COND2-HSM2-CRM1PTM1-CRM1CGL2-CRM1APL8 | HSM1-CRM1PTM1-CRM1CGL2 | 8-14 | 13.727 | 205-280 | 277 | 30-60 | 41.6 | 40-55 | 55 | N |  | Pass | OK | Ok | u/w Dross spot & patches of L2/3 on both s/f at f/w h&t discont obsd in f/c.Stretch mark of L2/3 on both s/f at f/w in f/c. unsinkpass L3 in both side edge 10-12 mm cont obsd in full coil Insd by harish/chaitra | P1 |  |  |  | K | CRM1CGL2 | N |  | 2023-12-28T06:02:08.000+0000 | 0.08090278 | S_GICW |  | N | B
5483 | GI | 23C55R2000 | 23C55R0000 | 1.5 | 1.5 | 1520 | 1520 | ZAP130 | ZAP130 | 508 | Steel House | Steel House | SMS1CAS3-COND2-HSM2-CRM1PTM1-CRM1CGL2-CRM1APL8 | HSM1-CRM1PTM1-CRM1CGL2 | 8-14 | 13.971 | 205-280 | 277 | 30-60 | 41.6 | 40-55 | 55 | N |  | Pass | OOK | Ok | u/w Dross spot & patches of L2/3 on both s/f at f/w h&t discont obsd in f/c.Stretch mark of L2/3 on both s/f at f/w in f/c. unsinkpass L3 in both side edge 10-12 mm cont obsd in full coil | P1 |  |  |  | K | CRM1CGL2 | N |  | 2023-12-28T06:02:37.000+0000 | 0.08159722 | S_GICW |  | N | B
5484 | GI | 23C55V1000 | 23C55V0000 | 1.5 | 1.5 | 1520 | 1520 | ZAP130 | ZAP130 | 508 | Steel House | Steel House | SMS1CAS3-COND2-HSM2-CRM1PTM1-CRM1CGL2-CRM1APL8 | HSM1-CRM1PTM1-CRM1CGL2 | 8-14 | 13.714 | 205-280 | 275 | 30-60 | 41.9 | 40-55 | 55 | N |  | Pass | OK | Ok | Pickup mark L3 at center on top surface cont obsd in full coil. Dross spot & patches of L2/3 on both s/f at f/w h&t discont obsd in f/c.Stretch mark of L2/3 on both s/f at f/w in f/c.Nozzle Line of L2 Unfeelable on bottom s/f a c/w cont obsd in f/c. Insd by Harish/Chaitra | P1 |  |  |  | K | CRM1CGL2 | N |  | 2023-12-28T06:01:23.000+0000 | 0.1028356 | S_GICW |  | N | B
5485 | GI | 23C55V2000 | 23C55V0000 | 1.5 | 1.5 | 1520 | 1520 | ZAP130 | ZAP130 | 508 | Steel House | Steel House | SMS1CAS3-COND2-HSM2-CRM1PTM1-CRM1CGL2-CRM1APL8 | HSM1-CRM1PTM1-CRM1CGL2 | 8-14 | 9.814 | 205-280 | 275 | 30-60 | 41.8 | 40-55 | 55 | N |  | Pass | OK | Ok | u/w Pickup mark L3 at center on top surface cont obsd in full coil. Dross spot & patches of L2/3 on both s/f at f/w h&t discont obsd in f/c.Stretch mark of L2/3 on both s/f at f/w in f/c.Nozzle Line of L2 Unfeelable on bottom s/f a c/w cont obsd in f/c. | P1 |  |  |  | K | CRM1CGL2 | N |  | 2023-12-28T06:01:52.000+0000 | 0.1028125 | S_GICW |  | N | B
5486 | GI | 23C55T1000 | 23C55T0000 | 1.5 | 1.5 | 1500 | 1500 | ZGN110 | ZGN110 | 508 | Steel Centre | Steel Centre | SMS1CAS3-COND2-HSM2-CRM1PTM1-CRM1CGL2-CRM1APL8 | HSM1-CRM1PTM1-CRM1CGL2 | 9.9-14 | 13.875 | 240-400 | 311 | 20-50 | 40.6 |  |  | Y |  | Pass | OK | Ok | Liner Marking found okDross Patches of L3 on both s/f H&T Dis cont obsd in f/c Flow Mark of L3 on top s/f in c/w cont obsd in f/c Unskin Pass Edges of L3 on both edges to 8mm cont obsd in f/c Stretch Mark of L3 on top s/f in c/w cont obsd in f/c | P1 |  |  |  | k | CRM1CGL2 | N |  | 2023-12-28T04:14:08.000+0000 | 0.2151852 | S_GICW |  | N | A
5487 | GI | 23C55T2000 | 23C55T0000 | 1.5 | 1.5 | 1500 | 1500 | ZGN110 | ZGN110 | 508 | Steel Centre | Steel Centre | SMS1CAS3-COND2-HSM2-CRM1PTM1-CRM1CGL2-CRM1APL8 | HSM1-CRM1PTM1-CRM1CGL2 | 9.9-14 | 13.701 | 240-400 | 311 | 20-50 | 40.7 |  |  | Y |  | Pass | OK | Ok | Liner Marking found okDross Patches of L3/4 on both s/f H&T Dis cont obsd in f/c Flow Mark of L3 on top s/f in c/w cont obsd in f/c Unskin Pass Edges of L3 on both edges to 8mm cont obsd in f/c Stretch Mark of L3 on top s/f in c/w cont obsd in f/c | P1 |  |  |  | K | CRM1CGL2 | N |  | 2023-12-28T04:10:25.000+0000 | 0.2122454 | S_GICW |  | N | A
5488 | GI | 23C55W1000 | 23C55W0000 | 1.5 | 1.5 | 1500 | 1500 | ZGN110 | ZGN110 | 508 | Steel Centre | Steel Centre | SMS1CAS3-COND2-HSM2-CRM1PTM1-CRM1CGL2-CRM1APL8 | HSM1-CRM1PTM1-CRM1CGL2 | 9.9-14 | 12.919 | 240-400 | 309 | 20-50 | 39.4 |  |  | Y |  | Pass | OK | Ok | Liner Marking found okDross Patches of L3 on both s/f H&T Dis cont obsd in f/c Flow Mark of L3 on top s/f in c/w cont obsd in f/c Unskin Pass Edges of L3 on both edges to 8mm cont obsd in f/c Stretch Mark of L3 on top s/f in c/w cont obsd in f/c | P1 |  |  |  | K | CRM1CGL2 | N |  | 2023-12-28T04:09:18.000+0000 | 0.2328009 | S_GICW |  | N | A
5489 | GI | 23C55W2000 | 23C55W0000 | 1.5 | 1.5 | 1500 | 1500 | ZGN110 | ZGN110 | 508 | Steel Centre | Steel Centre | SMS1CAS3-COND2-HSM2-CRM1PTM1-CRM1CGL2-CRM1APL8 | HSM1-CRM1PTM1-CRM1CGL2 | 9.9-14 | 10.514 | 240-400 | 309 | 20-50 | 39.5 |  |  | Y |  | Pass | OK | Ok | Liner Marking found okDross Patches of L3 on both s/f H&T Dis cont obsd in f/c Flow Mark of L3 on top s/f in c/w cont obsd in f/c Unskin Pass Edges of L3 on both edges to 8mm cont obsd in f/c Stretch Mark of L3 on top s/f in c/w cont obsd in f/c | P1 |  |  |  | K | CRM1CGL2 | N |  | 2023-12-28T04:09:30.000+0000 | 0.232581 | S_GICW |  | N | A
5490 | GI | 23C56J1000 | 23C56J0000 | 1.5 | 1.5 | 1500 | 1500 | ZGN110 | ZGN110 | 508 | Steel Centre | Steel Centre | SMS1CAS3-COND2-HSM2-CRM1PTM1-CRM1CGL2-CRM1APL8 | HSM1-CRM1PTM1-CRM1CGL2 | 9.9-14 | 10.126 | 240-400 | 307 | 20-50 | 39.9 |  |  | Y |  | Pass | OK | Ok | Liner and Logo Found ok Dross spot & patches of L2/3 on both s/f at f/w h&t discont obsd in f/c.Stretch mark of L2/3 on both s/f at f/w in f/c.Nozzle Line of L2 Unfeelable on bottom s/f a c/w cont obsd in f/c. | P1 |  |  |  | K | CRM1CGL2 | N |  | 2023-12-28T05:57:43.000+0000 | 0.2654282 | S_GICW |  | N | A
5491 | GI | 23C56J2000 | 23C56J0000 | 1.5 | 1.5 | 1500 | 1500 | ZGN110 | ZGN110 | 508 | Steel Centre | Steel Centre | SMS1CAS3-COND2-HSM2-CRM1PTM1-CRM1CGL2-CRM1APL8 | HSM1-CRM1PTM1-CRM1CGL2 | 9.9-14 | 10.116 | 240-400 | 307 | 20-50 | 39.8 |  |  | Y |  | Pass | OK | Ok | Liner and Logo Found ok Dross spot & patches of L2/3 on both s/f at f/w h&t discont obsd in f/c.Stretch mark of L2/3 on both s/f at f/w in f/c.Nozzle Line of L2 Unfeelable on bottom s/f a c/w cont obsd in f/c. | P1 |  |  |  | k | CRM1CGL2 | N |  | 2023-12-28T04:14:25.000+0000 | 0.1929745 | S_GICW |  | N | A
5492 | GI | 23C56J3000 | 23C56J0000 | 1.5 | 1.5 | 1500 | 1500 | ZGN110 | ZGN110 | 508 | Steel Centre | Steel Centre | SMS1CAS3-COND2-HSM2-CRM1PTM1-CRM1CGL2-CRM1APL8 | HSM1-CRM1PTM1-CRM1CGL2 | 9.9-14 | 7.482 | - | 307 | - | 39.7 |  |  | Y |  | Pass | OK | Ok | Liner and Logo Found ok Dross spot & patches of L2/3 on both s/f at f/w h&t discont obsd in f/c.Stretch mark of L2/3 on both s/f at f/w in f/c.Nozzle Line of L2 Unfeelable on bottom s/f a c/w cont obsd in f/c. | P1 |  |  |  | csd ok | CRM1CGL2 | N |  | 2023-12-28T04:16:17.000+0000 | 0.1721412 | S_GICW |  | N | A
5493 | GI | 23C51K1000 | 23C51K0000 | 1 | 1 | 1370 | 1370 | ZAP221 | ZAP221 | 610 | Bombay Coated and Special Steels Pv | Bombay Coated and Special Steels Pv | SMS2CAS8-COND2-HSM2-CRM1PTM1-CRM1CGL2-CRM1APL8 | HSM2-CRM1PTM1-CRM1CGL2 | 6-18 | 14.403 | 120-180 | 168 | 36-55 | 48 | 30-50 | 39 | N |  | Pass | OK 0.98 | Ok | SPM Band of L2 on both s/f in f/w cont obsd in f/c Flow Mark of L3 on both s/f in f/w cont obsd in f/c Dross Patches of L3 on both s/f in f/w cont obsd in f/c Un skin Pass Edge of L3 on both edges to 8-9mm cont obsd in f/c Shiny Lines of L3 on both s/f in f/w H&T Dis cont obsd in f/c | P1 |  |  |  | SPM Band of L2 on both s/f in f/w cont obsd in f/c Flow Mark of L3 on both s/f in f/w cont obsd in f/c Dross Patches of L3 on both s/f in f/w cont obsd in f/c Un skin Pass Edge of L3 on both edges to 8-9mm cont obsd in f/c Shiny Lines of L3 on both s/f in f/w H&T Dis cont obsd in f/c | CRM1CGL2 | N |  | 2023-12-28T13:45:55.000+0000 | 0.1129861 | S_GICW | NA | N | B
5494 | GI | 23C51K2000 | 23C51K0000 | 1 | 1 | 1370 | 1370 | ZAP221 | ZAP221 | 610 | Bombay Coated and Special Steels Pv | Bombay Coated and Special Steels Pv | SMS2CAS8-COND2-HSM2-CRM1PTM1-CRM1CGL2-CRM1APL8 | HSM2-CRM1PTM1-CRM1CGL2 | 6-18 | 10.912 | 120-180 | 168 | 36-55 | 48 | 30-50 | 39 | N |  | Pass | OK 0.98 | Ok | SPM Band of L2 on both s/f in f/w cont obsd in f/c Flow Mark of L3 on both s/f in f/w cont obsd in f/c Dross Patches of L3 on both s/f in f/w cont obsd in f/c Un skin Pass Edge of L3 on both edges to 8-9mm cont obsd in f/c Shiny Lines of L3 on both s/f in f/w H&T Dis cont obsd in f/c | P1 |  |  |  | SPM Band of L2 on both s/f in f/w cont obsd in f/c Flow Mark of L3 on both s/f in f/w cont obsd in f/c Dross Patches of L3 on both s/f in f/w cont obsd in f/c Un skin Pass Edge of L3 on both edges to 8-9mm cont obsd in f/c Shiny Lines of L3 on both s/f in f/w H&T Dis cont obsd in f/c | CRM1CGL2 | N |  | 2023-12-28T13:46:27.000+0000 | 0.1129861 | S_GICW | NA | N | B
5495 | GI | 23C52F1000 | 23C52F0000 | 1 | 1 | 1370 | 1370 | ZAP221 | ZAP221 | 610 | Bombay Coated and Special Steels Pv | Bombay Coated and Special Steels Pv | SMS2CAS8-COND2-HSM2-CRM1PTM1-CRM1CGL2-CRM1APL8 | HSM2-CRM1PTM1-CRM1CGL2 | 6-18 | 16.092 | 120-180 | 165 | 36-55 | 48 | 30-50 | 32 | N |  | Pass | OK 0.98 | Ok | SPM Band of L2 on both s/f in f/w cont obsd in f/c Flow Mark of L3 on both s/f in f/w cont obsd in f/c Dross Patches of L3 on both s/f in f/w cont obsd in f/c Un skin Pass Edge of L3 on both edges to 8-9mm cont obsd in f/c Shiny Lines of L3 on both s/f in f/w H&T Dis cont obsd in f/c | P1 |  |  |  | SPM Band of L2 on both s/f in f/w cont obsd in f/c Flow Mark of L3 on both s/f in f/w cont obsd in f/c Dross Patches of L3 on both s/f in f/w cont obsd in f/c Un skin Pass Edge of L3 on both edges to 8-9mm cont obsd in f/c Shiny Lines of L3 on both s/f in f/w H&T Dis cont obsd in f/c | CRM1CGL2 | N |  | 2023-12-28T13:43:59.000+0000 | 0.145544 | S_GICW | NA | N | B
5496 | GI | 23C52F2000 | 23C52F0000 | 1 | 1 | 1370 | 1370 | ZAP221 | ZAP221 | 610 | Bombay Coated and Special Steels Pv | Bombay Coated and Special Steels Pv | SMS2CAS8-COND2-HSM2-CRM1PTM1-CRM1CGL2-CRM1APL8 | HSM2-CRM1PTM1-CRM1CGL2 | 6-18 | 9.239 | 120-180 | 165 | 36-55 | 48 | 30-50 | 32 | N |  | Pass | OK 0.98 | Ok | SPM Band of L2 on both s/f in f/w cont obsd in f/c Flow Mark of L3 on both s/f in f/w cont obsd in f/c Dross Patches of L3 on both s/f in f/w cont obsd in f/c Un skin Pass Edge of L3 on both edges to 8-9mm cont obsd in f/c Shiny Lines of L3 on both s/f in f/w H&T Dis cont obsd in f/c | P1 |  |  |  | SPM Band of L2 on both s/f in f/w cont obsd in f/c Flow Mark of L3 on both s/f in f/w cont obsd in f/c Dross Patches of L3 on both s/f in f/w cont obsd in f/c Un skin Pass Edge of L3 on both edges to 8-9mm cont obsd in f/c Shiny Lines of L3 on both s/f in f/w H&T Dis cont obsd in f/c | CRM1CGL2 | N |  | 2023-12-28T13:45:07.000+0000 | 0.1466898 | S_GICW | NA | N | B
5497 | ZM | 23C53V0000 | 23C53V0000 | 1.2 | 1.2 | 1250 | 1250 | MTU110 | MTU110 | 508 | JSW - MTS | JSW - MTS | SMS1CAS1-COND1-HSM1-CRM1PTM1-CRM1CGL3-CRM1APL8 | HSM1-CRM1PTM1-CRM1CGL3 | 6-24 | 22.085 | 200- | 279.425 | 22- | 37.14 |  |  | N |  | Fail | HIGH COATING WT OBSD | Ok | Air Wiping mark of L2 on bottom s/f at d/s to 20mm obsd in f/c.Splash Mark of L2 on both s/f at c/w h&t Discont obsd f/c. Pitting of L2 on both s/f at f/w cont obsd in f/c.Dross spots & patches of L2/3 on both s/f at f/w in f/c. | P1 |  |  |  | N1 Plan for 275 GSM Order. Air Wiping mark of L2 on bottom s/f at d/s to 20mm obsd in f/c.Splash Mark of L2 on both s/f at c/w h&t Discont obsd f/c. Pitting of L2 on both s/f at f/w cont obsd in f/c.Dross spots & patches of L2/3 on both s/f at f/w in f/c. | CRM1CGL3 | N |  | 2023-12-30T13:27:45.000+0000 | 0.2868287 | S_ZMCW | NA | N | B
5498 | GI | 23C54N1000 | 23C54N0000 | 0.8 | 0.8 | 1390 | 1390 | ZAP221 | ZAP221 | 610 | Bombay Coated and Special Steels Pv | Bombay Coated and Special Steels Pv | SMS2CAS8-COND2-HSM2-CRM1PTM1-CRM1CGL2-CRM1APL8 | HSM2-CRM1PTM1-CRM1CGL3 | 6-18 | 15.315 | 120-180 | 180 | 36-55 | 44.6 | 30-50 | 41 | N |  | Pass | OK AS PER PDQC PRASHANT SIR | Ok | Over width obsd 4mm. SPM Band of L2 on both s/f at both edges to 120mm cont obsd in f/c. Dross patches of L2/3 on both s/f at f/w h&t discont obsd in f/c. Unskinpassed edges of 5-6mm on both s/f at both edges in f/c. Stretch mark of L2 obsd on both s/f f/w in f/c. Oiling Done. | P1 |  |  |  | Over width obsd 4mm. SPM Band of L2 on both s/f at both edges to 120mm cont obsd in f/c. Dross patches of L2/3 on both s/f at f/w h&t discont obsd in f/c. Unskinpassed edges of 5-6mm on both s/f at both edges in f/c. Stretch mark of L2 obsd on both s/f f/w in f/c. Oiling Done. | CRM1CGL3 | N |  | 2023-12-27T23:26:37.000+0000 | 0.2852662 | S_GICW | FN | N | C
5499 | GI | 23C54N2000 | 23C54N0000 | 0.8 | 0.8 | 1390 | 1390 | ZAP221 | ZAP221 | 610 | Bombay Coated and Special Steels Pv | Bombay Coated and Special Steels Pv | SMS2CAS8-COND2-HSM2-CRM1PTM1-CRM1CGL2-CRM1APL8 | HSM2-CRM1PTM1-CRM1CGL3 | 6-18 | 12.26 | 120-180 | 180 | 36-55 | 44.5 | 30-50 | 41 | N |  | Pass | OK AS PER PDQC PRASHANT SIR | Ok | Over width obsd 4mm. SPM Band of L2 on both s/f at both edges to 120mm cont obsd in f/c. Dross patches of L2/3 on both s/f at f/w h&t discont obsd in f/c. Unskinpassed edges of 5-6mm on both s/f at both edges in f/c. Stretch mark of L2 obsd on both s/f f/w in f/c. Oiling Done. | P1 |  |  |  | Over width obsd 4mm. SPM Band of L2 on both s/f at both edges to 120mm cont obsd in f/c. Dross patches of L2/3 on both s/f at f/w h&t discont obsd in f/c. Unskinpassed edges of 5-6mm on both s/f at both edges in f/c. Stretch mark of L2 obsd on both s/f f/w in f/c. Oiling Done. | CRM1CGL3 | N |  | 2023-12-27T23:26:56.000+0000 | 0.2851157 | S_GICW | FN | N | C
5500 | GI | 23C51V1000 | 23C51V0000 | 0.8 | 0.8 | 1390 | 1390 | ZAP221 | ZAP221 | 610 | Bombay Coated and Special Steels Pv | Bombay Coated and Special Steels Pv | SMS2CAS8-COND2-HSM2-CRM1PTM1-CRM1CGL2-CRM1APL8 | HSM2-CRM1PTM1-CRM1CGL3 | 6-18 | 15.31 | 120-180 | 180 | 36-55 | 45.6 | 30-50 | 46 | N |  | Pass | OK AS PER PDQC PRASHANT SIR | Ok | Over width obsd 4mm. SPM Band of L2 on both s/f at both edges to 120mm cont obsd in f/c. Dross patches of L2/3 on both s/f at f/w h&t discont obsd in f/c. Unskinpassed edges of 5-6mm on both s/f at both edges in f/c. Stretch mark of L2 obsd on both s/f f/w in f/c. Oiling Done. | P1 |  |  |  | Over width obsd 4mm. SPM Band of L2 on both s/f at both edges to 120mm cont obsd in f/c. Dross patches of L2/3 on both s/f at f/w h&t discont obsd in f/c. Unskinpassed edges of 5-6mm on both s/f at both edges in f/c. Stretch mark of L2 obsd on both s/f f/w in f/c. Oiling Done. | CRM1CGL3 | N |  | 2023-12-27T23:25:29.000+0000 | 0.3047685 | S_GICW | FN | N | C
5501 | GI | 23C51V2000 | 23C51V0000 | 0.8 | 0.8 | 1390 | 1390 | ZAP221 | ZAP221 | 610 | Bombay Coated and Special Steels Pv | Bombay Coated and Special Steels Pv | SMS2CAS8-COND2-HSM2-CRM1PTM1-CRM1CGL2-CRM1APL8 | HSM2-CRM1PTM1-CRM1CGL3 | 6-18 | 12.245 | 120-180 | 180 | 36-55 | 45.7 | 30-50 | 46 | N |  | Pass | OK AS PER PDQC PRASHANT SIR | Ok | Over width obsd 4mm. SPM Band of L2 on both s/f at both edges to 120mm cont obsd in f/c. Dross patches of L2/3 on both s/f at f/w h&t discont obsd in f/c. Unskinpassed edges of 5-6mm on both s/f at both edges in f/c. Stretch mark of L2 obsd on both s/f f/w in f/c. Oiling Done. | P1 |  |  |  | Over width obsd 4mm. SPM Band of L2 on both s/f at both edges to 120mm cont obsd in f/c. Dross patches of L2/3 on both s/f at f/w h&t discont obsd in f/c. Unskinpassed edges of 5-6mm on both s/f at both edges in f/c. Stretch mark of L2 obsd on both s/f f/w in f/c. Oiling Done. | CRM1CGL3 | N |  | 2023-12-27T23:25:48.000+0000 | 0.3046296 | S_GICW | FN | N | C
5502 | GI | 23C52Y1000 | 23C52Y0000 | 0.8 | 0.8 | 1430 | 1430 | ZAP221 | ZAP221 | 508 | Grv Steels Private Limited | Grv Steels Private Limited | SMS2CAS8-COND2-HSM2-CRM1PTM1-CRM1CGL2-CRM1APL8 | HSM2-CRM1PTM1-CRM1CGL3 | 9-18 | 15.34 | 120-180 | 170 | 36-55 | 46.6 | 30-50 | 38 | N |  | Pass | OK | Ok | Width band of L2 unfeelable/light visible on both s/f at O/S edges to 50mm cont in f/c.Dross patches of L2/3 on both s/f at f/w h&t discont obsd in f/c. Unskinpassed edges of 5-6mm on both s/f at both edges in f/c. Stretch mark of L2 obsd on both s/f f/w in f/c.Oiling Done. | P1 |  |  |  | can be ok | CRM1CGL3 | N |  | 2023-12-27T15:54:56.000+0000 | 0.07560185 | S_GICW | FN | N | C
5503 | GI | 23C52Y2000 | 23C52Y0000 | 0.8 | 0.8 | 1430 | 1430 | ZAP221 | ZAP221 | 508 | Grv Steels Private Limited | Grv Steels Private Limited | SMS2CAS8-COND2-HSM2-CRM1PTM1-CRM1CGL2-CRM1APL8 | HSM2-CRM1PTM1-CRM1CGL3 | 9-18 | 11.695 | 120-180 | 170 | 36-55 | 46.6 | 30-50 | 38 | N |  | Pass | OK | Ok | Width band of L2 unfeelable/light visible on both s/f at O/S edges to 50mm cont in f/c.Dross patches of L2/3 on both s/f at f/w h&t discont obsd in f/c. Unskinpassed edges of 5-6mm on both s/f at both edges in f/c. Stretch mark of L2 obsd on both s/f f/w in f/c.Oiling Done. | P1 |  |  |  | can be ok | CRM1CGL3 | N |  | 2023-12-27T15:56:52.000+0000 | 0.07657407 | S_GICW | FN | N | C
5504 | GI | 23C52A1000 | 23C52A0000 | 0.8 | 0.8 | 1430 | 1430 | ZAP221 | ZAP221 | 508 | Grv Steels Private Limited | Grv Steels Private Limited | SMS2CAS8-COND2-HSM2-CRM1PTM1-CRM1CGL2-CRM1APL8 | HSM2-CRM1PTM1-CRM1CGL3 | 9-18 | 15.34 | 120-180 | 175 | 36-55 | 47 | 30-50 | 41 | N |  | Pass | OK | Ok | Over width obsd 4mm.SPM Band of L2 on both s/f at both edges to 120mm cont obsd in f/c. Dross patches of L2/3 on both s/f at f/w h&t discont obsd in f/c. Unskinpassed edges of 5-6mm on both s/f at both edges in f/c. Stretch mark of L2 obsd on both s/f f/w in f/c.Oiling Done. | P1 |  |  |  | ok | CRM1CGL3 | N |  | 2023-12-27T15:58:28.000+0000 | 0.07877315 | S_GICW | FN | N | C
5505 | GI | 23C52A2000 | 23C52A0000 | 0.8 | 0.8 | 1430 | 1430 | ZAP221 | ZAP221 | 508 | Grv Steels Private Limited | Grv Steels Private Limited | SMS2CAS8-COND2-HSM2-CRM1PTM1-CRM1CGL2-CRM1APL8 | HSM2-CRM1PTM1-CRM1CGL3 | 9-18 | 12.46 | 120-180 | 175 | 36-55 | 47 | 30-50 | 41 | N |  | Pass | OK | Ok | Over width obsd 4mm.SPM Band of L2 on both s/f at both edges to 120mm cont obsd in f/c. Dross patches of L2/3 on both s/f at f/w h&t discont obsd in f/c. Unskinpassed edges of 5-6mm on both s/f at both edges in f/c. Stretch mark of L2 obsd on both s/f f/w in f/c.Oiling Done. | P1 |  |  |  | ok | CRM1CGL3 | N |  | 2023-12-27T15:58:52.000+0000 | 0.07869213 | S_GICW | FN | N | C
5506 | GI | 23C52K1000 | 23C52K0000 | 0.8 | 0.8 | 1430 | 1430 | ZAP221 | ZNP001 | 508 | Grv Steels Private Limited | NCO | SMS2CAS8-COND2-HSM2-CRM1PTM1-CRM1CGL2-CRM1APL8 | HSM2-CRM1PTM1-CRM1CGL3 | 9-18 | 4.875 | 140-450 | 172 | 10-60 | 44.6 | - | 39 | N |  | Pass | OK | NotOk | Ridge formed 70% of coil during winding.. Less weight due to Ridge formed. Width band of L3/2 unfeelable on both s/f at both edges to 50mm cont in f/c.Dross patches of L2/3 on both s/f at f/w h&t discont obsd in f/c. Unskinpassed edges of 5-6mm on both s/f at both edges in f/c. Sterch mark of L2 obsd on both s/f f/w in f/c.Oiling Done. Insp by Sai/Ajay | N2 | Folding | CRM1CGL3 |  | ZNP001,Ridge formed 70% of coil during winding.. Less weight due to Ridge formed. Width band of L3/2 unfeelable on both s/f at both edges to 50mm cont in f/c.Dross patches of L2/3 on both s/f at f/w h&t discont obsd in f/c. Unskinpassed edges of 5-6mm on both s/f at both edges in f/c. Sterch mark of L2 obsd on both s/f f/w in f/c.Oiling Done. Insp by Sai/Ajay | CRM1CGL3 | Y | Down Gradation | 2023-12-27T15:53:11.000+0000 | 0.1234375 | S_GICW | FN | N | C
5507 | GI | 23C52K2000 | 23C52K0000 | 0.8 | 0.8 | 1430 | 1430 | ZAP221 | ZAP221 | 508 | Grv Steels Private Limited | Grv Steels Private Limited | SMS2CAS8-COND2-HSM2-CRM1PTM1-CRM1CGL2-CRM1APL8 | HSM2-CRM1PTM1-CRM1CGL3 | 9-18 | 10.96 | 120-180 | 172 | 36-55 | 44.6 | 30-50 | 39 | N |  | Pass | OK | NotOk | Pinch shade of L3 on both s/f at d/s to 400mm discont obsd from id approx 520-600mtrs. Width band of L2 unfeelable/light visible on both s/f at both edges to 50mm cont in f/c.Dross patches of L2/3 on both s/f at f/w h&t discont obsd in f/c. Unskinpassed edges of 5-6mm on both s/f at both edges in f/c. Stretch mark of L2 obsd on both s/f f/w in f/c.Oiling Done. Insp by Sai/Ajay | P1 | Pinching Shade | CRM1CGL3 |  | can be ok Pinch shade of L3 on both s/f at d/s to 400mm discont obsd from id approx 520-600mtrs. Width band of L2 unfeelable/light visible on both s/f at both edges to 50mm cont in f/c.Dross patches of L2/3 on both s/f at f/w h&t discont obsd in f/c. Unskinpassed edges of 5-6mm on both s/f at both edges in f/c. Stretch mark of L2 obsd on both s/f f/w in f/c.Oiling Done. Insp by Sai/Ajay | CRM1CGL3 | N |  | 2023-12-28T12:17:53.000+0000 | 0.9619097 | S_GICW | FN | N | C
5508 | GI | 23C52K3000 | 23C52K0000 | 0.8 | 0.8 | 1430 | 1430 | ZAP221 | ZAP221 | 508 | Grv Steels Private Limited | Grv Steels Private Limited | SMS2CAS8-COND2-HSM2-CRM1PTM1-CRM1CGL2-CRM1APL8 | HSM2-CRM1PTM1-CRM1CGL3 | 9-18 | 10.3 | 120-180 | 172 | 36-55 | 44.6 | 30-50 | 39 | N |  | Pass | OK | Ok | Width band of L2 unfeelable/light visible on both s/f at O/S edges to 50mm cont in f/c.Dross patches of L2/3 on both s/f at f/w h&t discont obsd in f/c. Unskinpassed edges of 5-6mm on both s/f at both edges in f/c. Stretch mark of L2 obsd on both s/f f/w in f/c.Oiling Done. | P1 |  |  |  | can b ok | CRM1CGL3 | N |  | 2023-12-27T15:54:27.000+0000 | 0.1145139 | S_GICW | FN | N | C
5509 | GI | 23C52B1000 | 23C52B0000 | 0.8 | 0.8 | 1390 | 1390 | ZAP221 | ZAP221 | 610 | Bombay Coated and Special Steels Pv | Bombay Coated and Special Steels Pv | SMS2CAS8-COND2-HSM2-CRM1PTM1-CRM1CGL2-CRM1APL8 | HSM2-CRM1PTM1-CRM1CGL3 | 6-18 | 15.31 | 120-180 | 173 | 36-55 | 43.7 | 30-50 | 40.5 | N |  | Pass | OK | Ok | Over width obsd 4mm. SPM Band of L2 on both s/f at both edges to 120mm cont obsd in f/c. Dross patches of L2/3 on both s/f at f/w h&t discont obsd in f/c. Unskinpassed edges of 5-6mm on both s/f at both edges in f/c. Stretch mark of L2 obsd on both s/f f/w in f/c.Oiling Done. | P1 |  |  |  | Over width obsd 4mm. SPM Band of L2 on both s/f at both edges to 120mm cont obsd in f/c. Dross patches of L2/3 on both s/f at f/w h&t discont obsd in f/c. Unskinpassed edges of 5-6mm on both s/f at both edges in f/c. Stretch mark of L2 obsd on both s/f f/w in f/c.Oiling Done. | CRM1CGL3 | N |  | 2023-12-27T17:55:48.000+0000 | 0.115787 | S_GICW | FN | N | C
5510 | GI | 23C52B2000 | 23C52B0000 | 0.8 | 0.8 | 1390 | 1390 | ZAP221 | ZAP221 | 610 | Bombay Coated and Special Steels Pv | Bombay Coated and Special Steels Pv | SMS2CAS8-COND2-HSM2-CRM1PTM1-CRM1CGL2-CRM1APL8 | HSM2-CRM1PTM1-CRM1CGL3 | 6-18 | 12.34 | 120-180 | 173 | 36-55 | 43.7 | 30-50 | 40.6 | N |  | Pass | OK | Ok | Over width obsd 4mm. SPM Band of L2 on both s/f at both edges to 120mm cont obsd in f/c. Dross patches of L2/3 on both s/f at f/w h&t discont obsd in f/c. Unskinpassed edges of 5-6mm on both s/f at both edges in f/c. Stretch mark of L2 obsd on both s/f f/w in f/c. Oiling Done. | P1 |  |  |  | Over width obsd 4mm. SPM Band of L2 on both s/f at both edges to 120mm cont obsd in f/c. Dross patches of L2/3 on both s/f at f/w h&t discont obsd in f/c. Unskinpassed edges of 5-6mm on both s/f at both edges in f/c. Stretch mark of L2 obsd on both s/f f/w in f/c. Oiling Done. | CRM1CGL3 | N |  | 2023-12-27T17:56:32.000+0000 | 0.1159375 | S_GICW | FN | N | C
5511 | GI | 23C52J1000 | 23C52J0000 | 0.8 | 0.8 | 1390 | 1390 | ZAP221 | ZAP221 | 610 | Bombay Coated and Special Steels Pv | Bombay Coated and Special Steels Pv | SMS2CAS8-COND2-HSM2-CRM1PTM1-CRM1CGL2-CRM1APL8 | HSM2-CRM1PTM1-CRM1CGL3 | 6-18 | 15.315 | 120-180 | 172 | 36-55 | 45.3 | 30-50 | 43 | N |  | Pass | OK | Ok | Over width obsd 3mm. SPM Band of L2 on both s/f at both edges to 120mm cont obsd in f/c. Dross patches of L2/3 on both s/f at f/w h&t discont obsd in f/c. Unskinpassed edges of 5-6mm on both s/f at both edges in f/c. Stretch mark of L2 obsd on both s/f f/w in f/c.Oiling Done. | P1 |  |  |  | Over width obsd 3mm. SPM Band of L2 on both s/f at both edges to 120mm cont obsd in f/c. Dross patches of L2/3 on both s/f at f/w h&t discont obsd in f/c. Unskinpassed edges of 5-6mm on both s/f at both edges in f/c. Stretch mark of L2 obsd on both s/f f/w in f/c.Oiling Done. | CRM1CGL3 | N |  | 2023-12-27T17:50:51.000+0000 | 0.1130671 | S_GICW | FN | N | C
5512 | GI | 23C52J2000 | 23C52J0000 | 0.8 | 0.8 | 1390 | 1390 | ZAP221 | ZAP221 | 610 | Bombay Coated and Special Steels Pv | Bombay Coated and Special Steels Pv | SMS2CAS8-COND2-HSM2-CRM1PTM1-CRM1CGL2-CRM1APL8 | HSM2-CRM1PTM1-CRM1CGL3 | 6-18 | 12.42 | 120-180 | 172 | 36-55 | 45.5 | 30-50 | 43 | N |  | Pass | OK | Ok | Over width obsd 3mm. SPM Band of L2 on both s/f at both edges to 120mm cont obsd in f/c. Dross patches of L2/3 on both s/f at f/w h&t discont obsd in f/c. Unskinpassed edges of 5-6mm on both s/f at both edges in f/c. Stretch mark of L2 obsd on both s/f f/w in f/c.Oiling Done. | P1 |  |  |  | Over width obsd 3mm. SPM Band of L2 on both s/f at both edges to 120mm cont obsd in f/c. Dross patches of L2/3 on both s/f at f/w h&t discont obsd in f/c. Unskinpassed edges of 5-6mm on both s/f at both edges in f/c. Stretch mark of L2 obsd on both s/f f/w in f/c.Oiling Done. | CRM1CGL3 | N |  | 2023-12-27T17:55:19.000+0000 | 0.1165278 | S_GICW | FN | N | C
5513 | GI | 23C55Q1000 | 23C55Q0000 | 0.8 | 0.8 | 1385 | 1385 | ZAP221 | ZAP221 | 610 | Bombay Coated & Special Steels PVT. | Bombay Coated & Special Steels PVT. | SMS2CAS8-COND2-HSM2-CRM1PTM1-CRM1CGL2-CRM1APL8 | HSM2-CRM1PTM1-CRM1CGL3 | 6-18 | 15.345 | 120-180 | 177 | 36-55 | 46.9 | 30-50 | 42.1 | N |  | Pass | OK | Ok | Over width obsd 4mm. SPM Band of L2 on both s/f at both edges to 120mm cont obsd in f/c. Dross patches of L2/3 on both s/f at f/w h&t discont obsd in f/c. Unskinpassed edges of 5-6mm on both s/f at both edges in f/c. Stretch mark of L2 obsd on both s/f f/w in f/c. sai ajay | P1 |  |  |  | "Over width obsd 4mm. SPM Band of L2 on both s/f at both edges to 120mm cont obsd in f/c. Dross patches of L2/3 on both s/f at f/w h&t discont obsd in f/c. Unskinpassed edges of 5-6mm on both s/f at both edges in f/c. Stretch mark of L2 obsd on both s/f f/w in f/c. sai ajay" | CRM1CGL3 | N |  | 2023-12-27T23:27:14.000+0000 | 0.2668287 | S_GICW | NA | N | C
5514 | GI | 23C55Q2000 | 23C55Q0000 | 0.8 | 0.8 | 1385 | 1385 | ZAP221 | ZAP221 | 610 | Bombay Coated & Special Steels PVT. | Bombay Coated & Special Steels PVT. | SMS2CAS8-COND2-HSM2-CRM1PTM1-CRM1CGL2-CRM1APL8 | HSM2-CRM1PTM1-CRM1CGL3 | 6-18 | 12.385 | 120-180 | 177 | 36-55 | 46.8 | 30-50 | 42.2 | N |  | Pass | OK | Ok | Over width obsd 4mm. SPM Band of L2 on both s/f at both edges to 120mm cont obsd in f/c. Dross patches of L2/3 on both s/f at f/w h&t discont obsd in f/c. Unskinpassed edges of 5-6mm on both s/f at both edges in f/c. Stretch mark of L2 obsd on both s/f f/w in f/c. | P1 |  |  |  | Over width obsd 4mm. SPM Band of L2 on both s/f at both edges to 120mm cont obsd in f/c. Dross patches of L2/3 on both s/f at f/w h&t discont obsd in f/c. Unskinpassed edges of 5-6mm on both s/f at both edges in f/c. Stretch mark of L2 obsd on both s/f f/w in f/c. | CRM1CGL3 | N |  | 2023-12-27T23:27:31.000+0000 | 0.2673843 | S_GICW | NA | N | C
5515 | GI | 23C4YZ1000 | 23C4YZ0000 | 0.8 | 0.8 | 1270 | 1270 | ZPL130 | ZPL130 | 508 | Dynamic Steel | Dynamic Steel | SMS1CAS3-COND2-HSM2-CRM1PTM1-CRM1CGL2-CRM1APL8 | HSM1-CRM1PTM1-CRM1CGL2 | 8-14 | 11.911 | 140-280 | 246 | 30-60 | 41.8 | 40-55 | 55 | N |  | Pass | OK | Ok | U/w unskin pass of L2 on both s/f at both edges to 5mm width cont in f/c. Dross spot & patches of L2/3 on both s/f at f/w h&t discont obsd in f/c. | P1 |  |  |  | U/w unskin pass of L2 on both s/f at both edges to 5mm width cont in f/c. Dross spot & patches of L2/3 on both s/f at f/w h&t discont obsd in f/c. | CRM1CGL2 | N |  | 2023-12-28T09:59:22.000+0000 | 0.1628819 | S_GICW | NA | N | B
5516 | GI | 23C4YZ2000 | 23C4YZ0000 | 0.8 | 0.8 | 1270 | 1270 | ZPL130 | ZPL130 | 508 | Dynamic Steel | Dynamic Steel | SMS1CAS3-COND2-HSM2-CRM1PTM1-CRM1CGL2-CRM1APL8 | HSM1-CRM1PTM1-CRM1CGL2 | 8-14 | 11.099 | 140-280 | 246 | 30-60 | 41.9 | 40-55 | 55 | N |  | Pass | OK | Ok | U/w, Unskin pass of L2 on both s/f at both edges to 5mm width cont in f/c.Dross spot & patches of L2/3 on both s/f at f/w h&t discont obsd in f/c. | P1 |  |  |  | U/w, Unskin pass of L2 on both s/f at both edges to 5mm width cont in f/c.Dross spot & patches of L2/3 on both s/f at f/w h&t discont obsd in f/c. | CRM1CGL2 | N |  | 2023-12-28T09:59:58.000+0000 | 0.1636574 | S_GICW | NA | N | B
5517 | GI | 23C51P1000 | 23C51P0000 | 0.6 | 0.6 | 1340 | 1340 | ZAP221 | ZAP221 | 508 | Jsw MI Chennai Steel Service Center | Jsw MI Chennai Steel Service Center | SMS2CAS8-COND2-HSM2-CRM1PTM1-CRM1CGL2-CRM1APL8 | HSM2-CRM1PTM1-CRM1CGL3 | 8-14 | 11.415 | 120-180 | 170 | 36-55 | 45.6 | 30-50 | 40.3 | N |  | Pass | OK | Ok | Over width obsd 5mm. SPM Band of L2 on both s/f at both edges to 60-110mm cont obsd in f/c. Dross patches of L2/3 on both s/f at f/w h&t discont obsd in f/c. Unskinpassed edges of 5-6mm on both s/f at both edges in f/c. Stretch mark of L2 obsd on both s/f f/w in f/c. | P1 |  |  |  | Over width obsd 5mm. SPM Band of L2 on both s/f at both edges to 60-110mm cont obsd in f/c. Dross patches of L2/3 on both s/f at f/w h&t discont obsd in f/c. Unskinpassed edges of 5-6mm on both s/f at both edges in f/c. Stretch mark of L2 obsd on both s/f f/w in f/c. | CRM1CGL3 | N |  | 2023-12-27T23:22:58.000+0000 | 0.213588 | S_GICW | NA | N | C
5518 | GI | 23C51P2000 | 23C51P0000 | 0.6 | 0.6 | 1340 | 1340 | ZAP221 | ZAP221 | 508 | Jsw MI Chennai Steel Service Center | Jsw MI Chennai Steel Service Center | SMS2CAS8-COND2-HSM2-CRM1PTM1-CRM1CGL2-CRM1APL8 | HSM2-CRM1PTM1-CRM1CGL3 | 8-14 | 11.485 | 120-180 | 170 | 36-55 | 45.1 | 30-50 | 40.4 | N |  | Pass | OK | Ok | Over width obsd 5mm. SPM Band of L2 on both s/f at both edges to 60-110mm cont obsd in f/c. Dross patches of L2/3 on both s/f at f/w h&t discont obsd in f/c. Unskinpassed edges of 5-6mm on both s/f at both edges in f/c. Stretch mark of L2 obsd on both s/f f/w in f/c. | P1 |  |  |  | Over width obsd 5mm. SPM Band of L2 on both s/f at both edges to 60-110mm cont obsd in f/c. Dross patches of L2/3 on both s/f at f/w h&t discont obsd in f/c. Unskinpassed edges of 5-6mm on both s/f at both edges in f/c. Stretch mark of L2 obsd on both s/f f/w in f/c. | CRM1CGL3 | N |  | 2023-12-27T23:23:17.000+0000 | 0.2134375 | S_GICW | NA | N | C
5519 | CRCA | 23C5UP2000 | 23166738 | 3 | 3 | 1260 | 1260 | EX04 | EX04 | 610 | Duferco S.A. | NCO | SMS1CAS3-COND1-HSM1-CRM1PTM1-CRM1ECL-CRM1BAF-CRM1SPM-SPCLCRS1-SPCLAPL | HSM1-CRM1PTM1 | 14.825-31.343 | 4.5 | [12 empty] | N5 |  |  |  | NPF | CRM1PTM1 | Y | Down Gradation | 2023-12-30T15:16:44.000+0000 |  | 9HRCENDCUTS |  | N | B
5520 | GI | 23C4VP1000 | 23C4VP0000 | 0.6 | 0.6 | 1250 | 1250 | ZGN110 | ZGN110 | 508 | HH Iron and Steel Private Limited | HH Iron and Steel Private Limited | SMS1CAS1-COND1-HSM1-CRM1PTM1-CRM1CGL2-CRM1APL8 | HSM1-CRM1PTM1-CRM1CGL2 | 9.9-14 | 10.077 | 240-400 | 301 | 20-50 | 38.2 |  |  | Y |  | Pass | OK | Ok | Dross spot & patches of L2/3 on both s/f at f/w h&t discont obsd in f/c.Stretch mark of L2/3 on both s/f at f/w in f/c.Nozzle Line of L2 Unfeelable on bottom s/f a c/w cont obsd in f/c.Liner Print & logo found ok. | P1 |  |  |  | ok | CRM1CGL2 | N |  | 2023-12-27T15:51:41.000+0000 | 0.07225694 | S_GICW |  | N | C
5521 | GI | 23C4VP2000 | 23C4VP0000 | 0.6 | 0.6 | 1250 | 1250 | ZGN110 | ZGN110 | 508 | HH Iron and Steel Private Limited | HH Iron and Steel Private Limited | SMS1CAS1-COND1-HSM1-CRM1PTM1-CRM1CGL2-CRM1APL8 | HSM1-CRM1PTM1-CRM1CGL2 | 9.9-14 | 10.231 | 240-400 | 301 | 20-50 | 38.2 |  |  | Y |  | Pass | OK | Ok | Dross spot & patches of L2/3 on both s/f at f/w h&t discont obsd in f/c.Stretch mark of L2/3 on both s/f at f/w in f/c.Nozzle Line of L2 Unfeelable on bottom s/f a c/w cont obsd in f/c.Liner Print & logo found ok. | P1 |  |  |  | can be ok | CRM1CGL2 | N |  | 2023-12-27T15:53:50.000+0000 | 0.0741088 | S_GICW |  | N | C
5522 | GI | 23C52G1100 | 23C52G1000 | 0.8 | 0.8 | 1540 | 1540 | ZPL925 | ZPL925 | 508 | Sandeep Udyog | Sandeep Udyog | SMS1CAS3-COND2-HSM2-CRM1PTM1-CRM1CGL2-CRM1APL8 | HSM2-CRM1PTM1-CRM1CGL2 | 5-15 | 14.747 | 255-360 | 304 | 20-40 | 34.9 |  |  | N |  | Pass | OK | NotOk | ID 30mtr heat buckle(wrinkle) after that ok,Stretch Mark of L2 on both s/f at f/w cont obsd in F/c.Unskinpassed Edges of L2 on both s/f at both sides to 5-6 mm cont obsd in F/c.Dross Patches and spots of L3 on both s/f at f/w H&T discont obsd in F/c. Subhash | RW | Heat Buckle | CRM1CGL2 | SPCLCRS1 | Salvage ID 30mtr at SPCL "ID 30mtr heat buckle(wrinkle) after that ok,Stretch Mark of L2 on both s/f at f/w cont obsd in F/c.Unskinpassed Edges of L2 on both s/f at both sides to 5-6 mm cont obsd in F/c.Dross Patches and spots of L3 on both s/f at f/w H&T discont obsd in F/c. Subhash" | CRM1CGL2 | N |  | 2023-12-27T23:42:37.000+0000 | 0.2779282 | S_GICW |  | N | C
5523 | GI | 23C52G1200 | 23C52G1000 | 0.8 | 0.8 | 1540 | 1540 | ZPL925 | ZPL925 | 508 | Sandeep Udyog | Sandeep Udyog | SMS1CAS3-COND2-HSM2-CRM1PTM1-CRM1CGL2-CRM1APL8 | HSM2-CRM1PTM1-CRM1CGL2 | 5-15 | 11.365 | 255-360 | 304 | 20-40 | 34.8 |  |  | N |  | Pass | OK | Ok | Stretch Mark of L2 on both s/f at f/w cont obsd in F/c.Unskinpassed Edges of L2 on both s/f at both sides to 5-6 mm cont obsd in F/c.Dross Patches and spots of L3 on both s/f at f/w H&T discont obsd in F/c. Subhash | P1 |  |  |  | "Stretch Mark of L2 on both s/f at f/w cont obsd in F/c.Unskinpassed Edges of L2 on both s/f at both sides to 5-6 mm cont obsd in F/c.Dross Patches and spots of L3 on both s/f at f/w H&T discont obsd in F/c. Subhash" | CRM1CGL2 | N |  | 2023-12-27T17:57:19.000+0000 | 0.03627315 | S_GICW |  | N | C
5524 | GI | 23C4PF1000 | 23C4PF0000 | 0.6 | 0.6 | 1520 | 1520 | ZAP130 | ZAP130 | 610 | Bombay Coated & Special Steels PVT. | Bombay Coated & Special Steels PVT. | SMS1CAS3-COND2-HSM2-CRM1PTM1-CRM1CGL2-CRM1APL8 | HSM1-CRM1PTM1-CRM1CGL3 | 6-18 | 14.545 | 205-280 | 277 | 30-60 | 37 | 40-55 | 55 | N |  | Pass | OK 0.59 | NotOk | U/W.,Multipul Pick up Mark of L4 ( 2-3 nos) & L3 (8-10 nos)Nailfeelable on bottom s/f at d/s to 600mm cont obsd in f/c.Sample Colleted.Snap Shared.Dross Patches of L3/4 Lightlyfeelable on both s/f at c/w cont obsd in ID upto 500mtr. (Informed to SPM oprtr & Kishan sir). Uskin pass edges of L2 on both s/f at both edges to 5-6mm obsd in f/c.Dross patches of L2/3 on both s/f at f/w h&t discont obsd in f/c. | P1 | Pickup Mark | CRM1CGL3 |  | can be ok to check customer feedback U/W.,Multipul Pick up Mark of L4 ( 2-3 nos) & L3 (8-10 nos)Nailfeelable on bottom s/f at d/s to 600mm cont obsd in f/c.Sample Colleted.Snap Shared.Dross Patches of L3/4 Lightlyfeelable on both s/f at c/w cont obsd in ID upto 500mtr. (Informed to SPM oprtr & Kishan sir). Uskin pass edges of L2 on both s/f at both edges to 5-6mm obsd in f/c.Dross patches of L2/3 on both s/f at f/w h&t discont obsd in f/c. | CRM1CGL3 | N |  | 2023-12-27T13:10:09.000+0000 | 1.777199 | S_GICW |  | N | C
5525 | GI | 23C4PF2000 | 23C4PF0000 | 0.6 | 0.6 | 1520 | 1520 | ZAP130 | ZAP130 | 610 | Bombay Coated & Special Steels PVT. | Bombay Coated & Special Steels PVT. | SMS1CAS3-COND2-HSM2-CRM1PTM1-CRM1CGL2-CRM1APL8 | HSM1-CRM1PTM1-CRM1CGL3 | 6-18 | 11.355 | 205-280 | 277 | 30-60 | 37 | 40-55 | 55 | N |  | Pass | OK 0.59 | NotOk | U/W.,Multipul Pick up Mark of L4 (10-12nos, 1-3mm dia) Feelable on bottom s/f at d/s to 500mm cont obsd in f/c.W/O SPM obsd in OD 12mtr.Sample Colleted.Snap Shared.(Informed to SPM oprtr & Kishan sir). Uskin pass edges of L2 on both s/f at both edges to 5-6mm obsd in f/c.Dross patches of L2/3 on both s/f at f/w h&t discont obsd in f/c. | P1 | Pickup Mark | CRM1CGL3 |  | OD Salvaged by Opration. U/W.,Multipul Pick up Mark of L4 (10-12nos, 1-3mm dia) Feelable on bottom s/f at d/s to 500mm cont obsd in f/c.W/O SPM obsd in OD 12mtr.Sample Colleted.Snap Shared.(Informed to SPM oprtr & Kishan sir). Uskin pass edges of L2 on both s/f at both edges to 5-6mm obsd in f/c.Dross patches of L2/3 on both s/f at f/w h&t discont obsd in f/c. | CRM1CGL3 | N |  | 2023-12-28T03:39:11.000+0000 | 2.379861 | S_GICW |  | N | C
5526 | GI | 23C4LZ1000 | 23C4LZ0000 | 0.6 | 0.6 | 1250 | 1250 | ZGN110 | ZGN110 | 508 | Steel Centre | Steel Centre | SMS1CAS1-COND1-HSM1-CRM1PTM1-CRM1CGL2-CRM1APL8 | HSM1-CRM1PTM1-CRM1CGL3 | 9.9-14 | 11.94 | 240-400 | 316 | 20-50 | 34 |  |  | Y |  | Pass | OK 0.588 | Ok | U/W.,Dross patches of L2/3 on both s/f at f/w h&t discont obsd in f/c.Stretch Mark of L2 on both s/f at f/w in f/c.Logo & Liner Print ok. | P1 |  |  |  | ok | CRM1CGL3 | N |  | 2023-12-25T22:16:13.000+0000 | 0.08945602 | S_GICW |  | N | A
5527 | GI | 23C4LZ2000 | 23C4LZ0000 | 0.6 | 0.6 | 1250 | 1250 | ZGN110 | ZGN110 | 508 | Steel Centre | Steel Centre | SMS1CAS1-COND1-HSM1-CRM1PTM1-CRM1CGL2-CRM1APL8 | HSM1-CRM1PTM1-CRM1CGL3 | 9.9-14 | 8.92 | 240-400 | 316 | 20-50 | 34 |  |  | Y |  | Pass | OK 0.588 | NotOk | U/W.,Heat Buckle of L3/4 Lightlyfeelable on both s/f at c/w 1-2mtr interval cont obsd in OD 95mtr.Snap Shared in TE group.(Informed to center).Dross patches of L2/3 on both s/f at f/w h&t discont obsd in f/c.Stretch Mark of L2 on both s/f at f/w in f/c.Logo & Liner Print ok. | RW | Heat Buckle | CRM1CGL3 | SPCLCRS1 | OD 95mtr salvage at SPCL U/W.,Heat Buckle of L3/4 Lightlyfeelable on both s/f at c/w 1-2mtr interval cont obsd in OD 95mtr.Snap Shared in TE group.(Informed to center).Dross patches of L2/3 on both s/f at f/w h&t discont obsd in f/c.Stretch Mark of L2 on both s/f at f/w in f/c.Logo & Liner Print ok. | CRM1CGL3 | N |  | 2023-12-25T22:10:26.000+0000 | 0.08399306 | S_GICW |  | N | A
5528 | GI | 23C4JP1000 | 23C4JP0000 | 0.7 | 0.7 | 1505 | 1505 | ZAP130 | ZAP130 | 610 | Bombay Coated & Special Steels PVT. | Bombay Coated & Special Steels PVT. | SMS1CAS3-COND2-HSM2-CRM1PTM1-CRM1CGL2-CRM1APL8 | HSM1-CRM1PTM1-CRM1CGL2 | 6-18 | 14.839 | 205-280 | 276 | 30-60 | 41.6 | 40-55 | 40 | N |  | Pass | OK | Ok | Nozzle Line of L2 on top s/f at c/w cont obsd in F/c.Unskinpassed Edges of L2 on both s/f at both sides to 5-6 mm cont obsd in F/c.Dross Patches and spots of L3 on both s/f at f/w H&T discont obsd in F/c.Flow mark of L2 obsd cont on both s/f at f/c in f/c. | P1 |  |  |  | Nozzle Line of L2 on top s/f at c/w cont obsd in F/c.Unskinpassed Edges of L2 on both s/f at both sides to 5-6 mm cont obsd in F/c.Dross Patches and spots of L3 on both s/f at f/w H&T discont obsd in F/c.Flow mark of L2 obsd cont on both s/f at f/c in f/c. | CRM1CGL2 | N |  | 2023-12-27T23:23:36.000+0000 | 0.1965509 | S_GICW |  | N | C
5529 | GI | 23C4JP2000 | 23C4JP0000 | 0.7 | 0.7 | 1505 | 1505 | ZAP130 | ZAP130 | 610 | Bombay Coated & Special Steels PVT. | Bombay Coated & Special Steels PVT. | SMS1CAS3-COND2-HSM2-CRM1PTM1-CRM1CGL2-CRM1APL8 | HSM1-CRM1PTM1-CRM1CGL2 | 6-18 | 11.933 | 205-280 | 276 | 30-60 | 41.7 | 40-55 | 40 | N |  | Pass | OK | Ok | Nozzle Line of L2 on top s/f at c/w cont obsd in F/c.Unskinpassed Edges of L2 on both s/f at both sides to 5-6 mm cont obsd in F/c.Dross Patches and spots of L3 on both s/f at f/w H&T discont obsd in F/c.Flow mark of L2 obsd cont on both s/f at f/c in f/c. | P1 |  |  |  | Nozzle Line of L2 on top s/f at c/w cont obsd in F/c.Unskinpassed Edges of L2 on both s/f at both sides to 5-6 mm cont obsd in F/c.Dross Patches and spots of L3 on both s/f at f/w H&T discont obsd in F/c.Flow mark of L2 obsd cont on both s/f at f/c in f/c. | CRM1CGL2 | N |  | 2023-12-27T23:23:55.000+0000 | 0.1971296 | S_GICW |  | N | C
5530 | GI | 23C4PG1000 | 23C4PG0000 | 0.6 | 0.6 | 1520 | 1520 | ZAP130 | ZAP130 | 610 | Bombay Coated & Special Steels PVT. | Bombay Coated & Special Steels PVT. | SMS1CAS3-COND2-HSM2-CRM1PTM1-CRM1CGL2-CRM1APL8 | HSM1-CRM1PTM1-CRM1CGL2 | 6-18 | 15.331 | -280 | 274 | 27- | 40.8 | - | 55 | N |  | Fail | HIGH YS | Ok | Nozzle Line of L2 on top s/f at c/w cont obsd in F/c.Unskinpassed Edges of L2 on both s/f at both sides to 5-6 mm cont obsd in F/c.Dross Patches and spots of L3 on both s/f at f/w H&T discont obsd in F/c.Flow mark of L2 obsd cont on both s/f at f/c in f/c. | P1 |  |  |  | PP ok as per PDQC Nozzle Line of L2 on top s/f at c/w cont obsd in F/c.Unskinpassed Edges of L2 on both s/f at both sides to 5-6 mm cont obsd in F/c.Dross Patches and spots of L3 on both s/f at f/w H&T discont obsd in F/c.Flow mark of L2 obsd cont on both s/f at f/c in f/c. | CRM1CGL2 | N |  | 2023-12-28T05:32:34.000+0000 | 0.4709722 | S_GICW |  | N | C
5531 | GI | 23C4PG2000 | 23C4PG0000 | 0.6 | 0.6 | 1520 | 1520 | ZAP130 | ZAP130 | 610 | Bombay Coated & Special Steels PVT. | Bombay Coated & Special Steels PVT. | SMS1CAS3-COND2-HSM2-CRM1PTM1-CRM1CGL2-CRM1APL8 | HSM1-CRM1PTM1-CRM1CGL2 | 6-18 | 13.128 | -280 | 274 | 27- | 40.9 | - | 55 | N |  | Fail | HIGH YS | Ok | Nozzle Line of L2 on top s/f at c/w cont obsd in F/c.Unskinpassed Edges of L2 on both s/f at both sides to 5-6 mm cont obsd in F/c.Dross Patches and spots of L3 on both s/f at f/w H&T discont obsd in F/c.Flow mark of L2 obsd cont on both s/f at f/c in f/c. | P1 |  |  |  | KPP ok as per PDQC Nozzle Line of L2 on top s/f at c/w cont obsd in F/c.Unskinpassed Edges of L2 on both s/f at both sides to 5-6 mm cont obsd in F/c.Dross Patches and spots of L3 on both s/f at f/w H&T discont obsd in F/c.Flow mark of L2 obsd cont on both s/f at f/c in f/c. | CRM1CGL2 | N |  | 2023-12-28T05:32:01.000+0000 | 0.4709491 | S_GICW |  | N | C
5532 | GI | 23C4CM1000 | 23C4CM0000 | 0.6 | 0.6 | 1500 | 1500 | ZAP130 | ZAP130 | 610 | Bombay Coated and Special Steels Pv | Bombay Coated and Special Steels Pv | SMS1CAS3-COND2-HSM2-CRM1PTM1-CRM1CGL2-CRM1APL8 | HSM1-CRM1PTM1-CRM1CGL3 | 6-18 | 15.725 | 205-280 | 273 | 30-60 | 40 | 40-55 | 55 | N |  | Pass | OK 0.598 | Ok | O/W,Unskin pass edges of L2 on both s/f at f/w cont obsd in f/c. dross spots/ patches of L2 on both s/f at f/w H&T obsd discont in f/c . SPM band of L2 on TOP s/f both edge to 70 mm cont obsd in f/c . coil process without coating & with SPM . oiling done . insp by RITWICK. | P1 |  |  |  | ok | CRM1CGL3 | N |  | 2023-12-25T17:59:36.000+0000 | 0.07509259 | S_GICW |  | N | C
5533 | GI | 23C4CM2000 | 23C4CM0000 | 0.6 | 0.6 | 1500 | 1500 | ZAP130 | ZAP130 | 610 | Bombay Coated and Special Steels Pv | Bombay Coated and Special Steels Pv | SMS1CAS3-COND2-HSM2-CRM1PTM1-CRM1CGL2-CRM1APL8 | HSM1-CRM1PTM1-CRM1CGL3 | 6-18 | 12.395 | 205-280 | 273 | 30-60 | 40 | 40-55 | 55 | N |  | Pass | OK 0.598 | Ok | O/W,Unskin pass edges of L2 on both s/f at f/w cont obsd in f/c. dross spots/ patches of L2 on both s/f at f/w H&T obsd discont in f/c . SPM band of L2 on TOP s/f both edge to 70 mm cont obsd in f/c . coil process without coating & with SPM . oiling done . insp by RITWICK. | P1 |  |  |  | k | CRM1CGL3 | N |  | 2023-12-26T03:47:35.000+0000 | 0.4837847 | S_GICW |  | N | C
5534 | GI | 23C4GR1000 | 23C4GR0000 | 0.6 | 0.6 | 1500 | 1500 | ZAP130 | ZAP130 | 610 | Bombay Coated and Special Steels Pv | Bombay Coated and Special Steels Pv | SMS1CAS3-COND2-HSM2-CRM1PTM1-CRM1CGL2-CRM1APL8 | HSM1-CRM1PTM1-CRM1CGL3 | 6-18 | 15.705 | 205-280 | 279 | 30-60 | 38 | 40-55 | 55 | N |  | Pass | OK 0.598 | NotOk | U/W.,Multipul Pick up Mark of L3/4 (2-3 nos) & L3 (8-10 nos)Lightlyfeelable on bottom s/f at d/s to 600mm & o/s to 200mm cont obsd in f/c.Sample Colleted.Snap Shared & Informed to SPM oprtr & Kishan sir).Pick up mark of L2 on top s/f at c/w 2-3 nos cont obsd in f/c.Uskin pass edges of L2 on both s/f at both edges to 5-6mm obsd in f/c.Dross patches of L2/3 on both s/f at f/w h&t discont obsd in f/c.Oiling Done. | P1 | Pickup Mark | CRM1CGL3 |  | can be ok to check customer feedback U/W.,Multipul Pick up Mark of L3/4 (2-3 nos) & L3 (8-10 nos)Lightlyfeelable on bottom s/f at d/s to 600mm & o/s to 200mm cont obsd in f/c.Sample Colleted.Snap Shared & Informed to SPM oprtr & Kishan sir).Pick up mark of L2 on top s/f at c/w 2-3 nos cont obsd in f/c.Uskin pass edges of L2 on both s/f at both edges to 5-6mm obsd in f/c.Dross patches of L2/3 on both s/f at f/w h&t discont obsd in f/c.Oiling Done. | CRM1CGL3 | N |  | 2023-12-27T13:07:27.000+0000 | 1.784861 | S_GICW |  | N | C
5535 | GI | 23C4GR2000 | 23C4GR0000 | 0.6 | 0.6 | 1500 | 1500 | ZAP130 | ZAP130 | 610 | Bombay Coated and Special Steels Pv | Bombay Coated and Special Steels Pv | SMS1CAS3-COND2-HSM2-CRM1PTM1-CRM1CGL2-CRM1APL8 | HSM1-CRM1PTM1-CRM1CGL3 | 6-18 | 12.33 | 205-280 | 279 | 30-60 | 38 | 40-55 | 55 | N |  | Pass | OK 0.598 | NotOk | U/W.,Multipul Pick up Mark of L3/4 ( 2-3 nos) & L3 (8-10 nos)Lightlyfeelable on bottom s/f at d/s to 600mm & o/s to 200mm cont obsd in f/c.Sample Colleted.Snap Shared & Informed to SPM oprtr & Kishan sir). Uskin pass edges of L2 on both s/f at both edges to 5-6mm obsd in f/c.Dross patches of L2/3 on both s/f at f/w h&t discont obsd in f/c.Oiling Done. | P1 | Pickup Mark | CRM1CGL3 |  | can be ok to check customer feedback U/W.,Multipul Pick up Mark of L3/4 ( 2-3 nos) & L3 (8-10 nos)Lightlyfeelable on bottom s/f at d/s to 600mm & o/s to 200mm cont obsd in f/c.Sample Colleted.Snap Shared & Informed to SPM oprtr & Kishan sir). Uskin pass edges of L2 on both s/f at both edges to 5-6mm obsd in f/c.Dross patches of L2/3 on both s/f at f/w h&t discont obsd in f/c.Oiling Done. | CRM1CGL3 | N |  | 2023-12-27T13:08:23.000+0000 | 1.78485 | S_GICW |  | N | C
5536 | GI | 23C4GS1000 | 23C4GS0000 | 0.6 | 0.6 | 1500 | 1500 | ZAP130 | ZSP001 | 610 | Bombay Coated and Special Steels Pv | NCO | SMS1CAS3-COND2-HSM2-CRM1PTM1-CRM1CGL2-CRM1APL8 | HSM1-CRM1PTM1-CRM1CGL3 | 6-18 | 2.665 | 140-450 | 280 | 10-60 | 38 | - | 55 | N |  | Pass | OK 0.602 | NotOk | O/W, WITHOUT spm S/F recive ID 156mtr to f/c .Unskin pass edges of L2 on both s/f at f/w cont obsd in f/c. dross spots/ patches of L2 on both s/f at f/w H&T obsd discont in f/c . SPM band of L2 on TOP s/f both edge to 70 mm cont obsd in f/c . coil process without coating & SPM . oiling not done . insp by RITWICK. | N2 | Without SPM/TLL | CRM1CGL3 |  | ZSP001 O/W, WITHOUT spm S/F recive ID 156mtr to f/c .Unskin pass edges of L2 on both s/f at f/w cont obsd in f/c. dross spots/ patches of L2 on both s/f at f/w H&T obsd discont in f/c . SPM band of L2 on TOP s/f both edge to 70 mm cont obsd in f/c . coil process without coating & SPM . oiling not done . insp by RITWICK. | CRM1CGL3 | Y | Down Gradation | 2023-12-25T22:00:53.000+0000 | 0.1784028 | S_GICW |  | N | C
5537 | GI | 23C4GS2000 | 23C4GS0000 | 0.6 | 0.6 | 1500 | 1500 | ZAP130 | ZAP130 | 610 | Bombay Coated and Special Steels Pv | Bombay Coated and Special Steels Pv | SMS1CAS3-COND2-HSM2-CRM1PTM1-CRM1CGL2-CRM1APL8 | HSM1-CRM1PTM1-CRM1CGL3 | 6-18 | 10.995 | 205-280 | 280 | 30-60 | 38 | 40-55 | 55 | N |  | Pass | OK 0.602 | Ok | O/W,Unskin pass edges of L2 on both s/f at f/w cont obsd in f/c. dross spots/ patches of L2 on both s/f at f/w H&T obsd discont in f/c . SPM band of L2 on TOP s/f both edge to 70 mm cont obsd in f/c . coil process without coating & with SPM . oiling done . insp by RITWICK. | P1 |  |  |  | ok | CRM1CGL3 | N |  | 2023-12-25T18:03:24.000+0000 | 0.0802662 | S_GICW |  | N | C
5538 | GI | 23C4GS3000 | 23C4GS0000 | 0.6 | 0.6 | 1500 | 1500 | ZAP130 | ZSP001 | 610 | Bombay Coated and Special Steels Pv | NCO | SMS1CAS3-COND2-HSM2-CRM1PTM1-CRM1CGL2-CRM1APL8 | HSM1-CRM1PTM1-CRM1CGL3 | 6-18 | 3.522 | 140-450 | 280 | 10-60 | 38 | - | 55 | N |  | Pass | OK 0.602 | NotOk | O/W, WITHOUT spm S/F recive in f/c . Dross spots/ patches of L2 on both s/f at f/w H&T obsd discont in f/c . coil process without coating & without SPM . oiling not done . insp by RITWICK. | N2 | Without SPM/TLL | CRM1CGL3 |  | ZSP001 O/W, WITHOUT spm S/F recive in f/c . Dross spots/ patches of L2 on both s/f at f/w H&T obsd discont in f/c . coil process without coating & without SPM . oiling not done . insp by RITWICK. | CRM1CGL3 | Y | Down Gradation | 2023-12-25T22:03:03.000+0000 | 0.1784375 | S_GICW |  | N | C
5539 | GI | 23C4GS4000 | 23C4GS0000 | 0.6 | 0.6 | 1500 | 1500 | ZAP130 | ZAP130 | 610 | Bombay Coated and Special Steels Pv | Bombay Coated and Special Steels Pv | SMS1CAS3-COND2-HSM2-CRM1PTM1-CRM1CGL2-CRM1APL8 | HSM1-CRM1PTM1-CRM1CGL3 | 6-18 | 10.97 | 205-280 | 280 | 30-60 | 38 | 40-55 | 55 | N |  | Pass | OK 0.602 | Ok | O/W, SPM rool mark of L3 on top s/f at f/w obsd in f/c. Unskin pass edges of L2 on both s/f at f/w cont obsd in f/c. dross spots/ patches of L2 on both s/f at f/w H&T obsd discont in f/c . SPM band of L2 on TOP s/f both edge to 70 mm cont obsd in f/c . coil process without coating & with SPM . oiling done . insp by RITWICK. | P1 |  |  |  | k | CRM1CGL3 | N |  | 2023-12-26T03:48:20.000+0000 | 0.4857523 | S_GICW |  | N | C
5540 | GI | 23C4GT1000 | 23C4GT0000 | 0.6 | 0.6 | 1500 | 1500 | ZAP130 | ZAP130 | 610 | Bombay Coated and Special Steels Pv | Bombay Coated and Special Steels Pv | SMS1CAS3-COND2-HSM2-CRM1PTM1-CRM1CGL2-CRM1APL8 | HSM1-CRM1PTM1-CRM1CGL3 | 6-18 | 13.73 | 205-280 | 267 | 30-60 | 38 | 40-55 | 55 | N |  | Pass | OK 0.589 | NotOk | O/W, Pick up mark of L4 obsd on top s/f at d/s edge to 150 mm cont obsd in f/c.Unskin pass edges of L2 on both s/f at f/w cont obsd in f/c. dross spots/ patches of L2 on both s/f at f/w H&T obsd discont in f/c . SPM band of L2 on TOP s/f both edge to 70 mm cont obsd in f/c . coil process without coating & with SPM . oiling done . insp by RITWICK. | RW | Pickup Mark | CRM1CGL3 | SPCLCRS1 | Underwind & OK to customer O/W, Pick up mark of L4 obsd on top s/f at d/s edge to 150 mm cont obsd in f/c.Unskin pass edges of L2 on both s/f at f/w cont obsd in f/c. dross spots/ patches of L2 on both s/f at f/w H&T obsd discont in f/c . SPM band of L2 on TOP s/f both edge to 70 mm cont obsd in f/c . coil process without coating & with SPM . oiling done . insp by RITWICK. | CRM1CGL3 | N |  | 2023-12-27T13:03:00.000+0000 | 1.801389 | S_GICW |  | N | C
5541 | GI | 23C4GT2000 | 23C4GT0000 | 0.6 | 0.6 | 1500 | 1500 | ZAP130 | ZAP130 | 610 | Bombay Coated and Special Steels Pv | Bombay Coated and Special Steels Pv | SMS1CAS3-COND2-HSM2-CRM1PTM1-CRM1CGL2-CRM1APL8 | HSM1-CRM1PTM1-CRM1CGL3 | 6-18 | 14.5 | 205-280 | 267 | 30-60 | 38 | 40-55 | 55 | N |  | Pass | OK 0.589 | NotOk | U/D .Pick up mark of L3 obsd on top s/f at d/s edge to 150 mm cont obsd in f/c.Unskin pass edges of L2 on both s/f at f/w cont obsd in f/c. dross spots/ patches of L2 on both s/f at f/w H&T obsd discont in f/c . SPM band of L2 on bottom s/f both edge to 70 mm cont obsd in f/c . coil process without coating & with SPM . oiling done . insp by RITWICK. | P1 | Pickup Mark | CRM1CGL3 |  | can be ok to check customer feedback , U/D .Pick up mark of L3 obsd on top s/f at d/s edge to 150 mm cont obsd in f/c.Unskin pass edges of L2 on both s/f at f/w cont obsd in f/c. dross spots/ patches of L2 on both s/f at f/w H&T obsd discont in f/c . SPM band of L2 on bottom s/f both edge to 70 mm cont obsd in f/c . coil process without coating & with SPM . oiling done . insp by RITWICK. | CRM1CGL3 | N |  | 2023-12-27T13:03:50.000+0000 | 1.801366 | S_GICW |  | N | C
5542 | GI | 23C4HA1000 | 23C4HA0000 | 0.6 | 0.6 | 1500 | 1500 | ZAP130 | ZAP130 | 610 | Bombay Coated and Special Steels Pv | Bombay Coated and Special Steels Pv | SMS1CAS3-COND2-HSM2-CRM1PTM1-CRM1CGL2-CRM1APL8 | HSM1-CRM1PTM1-CRM1CGL3 | 6-18 | 15.72 | 205-280 | 279 | 30-60 | 36 | 40-55 | 55 | N |  | Pass | OK 0.59 | NotOk | U/D.Pick up mark of L4 obsd on top s/f at d/s edge to 150 mm cont obsd in f/c(SAMPLE COLLECTED)Unskin pass edges of L2 on both s/f at f/w cont obsd in f/c. dross spots/ patches of L2 on both s/f at f/w H&T obsd discont in f/c . SPM band of L2 on bottom s/f both edge to 70 mm cont obsd in f/c . coil process without coating & with SPM . oiling done . insp by RITWICK. | P1 | Pickup Mark | CRM1CGL3 |  | can be ok to check customer feedback U/D.Pick up mark of L4 obsd on top s/f at d/s edge to 150 mm cont obsd in f/c(SAMPLE COLLECTED)Unskin pass edges of L2 on both s/f at f/w cont obsd in f/c. dross spots/ patches of L2 on both s/f at f/w H&T obsd discont in f/c . SPM band of L2 on bottom s/f both edge to 70 mm cont obsd in f/c . coil process without coating & with SPM . oiling done . insp by RITWICK. | CRM1CGL3 | N |  | 2023-12-27T13:05:01.000+0000 | 1.801632 | S_GICW |  | N | C
5543 | GI | 23C4HA2000 | 23C4HA0000 | 0.6 | 0.6 | 1500 | 1500 | ZAP130 | ZAP130 | 610 | Bombay Coated and Special Steels Pv | Bombay Coated and Special Steels Pv | SMS1CAS3-COND2-HSM2-CRM1PTM1-CRM1CGL2-CRM1APL8 | HSM1-CRM1PTM1-CRM1CGL3 | 6-18 | 12.455 | 205-280 | 279 | 30-60 | 36 | 40-55 | 55 | N |  | Pass | OK 0.59 | NotOk | U/D.Pick up mark of L4 obsd on top s/f at d/s edge to 150 mm cont obsd in f/c(SAMPLE COLLECTED)Unskin pass edges of L2 on both s/f at f/w cont obsd in f/c. dross spots/ patches of L2 on both s/f at f/w H&T obsd discont in f/c . SPM band of L2 on bottom s/f both edge to 70 mm cont obsd in f/c . coil process without coating & with SPM . oiling done . insp by RITWICK. | P1 | Pickup Mark | CRM1CGL3 |  | can be ok to check customer feedback U/D.Pick up mark of L4 obsd on top s/f at d/s edge to 150 mm cont obsd in f/c(SAMPLE COLLECTED)Unskin pass edges of L2 on both s/f at f/w cont obsd in f/c. dross spots/ patches of L2 on both s/f at f/w H&T obsd discont in f/c . SPM band of L2 on bottom s/f both edge to 70 mm cont obsd in f/c . coil process without coating & with SPM . oiling done . insp by RITWICK. | CRM1CGL3 | N |  | 2023-12-27T13:06:46.000+0000 | 1.802037 | S_GICW |  | N | C
5544 | GI | 23C4NW1000 | 23C4NW0000 | 0.7 | 0.7 | 1440 | 1440 | ZAP221 | ZAP221 | 610 | Jswmi Steel Service Center Pvt Limi | Jswmi Steel Service Center Pvt Limi | SMS2CAS8-COND2-HSM2-CRM1PTM1-CRM1CGL2-CRM1APL8 | HSM2-CRM1PTM1-CRM1CGL3 | 15-30 | 15.84 | 120-180 | 173.41 | 36-55 | 45.76 | 30-50 | 39.6 | N |  | Pass | OK | Ok | O/W,Whites line( Nozzle line type) of L2 on both s/f at c/w cont obsd in f/c.Unskin pass edges of L2 on both s/f at f/w cont obsd in f/c. dross spots/ patches of L2 on both s/f at f/w H&T obsd discont in f/c . SPM band of L2 on bottom s/f both edge to 70 mm cont obsd in f/c . coil process without coating & with SPM . oiling done . insp by RITWICK. | P1 |  |  |  | ok | CRM1CGL3 | N |  | 2023-12-25T18:12:53.000+0000 | 0.1269907 | S_GICW | FN | N | C
5545 | GI | 23C4NW2000 | 23C4NW0000 | 0.7 | 0.7 | 1440 | 1440 | ZAP221 | ZAP221 | 610 | Jswmi Steel Service Center Pvt Limi | Jswmi Steel Service Center Pvt Limi | SMS2CAS8-COND2-HSM2-CRM1PTM1-CRM1CGL2-CRM1APL8 | HSM2-CRM1PTM1-CRM1CGL3 | 15-30 | 12.09 | -240 | 173.41 | 36- | 45.7 | - | 39.6 | N |  | Pass | OK | Ok | O/W,Whites line( Nozzle line type) of L2 on both s/f at c/w cont obsd in f/c.Unskin pass edges of L2 on both s/f at f/w cont obsd in f/c. dross spots/ patches of L2 on both s/f at f/w H&T obsd discont in f/c . SPM band of L2 on bottom s/f both edge to 70 mm cont obsd in f/c . coil process without coating & with SPM . oiling done . insp by RITWICK. | P1 |  |  |  | CSD OK | CRM1CGL3 | N |  | 2023-12-26T05:53:50.000+0000 | 0.6135764 | S_GICW | FN | N | C
5546 | GI | 23C4HM0000 | 23C4HM0000 | 0.7 | 0.7 | 1460 | 1460 | ZAP130 | ZAP130 | 610 | Jswmi Steel Service Center Pvt Limi | Jswmi Steel Service Center Pvt Limi | SMS1CAS3-COND2-HSM2-CRM1PTM1-CRM1CGL2-CRM1APL8 | HSM1-CRM1PTM1-CRM1CGL3 | 15-30 | 28.618 | 205-280 | 280 | 30-60 | 43.1 | 40-55 | 55 | N |  | Pass | OK | Ok | Width Band of L3 on both s/f at both edge to 50mm cont obsd in f/c.Unskin Pass of L2 on both s/f at both edge to 5-7mm cont obsd in f/c.Dross patches of L2/3 on both s/f at f/w h&t discont obsd in f/c. Oiling Done | P1 |  |  |  | K | CRM1CGL3 | N |  | 2023-12-28T05:59:15.000+0000 | 0.2241667 | S_GICW |  | N | A
5547 | GI | 23C4GV1000 | 23C4GV0000 | 0.8 | 0.8 | 1520 | 1520 | ZAP130 | ZAP130 | 610 | Bombay Coated & Special Steels PVT. | Bombay Coated & Special Steels PVT. | SMS1CAS3-COND2-HSM2-CRM1PTM1-CRM1CGL2-CRM1APL8 | HSM1-CRM1PTM1-CRM1CGL2 | 6-18 | 14.65 | 205-280 | 280 | 30-60 | 40.2 | 40-55 | 55 | N |  | Pass | OK | Ok | Unskinpassed Edges of L2 on both s/f at both sides to 5-6 mm cont obsd in F/c.Dross Patches and spots of L3 on both s/f at f/w H&T discont obsd in F/c.Flow mark of L2 obsd cont on both s/f at f/c in f/c. Ok B Subhash | P1 |  |  |  | "Unskinpassed Edges of L2 on both s/f at both sides to 5-6 mm cont obsd in F/c.Dross Patches and spots of L3 on both s/f at f/w H&T discont obsd in F/c.Flow mark of L2 obsd cont on both s/f at f/c in f/c. Ok B Subhash" | CRM1CGL2 | N |  | 2023-12-27T23:22:41.000+0000 | 0.2422338 | S_GICW |  | N | C
5548 | GI | 23C4GV2000 | 23C4GV0000 | 0.8 | 0.8 | 1520 | 1520 | ZAP130 | ZAP130 | 610 | Bombay Coated & Special Steels PVT. | Bombay Coated & Special Steels PVT. | SMS1CAS3-COND2-HSM2-CRM1PTM1-CRM1CGL2-CRM1APL8 | HSM1-CRM1PTM1-CRM1CGL2 | 6-18 | 13.862 | 205-280 | 280 | 30-60 | 40.1 | 40-55 | 55 | N |  | Pass | OK | Ok | Unskinpassed Edges of L2 on both s/f at both sides to 5-6 mm cont obsd in F/c.Dross Patches and spots of L3 on both s/f at f/w H&T discont obsd in F/c.Flow mark of L2 obsd cont on both s/f at f/c in f/c. Ok B Subhash | P1 |  |  |  | "Unskinpassed Edges of L2 on both s/f at both sides to 5-6 mm cont obsd in F/c.Dross Patches and spots of L3 on both s/f at f/w H&T discont obsd in F/c.Flow mark of L2 obsd cont on both s/f at f/c in f/c. Ok B Subhash" | CRM1CGL2 | N |  | 2023-12-27T17:57:54.000+0000 | 0.01633102 | S_GICW |  | N | C
5549 | GI | 23C4SB1000 | 23C4SB0000 | 0.8 | 0.8 | 1480 | 1480 | ZAP221 | ZAP221 | 610 | Bombay Coated and Special Steels Pv | Bombay Coated and Special Steels Pv | SMS2CAS8-COND2-HSM2-CRM1PTM1-CRM1CGL2-CRM1APL8 | HSM2-CRM1PTM1-CRM1CGL3 | 6-18 | 15.75 | 120-180 | 165 | 36-55 | 47.25 | 30-50 | 44 | N |  | Pass | OK | Ok | O/W,Whites line( Nozzle line type) of L2 on both s/f at c/w cont obsd in f/c.Unskin pass edges of L2 on both s/f at f/w cont obsd in f/c. dross spots/ patches of L2 on both s/f at f/w H&T obsd discont in f/c . SPM band of L2 on bottom s/f both edge to 70 mm cont obsd in f/c . coil process without coating & with SPM . oiling done . insp by RITWICK. | P1 |  |  |  | O/W,Whites line( Nozzle line type) of L2 on both s/f at c/w cont obsd in f/c.Unskin pass edges of L2 on both s/f at f/w cont obsd in f/c. dross spots/ patches of L2 on both s/f at f/w H&T obsd discont in f/c . SPM band of L2 on bottom s/f both edge to 70 mm cont obsd in f/c . coil process without coating & with SPM . oiling done . insp by RITWICK. | CRM1CGL3 | N |  | 2023-12-25T15:19:32.000+0000 | 0.02685185 | S_GICW | FN | N | C
5550 | GI | 23C4SB2000 | 23C4SB0000 | 0.8 | 0.8 | 1480 | 1480 | ZAP221 | ZAP221 | 610 | Bombay Coated and Special Steels Pv | Bombay Coated and Special Steels Pv | SMS2CAS8-COND2-HSM2-CRM1PTM1-CRM1CGL2-CRM1APL8 | HSM2-CRM1PTM1-CRM1CGL3 | 6-18 | 13.13 | 120-180 | 165 | 36-55 | 47.24 | 30-50 | 44.3 | N |  | Pass | OK | Ok | O/W,Whites line( Nozzle line type) of L2 on both s/f at c/w cont obsd in f/c.Unskin pass edges of L2 on both s/f at f/w cont obsd in f/c. dross spots/ patches of L2 on both s/f at f/w H&T obsd discont in f/c . SPM band of L2 on bottom s/f both edge to 70 mm cont obsd in f/c . coil process without coating & with SPM . oiling done . insp by RITWICK. | P1 |  |  |  | O/W,Whites line( Nozzle line type) of L2 on both s/f at c/w cont obsd in f/c.Unskin pass edges of L2 on both s/f at f/w cont obsd in f/c. dross spots/ patches of L2 on both s/f at f/w H&T obsd discont in f/c . SPM band of L2 on bottom s/f both edge to 70 mm cont obsd in f/c . coil process without coating & with SPM . oiling done . insp by RITWICK. | CRM1CGL3 | N |  | 2023-12-25T15:20:09.000+0000 | 0.02763889 | S_GICW | FN | N | C
5551 | GI | 23C4BP1000 | 23C4BP0000 | 1 | 1 | 1520 | 1520 | ZPL110 | ZPL110 | 610 | Rancorp Steels | Rancorp Steels | SMS1CAS3-COND2-HSM2-CRM1PTM1-CRM1CGL2-CRM1APL8 | HSM2-CRM1PTM1-CRM1CGL2 | 8-14 | 13.312 | 200-350 | 314 | 25-50 | 33 |  |  | N |  | Pass | 1.087 ok | Ok | U/W Done:Nozzle Line of L3 on both s/f d/s to 120mm cont obsvd in f/c.Unskinpass Edges of L2 on both edges 3-5mm both s/f in f/c.Dross Spots/Patches of L2 on both s/f in f/w h/t in f/c. Pending A Ram | P1 |  |  |  | ok | CRM1CGL2 | N |  | 2023-12-26T14:56:13.000+0000 | 0.1981713 | S_GICW |  | N | B
5552 | GI | 23C4BP2000 | 23C4BP0000 | 1 | 1 | 1520 | 1520 | ZPL110 | ZPL110 | 610 | Rancorp Steels | Rancorp Steels | SMS1CAS3-COND2-HSM2-CRM1PTM1-CRM1CGL2-CRM1APL8 | HSM2-CRM1PTM1-CRM1CGL2 | 8-14 | 10.867 | 200-350 | 314 | 25-50 | 33 |  |  | N |  | Pass | 1.087 ok | Ok | U/W Done:Nozzle Line of L3 on both s/f d/s to 120mm cont obsvd in f/c.Unskinpass Edges of L2 on both edges 3-5mm both s/f in f/c.Dross Spots/Patches of L2 on both s/f in f/w h/t in f/c. Pending A Ram | P1 |  |  |  | ok | CRM1CGL2 | N |  | 2023-12-26T14:56:59.000+0000 | 0.1983333 | S_GICW |  | N | B
5553 | GI | 23C4CN1000 | 23C4CN0000 | 1.2 | 1.2 | 1520 | 1520 | ZAP130 | ZAP130 | 508 | Steel House | Steel House | SMS1CAS3-COND2-HSM2-CRM1PTM1-CRM1CGL2-CRM1APL8 | HSM1-CRM1PTM1-CRM1CGL2 | 8-14 | 13.402 | 205-280 | 258 | 30-60 | 39 | 40-55 | 49 | N |  | Pass | 1.287 ok | Ok | U/W Done:Flow Mark of L3 on both s/f in f/w obsvd id 280mtrs later OK..Nozzle Line of L3 on both s/f d/s to 120mm cont obsvd in f/c.Shiny Band of L2 obsvd on both s/f 2-3 Places obsvd in f/c.Unskinpass Edges of L2 on both edges 3-5mm both s/f in f/c.Dross Spots/Patches of L2 on both s/f in f/w h/t in f/c. Pending A Ram | P1 |  |  |  | ok | CRM1CGL2 | N |  | 2023-12-26T14:55:27.000+0000 | 0.1755671 | S_GICW |  | N | B
5554 | GI | 23C4CN2000 | 23C4CN0000 | 1.2 | 1.2 | 1520 | 1520 | ZAP130 | ZAP130 | 508 | Steel House | Steel House | SMS1CAS3-COND2-HSM2-CRM1PTM1-CRM1CGL2-CRM1APL8 | HSM1-CRM1PTM1-CRM1CGL2 | 8-14 | 12.772 | 205-280 | 258 | 30-60 | 39 | 40-55 | 49 | N |  | Pass | 1.287 ok | Ok | U/W Done:Flow Mark of L3 on both s/f in f/w obsvd id 280mtrs later OK..Nozzle Line of L3 on both s/f d/s to 120mm cont obsvd in f/c.Shiny Band of L2 obsvd on both s/f 2-3 Places obsvd in f/c.Unskinpass Edges of L2 on both edges 3-5mm both s/f in f/c.Dross Spots/Patches of L2 on both s/f in f/w h/t in f/c. Pending A Ram | P1 |  |  |  | ok | CRM1CGL2 | N |  | 2023-12-26T14:55:35.000+0000 | 0.1753009 | S_GICW |  | N | B
5555 | GI | 23C49U1000 | 23C49U0000 | 1 | 1 | 1425 | 1425 | ZAP221 | ZAP221 | 610 | Bombay Coated & Special Steels PVT. | Bombay Coated & Special Steels PVT. | SMS2CAS8-COND2-HSM2-CRM1PTM1-CRM1CGL2-CRM1APL8 | HSM2-CRM1PTM1-CRM1CGL3 | 6-18 | 15.8 | 120-180 | 175 | 36-55 | 46.25 | 30-50 | 48 | N |  | Pass | OK | NotOk | O/W,ID 120 obsd with out spm .Whites line( Nozzle line type) of L3 on both s/f at c/w cont obsd in f/c.Unskin pass edges of L2 on both s/f at f/w cont in f/c.Pock Mark of L2 on both s/f at f/w H&T obsd cont in f/c . SPM band of L2 on bottom s/f both edge to 70 mm cont obsd in f/c . coil process without coating & with SPM . oiling done . insp by RITWICK. | RW | Without SPM/TLL | CRM1CGL3 | SPCLCRS1 | Salvage ID 120mtr at SPCL O/W,ID 120 obsd with out spm .Whites line( Nozzle line type) of L3 on both s/f at c/w cont obsd in f/c.Unskin pass edges of L2 on both s/f at f/w cont in f/c.Pock Mark of L2 on both s/f at f/w H&T obsd cont in f/c . SPM band of L2 on bottom s/f both edge to 70 mm cont obsd in f/c . coil process without coating & with SPM . oiling done . insp by RITWICK. | CRM1CGL3 | N |  | 2023-12-25T15:48:22.000+0000 | 0.08365741 | S_GICW | FN | N | C
5556 | GI | 23C49U2000 | 23C49U0000 | 1 | 1 | 1425 | 1425 | ZAP221 | ZAP221 | 610 | Bombay Coated & Special Steels PVT. | Bombay Coated & Special Steels PVT. | SMS2CAS8-COND2-HSM2-CRM1PTM1-CRM1CGL2-CRM1APL8 | HSM2-CRM1PTM1-CRM1CGL3 | 6-18 | 12.305 | 120-180 | 175 | 36-55 | 46.2 | 30-50 | 48.3 | N |  | Pass | OK | Ok | O/W,Whites line( Nozzle line type) of L2 on both s/f at c/w cont obsd in f/c.Unskin pass edges of L2 on both s/f at f/w cont obsd in f/c. dross spots/ patches of L2 on both s/f at f/w H&T obsd discont in f/c . SPM band of L2 on bottom s/f both edge to 70 mm cont obsd in f/c . coil process without coating & with SPM . oiling done . insp by RITWICK. | P1 |  |  |  | O/W,Whites line( Nozzle line type) of L2 on both s/f at c/w cont obsd in f/c.Unskin pass edges of L2 on both s/f at f/w cont obsd in f/c. dross spots/ patches of L2 on both s/f at f/w H&T obsd discont in f/c . SPM band of L2 on bottom s/f both edge to 70 mm cont obsd in f/c . coil process without coating & with SPM . oiling done . insp by RITWICK. | CRM1CGL3 | N |  | 2023-12-25T14:58:26.000+0000 | 0.05232639 | S_GICW | FN | N | C
5557 | GI | 23C4AF1000 | 23C4AF0000 | 1 | 1 | 1425 | 1425 | ZAP221 | ZAP221 | 610 | Bombay Coated & Special Steels PVT. | Bombay Coated & Special Steels PVT. | SMS2CAS8-COND2-HSM2-CRM1PTM1-CRM1CGL2-CRM1APL8 | HSM2-CRM1PTM1-CRM1CGL3 | 6-18 | 14.795 | 120-180 | 175 | 36-55 | 47 | 30-50 | 39 | N |  | Pass | OK | Ok | U/D,Whites line( Nozzle line type) of L2 on top s/f at c/w cont obsd in f/c.Unskin pass edges of L2 on both s/f at f/w cont in f/c.Pock Mark of L2 on both s/f at f/w H&T obsd cont in f/c . SPM band of L2 on bottom s/f both edge to 70 mm cont obsd in f/c . coil process without coating & with SPM . oiling done . insp by RITWICK. | P1 |  |  |  | U/D,Whites line( Nozzle line type) of L2 on top s/f at c/w cont obsd in f/c.Unskin pass edges of L2 on both s/f at f/w cont in f/c.Pock Mark of L2 on both s/f at f/w H&T obsd cont in f/c . SPM band of L2 on bottom s/f both edge to 70 mm cont obsd in f/c . coil process without coating & with SPM . oiling done . insp by RITWICK. | CRM1CGL3 | N |  | 2023-12-25T14:56:41.000+0000 | 0.09631944 | S_GICW | FN | N | C
5558 | GI | 23C4AF2000 | 23C4AF0000 | 1 | 1 | 1425 | 1425 | ZAP221 | ZAP221 | 610 | Bombay Coated & Special Steels PVT. | Bombay Coated & Special Steels PVT. | SMS2CAS8-COND2-HSM2-CRM1PTM1-CRM1CGL2-CRM1APL8 | HSM2-CRM1PTM1-CRM1CGL3 | 6-18 | 11.7 | 120-180 | 175 | 36-55 | 47 | 30-50 | 39.3 | N |  | Pass | OK | Ok | U/D,Whites line( Nozzle line type) of L2 on top s/f at c/w cont obsd in f/c.Unskin pass edges of L2 on both s/f at f/w cont in f/c.Pock Mark of L2 on both s/f at f/w H&T obsd cont in f/c . SPM band of L2 on bottom s/f both edge to 70 mm cont obsd in f/c . coil process without coating & with SPM . oiling done . insp by RITWICK. | P1 |  |  |  | U/D,Whites line( Nozzle line type) of L2 on top s/f at c/w cont obsd in f/c.Unskin pass edges of L2 on both s/f at f/w cont in f/c.Pock Mark of L2 on both s/f at f/w H&T obsd cont in f/c . SPM band of L2 on bottom s/f both edge to 70 mm cont obsd in f/c . coil process without coating & with SPM . oiling done . insp by RITWICK. | CRM1CGL3 | N |  | 2023-12-25T14:57:08.000+0000 | 0.09626157 | S_GICW | FN | N | C
5559 | GI | 23C4NR1000 | 23C4NR0000 | 1 | 1 | 1550 | 1550 | ZAP221 | ZAP221 | 508 | Grv Steels Private Limited | Grv Steels Private Limited | SMS2CAS8-COND2-HSM2-CRM1PTM1-CRM1CGL2-CRM1APL8 | HSM1-CRM1PTM1-CRM1CGL3 | 9-18 | 14.785 | 120-180 | 167 | 36-55 | 49 | 30-50 | 42 | N |  | Pass | OK | Ok | O/D, Whites line( Nozzle line type) of L2 on both s/f at c/w cont obsd in f/c.Unskin pass edges of L2 on both s/f at f/w cont in f/c.Pock Mark of L2 on both s/f at f/w H&T obsd cont in f/c . SPM band of L2 on bottom s/f both edge to 70 mm cont obsd in f/c . coil process without coating & with SPM . oiling done . insp by RITWICK. | P1 |  |  |  | O/D, Whites line( Nozzle line type) of L2 on both s/f at c/w cont obsd in f/c.Unskin pass edges of L2 on both s/f at f/w cont in f/c.Pock Mark of L2 on both s/f at f/w H&T obsd cont in f/c . SPM band of L2 on bottom s/f both edge to 70 mm cont obsd in f/c . coil process without coating & with SPM . oiling done . insp by RITWICK. | CRM1CGL3 | N |  | 2023-12-25T14:57:35.000+0000 | 0.0528125 | S_GICW |  | N | C
5560 | GI | 23C4NR2000 | 23C4NR0000 | 1 | 1 | 1550 | 1550 | ZAP221 | ZAP221 | 508 | Grv Steels Private Limited | Grv Steels Private Limited | SMS2CAS8-COND2-HSM2-CRM1PTM1-CRM1CGL2-CRM1APL8 | HSM1-CRM1PTM1-CRM1CGL3 | 9-18 | 11.845 | 120-180 | 167 | 36-55 | 49 | 30-50 | 42.3 | N |  | Pass | OK | Ok | O/D, Whites line( Nozzle line type) of L2 on both s/f at c/w cont obsd in f/c.Unskin pass edges of L2 on both s/f at f/w cont in f/c.Pock Mark of L2 on both s/f at f/w H&T obsd cont in f/c . SPM band of L2 on bottom s/f both edge to 70 mm cont obsd in f/c . coil process without coating & with SPM . oiling done . insp by RITWICK. | P1 |  |  |  | O/D, Whites line( Nozzle line type) of L2 on both s/f at c/w cont obsd in f/c.Unskin pass edges of L2 on both s/f at f/w cont in f/c.Pock Mark of L2 on both s/f at f/w H&T obsd cont in f/c . SPM band of L2 on bottom s/f both edge to 70 mm cont obsd in f/c . coil process without coating & with SPM . oiling done . insp by RITWICK. | CRM1CGL3 | N |  | 2023-12-25T14:58:06.000+0000 | 0.0528125 | S_GICW |  | N | C
5561 | GI | 23C4NA1000 | 23C4NA0000 | 1.5 | 1.5 | 1520 | 1520 | ZPL110 | ZPL110 | 610 | Ramkorp Steel Tech Private Limited | Ramkorp Steel Tech Private Limited | SMS1CAS3-COND2-HSM2-CRM1PTM1-CRM1CGL2-CRM1APL8 | HSM2-CRM1PTM1-CRM1CGL2 | 8-14 | 11.87 | 200-350 | 345 | 25-50 | 34 |  |  | N |  | Pass | 1.544 ok | Ok | Pitting of L3 obsvd on both s/f in f/w in f/c.Flow Mark of L3 on both s/f in f/w in f/c.Nozzle Lines of L3 on both s/f d/s o 120mm cont obsvd in f/c.Shiny Band of L3 obsvd on both s/f 2-3 Places obsvd in f/c.Unskinpass Edges of L2 on both edges 3-5mm both s/f in f/c.Dross Spots/Patches of L3 on both s/f in f/w h/t in f/c. | P1 |  |  |  | ok | CRM1CGL2 | N |  | 2023-12-26T14:58:06.000+0000 | 0.2651968 | S_GICW |  | N | B
5562 | GI | 23C4NA2000 | 23C4NA0000 | 1.5 | 1.5 | 1520 | 1520 | ZPL110 | ZPL110 | 610 | Ramkorp Steel Tech Private Limited | Ramkorp Steel Tech Private Limited | SMS1CAS3-COND2-HSM2-CRM1PTM1-CRM1CGL2-CRM1APL8 | HSM2-CRM1PTM1-CRM1CGL2 | 8-14 | 13.3 | 200-350 | 345 | 25-50 | 34 |  |  | N |  | Pass | 1.544 ok | Ok | Pitting of L3 obsvd on both s/f in f/w in f/c.Flow Mark of L3 on both s/f in f/w in f/c.Nozzle Lines of L3 on both s/f d/s o 120mm cont obsvd in f/c.Shiny Band of L3 obsvd on both s/f 2-3 Places obsvd in f/c.Unskinpass Edges of L2 on both edges 3-5mm both s/f in f/c.Dross Spots/Patches of L3 on both s/f in f/w h/t in f/c. | P1 |  |  |  | ok | CRM1CGL2 | N |  | 2023-12-26T14:58:19.000+0000 | 0.2649884 | S_GICW |  | N | B
5563 | GI | 23C4LB1000 | 23C4LB0000 | 2 | 2 | 1520 | 1520 | ZPL110 | ZPL110 | 610 | Ramkorp Steel Tech Private Limited | Ramkorp Steel Tech Private Limited | SMS1CAS3-COND2-HSM2-CRM1PTM1-CRM1CGL2-CRM1APL8 | HSM2-CRM1PTM1-CRM1CGL2 | 8-14 | 13.743 | 200-350 | 334 | 25-50 | 38.9 |  |  | N |  | Pass | OK | NotOk | AFTER coating scratches L4/5 on top surface at center id 130 mtr then ok & multiple dent L4 at center cont obsd in full coil & unsinkpass L3 in both side edge 10-12 mm cont obsd in full coil. & dross patches & spot L3 long int obsd in full coil. | RW | Scratches | CRM1CGL2 | SPCLCRS1 | Salvage ID Scratches portion and Dents ok as per PDQC- AFTER coating scratches L4/5 on top surface at center id 130 mtr then ok & multiple dent L4 at center cont obsd in full coil & unsinkpass L3 in both side edge 10-12 mm cont obsd in full coil. & dross patches & spot L3 long int obsd in full coil. | CRM1CGL2 | N |  | 2023-12-28T13:17:59.000+0000 | 0.3998958 | S_GICW | NA | N | A
5564 | GI | 23C4LB2000 | 23C4LB0000 | 2 | 2 | 1520 | 1520 | ZPL110 | ZPL110 | 610 | Ramkorp Steel Tech Private Limited | Ramkorp Steel Tech Private Limited | SMS1CAS3-COND2-HSM2-CRM1PTM1-CRM1CGL2-CRM1APL8 | HSM2-CRM1PTM1-CRM1CGL2 | 8-14 | 11.562 | 200-350 | 334 | 25-50 | 38.8 |  |  | N |  | Pass | OK | NotOk | multiple dent L4 at center cont obsd in full coil & unsinkpass L3 in both side edge 10-12 mm cont obsd in full coil. & dross patches & spot L3 long int obsd in full coil. | P1 | Pin Type Dents | CRM1CGL3 |  | OK AS PER PDQC- multiple dent L4 at center cont obsd in full coil & unsinkpass L3 in both side edge 10-12 mm cont obsd in full coil. & dross patches & spot L3 long int obsd in full coil. | CRM1CGL2 | N |  | 2023-12-28T13:18:41.000+0000 | 0.3931829 | S_GICW | NA | N | A
5565 | GI | 23C4RF1000 | 23C4RF0000 | 1.6 | 1.6 | 1270 | 1270 | ZPL110 | ZPL110 | 508 | Arihant Steel Corporation | Arihant Steel Corporation | SMS1CAS3-COND2-HSM2-CRM1PTM1-CRM1CGL2-CRM1APL8 | HSM1-CRM1PTM1-CRM1CGL3 | 8-14 | 10.88 | - | 349 | - | 30.9 |  |  | N |  | Fail | HIGH YS 366 | Ok | U/w, Unskin pass edges of L2 on both s/f at f/w cont in f/c.,Insd by Chaitra. | P1 |  |  |  | Mech prop ok as per PDQC decision U/w, Unskin pass edges of L2 on both s/f at f/w cont in f/c.,Insd by Chaitra. | CRM1CGL3 | N |  | 2023-12-25T10:33:11.000+0000 | 0.3278935 | S_GICW | NA | N | A
5566 | GI | 23C4RF2000 | 23C4RF0000 | 1.6 | 1.6 | 1270 | 1270 | ZPL110 | ZPL110 | 508 | Arihant Steel Corporation | Arihant Steel Corporation | SMS1CAS3-COND2-HSM2-CRM1PTM1-CRM1CGL2-CRM1APL8 | HSM1-CRM1PTM1-CRM1CGL3 | 8-14 | 11.385 | - | 348 | - | 30.9 |  |  | N |  | Fail | HIGH YS 366 | Ok | U/w, Unskin pass edges of L2 on both s/f at f/w cont in f/c.,Insd by Chaitra. | P1 |  |  |  | Mech prop ok as per PDQC decision U/w, Unskin pass edges of L2 on both s/f at f/w cont in f/c.,Insd by Chaitra. | CRM1CGL3 | N |  | 2023-12-25T10:35:34.000+0000 | 0.3284606 | S_GICW | NA | N | A
5567 | PPGL | 23C35J2100 | 23C35J2000 | 0.35 | 0.35 | 1220 | 1220 | LID955 | CH_S1 | 508 | JSW MTS ACCIL | NCO | SMS1CAS1-COND1-HSM1-CRM1PTM1-CRM1CGL2-CRM1CCL1-CRM1APL9 | HSM1-CRM1PTM1-CRM1CGL2-CRM1CCL1 | 3-5 | 4.882 | 550-700 | 692 |  |  | - | 98 | Y | CB | Pass | ok | NotOk | Motel surafce of L4 on both s/f full width cont obsd from ID TO 250 mtrs after that severity reduce, improper finishing of L4 on bottom s/f full width cont obsd from ID TO 250 Mtrs after that ok,Multiple fold and dents of L3 (feelable)at both sides discont obsd in f/c,uncoated spots of L2/3 on bottom s/f at both sides edges to 300 mm discont long int obsd in f/c,due to multiple fold and dents from input coil,fold of L3 at centre int obsd in f/c,Liner marking and water mark found ok as per TDC Indradhanush AZ70 ISI 15965 BIS approved. NOT OK Rajiv | N2 | Dross Patches | CRM1CGL2 |  | CH_S1 improper finishinf and motel s/f Motel surafce of L4 on both s/f full width cont obsd from ID TO 250 mtrs after that severity reduce, improper finishing of L4 on bottom s/f full width cont obsd from ID TO 250 Mtrs after that ok,Multiple fold and dents of L3 (feelable)at both sides discont obsd in f/c,uncoated spots of L2/3 on bottom s/f at both sides edges to 300 mm discont long int obsd in f/c,due to multiple fold and dents from input coil,fold of L3 at centre int obsd in f/c,Liner marking and water mark found ok as per TDC Indradhanush AZ70 ISI 15965 BIS approved. NOT OK Rajiv | CRM1CCL1 | Y | Plan Deviation | 2023-12-26T04:44:10.000+0000 | 0.5790394 | S_PPGLCW |  | N | C
5568 | PPGL | 23C35J2200 | 23C35J2000 | 0.35 | 0.35 | 1220 | 1220 | LID955 | LID955 | 508 | JSW MTS ACCIL | JSW MTS ACCIL | SMS1CAS1-COND1-HSM1-CRM1PTM1-CRM1CGL2-CRM1CCL1-CRM1APL9 | HSM1-CRM1PTM1-CRM1CGL2-CRM1CCL1 | 3-5 | 4.98 | 550-700 | 698 |  |  | 80-98 | 97.8 | Y | CB | Pass | ok | Ok | improper finishing of L2 on bottom s/f full width cont obsd In f/c,Multiple fold and dents of L3 (feelable)at both sides discont obsd in f/c,uncoated spots of L2/3 on bottom s/f at both sides edges to 300 mm discont long int obsd in f/c,due to multiple fold and dents from input coil,fold of L3 at centre int obsd in f/c,dross patch of L3 on both s/f H&T discont obsdin f/c,Liner marking and water mark found ok as per TDC Indradhanush AZ70 ISI 15965 BIS approved.SPR OK Rajiv | P1 |  |  |  | ok | CRM1CCL1 | N |  | 2023-12-25T18:45:37.000+0000 | 0.1620139 | S_PPGLCW |  | N | C
5569 | PPGL | 23C36Q1000 | 23C36Q0000 | 0.35 | 0.35 | 1220 | 1220 | LID955 | LID955 | 508 | JSW MTS ACCIL | JSW MTS ACCIL | SMS1CAS1-COND1-HSM1-CRM1PTM1-CRM1CGL2-CRM1CCL1-CRM1APL9 | HSM1-CRM1PTM1-CRM1CGL2-CRM1CCL1 | 3-5 | 4.475 | 550-700 | 610 |  |  | 80-98 | 98 | Y | CB | Pass | ok | Ok | Multiple fold type Dents of L3 on bottom to top impression at both sides c/w int obsd in f/c from input cioil,Uncoated spots of L2/3(1mm) on bottom s/f at both sides edges to 300 mm discont long int obsd in f/c due to fold type dents from input coil,fold and Buckling of L3 at centre int obsd in f/c .Dross spots of L3 on both s/f at H/T discont obsd in f/c .Liner marking and water mark found ok as per TDC Indradhanush AZ70 ISI 15965 BIS approved. OK Rajiv | P1 |  |  |  | ok | CRM1CCL1 | N |  | 2023-12-25T18:40:55.000+0000 | 0.2750347 | S_PPGLCW |  | N | B
5570 | PPGL | 23C36Q2000 | 23C36Q0000 | 0.35 | 0.35 | 1220 | 1220 | LID955 | LID955 | 508 | JSW MTS ACCIL | JSW MTS ACCIL | SMS1CAS1-COND1-HSM1-CRM1PTM1-CRM1CGL2-CRM1CCL1-CRM1APL9 | HSM1-CRM1PTM1-CRM1CGL2-CRM1CCL1 | 3-5 | 4.457 | 550-700 | 610 |  |  | 80-98 | 97 | Y | CB | Pass | ok | Ok | fold and Buckling of L3 at centre int obsd in f/c .Multiple fold type Dents of L3 on bottom to top impression at both sides c/w int obsd in f/c from input cioil,Uncoated spots of L2/3(1mm) on bottom s/f at both sides edges to 300 mm discont long int obsd in f/c due to fold type dents from input coil,Dross spots of L3 on both s/f at H/T discont obsd in f/c .Liner marking and water mark found ok as per TDC Indradhanush AZ70 ISI 15965 BIS approved. OK Rajiv | P1 |  |  |  | ok | CRM1CCL1 | N |  | 2023-12-25T18:41:32.000+0000 | 0.2744444 | S_PPGLCW |  | N | C
5571 | PPGL | 23C36Q3000 | 23C36Q0000 | 0.35 | 0.35 | 1220 | 1220 | LID955 | LID955 | 508 | JSW MTS ACCIL | JSW MTS ACCIL | SMS1CAS1-COND1-HSM1-CRM1PTM1-CRM1CGL2-CRM1CCL1-CRM1APL9 | HSM1-CRM1PTM1-CRM1CGL2-CRM1CCL1 | 3-5 | 4.457 | 550-700 | 610 |  |  | 80-98 | 98 | Y | CB | Pass | ok | Ok | Uncoated spots of L2/3(1mm) on bottom s/f at both sides edges to 300 mm discont long int obsd in f/c due to fold type dents from input coil,Multiple fold type Dents of L3 on bottom to top impression at both sides c/w int obsd in f/c from input cioil,fold and Buckling of L3 at centre int obsd in f/c .Dross spots of L3 on both s/f at H/T discont obsd in f/c .Liner marking and water mark found ok as per TDC Indradhanush AZ70 ISI 15965 BIS approved. OK Rajiv | P1 |  |  |  | ok | CRM1CCL1 | N |  | 2023-12-25T18:42:08.000+0000 | 0.2740046 | S_PPGLCW |  | N | C
5572 | PPGL | 23C36Q4000 | 23C36Q0000 | 0.35 | 0.35 | 1220 | 1220 | LID955 | LID955 | 508 | JSW MTS ACCIL | JSW MTS ACCIL | SMS1CAS1-COND1-HSM1-CRM1PTM1-CRM1CGL2-CRM1CCL1-CRM1APL9 | HSM1-CRM1PTM1-CRM1CGL2-CRM1CCL1 | 3-5 | 4.472 | 550-700 | 610 |  |  | 80-98 | 97 | Y | CB | Pass | ok | Ok | Multiple fold type Dents of L3 on bottom to top impression at both sides c/w int obsd in f/c from input cioil,Uncoated spots of L2/3(1mm) on bottom s/f at both sides edges to 300 mm discont long int obsd in f/c due to fold type dents from input coil,fold and Buckling of L3 at centre int obsd in f/c .Dross spots of L3 on both s/f at H/T discont obsd in f/c .Liner marking and water mark found ok as per TDC Indradhanush AZ70 ISI 15965 BIS approved. OK Rajiv | P1 |  |  |  | ok | CRM1CCL1 | N |  | 2023-12-25T18:39:06.000+0000 | 0.2710301 | S_PPGLCW |  | N | B
5573 | PPGL | 23C36Q5000 | 23C36Q0000 | 0.35 | 0.35 | 1220 | 1220 | LID955 | LID955 | 508 | JSW MTS ACCIL | JSW MTS ACCIL | SMS1CAS1-COND1-HSM1-CRM1PTM1-CRM1CGL2-CRM1CCL1-CRM1APL9 | HSM1-CRM1PTM1-CRM1CGL2-CRM1CCL1 | 3-5 | 4.675 | 550-700 | 610 |  |  | 80-98 | 98 | Y | CB | Pass | ok | Ok | Uncoated spots of L2/3(1mm) on bottom s/f at both sides edges to 300 mm discont long int obsd in f/c due to fold type dents from input coil,Multiple fold type Dents of L3 on bottom to top impression at both sides c/w int obsd in f/c from input cioil,fold and Buckling of L3 at centre int obsd in f/c .Dross spots of L3 on both s/f at H/T discont obsd in f/c .Liner marking and water mark found ok as per TDC Indradhanush AZ70 ISI 15965 BIS approved.SPR OK Rajiv | P1 |  |  |  | ok | CRM1CCL1 | N |  | 2023-12-25T18:40:16.000+0000 | 0.2709722 | S_PPGLCW |  | N | B
5574 | PPGL | 23C3FY1100 | 23C3FY1000 | 0.35 | 0.35 | 1220 | 1220 | LID955 | CH_S1 | 508 | JSW MTS ACCIL | NCO | SMS1CAS1-COND1-HSM1-CRM1PTM1-CRM1CGL2-CRM1CCL1-CRM1APL9 | HSM1-CRM1PTM1-CRM1CGL2-CRM1CCL1 | 3-5 | 4.782 | 550-700 | 673 |  |  | - | 86 | Y | CB | Pass | OK | NotOk | Visually shade out of L4 with master panel on top s/f cont obsd from ID to 500 mtrs after that ok, Strech mark of L2/3 on both s/f full width cont obsd In f/c,dross patch of L3 on both s/f H&T discont obsdin f/c,,Multiple fold and dents of L3 at both sides discont obsd in f/c,fold of L3 at centre int obsd in f/c,Liner marking and water mark found ok as per TDC Indradhanush AZ70 ISI 15965 BIS approved. NOT OK Rajiv | N2 | Shade Variation | CRM1CCL1 |  | as per PDQC vinoth sir CH_S1,Shade Variation Visually shade out of L4 with master panel on top s/f cont obsd from ID to 500 mtrs after that ok, Strech mark of L2/3 on both s/f full width cont obsd In f/c,dross patch of L3 on both s/f H&T discont obsdin f/c,,Multiple fold and dents of L3 at both sides discont obsd in f/c,fold of L3 at centre int obsd in f/c,Liner marking and water mark found ok as per TDC Indradhanush AZ70 ISI 15965 BIS approved. NOT OK | CRM1CCL1 | Y | Plan Deviation | 2023-12-28T04:26:35.000+0000 | 2.478229 | S_PPGLCW |  | N | C
5575 | PPGL | 23C3FY1200 | 23C3FY1000 | 0.35 | 0.35 | 1220 | 1220 | LID955 | LID955 | 508 | JSW MTS ACCIL | JSW MTS ACCIL | SMS1CAS1-COND1-HSM1-CRM1PTM1-CRM1CGL2-CRM1CCL1-CRM1APL9 | HSM1-CRM1PTM1-CRM1CGL2-CRM1CCL1 | 3-5 | 4.66 | 550-700 | 673 |  |  | 80-98 | 88 | Y | CB | Pass | OK | Ok | Strech mark of L2/3 on both s/f full width cont obsd In f/c,dross patch of L3 on both s/f H&T discont obsdin f/c,,Multiple fold and dents of L3 at both sides discont obsd in f/c,fold of L3 at centre int obsd in f/c,Liner marking and water mark found ok as per TDC Indradhanush AZ70 ISI 15965 BIS approved. spr OK Rajiv | P1 |  |  |  | ok | CRM1CCL1 | N |  | 2023-12-25T18:08:38.000+0000 | 0.04678241 | S_PPGLCW |  | N | C
5576 | PPGL | 23C3GF2100 | 23C3GF2000 | 0.35 | 0.35 | 1220 | 1220 | LID955 | LID955 | 508 | JSW MTS ACCIL | JSW MTS ACCIL | SMS1CAS1-COND1-HSM1-CRM1PTM1-CRM1CGL2-CRM1CCL1-CRM1APL9 | HSM1-CRM1PTM1-CRM1CGL2-CRM1CCL1 | 3-5 | 4.002 | 550-700 | 691 |  |  | 80-98 | 88.2 | Y | CB | Pass | OK | Ok | dross patch of L3 on both s/f H&T discont obsdin f/c, Strech mark of L2/3 on both s/f full width cont obsd In f/c,Multiple fold and dents of L3 at both sides edges to c/w discont obsd in f/c,uncoated spots of L2 on bottom s/f at both sides edges to 300 mm discont long int obsd in f/c,due to multiple fold and dents from input coil,fold of L3 at centre int obsd in f/c,Liner marking and water mark found ok as per TDC Indradhanush AZ70 ISI 15965 BIS approved. OK Rajiv | P1 |  |  |  | ok | CRM1CCL1 | N |  | 2023-12-25T18:08:14.000+0000 | 0.04171296 | S_PPGLCW |  | N | C
5577 | PPGL | 23C3GF2200 | 23C3GF2000 | 0.35 | 0.35 | 1220 | 1220 | LID955 | LID955 | 508 | JSW MTS ACCIL | JSW MTS ACCIL | SMS1CAS1-COND1-HSM1-CRM1PTM1-CRM1CGL2-CRM1CCL1-CRM1APL9 | HSM1-CRM1PTM1-CRM1CGL2-CRM1CCL1 | 3-5 | 4.002 | 550-700 | 691 |  |  | 80-98 | 88.3 | Y | CB | Pass | OK | Ok | Multiple fold and dents of L3 at both sides edges to c/w discont obsd in f/c,dross patch of L3 on both s/f H&T discont obsdin f/c, Strech mark of L2/3 on both s/f full width cont obsd In f/c,uncoated spots of L2 on bottom s/f at both sides edges to 300 mm discont long int obsd in f/c,due to multiple fold and dents from input coil,fold of L3 at centre int obsd in f/c,Liner marking and water mark found ok as per TDC Indradhanush AZ70 ISI 15965 BIS approved. OK Rajiv | P1 |  |  |  | ok | CRM1CCL1 | N |  | 2023-12-25T18:09:24.000+0000 | 0.04144676 | S_PPGLCW |  | N | C
5578 | PPGL | 23C3GF2300 | 23C3GF2000 | 0.35 | 0.35 | 1220 | 1220 | LID955 | LID955 | 508 | JSW MTS ACCIL | JSW MTS ACCIL | SMS1CAS1-COND1-HSM1-CRM1PTM1-CRM1CGL2-CRM1CCL1-CRM1APL9 | HSM1-CRM1PTM1-CRM1CGL2-CRM1CCL1 | 3-5 | 4.002 | 550-700 | 691 |  |  | 80-98 | 85 | Y | CB | Pass | OK | Ok | dross patch of L3 on both s/f H&T discont obsdin f/c, Strech mark of L2/3 on both s/f full width cont obsd In f/c,Multiple fold and dents of L3 at both sides edges to c/w discont obsd in f/c,uncoated spots of L2 on bottom s/f at both sides edges to 300 mm discont long int obsd in f/c,due to multiple fold and dents from input coil,fold of L3 at centre int obsd in f/c,Liner marking and water mark found ok as per TDC Indradhanush AZ70 ISI 15965 BIS approved. OK Rajiv | P1 |  |  |  | ok | CRM1CCL1 | N |  | 2023-12-25T18:09:57.000+0000 | 0.04085648 | S_PPGLCW |  | N | C
5579 | PPGL | 23C3GF2400 | 23C3GF2000 | 0.35 | 0.35 | 1220 | 1220 | LID955 | LID955 | 508 | JSW MTS ACCIL | JSW MTS ACCIL | SMS1CAS1-COND1-HSM1-CRM1PTM1-CRM1CGL2-CRM1CCL1-CRM1APL9 | HSM1-CRM1PTM1-CRM1CGL2-CRM1CCL1 | 3-5 | 4.057 | 550-700 | 691 |  |  | 80-98 | 86 | Y | CB | Pass | OK | Ok | Multiple fold and dents of L3 at both sides edges to c/w discont obsd in f/c,dross patch of L3 on both s/f H&T discont obsdin f/c, Strech mark of L2/3 on both s/f full width cont obsd In f/c,uncoated spots of L2 on bottom s/f at both sides edges to 300 mm discont long int obsd in f/c,due to multiple fold and dents from input coil,fold of L3 at centre int obsd in f/c,Liner marking and water mark found ok as per TDC Indradhanush AZ70 ISI 15965 BIS approved.spr OK Rajiv | P1 |  |  |  | ok | CRM1CCL1 | N |  | 2023-12-25T18:10:30.000+0000 | 0.04015046 | S_PPGLCW |  | N | C
5580 | PPGL | 23C3GA1100 | 23C3GA1000 | 0.35 | 0.35 | 1220 | 1220 | LID955 | LID955 | 508 | JSW MTS ACCIL | JSW MTS ACCIL | SMS1CAS1-COND1-HSM1-CRM1PTM1-CRM1CGL2-CRM1CCL1-CRM1APL9 | HSM1-CRM1PTM1-CRM1CGL2-CRM1CCL1 | 3-5 | 4.227 | 550-700 | 700 |  |  | 80-98 | 98 | Y | CB | Pass | ok | Ok | edge dmage uncoated to L4 on bottom s/f at d/s edges to10-15 mm int obsd from ID TO 20 mtrs after that ok,Multiple fold type Dents of L3 on bottom to top impression at both sides c/w int obsd in f/c from input cioil, fold and Buckling of L3 at centre int obsd in f/c .Dross spots of L3 on both s/f at H/T discont obsd in f/c .roll damage mark of L3 on top s/f at opr/s edges to 1 mm int obsd in f/c,Liner marking and water mark found ok as per TDC Indradhanush AZ70 ISI 15965 BIS approved. OK Rajiv | P1 |  |  |  | ok | CRM1CCL1 | N |  | 2023-12-25T18:36:32.000+0000 | 0.2662847 | S_PPGLCW |  | N | B
5581 | PPGL | 23C3GA1200 | 23C3GA1000 | 0.35 | 0.35 | 1220 | 1220 | LID955 | LID955 | 508 | JSW MTS ACCIL | JSW MTS ACCIL | SMS1CAS1-COND1-HSM1-CRM1PTM1-CRM1CGL2-CRM1CCL1-CRM1APL9 | HSM1-CRM1PTM1-CRM1CGL2-CRM1CCL1 | 3-5 | 4.187 | 550-700 | 700 |  |  | 80-98 | 96 | Y | CB | Pass | ok | Ok | uncoated spots of L2/3 on bottom s/f at opr/s edges to 150 mm discont long int 7-8times obsd in f/c,Multiple fold type Dents of L3 on bottom to top impression at both sides c/w int obsd in f/c from input cioil, fold and Buckling of L3 at centre int obsd in f/c .Dross spots of L3 on both s/f at H/T discont obsd in f/c .roll damage mark of L3 on top s/f at opr/s edges to 1 mm int obsd in f/c,Liner marking and water mark found ok as per TDC Indradhanush AZ70 ISI 15965 BIS approved. OK Rajiv | P1 |  |  |  | ok | CRM1CCL1 | N |  | 2023-12-25T18:37:17.000+0000 | 0.2659028 | S_PPGLCW |  | N | B
5582 | PPGL | 23C3GA1300 | 23C3GA1000 | 0.35 | 0.35 | 1220 | 1220 | LID955 | LID955 | 508 | JSW MTS ACCIL | JSW MTS ACCIL | SMS1CAS1-COND1-HSM1-CRM1PTM1-CRM1CGL2-CRM1CCL1-CRM1APL9 | HSM1-CRM1PTM1-CRM1CGL2-CRM1CCL1 | 3-5 | 4.055 | 550-700 | 700 |  |  | 80-98 | 98 | Y | CB | Pass | ok | NotOk | uncoated spots of L2/3 on bottom s/f at opr/s edges to 150 mm discont long int 10-12 times obsd in f/c,Multiple fold type Dents of L3/4 on bottom to top impression at opr/s edges to 300mm Discont long int 10-12 times obsd in f/c from input cioil, fold and Buckling of L3 at centre int obsd in f/c .Dross spots of L3 on both s/f at H/T discont obsd in f/c .roll damage mark of L3 on top s/f at opr/s edges to 1 mm int obsd in f/c,Liner marking and water mark found ok as per TDC Indradhanush AZ70 ISI 15965 BIS approved.SPR NOT OK Rajiv | P1 | Dents | CRM1CGL2 |  | Can be ok Multiple Fold type dents uncoated spots of L2/3 on bottom s/f at opr/s edges to 150 mm discont long int 10-12 times obsd in f/c,Multiple fold type Dents of L3/4 on bottom to top impression at opr/s edges to 300mm Discont long int 10-12 times obsd in f/c from input cioil, fold and Buckling of L3 at centre int obsd in f/c .Dross spots of L3 on both s/f at H/T discont obsd in f/c .roll damage mark of L3 on top s/f at opr/s edges to 1 mm int obsd in f/c,Liner marking and water mark found ok as per TDC Indradhanush AZ70 ISI 15965 BIS approved.SPR NOT OK | CRM1CCL1 | N |  | 2023-12-26T05:05:01.000+0000 | 0.700706 | S_PPGLCW |  | N | B
5583 | PPGL | 23C3GA2100 | 23C3GA2000 | 0.35 | 0.35 | 1220 | 1220 | LID955 | LID955 | 508 | JSW MTS ACCIL | JSW MTS ACCIL | SMS1CAS1-COND1-HSM1-CRM1PTM1-CRM1CGL2-CRM1CCL1-CRM1APL9 | HSM1-CRM1PTM1-CRM1CGL2-CRM1CCL1 | 3-5 | 4.937 | 550-700 | 700 |  |  | 80-98 | 97 | Y | CB | Pass | ok | Ok | Liner marking and water mark found ok as per TDC Indradhanush AZ70 ISI 15965 BIS approved.Multiple Dents of L3 on top to bottom impression at o/s discont obsd in f/c Buckling of L3 on both s/f at o/s cont obsd in f/c .Dross spots of L3 on both s/f at H/T discont obsd in f/c .Stretch mark of L3 on both s/f at f/w cont obsd in f/c OK Manju | P1 |  |  |  | "Liner marking and water mark found ok as per TDC Indradhanush AZ70 ISI 15965 BIS approved.Multiple Dents of L3 on top to bottom impression at o/s discont obsd in f/c Buckling of L3 on both s/f at o/s cont obsd in f/c .Dross spots of L3 on both s/f at H/T discont obsd in f/c .Stretch mark of L3 on both s/f at f/w cont obsd in f/c OK Manju" | CRM1CCL1 | N |  | 2023-12-25T16:07:53.000+0000 | 0.2569792 | S_PPGLCW |  | N | B
5584 | PPGL | 23C3GA2200 | 23C3GA2000 | 0.35 | 0.35 | 1220 | 1220 | LID955 | LID955 | 508 | JSW MTS ACCIL | JSW MTS ACCIL | SMS1CAS1-COND1-HSM1-CRM1PTM1-CRM1CGL2-CRM1CCL1-CRM1APL9 | HSM1-CRM1PTM1-CRM1CGL2-CRM1CCL1 | 3-5 | 4.797 | 550-700 | 700 |  |  | 80-98 | 98 | Y | CB | Pass | ok | Ok | Liner marking and water mark found ok as per TDC Indradhanush AZ70 ISI 15965 BIS approved.Multiple Dents of L3 on top to bottom impression at o/s discont obsd in f/c Buckling of L3 on both s/f at o/s cont obsd in f/c .Dross spots of L3 on both s/f at H/T discont obsd in f/c .Stretch mark of L3 on both s/f at f/w cont obsd in f/c SPR OK Manju | P1 |  |  |  | "Liner marking and water mark found ok as per TDC Indradhanush AZ70 ISI 15965 BIS approved.Multiple Dents of L3 on top to bottom impression at o/s discont obsd in f/c Buckling of L3 on both s/f at o/s cont obsd in f/c .Dross spots of L3 on both s/f at H/T discont obsd in f/c .Stretch mark of L3 on both s/f at f/w cont obsd in f/c SPR OK Manju" | CRM1CCL1 | N |  | 2023-12-25T16:08:10.000+0000 | 0.25625 | S_PPGLCW |  | N | B
5585 | PPGL | 23C3JW2100 | 23C3JW2000 | 0.35 | 0.35 | 1220 | 1220 | LID955 | CH_S1 | 508 | JSW MTS ACCIL | NCO | SMS1CAS1-COND1-HSM1-CRM1PTM1-CRM1CGL2-CRM1CCL1-CRM1APL9 | HSM1-CRM1PTM1-CRM1CGL2-CRM1CCL1 | 3-5 | 3.977 | 550-700 | 700 |  |  | - | 96 | Y | CB | Pass | ok | NotOk | Liner marking and water mark found ok as per TDC Indradhanush AZ70 ISI 15965 BIS approved.Shade variation of L4 on top s/f at f/w cont obsd in f/c sample has been collected .Buckling of L3 on both s/f at o/s cont obsd in f/c .Dross spots of L3 on both s/f at H/T discont obsd in f/c .Stretch mark of L3 on both s/f at f/w cont obsd in f/c Not ok Manju | N2 | Shade Variation | CRM1CCL1 |  | as per PDQC VINOTH SIR CH_S1,Shade variation Liner marking and water mark found ok as per TDC Indradhanush AZ70 ISI 15965 BIS approved.Shade variation of L4 on top s/f at f/w cont obsd in f/c sample has been collected .Buckling of L3 on both s/f at o/s cont obsd in f/c .Dross spots of L3 on both s/f at H/T discont obsd in f/c .Stretch mark of L3 on both s/f at f/w cont obsd in f/c Not ok | CRM1CCL1 | Y | Plan Deviation | 2023-12-28T04:23:06.000+0000 | 2.763646 | S_PPGLCW |  | N | B
5586 | PPGL | 23C3JW2200 | 23C3JW2000 | 0.35 | 0.35 | 1220 | 1220 | LID955 | CH_S1 | 508 | JSW MTS ACCIL | NCO | SMS1CAS1-COND1-HSM1-CRM1PTM1-CRM1CGL2-CRM1CCL1-CRM1APL9 | HSM1-CRM1PTM1-CRM1CGL2-CRM1CCL1 | 3-5 | 3.967 | 550-700 | 700 |  |  | - | 97 | Y | CB | Pass | ok | NotOk | Liner marking and water mark found ok as per TDC Indradhanush AZ70 ISI 15965 BIS approved.Shade variation of L4 on top s/f at f/w cont obsd in f/c sample has been collected .Buckling of L3 on both s/f at o/s cont obsd in f/c .Dross spots of L3 on both s/f at H/T discont obsd in f/c .Stretch mark of L3 on both s/f at f/w cont obsd in f/c Not ok Manju | N2 | Shade Variation | CRM1CCL1 |  | as per PDQC vinoth sir,CH_S1,Shade variation Liner marking and water mark found ok as per TDC Indradhanush AZ70 ISI 15965 BIS approved.Shade variation of L4 on top s/f at f/w cont obsd in f/c sample has been collected .Buckling of L3 on both s/f at o/s cont obsd in f/c .Dross spots of L3 on both s/f at H/T discont obsd in f/c .Stretch mark of L3 on both s/f at f/w cont obsd in f/c Not ok | CRM1CCL1 | Y | Plan Deviation | 2023-12-28T04:24:45.000+0000 | 2.762419 | S_PPGLCW |  | N | B
5587 | PPGL | 23C3JW2300 | 23C3JW2000 | 0.35 | 0.35 | 1220 | 1220 | LID955 | LID955 | 508 | JSW MTS ACCIL | JSW MTS ACCIL | SMS1CAS1-COND1-HSM1-CRM1PTM1-CRM1CGL2-CRM1CCL1-CRM1APL9 | HSM1-CRM1PTM1-CRM1CGL2-CRM1CCL1 | 3-5 | 3.169 | 550-700 | 700 |  |  | 80-98 | 97.3 | Y | CB | Pass | ok | Ok | Liner marking and water mark found ok as per TDC Indradhanush AZ70 ISI 15965 BIS approved. Buckling of L3 on both s/f at o/s cont obsd in f/c .Dross spots of L3 on both s/f at H/T discont obsd in f/c .Stretch mark of L3 on both s/f at f/w cont obsd in f/c OK Manju | P1 |  |  |  | "Liner marking and water mark found ok as per TDC Indradhanush AZ70 ISI 15965 BIS approved. Buckling of L3 on both s/f at o/s cont obsd in f/c .Dross spots of L3 on both s/f at H/T discont obsd in f/c .Stretch mark of L3 on both s/f at f/w cont obsd in f/c OK Manju" | CRM1CCL1 | N |  | 2023-12-25T16:06:50.000+0000 | 0.2477431 | S_PPGLCW |  | N | B
5588 | PPGL | 23C3JW2400 | 23C3JW2000 | 0.35 | 0.35 | 1220 | 1220 | LID955 | LID955 | 508 | JSW MTS ACCIL | JSW MTS ACCIL | SMS1CAS1-COND1-HSM1-CRM1PTM1-CRM1CGL2-CRM1CCL1-CRM1APL9 | HSM1-CRM1PTM1-CRM1CGL2-CRM1CCL1 | 3-5 | 3.937 | 550-700 | 700 |  |  | 80-98 | 97.1 | Y | CB | Pass | ok | Ok | Liner marking and water mark found ok as per TDC Indradhanush AZ70 ISI 15965 BIS approved. Buckling of L3 on both s/f at o/s cont obsd in f/c .Dross spots of L3 on both s/f at H/T discont obsd in f/c .Stretch mark of L3 on both s/f at f/w cont obsd in f/c SPR OK Manju | P1 |  |  |  | "Liner marking and water mark found ok as per TDC Indradhanush AZ70 ISI 15965 BIS approved. Buckling of L3 on both s/f at o/s cont obsd in f/c .Dross spots of L3 on both s/f at H/T discont obsd in f/c .Stretch mark of L3 on both s/f at f/w cont obsd in f/c SPR OK Manju" | CRM1CCL1 | N |  | 2023-12-25T16:07:34.000+0000 | 0.2349421 | S_PPGLCW |  | N | B
5589 | PPGL | 23C3FX1100 | 23C3FX1000 | 0.35 | 0.35 | 1220 | 1220 | LID955 | LID955 | 508 | JSW MTS ACCIL | JSW MTS ACCIL | SMS1CAS1-COND1-HSM1-CRM1PTM1-CRM1CGL2-CRM1CCL1-CRM1APL9 | HSM1-CRM1PTM1-CRM1CGL2-CRM1CCL1 | 3-5 | 4.677 | 550-700 | 700 | - | 5 | 80-98 | 94.5 | Y | CB | Pass | OK | Ok | Center Buckling of L4 on d/s to c/w cont obsd in f/c Uncoated Dent of L4 on bot s/f dis cont obsd H&T in f/c Multiple Fold Maerk of L3 on bot-top in f/w dis cont obsd in f/c Dross Patches of L3 on both s/f Dis cont obsd in f/c Stretch Mark of L3 on top s/f in c/w cont obsd in f/c Liner and Water Mark Found ok as So Indradhanush AZ70 (ISI) 15965 Bis Approved OK Nizam | P1 |  |  |  | ok | CRM1CCL1 | N |  | 2023-12-25T20:59:40.000+0000 | 0.06456019 | S_PPGLCW |  | N | C
5590 | PPGL | 23C3FX1200 | 23C3FX1000 | 0.35 | 0.35 | 1220 | 1220 | LID955 | LID955 | 508 | JSW MTS ACCIL | JSW MTS ACCIL | SMS1CAS1-COND1-HSM1-CRM1PTM1-CRM1CGL2-CRM1CCL1-CRM1APL9 | HSM1-CRM1PTM1-CRM1CGL2-CRM1CCL1 | 3-5 | 4.652 | 550-700 | 700 | - | 5 | 80-98 | 94 | Y | CB | Pass | OK | Ok | Center Buckling of L4 on d/s to c/w cont obsd in f/c Uncoated Dent of L4 on bot s/f dis cont obsd H&T in f/c Multiple Fold Maerk of L3 on bot-top in f/w dis cont obsd in f/c Dross Patches of L3 on both s/f Dis cont obsd in f/c Stretch Mark of L3 on top s/f in c/w cont obsd in f/c Liner and Water Mark Found ok as So Indradhanush AZ70 (ISI) 15965 Bis Approved OK Nizam | P1 |  |  |  | ok | CRM1CCL1 | N |  | 2023-12-25T21:00:05.000+0000 | 0.06396991 | S_PPGLCW |  | N | C
5591 | PPGL | 23C3FX1300 | 23C3FX1000 | 0.35 | 0.35 | 1220 | 1220 | LID955 | LID955 | 508 | JSW MTS ACCIL | JSW MTS ACCIL | SMS1CAS1-COND1-HSM1-CRM1PTM1-CRM1CGL2-CRM1CCL1-CRM1APL9 | HSM1-CRM1PTM1-CRM1CGL2-CRM1CCL1 | 3-5 | 4.422 | 550-700 | 700 | - | 5 | 80-98 | 94.5 | Y | CB | Pass | OK | Ok | Center Buckling of L4 on d/s to c/w cont obsd in f/c Uncoated Dent of L4 on bot s/f dis cont obsd H&T in f/c Multiple Fold Maerk of L3 on bot-top in f/w dis cont obsd in f/c Dross Patches of L3 on both s/f Dis cont obsd in f/c Stretch Mark of L3 on top s/f in c/w cont obsd in f/c Liner and Water Mark Found ok as So Indradhanush AZ70 (ISI) 15965 Bis Approved OK Nizam | P1 |  |  |  | ok | CRM1CCL1 | N |  | 2023-12-25T21:00:48.000+0000 | 0.06356481 | S_PPGLCW |  | N | C
5592 | PPGL | 23C3FX2100 | 23C3FX2000 | 0.35 | 0.35 | 1220 | 1220 | LID955 | LID955 | 508 | JSW MTS ACCIL | JSW MTS ACCIL | SMS1CAS1-COND1-HSM1-CRM1PTM1-CRM1CGL2-CRM1CCL1-CRM1APL9 | HSM1-CRM1PTM1-CRM1CGL2-CRM1CCL1 | 3-5 | 3.017 | 550-700 | 700 |  |  | 80-98 | 95 | Y | CB | Pass | OK | Ok | Center Buckling of L4 on d/s to c/w cont obsd in f/c Uncoated Dent of L4 on bot s/f dis cont obsd H&T in f/c Multiple Fold Maerk of L3 on bot-top in f/w dis cont obsd in f/c Dross Patches of L3 on both s/f Dis cont obsd in f/c Stretch Mark of L3 on top s/f in c/w cont obsd in f/c Liner and Water Mark Found ok as So Indradhanush AZ70 (ISI) 15965 Bis Approved OK Nizam | P1 |  |  |  | k | CRM1CCL1 | N |  | 2023-12-26T03:49:17.000+0000 | 0.1815046 | S_PPGLCW |  | N | C
5593 | PPGL | 23C3FX2200 | 23C3FX2000 | 0.35 | 0.35 | 1220 | 1220 | LID955 | LID955 | 508 | JSW MTS ACCIL | JSW MTS ACCIL | SMS1CAS1-COND1-HSM1-CRM1PTM1-CRM1CGL2-CRM1CCL1-CRM1APL9 | HSM1-CRM1PTM1-CRM1CGL2-CRM1CCL1 | 3-5 | 2.732 | 550- | 700 |  |  | - | 95.2 | Y | CB | Pass | OK | Ok | Center Buckling of L4 on d/s to c/w cont obsd in f/c Uncoated Dent of L4 on bot s/f dis cont obsd H&T in f/c Multiple Fold Maerk of L3 on bot-top in f/w dis cont obsd in f/c Dross Patches of L3 on both s/f Dis cont obsd in f/c Stretch Mark of L3 on top s/f in c/w cont obsd in f/c Liner and Water Mark Found ok as So Indradhanush AZ70 (ISI) 15965 Bis Approved (SPR) OK Nizam | P1 |  |  |  | CSD ok "Center Buckling of L4 on d/s to c/w cont obsd in f/c Uncoated Dent of L4 on bot s/f dis cont obsd H&T in f/c Multiple Fold Maerk of L3 on bot-top in f/w dis cont obsd in f/c Dross Patches of L3 on both s/f Dis cont obsd in f/c Stretch Mark of L3 on top s/f in c/w cont obsd in f/c Liner and Water Mark Found ok as So Indradhanush AZ70 (ISI) 15965 Bis Approved (SPR) OK Nizam" | CRM1CCL1 | N |  | 2023-12-28T04:25:20.000+0000 | 2.205521 | S_PPGLCW |  | N | C
5594 | PPGL | 23C3FK1000 | 23C3FK0000 | 0.35 | 0.35 | 1220 | 1220 | LID955 | LID955 | 508 | JSW MTS ACCIL | JSW MTS ACCIL | SMS1CAS1-COND1-HSM1-CRM1PTM1-CRM1CGL2-CRM1CCL1-CRM1APL9 | HSM1-CRM1PTM1-CRM1CGL2-CRM1CCL1 | 3-5 | 4.282 | 550-700 | 690 |  |  | 80-98 | 92.3 | Y | CB | Pass | OK | NotOk | Multiple uncoated dents of L4 on bottom s/f at d/s H&T discont long int obsd from 650 to 800mtrs length after that ok,dross patch of L3 on both s/f H&T discont obsdin f/c, Strech mark of L2/3 on both s/f full width cont obsd In f/c,Multiple fold and dents of L3 at both sides edges to c/w discont obsd in f/c,uncoated spots of L2 on bottom s/f at both sides edges to 300 mm discont long int obsd in f/c,due to multiple fold and dents from input coil,fold of L3 at centre int obsd in f/c,Liner marking and water mark found ok as per TDC Indradhanush AZ70 ISI 15965 BIS approved. NOT OK Rajiv | P1 | Dents | CRM1CCL1 |  | Can be ok Multiple uncoated dents Multiple uncoated dents of L4 on bottom s/f at d/s H&T discont long int obsd from 650 to 800mtrs length after that ok,dross patch of L3 on both s/f H&T discont obsdin f/c, Strech mark of L2/3 on both s/f full width cont obsd In f/c,Multiple fold and dents of L3 at both sides edges to c/w discont obsd in f/c,uncoated spots of L2 on bottom s/f at both sides edges to 300 mm discont long int obsd in f/c,due to multiple fold and dents from input coil,fold of L3 at centre int obsd in f/c,Liner marking and water mark found ok as per TDC Indradhanush AZ70 ISI 15965 BIS approved. NOT OK | CRM1CCL1 | N |  | 2023-12-26T05:06:26.000+0000 | 0.4139815 | S_PPGLCW |  | N | C
5595 | PPGL | 23C3FK2000 | 23C3FK0000 | 0.35 | 0.35 | 1220 | 1220 | LID955 | LID955 | 508 | JSW MTS ACCIL | JSW MTS ACCIL | SMS1CAS1-COND1-HSM1-CRM1PTM1-CRM1CGL2-CRM1CCL1-CRM1APL9 | HSM1-CRM1PTM1-CRM1CGL2-CRM1CCL1 | 3-5 | 4.272 | 550-700 | 690 |  |  | 80-98 | 92.6 | Y | CB | Pass | OK | Ok | Multiple fold and dents of L3 at both sides edges to c/w discont obsd in f/c,dross patch of L3 on both s/f H&T discont obsdin f/c, Strech mark of L2/3 on both s/f full width cont obsd In f/c,uncoated spots of L2 on bottom s/f at both sides edges to 300 mm discont long int obsd in f/c,due to multiple fold and dents from input coil,fold of L3 at centre int obsd in f/c,Liner marking and water mark found ok as per TDC Indradhanush AZ70 ISI 15965 BIS approved. OK Rajiv | P1 |  |  |  | ok | CRM1CCL1 | N |  | 2023-12-25T20:52:36.000+0000 | 0.06986111 | S_PPGLCW |  | N | C
5596 | PPGL | 23C3FK3000 | 23C3FK0000 | 0.35 | 0.35 | 1220 | 1220 | LID955 | LID955 | 508 | JSW MTS ACCIL | JSW MTS ACCIL | SMS1CAS1-COND1-HSM1-CRM1PTM1-CRM1CGL2-CRM1CCL1-CRM1APL9 | HSM1-CRM1PTM1-CRM1CGL2-CRM1CCL1 | 3-5 | 4.232 | 550-700 | 690 |  |  | 80-98 | 92.3 | Y | CB | Pass | OK | Ok | Uncoated spots of L3/4(2-3mm) on bottom s/f at d/s edges to 40-50mm discont long int obsd in OD 60MTRS,dross patch of L3 on both s/f H&T discont obsdin f/c,Multiple fold and dents of L3 at both sides edges to c/w discont obsd in f/c, Strech mark of L2/3 on both s/f full width cont obsd In f/c,uncoated spots of L2/3 on bottom s/f at both sides edges to 300 mm discont long int obsd in f/c,due to multiple fold and dents from input coil,fold of L3 at centre int obsd in f/c,Liner marking and water mark found ok as per TDC Indradhanush AZ70 ISI 15965 BIS approved. OK Rajiv | P1 |  |  |  | ok | CRM1CCL1 | N |  | 2023-12-25T20:53:07.000+0000 | 0.06892361 | S_PPGLCW |  | N | C
5597 | PPGL | 23C3FK4000 | 23C3FK0000 | 0.35 | 0.35 | 1220 | 1220 | LID955 | LID955 | 508 | JSW MTS ACCIL | JSW MTS ACCIL | SMS1CAS1-COND1-HSM1-CRM1PTM1-CRM1CGL2-CRM1CCL1-CRM1APL9 | HSM1-CRM1PTM1-CRM1CGL2-CRM1CCL1 | 3-5 | 4.272 | 550-700 | 690 |  |  | 80-98 | 94.5 | Y | CB | Pass | OK | Ok | Uncoated spots of L3/4(2-3mm) on bottom s/f at d/s edges to 40-50mm discont obsd from ID to 200mtrs after that ok,dross patch of L3 on both s/f H&T discont obsdin f/c,Multiple fold and dents of L3 at both sides edges to c/w discont obsd in f/c, Strech mark of L2/3 on both s/f full width cont obsd In f/c,uncoated spots of L2/3 on bottom s/f at both sides edges to 300 mm discont long int obsd in f/c,due to multiple fold and dents from input coil,fold of L3 at centre int obsd in f/c,Liner marking and water mark found ok as per TDC Indradhanush AZ70 ISI 15965 BIS approved. OK Rajiv | P1 |  |  |  | ok | CRM1CCL1 | N |  | 2023-12-25T20:53:36.000+0000 | 0.06810185 | S_PPGLCW |  | N | C
5598 | PPGL | 23C3FK5000 | 23C3FK0000 | 0.35 | 0.35 | 1220 | 1220 | LID955 | LID955 | 508 | JSW MTS ACCIL | JSW MTS ACCIL | SMS1CAS1-COND1-HSM1-CRM1PTM1-CRM1CGL2-CRM1CCL1-CRM1APL9 | HSM1-CRM1PTM1-CRM1CGL2-CRM1CCL1 | 3-5 | 4.465 | 550-700 | 690 |  |  | 80-98 | 94 | Y | CB | Pass | OK | Ok | Edge damage uncoated of L4 on botttom s/f at d/s edges to 10mm discont 4-5times obsd from 700 to 760 mtrs length after that ok,dross patch of L3 on both s/f H&T discont obsdin f/c,Multiple fold and dents of L3 at both sides edges to c/w discont obsd in f/c, Strech mark of L2/3 on both s/f full width cont obsd In f/c,uncoated spots of L2/3 on bottom s/f at both sides edges to 300 mm discont long int obsd in f/c,due to multiple fold and dents from input coil,fold of L3 at centre int obsd in f/c,Liner marking and water mark found ok as per TDC Indradhanush AZ70 ISI 15965 BIS approved.spr OK Rajiv | P1 |  |  |  | ok | CRM1CCL1 | N |  | 2023-12-25T20:53:55.000+0000 | 0.06726852 | S_PPGLCW |  | N | C
5599 | PPGL | 23C35V1000 | 23C35V0000 | 0.35 | 0.35 | 1220 | 1220 | LID955 | LID955 | 508 | JSW MTS ACCIL | JSW MTS ACCIL | SMS1CAS1-COND1-HSM1-CRM1PTM1-CRM1CGL2-CRM1CCL1-CRM1APL9 | HSM1-CRM1PTM1-CRM1CGL2-CRM1CCL1 | 3-5 | 3.287 | 550-700 | 615 |  |  | 80-98 | 96 | Y | CB | Pass | ok | Ok | Dross spots of L3 on both s/f at H/T discont obsd in f/c Multiple fold type Dents of L3 on bottom to top impression at both sides c/w int obsd in f/c from input cioil,Uncoated spots of L2/3(1mm) on bottom s/f at both sides edges to 300 mm discont long int obsd in f/c due to fold type dents from input coil,Roll damage mark of L2 on top s/f at opr/s edges to 2mm int obsd in f/c,fold and Buckling of L3 at centre int obsd in f/c.Liner marking and water mark found ok as per TDC Indradhanush AZ70 ISI 15965 BIS approved. OK Rajiv | P1 |  |  |  | ok | CRM1CCL1 | N |  | 2023-12-25T18:42:44.000+0000 | 0.2066204 | S_PPGLCW |  | N | C
5600 | PPGL | 23C35V2000 | 23C35V0000 | 0.35 | 0.35 | 1220 | 1220 | LID955 | LID955 | 508 | JSW MTS ACCIL | JSW MTS ACCIL | SMS1CAS1-COND1-HSM1-CRM1PTM1-CRM1CGL2-CRM1CCL1-CRM1APL9 | HSM1-CRM1PTM1-CRM1CGL2-CRM1CCL1 | 3-5 | 4.712 | 550-700 | 615 |  |  | 80-98 | 98 | Y | CB | Pass | ok | Ok | Uncoated spots of L2/3(1mm) on bottom s/f at both sides edges to 300 mm discont long int obsd in f/c due to fold type dents from input coil.Dross spots of L3 on both s/f at H/T discont obsd in f/c Multiple fold type Dents of L3 on bottom to top impression at both sides c/w int obsd in f/c from input cioil,,Roll damage mark of L2 on top s/f at opr/s edges to 2mm int obsd in f/c,fold and Buckling of L3 at centre int obsd in f/c.Liner marking and water mark found ok as per TDC Indradhanush AZ70 ISI 15965 BIS approved. OK Rajiv | P1 |  |  |  | ok | CRM1CCL1 | N |  | 2023-12-25T18:43:06.000+0000 | 0.2048032 | S_PPGLCW |  | N | C
5601 | PPGL | 23C35V3000 | 23C35V0000 | 0.35 | 0.35 | 1220 | 1220 | LID955 | LID955 | 508 | JSW MTS ACCIL | JSW MTS ACCIL | SMS1CAS1-COND1-HSM1-CRM1PTM1-CRM1CGL2-CRM1CCL1-CRM1APL9 | HSM1-CRM1PTM1-CRM1CGL2-CRM1CCL1 | 3-5 | 4.712 | 550-700 | 615 |  |  | 80-98 | 97.6 | Y | CB | Pass | ok | Ok | Dross spots of L3 on both s/f at H/T discont obsd in f/c Multiple fold type Dents of L3 on bottom to top impression at both sides c/w int obsd in f/c from input cioil,Uncoated spots of L2/3(1mm) on bottom s/f at both sides edges to 300 mm discont long int obsd in f/c due to fold type dents from input coil,Roll damage mark of L2 on top s/f at opr/s edges to 2mm int obsd in f/c,fold and Buckling of L3 at centre int obsd in f/c.Liner marking and water mark found ok as per TDC Indradhanush AZ70 ISI 15965 BIS approved. OK Rajiv | P1 |  |  |  | ok | CRM1CCL1 | N |  | 2023-12-25T18:43:39.000+0000 | 0.2040972 | S_PPGLCW |  | N | C
5602 | PPGL | 23C35V4000 | 23C35V0000 | 0.35 | 0.35 | 1220 | 1220 | LID955 | LID955 | 508 | JSW MTS ACCIL | JSW MTS ACCIL | SMS1CAS1-COND1-HSM1-CRM1PTM1-CRM1CGL2-CRM1CCL1-CRM1APL9 | HSM1-CRM1PTM1-CRM1CGL2-CRM1CCL1 | 3-5 | 4.827 | 550-700 | 615 |  |  | 80-98 | 97.9 | Y | CB | Pass | ok | Ok | Uncoated spots of L2/3(1mm) on bottom s/f at both sides edges to 300 mm discont long int obsd in f/c due to fold type dents from input coil.Dross spots of L3 on both s/f at H/T discont obsd in f/c Multiple fold type Dents of L3 on bottom to top impression at both sides c/w int obsd in f/c from input cioil,,Roll damage mark of L2 on top s/f at opr/s edges to 2mm int obsd in f/c,fold and Buckling of L3 at centre int obsd in f/c.Liner marking and water mark found ok as per TDC Indradhanush AZ70 ISI 15965 BIS approved. OK Rajiv | P1 |  |  |  | ok | CRM1CCL1 | N |  | 2023-12-25T18:44:02.000+0000 | 0.2031829 | S_PPGLCW |  | N | C
5603 | PPGL | 23C35V5000 | 23C35V0000 | 0.35 | 0.35 | 1220 | 1220 | LID955 | LID955 | 508 | JSW MTS ACCIL | JSW MTS ACCIL | SMS1CAS1-COND1-HSM1-CRM1PTM1-CRM1CGL2-CRM1CCL1-CRM1APL9 | HSM1-CRM1PTM1-CRM1CGL2-CRM1CCL1 | 3-5 | 4.922 | 550-700 | 615 |  |  | 80-98 | 98 | Y | CB | Pass | ok | Ok | Dross spots of L3 on both s/f at H/T discont obsd in f/c Multiple fold type Dents of L3 on bottom to top impression at both sides c/w int obsd in f/c from input cioil,Uncoated spots of L2/3(1mm) on bottom s/f at both sides edges to 300 mm discont long int obsd in f/c due to fold type dents from input coil,Roll damage mark of L2 on top s/f at opr/s edges to 2mm int obsd in f/c,fold and Buckling of L3 at centre int obsd in f/c.Liner marking and water mark found ok as per TDC Indradhanush AZ70 ISI 15965 BIS approved.SPR OK Rajiv | P1 |  |  |  | ok | CRM1CCL1 | N |  | 2023-12-25T18:44:56.000+0000 | 0.2025694 | S_PPGLCW |  | N | C
5604 | PPGL | 23C33P1000 | 23C33P0000 | 0.35 | 0.35 | 1220 | 1220 | LID955 | LID955 | 508 | JSW MTS ACCIL | JSW MTS ACCIL | SMS1CAS1-COND1-HSM1-CRM1PTM1-CRM1CGL2-CRM1CCL1-CRM1APL9 | HSM1-CRM1PTM1-CRM1CGL2-CRM1CCL1 | 3-5 | 4.437 | 550-700 | 694 |  |  | 80-98 | 92 | Y | CB | Pass | OK | Ok | Uncoated dents of L3/4 on bottom s/f d/s edges to 20-30mm discont obsd in ID 100 mtrs after that ok,Multiple fold and dents of L3 at both sides edges to c/w discont obsd in f/c,dross patch of L3 on both s/f H&T discont obsdin f/c, Strech mark of L2/3 on both s/f full width cont obsd In f/c,uncoated spots of L2 on bottom s/f at both sides edges to 300 mm discont long int obsd in f/c,due to multiple fold and dents from input coil,fold of L3 at centre int obsd in f/c,Liner marking and water mark found ok as per TDC Indradhanush AZ70 ISI 15965 BIS approved. OK Rajiv | P1 |  |  |  | ok | CRM1CCL1 | N |  | 2023-12-25T20:54:24.000+0000 | 0.06627315 | S_PPGLCW |  | N | C
5605 | PPGL | 23C33P2000 | 23C33P0000 | 0.35 | 0.35 | 1220 | 1220 | LID955 | LID955 | 508 | JSW MTS ACCIL | JSW MTS ACCIL | SMS1CAS1-COND1-HSM1-CRM1PTM1-CRM1CGL2-CRM1CCL1-CRM1APL9 | HSM1-CRM1PTM1-CRM1CGL2-CRM1CCL1 | 3-5 | 4.437 | 550-700 | 633 |  |  | 80-98 | 91 | Y | CB | Pass | OK | Ok | Uncoated Dent of L4 on bot s/f dis cont obsd H&T in f/c Multiple Fold Maerk of L3 on bot-top in f/w dis cont obsd in f/c Dross Patches of L3 on both s/f Dis cont obsd in f/c Stretch Mark of L3 on top s/f in c/w cont obsd in f/c Liner and Water Mark Found ok as So Indradhanush AZ70 (ISI) 15965 Bis Approved OK Nizam | P1 |  |  |  | ok | CRM1CCL1 | N |  | 2023-12-25T20:55:09.000+0000 | 0.06586806 | S_PPGLCW |  | N | C
5606 | PPGL | 23C33P3000 | 23C33P0000 | 0.35 | 0.35 | 1220 | 1220 | LID955 | LID955 | 508 | JSW MTS ACCIL | JSW MTS ACCIL | SMS1CAS1-COND1-HSM1-CRM1PTM1-CRM1CGL2-CRM1CCL1-CRM1APL9 | HSM1-CRM1PTM1-CRM1CGL2-CRM1CCL1 | 3-5 | 4.567 | 550-700 | 690 |  |  | 80-98 | 91.6 | Y | CB | Pass | OK | Ok | Uncoated Dent of L4 on bot s/f dis cont obsd H&T in f/c Multiple Fold Maerk of L3 on bot-top in f/w dis cont obsd in f/c Dross Patches of L3 on both s/f Dis cont obsd in f/c Stretch Mark of L3 on top s/f in c/w cont obsd in f/c Liner and Water Mark Found ok as So Indradhanush AZ70 (ISI) 15965 Bis Approved OK Nizam | P1 |  |  |  | ok | CRM1CCL1 | N |  | 2023-12-25T20:55:30.000+0000 | 0.06505787 | S_PPGLCW |  | N | C
5607 | PPGL | 23C33P4000 | 23C33P0000 | 0.35 | 0.35 | 1220 | 1220 | LID955 | LID955 | 508 | JSW MTS ACCIL | JSW MTS ACCIL | SMS1CAS1-COND1-HSM1-CRM1PTM1-CRM1CGL2-CRM1CCL1-CRM1APL9 | HSM1-CRM1PTM1-CRM1CGL2-CRM1CCL1 | 3-5 | 4.587 | 550-700 | 690 |  |  | 80-98 | 92 | Y | CB | Pass | OK | Ok | Uncoated Dent of L4 on bot s/f dis cont obsd H&T in f/c Multiple Fold Maerk of L3 on bot-top in f/w dis cont obsd in f/c Dross Patches of L3 on both s/f Dis cont obsd in f/c Stretch Mark of L3 on top s/f in c/w cont obsd in f/c Liner and Water Mark Found ok as So Indradhanush AZ70 (ISI) 15965 Bis Approved OK Nizam | P1 |  |  |  | ok | CRM1CCL1 | N |  | 2023-12-25T20:57:32.000+0000 | 0.06547454 | S_PPGLCW |  | N | C
5608 | PPGL | 23C33P5000 | 23C33P0000 | 0.35 | 0.35 | 1220 | 1220 | LID955 | LID955 | 508 | JSW MTS ACCIL | JSW MTS ACCIL | SMS1CAS1-COND1-HSM1-CRM1PTM1-CRM1CGL2-CRM1CCL1-CRM1APL9 | HSM1-CRM1PTM1-CRM1CGL2-CRM1CCL1 | 3-5 | 4.462 | 550-700 | 690 |  |  | 80-98 | 92.8 | Y | CB | Pass | OK | Ok | Uncoated Dent of L4 on bot s/f dis cont obsd H&T in f/c Multiple Fold Maerk of L3 on bot-top in f/w dis cont obsd in f/c Dross Patches of L3 on both s/f Dis cont obsd in f/c Stretch Mark of L3 on top s/f in c/w cont obsd in f/c Liner and Water Mark Found ok as So Indradhanush AZ70 (ISI) 15965 Bis Approved (SPR) OK Nizam | P1 |  |  |  | ok | CRM1CCL1 | N |  | 2023-12-25T20:57:59.000+0000 | 0.06471065 | S_PPGLCW |  | N | C
5609 | GI | 23C41T2000 | 23C41T0000 | 1 | 1 | 1200 | 1200 | ZST935 | NPF-CRGI | 610 | Metalwerks International Private Li | NCO | SMS1CAS1-COND2-HSM2-CRM1PTM1-CRM1CGL2-CRM1APL8 | HSM1-CRM1PTM1-CRM1CGL2 | 10-25 | 6.6 | - | 376 | - | 26.1 |  |  | N |  | Pass | ok 1.057 | NotOk | Line Stoppage Material of L5 cont obsd Upto ID 60 Mtrs.Air Wiping Mark of L5 on both s/f at d/s to 120 mm cont obsd at aproxx 7-8 mtrs interval in F/c.Snap Shared in CGL2 Feedback Group.Unskinpassed Edges of L3 on both s/f at both sides to 5-6 mm cont obsd in F/c.Dross Patches of L3 on both s/f at F/w H&T discont obsd in F/c.Flow Mark of L3 on both s/f at F/w Cont obsd in F/c.Air Angle Mark of L2 on both s/f at both sides to 80 mm cont obsd in F/c. | N2 | Line stoppage | CRM1CGL2 |  | NPF-CRGI Line Stoppage Material of L5 cont obsd Upto ID 60 Mtrs.Air Wiping Mark of L5 on both s/f at d/s to 120 mm cont obsd at aproxx 7-8 mtrs interval in F/c.Snap Shared in CGL2 Feedback Group.Unskinpassed Edges of L3 on both s/f at both sides to 5-6 mm cont obsd in F/c.Dross Patches of L3 on both s/f at F/w H&T discont obsd in F/c.Flow Mark of L3 on both s/f at F/w Cont obsd in F/c.Air Angle Mark of L2 on both s/f at both sides to 80 mm cont obsd in F/c. | CRM1CGL2 | Y | Down Gradation | 2023-12-29T04:01:11.000+0000 | 0.5383218 | S_GICW |  | N | C
5610 | GI | 23C41T3000 | 23C41T0000 | 1 | 1 | 1200 | 1200 | ZST935 | ZSP401 | 610 | Metalwerks International Private Li | NCO | SMS1CAS1-COND2-HSM2-CRM1PTM1-CRM1CGL2-CRM1APL8 | HSM1-CRM1PTM1-CRM1CGL2 | 10-25 | 3.3 | 140-600 | 376 | 10-60 | 26.11 |  |  | N |  | Pass | ok 1.057 | NotOk | Air Wiping Mark of L5 on both s/f at d/s to 120 mm cont obsd at aproxx 7-8 mtrs interval in F/c.Snap Shared in CGL2 Feedback Group.Unskinpassed Edges of L3 on both s/f at both sides to 5-6 mm cont obsd in F/c.Dross Patches of L3 on both s/f at F/w H&T discont obsd in F/c.Flow Mark of L3 on both s/f at F/w Cont obsd in F/c.Air Angle Mark of L2 on both s/f at both sides to 80 mm cont obsd in F/c. | N2 | Air Wiping Mark | CRM1CGL2 |  | ZSP401 Air Wiping Mark of L5 on both s/f at d/s to 120 mm cont obsd at aproxx 7-8 mtrs interval in F/c.Snap Shared in CGL2 Feedback Group.Unskinpassed Edges of L3 on both s/f at both sides to 5-6 mm cont obsd in F/c.Dross Patches of L3 on both s/f at F/w H&T discont obsd in F/c.Flow Mark of L3 on both s/f at F/w Cont obsd in F/c.Air Angle Mark of L2 on both s/f at both sides to 80 mm cont obsd in F/c. | CRM1CGL2 | Y | Down Gradation | 2023-12-29T03:59:58.000+0000 | 0.5363426 | S_GICW |  | N | C
5611 | GI | 23C4RP1000 | 23C4RP0000 | 0.97 | 0.97 | 1270 | 1270 | ZPL110 | ZPL110 | 508 | Arihant Steel Corporation | Arihant Steel Corporation | SMS1CAS3-COND2-HSM2-CRM1PTM1-CRM1CGL2-CRM1APL8 | HSM1-CRM1PTM1-CRM1CGL2 | 8-14 | 11.891 | 200-350 | 267 | 25-50 | 40.7 |  |  | N |  | Pass | OK | Ok | U/W Done.Shiny Band of L3 obsvd on both s/f d/s to 250mm & C/w in the f/c.Unskinpass Edges of L2 on both edges 3-5mm both s/f in f/c.Strech mark of L2 on both s/f at f/w cont obsd in f/c. | P1 |  |  |  | K | CRM1CGL2 | N |  | 2023-12-26T06:11:23.000+0000 | 0.1642593 | S_GICW | NA | N | A
5612 | GI | 23C4RP2000 | 23C4RP0000 | 0.97 | 0.97 | 1270 | 1270 | ZPL110 | ZPL110 | 508 | Arihant Steel Corporation | Arihant Steel Corporation | SMS1CAS3-COND2-HSM2-CRM1PTM1-CRM1CGL2-CRM1APL8 | HSM1-CRM1PTM1-CRM1CGL2 | 8-14 | 10.916 | 200-350 | 267 | 25-50 | 40.8 |  |  | N |  | Pass | OK | Ok | U/W Done.Shiny Band of L3 obsvd on both s/f d/s to 250mm & C/w in the f/c.Unskinpass Edges of L2 on both edges 3-5mm both s/f in f/c.Strech mark of L2 on both s/f at f/w cont obsd in f/c. | P1 |  |  |  | K | CRM1CGL2 | N |  | 2023-12-26T06:10:09.000+0000 | 0.163044 | S_GICW | NA | N | A
5613 | GI | 23C4NH1000 | 23C4NH0000 | 1.2 | 1.2 | 1270 | 1270 | ZAP130 | ZAP130 | 610 | Steel House | Steel House | SMS1CAS3-COND1-HSM1-CRM1PTM1-CRM1CGL2-CRM1APL8 | HSM1-CRM1PTM1-CRM1CGL2 | 8-14 | 8.4 | [6 empty] | N |  | Fail | DUMMY PROP SAMPLE MISS | NotOk | Wrong IDM Processed.Shiny Band of L2 obsvd on both s/f d/s to 250mm & C/w in the f/c.Unskinpass Edges of L2 on both edges 3-5mm both s/f in f/c.Strech mark of L2 on both s/f at f/w cont obsd in f/c. Insp by Ramu. | RW | Wrong IDM | CRM1CGL2 | SPCLCRS1 | SPCL for IDM Change and Collect Property sample. "Wrong IDM Processed.Shiny Band of L2 obsvd on both s/f d/s to 250mm & C/w in the f/c.Unskinpass Edges of L2 on both edges 3-5mm both s/f in f/c.Strech mark of L2 on both s/f at f/w cont obsd in f/c. Insp by Ramu." | CRM1CGL2 | N |  | 2023-12-29T07:17:11.000+0000 | 2.127535 | S_GICW |  | N | A
5614 | GI | 23C4NH2000 | 23C4NH0000 | 1.2 | 1.2 | 1270 | 1270 | ZAP130 | ZAP130 | 508 | Steel House | Steel House | SMS1CAS3-COND1-HSM1-CRM1PTM1-CRM1CGL2-CRM1APL8 | HSM1-CRM1PTM1-CRM1CGL2 | 8-14 | 12.1 | [6 empty] | N |  | Fail | DUMMY PROP SAMPLE MISS | Ok | Shiny Band of L2 obsvd on both s/f d/s to 250mm & C/w in the f/c.Unskinpass Edges of L2 on both edges 3-5mm both s/f in f/c.Strech mark of L2 on both s/f at f/w cont obsd in f/c. Insp by Ramu. | RW | High tensile strength | CRM1CGL2 | SPCLCRS1 | Collect Propert sample. "Shiny Band of L2 obsvd on both s/f d/s to 250mm & C/w in the f/c.Unskinpass Edges of L2 on both edges 3-5mm both s/f in f/c.Strech mark of L2 on both s/f at f/w cont obsd in f/c. Insp by Ramu." | CRM1CGL2 | N |  | 2023-12-29T07:19:24.000+0000 | 2.17662 | S_GICW |  | N | A
5615 | PPGL | 23C3YVZ100 | 23C3YVZ000 | 0.4 | 0.4 | 1220 | 1220 | LID955 | LID955 | 508 | JSW MTS ACCIL | JSW MTS ACCIL | SMS1CAS1-COND1-HSM1-CRM1PTM1-CRM1CGL2-CRM1CCL1-CRM1APL9 | HSM1-CRM1PTM1-CRM1CGL2-CRM1CCL1 | 3-5 | 4.132 | 550-700 | 687 |  |  | 80-98 | 98 | Y | CB | Pass | OK | Ok | HIgh Delt E 2.01 on top s/f but visually ok with master Panel , Roll Grinding Mark of L3/4 on top s/f at f/w cont obsd in f/c Pin type uncoated of L3 on bott s/f at both edge to 150-200mm cont obsd in f/c. ( due to Pock mark from input )Roll Damage Mark(1 Spot) of L2 on bott s/f Cont obsd in f/c Dross Spots of L3 on top s/f in c/w cont obsd in f/c Liner Marking Found ok as SO Indradhanush Az70 (ISI) 15965 BIS Approved OK KARTHIK | P1 |  |  |  | K | CRM1CCL1 | N |  | 2023-12-26T06:12:24.000+0000 | 0.1334606 | S_PPGLCW |  | N | A
5616 | PPGL | 23C3YVZ200 | 23C3YVZ000 | 0.4 | 0.4 | 1220 | 1220 | LID955 | LID955 | 508 | JSW MTS ACCIL | JSW MTS ACCIL | SMS1CAS1-COND1-HSM1-CRM1PTM1-CRM1CGL2-CRM1CCL1-CRM1APL9 | HSM1-CRM1PTM1-CRM1CGL2-CRM1CCL1 | 3-5 | 4.317 | 550-700 | 687 |  |  | 80-98 | 98 | Y | CB | Pass | OK | Ok | HIgh Delt E 2.01 on top s/f but visually ok with master Panel , Multiple Dent of L3 on bott-top impress at o/s cont obsd in f/c.( Coated ) Roll Grinding Mark of L3 on top s/f at f/w cont obsd in f/c Roll Damage Mark(1 Spot) of L2 on bott s/f Cont obsd in f/c Dross Spots of L3 on top s/f in c/w cont obsd in f/c Liner Marking Found ok as SO Indradhanush Az70 (ISI) 15965 BIS Approved | P1 |  |  |  | K | CRM1CCL1 | N |  | 2023-12-26T06:11:51.000+0000 | 0.08868056 | S_PPGLCW |  | N | A
5617 | PPGL | 23C3YVZ300 | 23C3YVZ000 | 0.4 | 0.4 | 1220 | 1220 | LID955 | LID955 | 508 | JSW MTS ACCIL | JSW MTS ACCIL | SMS1CAS1-COND1-HSM1-CRM1PTM1-CRM1CGL2-CRM1CCL1-CRM1APL9 | HSM1-CRM1PTM1-CRM1CGL2-CRM1CCL1 | 3-5 | 4.187 | 550-700 | 687 |  |  | 80-98 | 98 | Y | CB | Pass | OK | Ok | HIgh Delt E 2.01 on top s/f but visually ok with master Panel , Multiple Dent of L3 on bott-top impress at o/s cont obsd in f/c.( Coated ) Roll Grinding Mark of L3 on top s/f at f/w cont obsd in f/c Roll Damage Mark(1 Spot) of L2 on bott s/f Cont obsd in f/c Dross Spots of L3 on top s/f in c/w cont obsd in f/c Liner Marking Found ok as SO Indradhanush Az70 (ISI) 15965 BIS Approved SPR | P1 |  |  |  | K | CRM1CCL1 | N |  | 2023-12-26T06:13:16.000+0000 | 0.08858796 | S_PPGLCW |  | N | A
5618 | GI | 23C4QG1000 | 23C4QG0000 | 1.5 | 1.5 | 1270 | 1270 | ZAP130 | ZAP130 | 508 | Steel House | Steel House | SMS1CAS3-COND2-HSM2-CRM1PTM1-CRM1CGL2-CRM1APL8 | HSM1-CRM1PTM1-CRM1CGL2 | 8-14 | 11.942 | -280 | 278 | 27- | 37 | - | 52 | N |  | Fail | high ys | Ok | Shiny Band of L2 obsvd on both s/f d/s to 250mm & C/w in the f/c.Unskinpass Edges of L2 on both edges 3-5mm both s/f in f/c.Strech mark of L2 on both s/f at f/w cont obsd in f/c. | P1 | Scratches | CRM1CGL3 |  | ok as per PDQC | CRM1CGL2 | N |  | 2023-12-26T14:34:46.000+0000 | 0.2909606 | S_GICW | NA | N | B
5619 | GI | 23C4QG2000 | 23C4QG0000 | 1.5 | 1.5 | 1270 | 1270 | ZAP130 | ZAP130 | 508 | Steel House | Steel House | SMS1CAS3-COND2-HSM2-CRM1PTM1-CRM1CGL2-CRM1APL8 | HSM1-CRM1PTM1-CRM1CGL2 | 8-14 | 10.355 | -280 | 278 | 27- | 37 | - | 52 | N |  | Fail | high ys | Ok | Shiny Band of L2 obsvd on both s/f d/s to 250mm & C/w in the f/c.Unskinpass Edges of L2 on both edges 3-5mm both s/f in f/c.Strech mark of L2 on both s/f at f/w cont obsd in f/c. | P1 |  |  |  | OK as per PDQC | CRM1CGL2 | N |  | 2023-12-26T14:35:17.000+0000 | 0.2909491 | S_GICW | NA | N | B
5620 | PPGL | 23C39C1000 | 23C39C0000 | 0.35 | 0.35 | 1220 | 1220 | LID955 | LID955 | 508 | JSW MTS ACCIL | JSW MTS ACCIL | SMS1CAS1-COND1-HSM1-CRM1PTM1-CRM1CGL2-CRM1CCL1-CRM1APL9 | HSM1-CRM1PTM1-CRM1CGL2-CRM1CCL1 | 3-5 | 4.452 | 550-700 | 682 |  |  | 80-98 | 96 | Y | CB | Pass | ok | Ok | Multiple fold type Dents of L3 on top to bottom impression at both sides c/w int obsd in f/c from input cioil, fold and Buckling of L3 at centre int obsd in f/c .Dross spots of L3 on both s/f at H/T discont obsd in f/c .roll damage mark of L3 on top s/f at opr/s edges to 1 mm int obsd in f/c,Uncoated spots of L3(1-2mm) on bottom s/f at both sides edges to 300 mm discont long int obsd in f/c due to fold type dents from input coil,Liner marking and water mark found ok as per TDC Indradhanush AZ70 ISI 15965 BIS approved. OK Rajiv | P1 |  |  |  | ok | CRM1CCL1 | N |  | 2023-12-25T18:33:59.000+0000 | 0.3351968 | S_PPGLCW |  | N | B
5621 | PPGL | 23C39C2000 | 23C39C0000 | 0.35 | 0.35 | 1220 | 1220 | LID955 | LID955 | 508 | JSW MTS ACCIL | JSW MTS ACCIL | SMS1CAS1-COND1-HSM1-CRM1PTM1-CRM1CGL2-CRM1CCL1-CRM1APL9 | HSM1-CRM1PTM1-CRM1CGL2-CRM1CCL1 | 3-5 | 4.45 | 550-700 | 682 |  |  | 80-98 | 97 | Y | CB | Pass | ok | Ok | Uncoated spots of L3(1-2mm) on bottom s/f at both sides edges to 300 mm discont long int obsd in f/c due to fold type dents from input coil,Multiple fold type Dents of L3 on top to bottom impression at both sides c/w int obsd in f/c from input cioil, fold and Buckling of L3 at centre int obsd in f/c .Dross spots of L3 on both s/f at H/T discont obsd in f/c .roll damage mark of L3 on top s/f at opr/s edges to 1 mm int obsd in f/c,Liner marking and water mark found ok as per TDC Indradhanush AZ70 ISI 15965 BIS approved. OK Rajiv | P1 |  |  |  | ok | CRM1CCL1 | N |  | 2023-12-25T18:34:40.000+0000 | 0.3338194 | S_PPGLCW |  | N | B
5622 | PPGL | 23C39C4000 | 23C39C0000 | 0.35 | 0.35 | 1220 | 1220 | LID955 | LID955 | 508 | JSW MTS ACCIL | JSW MTS ACCIL | SMS1CAS1-COND1-HSM1-CRM1PTM1-CRM1CGL2-CRM1CCL1-CRM1APL9 | HSM1-CRM1PTM1-CRM1CGL2-CRM1CCL1 | 3-5 | 4.432 | 550-700 | 682 |  |  | 80-98 | 97 | Y | CB | Pass | ok | Ok | Uncoated spots of L3(1-2mm) on bottom s/f at both sides edges to 300 mm discont long int obsd in f/c due to fold type dents from input coil,Multiple fold type Dents of L3 on top to bottom impression at both sides c/w int obsd in f/c from input cioil, fold and Buckling of L3 at centre int obsd in f/c .Dross spots of L3 on both s/f at H/T discont obsd in f/c .roll damage mark of L3 on top s/f at opr/s edges to 1 mm int obsd in f/c,Liner marking and water mark found ok as per TDC Indradhanush AZ70 ISI 15965 BIS approved. OK Rajiv | P1 |  |  |  | ok | CRM1CCL1 | N |  | 2023-12-25T18:35:34.000+0000 | 0.3321181 | S_PPGLCW |  | N | B
5623 | PPGL | 23C39C3000 | 23C39C0000 | 0.35 | 0.35 | 1220 | 1220 | LID955 | LID955 | 508 | JSW MTS ACCIL | JSW MTS ACCIL | SMS1CAS1-COND1-HSM1-CRM1PTM1-CRM1CGL2-CRM1CCL1-CRM1APL9 | HSM1-CRM1PTM1-CRM1CGL2-CRM1CCL1 | 3-5 | 4.412 | 550-700 | 682 |  |  | 80-98 | 98 | Y | CB | Pass | ok | Ok | Multiple fold type Dents of L3 on top to bottom impression at both sides c/w int obsd in f/c from input cioil, fold and Buckling of L3 at centre int obsd in f/c,Dross spots of L3 on both s/f at H/T discont obsd in f/c .roll damage mark of L3 on top s/f at opr/s edges to 1 mm int obsd in f/c,Uncoated spots of L3(1-2mm) on bottom s/f at both sides edges to 300 mm discont long int obsd in f/c due to fold type dents from input coil,Liner marking and water mark found ok as per TDC Indradhanush AZ70 ISI 15965 BIS approved. OK Rajiv | P1 |  |  |  | ok | CRM1CCL1 | N |  | 2023-12-25T18:35:02.000+0000 | 0.2663079 | S_PPGLCW |  | N | B
5624 | PPGL | 23C39C5000 | 23C39C0000 | 0.35 | 0.35 | 1220 | 1220 | LID955 | LID955 | 508 | JSW MTS ACCIL | JSW MTS ACCIL | SMS1CAS1-COND1-HSM1-CRM1PTM1-CRM1CGL2-CRM1CCL1-CRM1APL9 | HSM1-CRM1PTM1-CRM1CGL2-CRM1CCL1 | 3-5 | 4.63 | 550-700 | 682 |  |  | 80-98 | 97.9 | Y | CB | Pass | ok | Ok | Multiple fold type Dents of L3 on top to bottom impression at both sides c/w int obsd in f/c from input cioil, fold and Buckling of L3 at centre int obsd in f/c,Dross spots of L3 on both s/f at H/T discont obsd in f/c .roll damage mark of L3 on top s/f at opr/s edges to 1 mm int obsd in f/c,Uncoated spots of L3(1-2mm) on bottom s/f at both sides edges to 300 mm discont long int obsd in f/c due to fold type dents from input coil,Liner marking and water mark found ok as per TDC Indradhanush AZ70 ISI 15965 BIS approved.SPR OK Rajiv | P1 |  |  |  | ok | CRM1CCL1 | N |  | 2023-12-25T18:35:56.000+0000 | 0.2180324 | S_PPGLCW |  | N | B
5625 | GI | 23C4QN1000 | 23C4QN0000 | 1.4 | 1.4 | 1220 | 1220 | ZTU110 | ZTU110 | 508 | JSW - MTS | JSW - MTS | SMS1CAS1-COND1-HSM1-CRM1PTM1-CRM1CGL2-CRM1APL8 | HSM1-CRM1PTM1-CRM1CGL2 | 8-14 | 11.924 | 180-400 | 322 | 20-50 | 38 |  |  | N |  | Pass | 1.414 ok | Ok | Linear Print Ok.Stretch of L3 On both s/f in f/w in f/c.Dross Patches of L3 n both s/f in f/w h/t in f/c. | P1 |  |  |  | ok | CRM1CGL2 | N |  | 2023-12-26T14:36:37.000+0000 | 0.2672801 | S_GICW | NA | N | B
5626 | GI | 23C4QN2000 | 23C4QN0000 | 1.4 | 1.4 | 1220 | 1220 | ZTU110 | ZTU110 | 508 | JSW - MTS | JSW - MTS | SMS1CAS1-COND1-HSM1-CRM1PTM1-CRM1CGL2-CRM1APL8 | HSM1-CRM1PTM1-CRM1CGL2 | 8-14 | 9.325 | 180-400 | 322 | 20-50 | 38 |  |  | Y |  | Pass | 1.414 ok | Ok | Linear Print Ok.Stretch of L3 On both s/f in f/w in f/c.Dross Patches of L3 n both s/f in f/w h/t in f/c. | P1 |  |  |  | ok | CRM1CGL2 | N |  | 2023-12-26T14:36:52.000+0000 | 0.2670949 | S_GICW | NA | N | B
5627 | PPGL | 23C47C1000 | 23C47C0000 | 0.5 | 0.5 | 1220 | 1220 | LID955 | LID955 | 508 | JSW MTS ACCIL | JSW MTS ACCIL | SMS1CAS1-COND1-HSM1-CRM1PTM1-CRM1CGL2-CRM1CCL1-CRM1APL9 | HSM1-CRM1PTM1-CRM1CGL2-CRM1CCL1 | 3-5 | 4.577 | 550-700 | 697 |  |  | 80-98 | 97 | Y | CB | Pass | ok | Ok | dross patch of L3 on both s/f H&T discont obsdin f/c, Strech mark of L2/3 on both s/f full width cont obsd In f/c,Multiple fold and dents of L3 (feelable)at both sides discont obsd in f/c,uncoated spots of L2/3 on bottom s/f at both sides edges to 300 mm discont long int obsd in f/c,due to multiple fold and dents from input coil,fold of L3 at centre int obsd in f/c,Liner marking and water mark found ok as per TDC Indradhanush AZ70 ISI 15965 BIS approved. OK Rajiv | P1 |  |  |  | ok | CRM1CCL1 | N |  | 2023-12-25T18:46:12.000+0000 | 0.1602778 | S_PPGLCW |  | N | C
5628 | PPGL | 23C47C2000 | 23C47C0000 | 0.5 | 0.5 | 1220 | 1220 | LID955 | LID955 | 508 | JSW MTS ACCIL | JSW MTS ACCIL | SMS1CAS1-COND1-HSM1-CRM1PTM1-CRM1CGL2-CRM1CCL1-CRM1APL9 | HSM1-CRM1PTM1-CRM1CGL2-CRM1CCL1 | 3-5 | 4.577 | 550-700 | 697 |  |  | 80-98 | 97 | Y | CB | Pass | ok | Ok | Strech mark of L2/3 on both s/f full width cont obsd In f/cdross patch of L3 on both s/f H&T discont obsdin f/c,,Multiple fold and dents of L3 (feelable)at both sides discont obsd in f/c,uncoated spots of L2/3 on bottom s/f at both sides edges to 300 mm discont long int obsd in f/c,due to multiple fold and dents from input coil,fold of L3 at centre int obsd in f/c,Liner marking and water mark found ok as per TDC Indradhanush AZ70 ISI 15965 BIS approved. OK Rajiv | P1 |  |  |  | ok | CRM1CCL1 | N |  | 2023-12-25T18:46:53.000+0000 | 0.1591551 | S_PPGLCW |  | N | C
5629 | PPGL | 23C47C3000 | 23C47C0000 | 0.5 | 0.5 | 1220 | 1220 | LID955 | LID955 | 508 | JSW MTS ACCIL | JSW MTS ACCIL | SMS1CAS1-COND1-HSM1-CRM1PTM1-CRM1CGL2-CRM1CCL1-CRM1APL9 | HSM1-CRM1PTM1-CRM1CGL2-CRM1CCL1 | 3-5 | 4.612 | 550-700 | 697 |  |  | 80-98 | 97 | Y | CB | Pass | ok | Ok | dross patch of L3 on both s/f H&T discont obsdin f/c, Strech mark of L2/3 on both s/f full width cont obsd In f/c,Multiple fold and dents of L3 (feelable)at both sides discont obsd in f/c,uncoated spots of L2/3 on bottom s/f at both sides edges to 300 mm discont long int obsd in f/c,due to multiple fold and dents from input coil,fold of L3 at centre int obsd in f/c,Liner marking and water mark found ok as per TDC Indradhanush AZ70 ISI 15965 BIS approved. OK Rajiv | P1 |  |  |  | ok | CRM1CCL1 | N |  | 2023-12-25T18:47:17.000+0000 | 0.1565162 | S_PPGLCW |  | N | C
5630 | PPGL | 23C47C4000 | 23C47C0000 | 0.5 | 0.5 | 1220 | 1220 | LID955 | LID955 | 508 | JSW MTS ACCIL | JSW MTS ACCIL | SMS1CAS1-COND1-HSM1-CRM1PTM1-CRM1CGL2-CRM1CCL1-CRM1APL9 | HSM1-CRM1PTM1-CRM1CGL2-CRM1CCL1 | 3-5 | 4.135 | 550-700 | 697 |  |  | 80-98 | 97 | Y | CB | Pass | ok | Ok | Strech mark of L2/3 on both s/f full width cont obsd In f/cdross patch of L3 on both s/f H&T discont obsdin f/c,,Multiple fold and dents of L3 (feelable)at both sides discont obsd in f/c,uncoated spots of L2/3 on bottom s/f at both sides edges to 300 mm discont long int obsd in f/c,due to multiple fold and dents from input coil,fold of L3 at centre int obsd in f/c,Liner marking and water mark found ok as per TDC Indradhanush AZ70 ISI 15965 BIS approved. OK Rajiv | P1 |  |  |  | ok | CRM1CCL1 | N |  | 2023-12-25T18:47:40.000+0000 | 0.1554167 | S_PPGLCW |  | N | C
5631 | PPGL | 23C47C5000 | 23C47C0000 | 0.5 | 0.5 | 1220 | 1220 | LID955 | LID955 | 508 | JSW MTS ACCIL | JSW MTS ACCIL | SMS1CAS1-COND1-HSM1-CRM1PTM1-CRM1CGL2-CRM1CCL1-CRM1APL9 | HSM1-CRM1PTM1-CRM1CGL2-CRM1CCL1 | 3-5 | 3.92 | 550-700 | 697 |  |  | 80-98 | 97 | Y | CB | Pass | ok | Ok | dross patch of L3 on both s/f H&T discont obsdin f/c, Strech mark of L2/3 on both s/f full width cont obsd In f/c,Multiple fold and dents of L3 (feelable)at both sides discont obsd in f/c,uncoated spots of L2/3 on bottom s/f at both sides edges to 300 mm discont long int obsd in f/c,due to multiple fold and dents from input coil,fold of L3 at centre int obsd in f/c,Liner marking and water mark found ok as per TDC Indradhanush AZ70 ISI 15965 BIS approved. OK Rajiv | P1 |  |  |  | ok | CRM1CCL1 | N |  | 2023-12-25T18:48:21.000+0000 | 0.1546991 | S_PPGLCW |  | N | C
5632 | GI | 23C4QK1000 | 23C4QK0000 | 1.4 | 1.4 | 1220 | 1220 | ZTU110 | ZTU110 | 508 | JSW - MTS | JSW - MTS | SMS1CAS1-COND1-HSM1-CRM1PTM1-CRM1CGL2-CRM1APL8 | HSM1-CRM1PTM1-CRM1CGL2 | 8-14 | 11.12 | 180-400 | 335 | 20-50 | 39.3 |  |  | Y |  | Pass | OK 1.398 | Ok | Dross spot & patches of L3 on both s/f at f/w H&T cont obsd in f/c. Strech mark of L2 on both s/f at f/w cont obsd in f/c. Liner found ok. | P1 |  |  |  | ok | CRM1CGL2 | N |  | 2023-12-26T00:07:52.000+0000 | 0.2040278 | S_GICW | NA | N | C
5633 | GI | 23C4QK2000 | 23C4QK0000 | 1.4 | 1.4 | 1220 | 1220 | ZTU110 | ZTU110 | 508 | JSW - MTS | JSW - MTS | SMS1CAS1-COND1-HSM1-CRM1PTM1-CRM1CGL2-CRM1APL8 | HSM1-CRM1PTM1-CRM1CGL2 | 8-14 | 10.278 | 180-400 | 335 | 20-50 | 39 |  |  | Y |  | Pass | OK 1.398 | Ok | Dross spot & patches of L3 on both s/f at f/w H&T cont obsd in f/c. Strech mark of L2 on both s/f at f/w cont obsd in f/c. Liner found ok. | P1 |  |  |  | ok | CRM1CGL2 | N |  | 2023-12-26T00:08:23.000+0000 | 0.2047454 | S_GICW | NA | N | A
5634 | GI | 23C4QU1000 | 23C4QU0000 | 1.4 | 1.4 | 1220 | 1220 | ZTU110 | ZTU110 | 508 | JSW - MTS | JSW - MTS | SMS1CAS1-COND1-HSM1-CRM1PTM1-CRM1CGL2-CRM1APL8 | HSM1-CRM1PTM1-CRM1CGL2 | 8-14 | 11.127 | 180-400 | 346 | 20-50 | 37 |  |  | Y |  | Pass | OK 1.38 | Ok | Dross spot & patches of L3 on both s/f at f/w H&T cont obsd in f/c. Strech mark of L2 on both s/f at f/w cont obsd in f/c. Liner found ok. | P1 |  |  |  | ok | CRM1CGL2 | N |  | 2023-12-26T00:10:03.000+0000 | 0.1667014 | S_GICW | NA | N | A
5635 | GI | 23C4QU2000 | 23C4QU0000 | 1.4 | 1.4 | 1220 | 1220 | ZTU110 | ZTU110 | 508 | JSW - MTS | JSW - MTS | SMS1CAS1-COND1-HSM1-CRM1PTM1-CRM1CGL2-CRM1APL8 | HSM1-CRM1PTM1-CRM1CGL2 | 8-14 | 10.351 | 180-400 | 346 | 20-50 | 37.2 |  |  | Y |  | Pass | OK 1.38 | Ok | Dross spot & patches of L3 on both s/f at f/w H&T cont obsd in f/c. Strech mark of L2 on both s/f at f/w cont obsd in f/c. Liner found ok. | P1 |  |  |  | ok | CRM1CGL2 | N |  | 2023-12-26T00:10:36.000+0000 | 0.1667245 | S_GICW | NA | N | A
5636 | GI | 23C4QT1000 | 23C4QT0000 | 1.4 | 1.4 | 1220 | 1220 | ZTU110 | ZTU110 | 508 | JSW - MTS | JSW - MTS | SMS1CAS1-COND1-HSM1-CRM1PTM1-CRM1CGL2-CRM1APL8 | HSM1-CRM1PTM1-CRM1CGL2 | 8-14 | 11.127 | 180-400 | 348 | 20-50 | 38 |  |  | Y |  | Pass | OK 1.385 | Ok | Dross spot & patches of L3 on both s/f at f/w H&T cont obsd in f/c. Strech mark of L2 on both s/f at f/w cont obsd in f/c. Liner found ok. | P1 |  |  |  | ok | CRM1CGL2 | N |  | 2023-12-26T00:08:56.000+0000 | 0.1790741 | S_GICW | NA | N | A
5637 | GI | 23C4QT2000 | 23C4QT0000 | 1.4 | 1.4 | 1220 | 1220 | ZTU110 | ZTU110 | 508 | JSW - MTS | JSW - MTS | SMS1CAS1-COND1-HSM1-CRM1PTM1-CRM1CGL2-CRM1APL8 | HSM1-CRM1PTM1-CRM1CGL2 | 8-14 | 10.416 | 180-400 | 348 | 20-50 | 38 |  |  | Y |  | Pass | OK 1.385 | Ok | Dross spot & patches of L3 on both s/f at f/w H&T cont obsd in f/c. Strech mark of L2 on both s/f at f/w cont obsd in f/c. Liner found ok. | P1 |  |  |  | ok | CRM1CGL2 | N |  | 2023-12-26T00:09:32.000+0000 | 0.1798611 | S_GICW | NA | N | A
5638 | GI | 23C4RJ1000 | 23C4RJ0000 | 1 | 1 | 1270 | 1270 | ZAP221 | ZAP221 | 508 | Dynamic Steel | Dynamic Steel | SMS2CAS8-COND2-HSM2-CRM1PTM1-CRM1CGL2-CRM1APL8 | HSM2-CRM1PTM1-CRM1CGL2 | 8-14 | 12.929 | 120-180 | 180 | 36-55 | 46.9 | 30-50 | 42.9 | N |  | Pass | OK | Ok | Flow Mark of L3 on top s/f in c/w cont obsd in f/c Unskin Pass Edges of L3 on both edges to 8mm cont obsd in f/c Stretch Mark of L3 on top s/f in c/w cont obsd in f/c | P1 |  |  |  | Flow Mark of L3 on top s/f in c/w cont obsd in f/c Unskin Pass Edges of L3 on both edges to 8mm cont obsd in f/c Stretch Mark of L3 on top s/f in c/w cont obsd in f/c | CRM1CGL2 | N |  | 2023-12-28T00:05:39.000+0000 | 0.1012037 | S_GICW | NA | N | A
5639 | GI | 23C4RJ2000 | 23C4RJ0000 | 1 | 1 | 1270 | 1270 | ZAP221 | ZAP221 | 508 | Dynamic Steel | Dynamic Steel | SMS2CAS8-COND2-HSM2-CRM1PTM1-CRM1CGL2-CRM1APL8 | HSM2-CRM1PTM1-CRM1CGL2 | 8-14 | 10.694 | 120-180 | 180 | 36-55 | 46.8 | 30-50 | 42.8 | N |  | Pass | OK | Ok | Flow Mark of L3 on top s/f in c/w cont obsd in f/c Unskin Pass Edges of L3 on both edges to 8mm cont obsd in f/c Stretch Mark of L3 on top s/f in c/w cont obsd in f/c | P1 |  |  |  | Flow Mark of L3 on top s/f in c/w cont obsd in f/c Unskin Pass Edges of L3 on both edges to 8mm cont obsd in f/c Stretch Mark of L3 on top s/f in c/w cont obsd in f/c | CRM1CGL2 | N |  | 2023-12-28T00:05:56.000+0000 | 0.1017593 | S_GICW | NA | N | A
5640 | GI | 23C4RD1000 | 23C4RD0000 | 0.9 | 0.9 | 1270 | 1270 | ZAP221 | ZAP221 | 610 | Bombay Coated and Special Steels Pv | Bombay Coated and Special Steels Pv | SMS2CAS8-COND2-HSM2-CRM1PTM1-CRM1CGL2-CRM1APL8 | HSM2-CRM1PTM1-CRM1CGL3 | 6-18 | 13.85 | 120-180 | 179 | 36-55 | 46 | 30-50 | 43 | N |  | Pass | ok 0.908 | NotOk | u/w Heat buckle of L4 obsd at ID 20-25 mtr. Unskinpass of L2 obsd cont on both s/f in edges of 4-5mm in f/c. Dross patches of L2/3 on both s/f at f/w h&t discont obsd in f/c. Sterch mark of L2 obsd in f/c. | RW | Heat Buckle | CRM1CGL3 | SPCLCRS1 | Salvage ID 25mtr at SPCL u/w Heat buckle of L4 obsd at ID 20-25 mtr. Unskinpass of L2 obsd cont on both s/f in edges of 4-5mm in f/c. Dross patches of L2/3 on both s/f at f/w h&t discont obsd in f/c. Sterch mark of L2 obsd in f/c. | CRM1CGL3 | N |  | 2023-12-26T23:59:38.000+0000 | 0.01943287 | S_GICW | FN | N | A
5641 | GI | 23C4RD2000 | 23C4RD0000 | 0.9 | 0.9 | 1270 | 1270 | ZAP221 | ZAP221 | 610 | Bombay Coated and Special Steels Pv | Bombay Coated and Special Steels Pv | SMS2CAS8-COND2-HSM2-CRM1PTM1-CRM1CGL2-CRM1APL8 | HSM2-CRM1PTM1-CRM1CGL3 | 6-18 | 9.59 | 120-180 | 179 | 36-55 | 46 | 30-50 | 43 | N |  | Pass | ok 0.908 | Ok | u/w Unskinpass of L2 obsd cont on both s/f in edges of 4-5mm in f/c. Dross patches of L2/3 on both s/f at f/w h&t discont obsd in f/c. Sterch mark of L2 obsd in f/c. | P1 |  |  |  | u/w Unskinpass of L2 obsd cont on both s/f in edges of 4-5mm in f/c. Dross patches of L2/3 on both s/f at f/w h&t discont obsd in f/c. Sterch mark of L2 obsd in f/c. | CRM1CGL3 | N |  | 2023-12-27T00:09:56.000+0000 | 0.0237963 | S_GICW | FN | N | A
5642 | GI | 23C4RW1000 | 23C4RW0000 | 0.9 | 0.9 | 1270 | 1270 | ZAP221 | ZAP221 | 610 | Bombay Coated and Special Steels Pv | Bombay Coated and Special Steels Pv | SMS2CAS8-COND2-HSM2-CRM1PTM1-CRM1CGL2-CRM1APL8 | HSM2-CRM1PTM1-CRM1CGL3 | 6-18 | 13.86 | 120-180 | 167 | 36-55 | 47.4 | 30-50 | 40.81 | N |  | Pass | ok 0.888 | Ok | u/w Unskinpass of L2 obsd cont on both s/f in edges of 4-5mm in f/c. Dross patches of L2/3 on both s/f at f/w h&t discont obsd in f/c. Sterch mark of L2 obsd in f/c. | P1 |  |  |  | u/w Unskinpass of L2 obsd cont on both s/f in edges of 4-5mm in f/c. Dross patches of L2/3 on both s/f at f/w h&t discont obsd in f/c. Sterch mark of L2 obsd in f/c. | CRM1CGL3 | N |  | 2023-12-26T23:43:10.000+0000 | 0.04592593 | S_GICW | FN | N | A
5643 | GI | 23C4RW2000 | 23C4RW0000 | 0.9 | 0.9 | 1270 | 1270 | ZAP221 | ZAP221 | 610 | Bombay Coated and Special Steels Pv | Bombay Coated and Special Steels Pv | SMS2CAS8-COND2-HSM2-CRM1PTM1-CRM1CGL2-CRM1APL8 | HSM2-CRM1PTM1-CRM1CGL3 | 6-18 | 9.645 | 120-180 | 167 | 36-55 | 47.41 | 30-50 | 40.8 | N |  | Pass | ok 0.888 | Ok | u/w Unskinpass of L2 obsd cont on both s/f in edges of 4-5mm in f/c. Dross patches of L2/3 on both s/f at f/w h&t discont obsd in f/c. Sterch mark of L2 obsd in f/c. | P1 |  |  |  | u/w Unskinpass of L2 obsd cont on both s/f in edges of 4-5mm in f/c. Dross patches of L2/3 on both s/f at f/w h&t discont obsd in f/c. Sterch mark of L2 obsd in f/c. | CRM1CGL3 | N |  | 2023-12-26T23:43:39.000+0000 | 0.04662037 | S_GICW | FN | N | A
5644 | GI | 23C4NZ1000 | 23C4NZ0000 | 0.9 | 0.9 | 1250 | 1250 | ZAP221 | ZAP221 | 610 | Bombay Coated and Special Steels Pv | Bombay Coated and Special Steels Pv | SMS2CAS8-COND2-HSM2-CRM1PTM1-CRM1CGL2-CRM1APL8 | HSM2-CRM1PTM1-CRM1CGL2 | 6-18 | 13.711 | 120-180 | 164 | 36-55 | 46 | 30-50 | 32 | N |  | Pass | ok 0.925 | Ok | SPM Band of L2 on both s/f in f/w cont obsd in f/c Flow Mark of L3 on both s/f in f/w cont obsd in f/c Dross Patches of L3 on both s/f in f/w cont obsd in f/c Un skin Pass Edge of L3 on both edges to 8-9mm cont obsd in f/c Shiny Lines of L3 on both s/f in f/w H&T Dis cont obsd in f/c | P1 |  |  |  | SPM Band of L2 on both s/f in f/w cont obsd in f/c Flow Mark of L3 on both s/f in f/w cont obsd in f/c Dross Patches of L3 on both s/f in f/w cont obsd in f/c Un skin Pass Edge of L3 on both edges to 8-9mm cont obsd in f/c Shiny Lines of L3 on both s/f in f/w H&T Dis cont obsd in f/c | CRM1CGL2 | N |  | 2023-12-28T15:50:52.000+0000 | 0.1567361 | S_GICW | NA | N | C
5645 | GI | 23C4NZ2000 | 23C4NZ0000 | 0.9 | 0.9 | 1250 | 1250 | ZAP221 | ZAP221 | 610 | Bombay Coated and Special Steels Pv | Bombay Coated and Special Steels Pv | SMS2CAS8-COND2-HSM2-CRM1PTM1-CRM1CGL2-CRM1APL8 | HSM2-CRM1PTM1-CRM1CGL2 | 6-18 | 9.92 | 120-180 | 164 | 36-55 | 46 | 30-50 | 32 | N |  | Pass | ok 0.925 | Ok | SPM Band of L2 on both s/f in f/w cont obsd in f/c Flow Mark of L3 on both s/f in f/w cont obsd in f/c Dross Patches of L3 on both s/f in f/w cont obsd in f/c Un skin Pass Edge of L3 on both edges to 8-9mm cont obsd in f/c Shiny Lines of L3 on both s/f in f/w H&T Dis cont obsd in f/c | P1 |  |  |  | SPM Band of L2 on both s/f in f/w cont obsd in f/c Flow Mark of L3 on both s/f in f/w cont obsd in f/c Dross Patches of L3 on both s/f in f/w cont obsd in f/c Un skin Pass Edge of L3 on both edges to 8-9mm cont obsd in f/c Shiny Lines of L3 on both s/f in f/w H&T Dis cont obsd in f/c | CRM1CGL2 | N |  | 2023-12-28T15:51:39.000+0000 | 0.1569213 | S_GICW | NA | N | C
5646 | PPGL | 23C3QT1000 | 23C3QT0000 | 0.5 | 0.5 | 1220 | 1220 | LID955 | LID955 | 508 | JSW MTS ACCIL | JSW MTS ACCIL | SMS1CAS1-COND1-HSM1-CRM1PTM1-CRM1CGL2-CRM1CCL1-CRM1APL9 | HSM1-CRM1PTM1-CRM1CGL2-CRM1CCL1 | 3-5 | 4.092 | 550-700 | 690 |  |  | 80-98 | 98 | Y | CB | Pass | ok | Ok | Roll damage uncoarted of L4 on top s/f at d/s edges to 3-4mm insides and 20-30mm long int obsd from ID TO 150MTRS After that ok,Multiple fold type Dents of L3 on bottom to top impression at both sides c/w int obsd in f/c from input cioil,fold and Buckling of L3 at centre int obsd in f/c .Dross spots of L3 on both s/f at H/T discont obsd in f/c ,Liner marking and water mark found ok as per TDC Indradhanush AZ70 ISI 15965 BIS approved. OK Rajiv | P1 |  |  |  | ok | CRM1CCL1 | N |  | 2023-12-25T22:25:00.000+0000 | 0.3280324 | S_PPGLCW |  | N | C
5647 | PPGL | 23C3QT2000 | 23C3QT0000 | 0.5 | 0.5 | 1220 | 1220 | LID955 | LID955 | 508 | JSW MTS ACCIL | JSW MTS ACCIL | SMS1CAS1-COND1-HSM1-CRM1PTM1-CRM1CGL2-CRM1CCL1-CRM1APL9 | HSM1-CRM1PTM1-CRM1CGL2-CRM1CCL1 | 3-5 | 4.127 | 550-700 | 690 |  |  | 80-98 | 98 | Y | CB | Pass | ok | Ok | nozzle impression mark of L2/3 on top s/f at opr/s cont obsd in f/c,Multiple fold type Dents of L3 on bottom to top impression at both sides c/w int obsd in f/c from input cioil,fold and Buckling of L3 at centre int obsd in f/c .Roll damage mark of L2 on top s/f at d/s edges to 2mm int obsd in f/c,Dross spots of L3 on both s/f at H/T discont obsd in f/c ,Liner marking and water mark found ok as per TDC Indradhanush AZ70 ISI 15965 BIS approved. OK Rajiv | P1 |  |  |  | ok | CRM1CCL1 | N |  | 2023-12-25T22:25:23.000+0000 | 0.325787 | S_PPGLCW |  | N | C
5648 | PPGL | 23C3QT3000 | 23C3QT0000 | 0.5 | 0.5 | 1220 | 1220 | LID955 | LID955 | 508 | JSW MTS ACCIL | JSW MTS ACCIL | SMS1CAS1-COND1-HSM1-CRM1PTM1-CRM1CGL2-CRM1CCL1-CRM1APL9 | HSM1-CRM1PTM1-CRM1CGL2-CRM1CCL1 | 3-5 | 4.105 | 550-700 | 690 |  |  | 80-98 | 98 | Y | CB | Pass | ok | Ok | fold and Buckling of L3 at centre int obsd in f/c .nozzle impression mark of L2/3 on top s/f at opr/s cont obsd in f/c,Multiple fold type Dents of L3 on bottom to top impression at both sides c/w int obsd in f/c from input cioil,Roll damage mark of L2 on top s/f at d/s edges to 2mm int obsd in f/c,Dross spots of L3 on both s/f at H/T discont obsd in f/c ,Liner marking and water mark found ok as per TDC Indradhanush AZ70 ISI 15965 BIS approved. OK Rajiv | P1 |  |  |  | ok | CRM1CCL1 | N |  | 2023-12-25T22:25:49.000+0000 | 0.3215741 | S_PPGLCW |  | N | C
5649 | PPGL | 23C3QT4000 | 23C3QT0000 | 0.5 | 0.5 | 1220 | 1220 | LID955 | LID955 | 508 | JSW MTS ACCIL | JSW MTS ACCIL | SMS1CAS1-COND1-HSM1-CRM1PTM1-CRM1CGL2-CRM1CCL1-CRM1APL9 | HSM1-CRM1PTM1-CRM1CGL2-CRM1CCL1 | 3-5 | 4.107 | 550-700 | 690 |  |  | 80-98 | 98 | Y | CB | Pass | ok | Ok | nozzle impression mark of L2/3 on top s/f at opr/s cont obsd in f/c,Multiple fold type Dents of L3 on bottom to top impression at both sides c/w int obsd in f/c from input cioil,fold and Buckling of L3 at centre int obsd in f/c .Roll damage mark of L2 on top s/f at d/s edges to 2mm int obsd in f/c,Dross spots of L3 on both s/f at H/T discont obsd in f/c ,Liner marking and water mark found ok as per TDC Indradhanush AZ70 ISI 15965 BIS approved. OK Rajiv | P1 |  |  |  | ok | CRM1CCL1 | N |  | 2023-12-25T22:26:22.000+0000 | 0.3204282 | S_PPGLCW |  | N | C
5650 | PPGL | 23C3QT5000 | 23C3QT0000 | 0.5 | 0.5 | 1220 | 1220 | LID955 | LID955 | 508 | JSW MTS ACCIL | JSW MTS ACCIL | SMS1CAS1-COND1-HSM1-CRM1PTM1-CRM1CGL2-CRM1CCL1-CRM1APL9 | HSM1-CRM1PTM1-CRM1CGL2-CRM1CCL1 | 3-5 | 3.83 | 550-700 | 690 |  |  | 80-98 | 98 | Y | CB | Pass | ok | Ok | fold and Buckling of L3 at centre int obsd in f/c .nozzle impression mark of L2/3 on top s/f at opr/s cont obsd in f/c,Multiple fold type Dents of L3 on bottom to top impression at both sides c/w int obsd in f/c from input cioil,Roll damage mark of L2 on top s/f at d/s edges to 2mm int obsd in f/c,Dross spots of L3 on both s/f at H/T discont obsd in f/c ,Liner marking and water mark found ok as per TDC Indradhanush AZ70 ISI 15965 BIS approved.spr OK Rajiv | P1 |  |  |  | ok | CRM1CCL1 | N |  | 2023-12-25T22:26:54.000+0000 | 0.319537 | S_PPGLCW |  | N | C
5651 | GI | 23C4QX1000 | 23C4QX0000 | 1 | 1 | 1270 | 1270 | ZPL130 | ZPL130 | 508 | Dynamic Steel | Dynamic Steel | SMS1CAS3-COND1-HSM1-CRM1PTM1-CRM1CGL2-CRM1APL8 | HSM1-CRM1PTM1-CRM1CGL2 | 8-14 | 10.4 | 140-280 | 265 | 30-60 | 41.1 | 40-55 | 55 | N |  | Pass | OK | Ok | U/W DONE .Unskinpass edge of L2/3 of 5mm oobsd on both s/f at both edges in f/c .Dross spot & patches of L3 on both s/f at f/w H&T cont obsd in f/c. Strech mark of L2 on both s/f at f/w cont obsd in f/c. Inspected by Naveen KP | P1 |  |  |  | K | CRM1CGL2 | N |  | 2023-12-26T05:59:48.000+0000 | 0.2172801 | S_GICW |  | N | A
5652 | GI | 23C4QX2000 | 23C4QX0000 | 1 | 1 | 1270 | 1270 | ZPL130 | ZPL130 | 508 | Dynamic Steel | Dynamic Steel | SMS1CAS3-COND1-HSM1-CRM1PTM1-CRM1CGL2-CRM1APL8 | HSM1-CRM1PTM1-CRM1CGL2 | 8-14 | 10.385 | 140-280 | 265 | 30-60 | 41 | 40-55 | 55 | N |  | Pass | OK | Ok | U/W DONE .Unskinpass edge of L2/3 of 5mm oobsd on both s/f at both edges in f/c .Dross spot & patches of L3 on both s/f at f/w H&T cont obsd in f/c. Strech mark of L2 on both s/f at f/w cont obsd in f/c. Inspected by Naveen KP | P1 |  |  |  | K | CRM1CGL2 | N |  | 2023-12-26T06:01:19.000+0000 | 0.2179745 | S_GICW |  | N | A
5653 | GI | 23C4ML1000 | 23C4ML0000 | 0.8 | 0.8 | 1270 | 1270 | ZPL110 | ZPL110 | 610 | Ramkorp Steel Tech Private Limited | Ramkorp Steel Tech Private Limited | SMS1CAS3-COND2-HSM2-CRM1PTM1-CRM1CGL2-CRM1APL8 | HSM1-CRM1PTM1-CRM1CGL2 | 8-14 | 9.827 | 200-350 | 297 | 25-50 | 42 |  |  | N |  | Pass | 0.872 | Ok | Shiny Band of L2 obsvd on both s/f d/s to 250mm & C/w in the f/c.Unskinpass Edges of L2 on both edges 3-5mm both s/f in f/c.Strech mark of L2 on both s/f at f/w cont obsd in f/c. | P1 |  |  |  | ok | CRM1CGL2 | N |  | 2023-12-26T10:50:57.000+0000 | 0.3382407 | S_GICW | NA | N | A
5654 | GI | 23C4ML2000 | 23C4ML0000 | 0.8 | 0.8 | 1270 | 1270 | ZPL110 | ZPL110 | 610 | Ramkorp Steel Tech Private Limited | Ramkorp Steel Tech Private Limited | SMS1CAS3-COND2-HSM2-CRM1PTM1-CRM1CGL2-CRM1APL8 | HSM1-CRM1PTM1-CRM1CGL2 | 8-14 | 12.317 | 200-350 | 297 | 25-50 | 42 |  |  | N |  | Pass | 0.872 OK | Ok | Shiny Band of L2 obsvd on both s/f d/s to 250mm & C/w in the f/c.Unskinpass Edges of L2 on both edges 3-5mm both s/f in f/c.Strech mark of L2 on both s/f at f/w cont obsd in f/c. | P1 |  |  |  | ok | CRM1CGL2 | N |  | 2023-12-26T10:51:47.000+0000 | 0.3391782 | S_GICW | NA | N | A
5655 | GI | 23C52X1000 | 23C52X0000 | 1.5 | 1.5 | 1270 | 1270 | ZAP130 | ZAP130 | 508 | Steel House | Steel House | SMS1CAS3-COND2-HSM2-CRM1PTM1-CRM1CGL2-CRM1APL8 | HSM1-CRM1PTM1-CRM1CGL2 | 8-14 | 16.4 | 205-280 | 280 | 30-60 | 39.25 | 40-55 | 46.3 | N |  | Pass | OK | NotOk | Over Weight obsd.Unskin pass edges of L2 on both s/f at both edges to 5-6mm obsd in f/c.Air angle mark of L2 on both s/f at both edges to 40mm obsd in f/c.Dross spot & patches of L2/3 on both s/f at f/w h&t discont obsd in f/c.Flow mark of L2/3 on both s/f at f/w in f/c.Nozzle Line of L2 Unfeelable on bottom s/f a c/w cont obsd in f/c. | RW | Over weight | CRM1CGL2 | SPCLCRS1 | SPCL for Parting Over Weight obsd.Unskin pass edges of L2 on both s/f at both edges to 5-6mm obsd in f/c.Air angle mark of L2 on both s/f at both edges to 40mm obsd in f/c.Dross spot & patches of L2/3 on both s/f at f/w h&t discont obsd in f/c.Flow mark of L2/3 on both s/f at f/w in f/c.Nozzle Line of L2 Unfeelable on bottom s/f a c/w cont obsd in f/c. | CRM1CGL2 | N |  | 2023-12-27T09:33:27.000+0000 | 0.2732639 | S_GICW |  | N | B
5656 | GI | 23C52X2000 | 23C52X0000 | 1.5 | 1.5 | 1270 | 1270 | ZAP130 | ZAP130 | 508 | Steel House | Steel House | SMS1CAS3-COND2-HSM2-CRM1PTM1-CRM1CGL2-CRM1APL8 | HSM1-CRM1PTM1-CRM1CGL2 | 8-14 | 6.6 | 205-280 | 280 | 30-60 | 39.26 | 40-55 | 46 | N |  | Pass | OK | NotOk | W/O SPM s/f obsd in ID 100mtr & OD 15mtr.Nozzle Cleaning Mark of L5 obsd in ID upto 60mtr.Unskin pass edges of L2 on both s/f at both edges to 5-6mm obsd in f/c.Air angle mark of L2 on both s/f at both edges to 40mm obsd in f/c.Dross spot & patches of L2/3 on both s/f at f/w h&t discont obsd in f/c. | RW | Nozzle Cleaning Mark | CRM1CGL2 | SPCLCRS1 | Salvage ID 100 mtr & OD 20 mtr at SPCL W/O SPM s/f obsd in ID 100mtr & OD 15mtr.Nozzle Cleaning Mark of L5 obsd in ID upto 60mtr.Unskin pass edges of L2 on both s/f at both edges to 5-6mm obsd in f/c.Air angle mark of L2 on both s/f at both edges to 40mm obsd in f/c.Dross spot & patches of L2/3 on both s/f at f/w h&t discont obsd in f/c. | CRM1CGL2 | N |  | 2023-12-27T09:37:22.000+0000 | 0.2753125 | S_GICW |  | N | B
5657 | GI | 23C50K1000 | 23C50K0000 | 1.5 | 1.5 | 1270 | 1270 | ZAP130 | ZAP130 | 508 | Steel House | Steel House | SMS1CAS3-COND2-HSM2-CRM1PTM1-CRM1CGL2-CRM1APL8 | HSM1-CRM1PTM1-CRM1CGL2 | 8-14 | 11.896 | 205-280 | 280 | 30-60 | 36.25 | 40-55 | 55 | N |  | Pass | OK | Ok | Unskinpass Edges of L2 on both edges 5-6mm both s/f in f/c. Air angle mark of L2/3 obsd on both s/f at 50mm to o/s in f/c .Dross Spots/Patches of L2 on both s/f in f/w h/t in f/c. Stretch mark of L2/3 obsd on both s/f at f/w in f/c .Flow mark of L2/3 obsd on both s/f in f/w in f/c . | P1 |  |  |  | ok | CRM1CGL2 | N |  | 2023-12-27T04:09:16.000+0000 | 0.2325231 | S_GICW | NA | N | A
5658 | GI | 23C50K2000 | 23C50K0000 | 1.5 | 1.5 | 1270 | 1270 | ZAP130 | ZAP130 | 508 | Steel House | Steel House | SMS1CAS3-COND2-HSM2-CRM1PTM1-CRM1CGL2-CRM1APL8 | HSM1-CRM1PTM1-CRM1CGL2 | 8-14 | 11.05 | 205-280 | 280 | 30-60 | 36.26 | 40-55 | 55 | N |  | Pass | OK | Ok | Unskinpass Edges of L2 on both edges 5-6mm both s/f in f/c. Air angle mark of L2/3 obsd on both s/f at 50mm to o/s in f/c .Dross Spots/Patches of L2 on both s/f in f/w h/t in f/c. Stretch mark of L2/3 obsd on both s/f at f/w in f/c .Flow mark of L2/3 obsd on both s/f in f/w in f/c . | P1 |  |  |  | ok | CRM1CGL2 | N |  | 2023-12-27T04:10:02.000+0000 | 0.2334144 | S_GICW | NA | N | A
5659 | GI | 23C52T1000 | 23C52T0000 | 1.2 | 1.2 | 1270 | 1270 | ZAP130 | ZAP130 | 508 | Steel House | Steel House | SMS1CAS3-COND1-HSM1-CRM1PTM1-CRM1CGL2-CRM1APL8 | HSM1-CRM1PTM1-CRM1CGL2 | 8-14 | 11.914 | 205-280 | 276 | 30-60 | 42 | 40-55 | 55 | N |  | Pass | ok 1.198 | Ok | Unskinpass Edges of L2 on both edges 5-6mm both s/f in f/c.Dross Spots/Patches of L2 on both s/f in f/w h/t in f/c. Stretch mark of L2/3 obsd on both s/f at f/w in f/c . | P1 |  |  |  | Unskinpass Edges of L2 on both edges 5-6mm both s/f in f/c.Dross Spots/Patches of L2 on both s/f in f/w h/t in f/c. Stretch mark of L2/3 obsd on both s/f at f/w in f/c . | CRM1CGL2 | N |  | 2023-12-27T00:09:29.000+0000 | 0.08587963 | S_GICW | NA | N | A
5660 | GI | 23C52T2000 | 23C52T0000 | 1.2 | 1.2 | 1270 | 1270 | ZAP130 | ZAP130 | 508 | Steel House | Steel House | SMS1CAS3-COND1-HSM1-CRM1PTM1-CRM1CGL2-CRM1APL8 | HSM1-CRM1PTM1-CRM1CGL2 | 8-14 | 10.871 | 205-280 | 276 | 30-60 | 42 | 40-55 | 55 | N |  | Pass | ok 1.198 | NotOk | Pinch shade mark of L3/4 obsd on both s/f at o/sfrom id 220 to 540mtrs .Unskinpass Edges of L2 on both edges 5-6mm both s/f in f/c.Dross Spots/Patches of L2 on both s/f in f/w h/t in f/c. Stretch mark of L2/3 obsd on both s/f at f/w in f/c . | RW | Pinching Shade | CRM1CGL2 | SPCLCRS1 | Salvage Pinch shade portion at SPCL Pinch shade mark of L3/4 obsd on both s/f at o/sfrom id 220 to 540mtrs .Unskinpass Edges of L2 on both edges 5-6mm both s/f in f/c.Dross Spots/Patches of L2 on both s/f in f/w h/t in f/c. Stretch mark of L2/3 obsd on both s/f at f/w in f/c . | CRM1CGL2 | N |  | 2023-12-27T04:47:41.000+0000 | 0.2947801 | S_GICW | NA | N | A
5661 | GI | 23C4ZS1000 | 23C4ZS0000 | 1.2 | 1.2 | 1270 | 1270 | ZPL110 | ZPL110 | 610 | Rancorp Steels | Rancorp Steels | SMS1CAS3-COND2-HSM2-CRM1PTM1-CRM1CGL2-CRM1APL8 | HSM1-CRM1PTM1-CRM1CGL2 | 8-14 | 11.915 | 200-350 | 293 | 25-50 | 41.4 |  |  | N |  | Pass | OK | NotOk | Nozzle Cleaning Mark of L4 obsd in ID 8mtr.Nozzle Line of L3 unfeelable(2 nos) on bottom s/f,L2/3 on top s/f at c/w cont obsd in f/c.Sample Colleted.Informed to Hemanth sir).Unskin Skin Pass Edges of L3 on d/s to 10-11mm & o/s to 7-8mm cont obsd in f/c.Dross spot & patches of L2/3 on both s/f at f/w h&t discont obsd in f/c.Stretch mark of L2 on both s/f at f/w in f/c. | RW | Nozzle Cleaning Mark | CRM1CGL2 | SPCLCRS1 | Salvage ID 8 mtr Nozzle Cleaning Mark of L4 obsd in ID 8mtr.Nozzle Line of L3 unfeelable(2 nos) on bottom s/f,L2/3 on top s/f at c/w cont obsd in f/c.Sample Colleted.Informed to Hemanth sir).Unskin Skin Pass Edges of L3 on d/s to 10-11mm & o/s to 7-8mm cont obsd in f/c.Dross spot & patches of L2/3 on both s/f at f/w h&t discont obsd in f/c.Stretch mark of L2 on both s/f at f/w in f/c. | CRM1CGL2 | N |  | 2023-12-27T10:19:53.000+0000 | 0.1521644 | S_GICW | NA | N | B
5662 | GI | 23C4ZS2000 | 23C4ZS0000 | 1.2 | 1.2 | 1270 | 1270 | ZPL110 | ZPL110 | 610 | Rancorp Steels | Rancorp Steels | SMS1CAS3-COND2-HSM2-CRM1PTM1-CRM1CGL2-CRM1APL8 | HSM1-CRM1PTM1-CRM1CGL2 | 8-14 | 10.507 | 200-350 | 293 | 25-50 | 41.4 |  |  | N |  | Pass | OK | NotOk | Nozzle Line of L3 unfeelable(2 nos) on bottom s/f,L2/3 on top s/f at c/w cont obsd in f/c.Sample Colleted.Snap Shared.Informed to Hemanth sir).Unskin Skin Pass Edges of L3 on d/s to 10-11mm & o/s to 7-8mm cont obsd in f/c.Dross spot & patches of L2/3 on both s/f at f/w h&t discont obsd in f/c.Stretch mark of L2 on both s/f at f/w in f/c. | P1 | Nozzle Cleaning Mark | CRM1CGL2 |  | can be ok for Panel grade Nozzle Line of L3 unfeelable(2 nos) on bottom s/f,L2/3 on top s/f at c/w cont obsd in f/c.Sample Colleted.Snap Shared.Informed to Hemanth sir).Unskin Skin Pass Edges of L3 on d/s to 10-11mm & o/s to 7-8mm cont obsd in f/c.Dross spot & patches of L2/3 on both s/f at f/w h&t discont obsd in f/c.Stretch mark of L2 on both s/f at f/w in f/c. | CRM1CGL2 | N |  | 2023-12-27T10:17:11.000+0000 | 0.1498032 | S_GICW | NA | N | B
5663 | GI | 23C4ZU0000 | 23C4ZU0000 | 1.4 | 1.4 | 1250 | 1250 | ZTU110 | ZTU110 | 508 | A V Thomas & Company Pvt LTD. | A V Thomas & Company Pvt LTD. | SMS1CAS1-COND1-HSM1-CRM1PTM1-CRM1CGL2-CRM1APL8 | HSM1-CRM1PTM1-CRM1CGL2 | 6-24 | 22.503 | 180-400 | 285 | 20-50 | 41.2 |  |  | Y |  | Pass | OK | Ok | Liner Marking found okDross Patches of L3 on both s/f H&T Dis cont obsd in f/c Flow Mark of L3 on top s/f in c/w cont obsd in f/c Unskin Pass Edges of L3 on both edges to 8mm cont obsd in f/c Stretch Mark of L3 on top s/f in c/w cont obsd in f/c | P1 |  |  |  | K | CRM1CGL2 | N |  | 2023-12-28T04:08:42.000+0000 | 0.2515509 | S_GICW | NA | N | A
5664 | GI | 23C50X1000 | 23C50X0000 | 1.4 | 1.4 | 1250 | 1250 | ZTU110 | ZTU110 | 508 | A V Thomas & Company Pvt LTD. | A V Thomas & Company Pvt LTD. | SMS1CAS1-COND1-HSM1-CRM1PTM1-CRM1CGL2-CRM1APL8 | HSM1-CRM1PTM1-CRM1CGL2 | 6-24 | 10.805 | 180-400 | 304 | 20-50 | 43.4 |  |  | Y |  | Pass | OK AS PER COATING GRAPH | Ok | CCO from 120-80gsm, u/w Dross spot & patches of L2/3 on both s/f at f/w h&t discont obsd in f/c.Stretch mark of L2/3 on both s/f at f/w in f/c. unsinkpass L3 in both side edge 10-12 mm cont obsd in full coil | P1 |  |  |  | K | CRM1CGL2 | N |  | 2023-12-28T06:02:56.000+0000 | 0.03119213 | S_GICW |  | N | B
5665 | GI | 23C50A1000 | 23C50A0000 | 2 | 2 | 1270 | 1270 | ZPL110 | ZPL110 | 508 | Arihant Steel Corporation | Arihant Steel Corporation | SMS1CAS3-COND2-HSM2-CRM1PTM1-CRM1CGL2-CRM1APL8 | HSM1-CRM1PTM1-CRM1CGL2 | 8-14 | 11.95 | 200-350 | 309 | 25-50 | 40.65 |  |  | N |  | Pass | OK | Ok | Unskinpass Edges of L2 on both edges 5-6mm both s/f in f/c. Dross Spots/Patches of L2 on both s/f in f/w h/t in f/c.Air angle mark of L2 obsd on both s/f at both edgesto 40mm in f/c .Flow mark of L2/3 obsd on both s/f in f/w in f/c.Nozzle Line of L2 Unfeelable on bottom s/f a c/w cont obsd in f/c.Insp by Riju. | P1 |  |  |  | OK | CRM1CGL2 | N |  | 2023-12-27T06:30:00.000+0000 | 0.1841319 | S_GICW |  | N | A
5666 | GI | 23C50A2000 | 23C50A0000 | 2 | 2 | 1270 | 1270 | ZPL110 | ZPL110 | 508 | Arihant Steel Corporation | Arihant Steel Corporation | SMS1CAS3-COND2-HSM2-CRM1PTM1-CRM1CGL2-CRM1APL8 | HSM1-CRM1PTM1-CRM1CGL2 | 8-14 | 10.734 | 200-350 | 309 | 25-50 | 40.64 |  |  | N |  | Pass | OK | Ok | Unskinpass Edges of L2 on both edges 5-6mm both s/f in f/c. Dross Spots/Patches of L2 on both s/f in f/w h/t in f/c.Air angle mark of L2 obsd on both s/f at both edgesto 40mm in f/c .Flow mark of L2/3 obsd on both s/f in f/w in f/c.Nozzle Line of L2 Unfeelable on bottom s/f a c/w cont obsd in f/c. | P1 |  |  |  | OK | CRM1CGL2 | N |  | 2023-12-27T06:30:33.000+0000 | 0.1848843 | S_GICW |  | N | A
5667 | ZM | 23C51Z1000 | 23C51Z0000 | 1.2 | 1.2 | 1250 | 1250 | MTU110 | MTU110 | 508 | JSW - MTS | JSW - MTS | SMS1CAS1-COND1-HSM1-CRM1PTM1-CRM1CGL3-CRM1APL8 | HSM1-CRM1PTM1-CRM1CGL3 | 6-24 | 9.11 | 205-380 | 285 | 22-55 | 36.3 |  |  | N |  | Pass | OK | Ok | Splash Mark of L2/3 on both s/f at c/w h&t Discont obsd f/c. Pitting of L2 on both s/f at f/w cont obsd in f/c.Dross spots & patches of L2/3 on both s/f at f/w in f/c.Insp by Subhash | P1 |  |  |  | oik | CRM1CGL3 | N |  | 2023-12-31T12:04:16.000+0000 | 0.103912 | S_ZMCW | NA | N | B
5668 | ZM | 23C51Z2000 | 23C51Z0000 | 1.2 | 1.2 | 1250 | 1250 | MTU110 | MTU110 | 508 | JSW - MTS | JSW - MTS | SMS1CAS1-COND1-HSM1-CRM1PTM1-CRM1CGL3-CRM1APL8 | HSM1-CRM1PTM1-CRM1CGL3 | 6-24 | 12.925 | 205-380 | 285 | 22-55 | 36.3 |  |  | N |  | Pass | OK | Ok | Splash Mark of L2/3 on both s/f at c/w h&t Discont obsd f/c. Pitting of L2 on both s/f at f/w cont obsd in f/c.Dross spots & patches of L2/3 on both s/f at f/w in f/c. | P1 |  |  |  | ok | CRM1CGL3 | N |  | 2023-12-31T12:04:58.000+0000 | 0.1040394 | S_ZMCW | NA | N | B
5669 | ZM | 23C52U0000 | 23C52U0000 | 1.2 | 1.2 | 1250 | 1250 | MTU110 | MTU110 | 508 | JSW - MTS | JSW - MTS | SMS1CAS1-COND1-HSM1-CRM1PTM1-CRM1CGL3-CRM1APL8 | HSM1-CRM1PTM1-CRM1CGL3 | 6-24 | 21.75 | 205-380 | 271 | 22-55 | 40.8 |  |  | N |  | Pass | OK | Ok | Splash Mark of L2/3 on both s/f at c/w h&t Discont obsd f/c. Pitting of L2 on both s/f at f/w cont obsd in f/c.Dross spots & patches of L2/3 on both s/f at f/w in f/c. | P1 |  |  |  | ok | CRM1CGL3 | N |  | 2023-12-31T12:01:27.000+0000 | 0.1839931 | S_ZMCW | NA | N | B
5670 | GI | 23C4XT1000 | 23C4XT0000 | 1 | 1 | 1250 | 1250 | ZGN110 | ZGN110 | 508 | Steel Centre | Steel Centre | SMS1CAS1-COND1-HSM1-CRM1PTM1-CRM1CGL2-CRM1APL8 | HSM1-CRM1PTM1-CRM1CGL2 | 9.9-14 | 11.607 | 240-400 | 300 | 20-50 | 40.6 |  |  | Y |  | Pass | OK | Ok | Dross spot & patches of L2/3 on both s/f at f/w h&t discont obsd in f/c.Stretch mark of L2/3 on both s/f at f/w in f/c.Nozzle Line of L2 Unfeelable on bottom s/f a c/w cont obsd in f/c.Liner Print & logo found ok. | P1 |  |  |  | can be ok | CRM1CGL2 | N |  | 2023-12-27T15:55:47.000+0000 | 0.07474537 | S_GICW |  | N | C
5671 | GI | 23C4XT2000 | 23C4XT0000 | 1 | 1 | 1250 | 1250 | ZGN110 | ZGN110 | 508 | Steel Centre | Steel Centre | SMS1CAS1-COND1-HSM1-CRM1PTM1-CRM1CGL2-CRM1APL8 | HSM1-CRM1PTM1-CRM1CGL2 | 9.9-14 | 10.532 | 240-400 | 300 | 20-50 | 40.6 |  |  | Y |  | Pass | OK | Ok | Dross spot & patches of L2/3 on both s/f at f/w h&t discont obsd in f/c.Stretch mark of L2/3 on both s/f at f/w in f/c.Nozzle Line of L2 Unfeelable on bottom s/f a c/w cont obsd in f/c.Liner Print & logo found ok. | P1 |  |  |  | ok | CRM1CGL2 | N |  | 2023-12-27T15:57:52.000+0000 | 0.07582176 | S_GICW |  | N | C
5672 | GI | 23C4SU1000 | 23C4SU0000 | 0.7 | 0.7 | 1195 | 1195 | ZAP221 | ZAP221 | 508 | Jsw MI Chennai Steel Service Center | Jsw MI Chennai Steel Service Center | SMS2CAS8-COND2-HSM2-CRM1PTM1-CRM1CGL2-CRM1APL8 | HSM2-CRM1PTM1-CRM1CGL3 | 8-14 | 12.97 | 120-180 | 164 | 36-55 | 48 | 30-50 | 41 | N |  | Pass | OK | Ok | Over width obsd 4mm.u/w Unskinpass of L2 obsd cont on both s/f in edges of 4-5mm in f/c. Dross patches of L2/3 on both s/f at f/w h&t discont obsd in f/c. Sterch mark of L2 obsd in f/c. Oiling done, | P1 |  |  |  | ok | CRM1CGL3 | N |  | 2023-12-27T07:49:56.000+0000 | 0.09030093 | S_GICW | FN | N | B
5673 | GI | 23C4SU2000 | 23C4SU0000 | 0.7 | 0.7 | 1195 | 1195 | ZAP221 | ZAP221 | 508 | Jsw MI Chennai Steel Service Center | Jsw MI Chennai Steel Service Center | SMS2CAS8-COND2-HSM2-CRM1PTM1-CRM1CGL2-CRM1APL8 | HSM2-CRM1PTM1-CRM1CGL3 | 8-14 | 11.15 | 120-180 | 164 | 36-55 | 48 | 30-50 | 41 | N |  | Pass | OK | Ok | Over width obsd 4mm.u/w Unskinpass of L2 obsd cont on both s/f in edges of 4-5mm in f/c. Dross patches of L2/3 on both s/f at f/w h&t discont obsd in f/c. Sterch mark of L2 obsd in f/c. Oiling done, | P1 |  |  |  | ok | CRM1CGL3 | N |  | 2023-12-27T07:50:50.000+0000 | 0.09128472 | S_GICW | FN | N | B
5674 | GI | 23C53K1000 | 23C53K0000 | 0.6 | 0.6 | 1200 | 1200 | ZAP130 | ZAP130 | 610 | Bombay Coated & Special Steels PVT. | Bombay Coated & Special Steels PVT. | SMS1CAS3-COND1-HSM1-CRM1PTM1-CRM1CGL2-CRM1APL8 | HSM1-CRM1PTM1-CRM1CGL3 | 6-18 | 11.795 | -280 | 207 | 27- | 46 | - | 40 | N |  | Fail | HIGH YS | Ok | Over width obsd 3-4mm. Dross patches of L2/3 on both s/f at f/w h&t discont obsd in f/c. Unskinpassed edges of 5-6mm on both s/f at both edges in f/c. Roll mark ( From SPM ) of L2/3 on top/bott s/f at c/w cont obsd in f/c. Oiling Done SPM Band of L2 on top s/f at f/w cont obsd in f/c K B | P1 |  |  |  | PP ok as per PDQC "Over width obsd 3-4mm. Dross patches of L2/3 on both s/f at f/w h&t discont obsd in f/c. Unskinpassed edges of 5-6mm on both s/f at both edges in f/c. Roll mark ( From SPM ) of L2/3 on top/bott s/f at c/w cont obsd in f/c. Oiling Done SPM Band of L2 on top s/f at f/w cont obsd in f/c K B" | CRM1CGL3 | N |  | 2023-12-28T05:36:06.000+0000 | 0.3541898 | S_GICW |  | N | A
5675 | GI | 23C53K2000 | 23C53K0000 | 0.6 | 0.6 | 1200 | 1200 | ZAP130 | ZAP130 | 610 | Bombay Coated & Special Steels PVT. | Bombay Coated & Special Steels PVT. | SMS1CAS3-COND1-HSM1-CRM1PTM1-CRM1CGL2-CRM1APL8 | HSM1-CRM1PTM1-CRM1CGL3 | 6-18 | 9.82 | -280 | 207 | 27- | 46.1 | - | 40 | N |  | Fail | LOW YS | Ok | Over width obsd 3-4mm. Dross patches of L2/3 on both s/f at f/w h&t discont obsd in f/c. Unskinpassed edges of 5-6mm on both s/f at both edges in f/c. Roll mark ( From SPM ) of L2/3 on top/bott s/f at c/w cont obsd in f/c. Oiling Done SPM Band of L2 on top s/f at f/w cont obsd in f/c K B | P1 |  |  |  | PP ok as per PDQC "Over width obsd 3-4mm. Dross patches of L2/3 on both s/f at f/w h&t discont obsd in f/c. Unskinpassed edges of 5-6mm on both s/f at both edges in f/c. Roll mark ( From SPM ) of L2/3 on top/bott s/f at c/w cont obsd in f/c. Oiling Done SPM Band of L2 on top s/f at f/w cont obsd in f/c K B" | CRM1CGL3 | N |  | 2023-12-28T05:35:37.000+0000 | 0.3534838 | S_GICW |  | N | A
5676 | GI | 23C50N1000 | 23C50N0000 | 0.6 | 0.6 | 1220 | 1220 | ZAP221 | ZAP221 | 508 | Jsw MI Chennai Steel Service Center | Jsw MI Chennai Steel Service Center | SMS2CAS8-COND2-HSM2-CRM1PTM1-CRM1CGL2-CRM1APL8 | HSM2-CRM1PTM1-CRM1CGL3 | 8-14 | 12.98 | 120-180 | 171 | 36-55 | 41.17 | 30-50 | 44 | N |  | Pass | OK | Ok | Over width obsd 4mm.u/w Unskinpass of L2 obsd cont on both s/f in edges of 4-5mm in f/c. Dross patches of L2/3 on both s/f at f/w h&t discont obsd in f/c. Sterch mark of L2 obsd in f/c. Oiling done, | P1 |  |  |  | ok | CRM1CGL3 | N |  | 2023-12-27T07:51:39.000+0000 | 0.02927083 | S_GICW | FN | N | B
5677 | GI | 23C50N2000 | 23C50N0000 | 0.6 | 0.6 | 1220 | 1220 | ZAP221 | ZAP221 | 508 | Jsw MI Chennai Steel Service Center | Jsw MI Chennai Steel Service Center | SMS2CAS8-COND2-HSM2-CRM1PTM1-CRM1CGL2-CRM1APL8 | HSM2-CRM1PTM1-CRM1CGL3 | 8-14 | 10.17 | 120-180 | 171 | 36-55 | 41.18 | 30-50 | 44 | N |  | Pass | OK | Ok | Over width obsd 4mm.u/w Unskinpass of L2 obsd cont on both s/f in edges of 4-5mm in f/c. Dross patches of L2/3 on both s/f at f/w h&t discont obsd in f/c. Sterch mark of L2 obsd in f/c. Oiling done, | P1 |  |  |  | ok | CRM1CGL3 | N |  | 2023-12-27T10:35:00.000+0000 | 0.1430671 | S_GICW | FN | N | B
5678 | GI | 23C4XD1000 | 23C4XD0000 | 0.6 | 0.6 | 1220 | 1220 | ZAP221 | ZAP221 | 508 | Jsw MI Chennai Steel Service Center | Jsw MI Chennai Steel Service Center | SMS2CAS8-COND2-HSM2-CRM1PTM1-CRM1CGL2-CRM1APL8 | HSM2-CRM1PTM1-CRM1CGL3 | 8-14 | 11.49 | 120-180 | 163 | 36-55 | 45.5 | 30-50 | 45 | N |  | Pass | OK | Ok | Over width obsd 4mm.u/w, Nozzle line of L2 on bottom s/f at d/s to 20mm width cont in f/c. Unskinpass of L2 obsd cont on both s/f in edges of 4-5mm in f/c. Dross patches of L2/3 on both s/f at f/w h&t discont obsd in f/c. Sterch mark of L2 obsd in f/c. Oiling done, | P1 |  |  |  | can be ok | CRM1CGL3 | N |  | 2023-12-27T11:54:59.000+0000 | 0.1566551 | S_GICW | FN | N | B
5679 | GI | 23C4XD2000 | 23C4XD0000 | 0.6 | 0.6 | 1220 | 1220 | ZAP221 | ZAP221 | 508 | Jsw MI Chennai Steel Service Center | Jsw MI Chennai Steel Service Center | SMS2CAS8-COND2-HSM2-CRM1PTM1-CRM1CGL2-CRM1APL8 | HSM2-CRM1PTM1-CRM1CGL3 | 8-14 | 12.06 | 120-180 | 163 | 36-55 | 45.5 | 30-50 | 45 | N |  | Pass | OK | Ok | Nozzle line salvaged, Over width obsd 4mm. U/w, Unskinpass of L2 obsd cont on both s/f in edges of 4-5mm in f/c. Dross patches of L2/3 on both s/f at f/w h&t discont obsd in f/c. Sterch mark of L2 obsd in f/c. Oiling done, | P1 |  |  |  | can be ok | CRM1CGL3 | N |  | 2023-12-27T11:57:12.000+0000 | 0.1578356 | S_GICW | FN | N | B
5680 | GI | 23C4TS1000 | 23C4TS0000 | 0.6 | 0.6 | 1220 | 1220 | ZAP221 | ZAP221 | 508 | Jsw MI Chennai Steel Service Center | Jsw MI Chennai Steel Service Center | SMS2CAS8-COND2-HSM2-CRM1PTM1-CRM1CGL2-CRM1APL8 | HSM2-CRM1PTM1-CRM1CGL3 | 8-14 | 12.97 | 120-180 | 168 | 36-55 | 45.3 | 30-50 | 37 | N |  | Pass | OK | Ok | Over width obsd 4mm.u/w Unskinpass of L2 obsd cont on both s/f in edges of 4-5mm in f/c. Dross patches of L2/3 on both s/f at f/w h&t discont obsd in f/c. Sterch mark of L2 obsd in f/c. Oiling done, | P1 |  |  |  | ok | CRM1CGL3 | N |  | 2023-12-27T11:53:16.000+0000 | 0.1967014 | S_GICW | FN | N | B
5681 | GI | 23C4TS2000 | 23C4TS0000 | 0.6 | 0.6 | 1220 | 1220 | ZAP221 | ZAP221 | 508 | Jsw MI Chennai Steel Service Center | Jsw MI Chennai Steel Service Center | SMS2CAS8-COND2-HSM2-CRM1PTM1-CRM1CGL2-CRM1APL8 | HSM2-CRM1PTM1-CRM1CGL3 | 8-14 | 10.585 | 120-180 | 168 | 36-55 | 45.3 | 30-50 | 37 | N |  | Pass | OK | Ok | Over width obsd 4mm.u/w Unskinpass of L2 obsd cont on both s/f in edges of 4-5mm in f/c. Dross patches of L2/3 on both s/f at f/w h&t discont obsd in f/c. Sterch mark of L2 obsd in f/c. Oiling done, | P1 |  |  |  | canm be ok | CRM1CGL3 | N |  | 2023-12-27T11:53:51.000+0000 | 0.1967361 | S_GICW | FN | N | B
5682 | GI | 23C4UR1000 | 23C4UR0000 | 0.6 | 0.6 | 1220 | 1220 | ZAP221 | ZAP221 | 508 | Jsw MI Chennai Steel Service Center | Jsw MI Chennai Steel Service Center | SMS2CAS8-COND2-HSM2-CRM1PTM1-CRM1CGL2-CRM1APL8 | HSM2-CRM1PTM1-CRM1CGL3 | 8-14 | 12.975 | 120-180 | 171 | 36-55 | 47.2 | 30-50 | 40 | N |  | Pass | OK | Ok | Over width obsd 4mm.u/w Unskinpass of L2 obsd cont on both s/f in edges of 4-5mm in f/c. Dross patches of L2/3 on both s/f at f/w h&t discont obsd in f/c. Sterch mark of L2 obsd in f/c. Oiling done, Insp by Chaitra | P1 |  |  |  | can be ok | CRM1CGL3 | N |  | 2023-12-27T11:57:47.000+0000 | 0.1109375 | S_GICW | FN | N | B
5683 | GI | 23C4UR2000 | 23C4UR0000 | 0.6 | 0.6 | 1220 | 1220 | ZAP221 | ZAP221 | 508 | Jsw MI Chennai Steel Service Center | Jsw MI Chennai Steel Service Center | SMS2CAS8-COND2-HSM2-CRM1PTM1-CRM1CGL2-CRM1APL8 | HSM2-CRM1PTM1-CRM1CGL3 | 8-14 | 10.365 | 120-180 | 171 | 36-55 | 47.2 | 30-50 | 40 | N |  | Pass | OK | Ok | Over width obsd 4mm.u/w Pinch shade type tension shade of L2 running time visible obsd on both s/f at f/w dicont in f/c. Informed to SPM, Unskinpass of L2 obsd cont on both s/f in edges of 4-5mm in f/c. Dross patches of L2/3 on both s/f at f/w h&t discont obsd in f/c. Sterch mark of L2 obsd in f/c. Oiling done, Insp by Chaitra | P1 |  |  |  | can be ok | CRM1CGL3 | N |  | 2023-12-27T11:59:25.000+0000 | 0.1117014 | S_GICW | FN | N | B
5684 | GI | 23C51W1000 | 23C51W0000 | 0.6 | 0.6 | 1260 | 1260 | ZAP221 | ZAP221 | 610 | Bombay Coated and Special Steels Pv | Bombay Coated and Special Steels Pv | SMS2CAS8-COND2-HSM2-CRM1PTM1-CRM1CGL2-CRM1APL8 | HSM2-CRM1PTM1-CRM1CGL3 | 6-18 | 13.055 | 120-180 | 177 | 36-55 | 45.6 | 30-50 | 40 | N |  | Pass | OK | NotOk | Multiple nozzle line of L3 light feelable on bottom s/f at with impression on top s/f at d/s to 30mm width cont obsd in id to 770mtr. After that sheet shifted. Informed to Lokesh Sir. Defect sample collected. Inspected by chaitra upto 890mtr. | RW | Nozzle Cleaning Mark | CRM1CGL3 | SPCLCRS1 | Salavge ID770mtrs and check at SPCL Multiple nozzle line of L3 light feelable on bottom s/f at with impression on top s/f at d/s to 30mm width cont obsd in id to 770mtr. After that sheet shifted. Informed to Lokesh Sir. Defect sample collected. Inspected by chaitra upto 890mtr. | CRM1CGL3 | N |  | 2023-12-28T12:16:20.000+0000 | 1.114826 | S_GICW | NA | N | B
5685 | GI | 23C51W2000 | 23C51W0000 | 0.6 | 0.6 | 1260 | 1260 | ZAP221 | ZAP221 | 610 | Bombay Coated and Special Steels Pv | Bombay Coated and Special Steels Pv | SMS2CAS8-COND2-HSM2-CRM1PTM1-CRM1CGL2-CRM1APL8 | HSM2-CRM1PTM1-CRM1CGL3 | 6-18 | 10.31 | 120-180 | 177 | 36-55 | 45.6 | 30-50 | 40 | N |  | Pass | OK | Ok | Dross patches of L2/3 on both s/f at f/w h&t discont obsd in f/c. Unskinpassed edges of 5-6mm on both s/f at both edges in f/c. Stretch mark of L2 on both s/f f/w obsd in f/c. Insp by Ajay/Sai | P1 |  |  |  | ok | CRM1CGL3 | N |  | 2023-12-27T12:04:55.000+0000 | 0.09800926 | S_GICW | NA | N | B
5686 | GI | 23C4GB1000 | 23C4GB0000 | 0.8 | 0.8 | 1240 | 1240 | ZPL110 | ZPL110 | 508 | D. S. Ductofab Systems Private Limi | D. S. Ductofab Systems Private Limi | SMS1CAS1-COND1-HSM1-CRM1PTM1-CRM1CGL2-CRM1APL8 | HSM1-CRM1PTM1-CRM1CGL2 | 4-6 | 6 | 200-350 | 318 | 25-50 | 40.1 |  |  | N |  | Pass | OK | Ok | W/O Passivation Obsd in ID upto 10mtrs Unskinpassed Edges of L2 on both s/f at both sides to 5-8mm cont obsd in F/c.Dross Patches of L3 on both s/f at F/w H&T discont obsd in F/c.Flow Mark of L2 on both s/f at F/w Cont obsd in F/c. K B | P1 |  |  |  | "W/O Passivation Obsd in ID upto 10mtrs Unskinpassed Edges of L2 on both s/f at both sides to 5-8mm cont obsd in F/c.Dross Patches of L3 on both s/f at F/w H&T discont obsd in F/c.Flow Mark of L2 on both s/f at F/w Cont obsd in F/c. K B" | CRM1CGL2 | N |  | 2023-12-28T23:39:18.000+0000 | 0.2057176 | S_GICW |  | N | C
5687 | GI | 23C4GB2000 | 23C4GB0000 | 0.8 | 0.8 | 1240 | 1240 | ZPL110 | ZPL110 | 508 | D. S. Ductofab Systems Private Limi | D. S. Ductofab Systems Private Limi | SMS1CAS1-COND1-HSM1-CRM1PTM1-CRM1CGL2-CRM1APL8 | HSM1-CRM1PTM1-CRM1CGL2 | 4-6 | 6 | 200-350 | 317 | 25-50 | 40.1 |  |  | N |  | Pass | OK | Ok | Unskinpassed Edges of L2 on both s/f at both sides to 5-8mm cont obsd in F/c.Dross Patches of L3 on both s/f at F/w H&T discont obsd in F/c.Flow Mark of L2 on both s/f at F/w Cont obsd in F/c. K B | P1 |  |  |  | "Unskinpassed Edges of L2 on both s/f at both sides to 5-8mm cont obsd in F/c.Dross Patches of L3 on both s/f at F/w H&T discont obsd in F/c.Flow Mark of L2 on both s/f at F/w Cont obsd in F/c. K B" | CRM1CGL2 | N |  | 2023-12-28T23:39:33.000+0000 | 0.2055208 | S_GICW |  | N | C
5688 | GI | 23C4GB3000 | 23C4GB0000 | 0.8 | 0.8 | 1240 | 1240 | ZPL110 | ZPL110 | 508 | D. S. Ductofab Systems Private Limi | D. S. Ductofab Systems Private Limi | SMS1CAS1-COND1-HSM1-CRM1PTM1-CRM1CGL2-CRM1APL8 | HSM1-CRM1PTM1-CRM1CGL2 | 4-6 | 5.47 | 200-350 | 317 | 25-50 | 40.1 |  |  | N |  | Pass | OK | Ok | Unskinpassed Edges of L2 on both s/f at both sides to 5-8mm cont obsd in F/c.Dross Patches of L3 on both s/f at F/w H&T discont obsd in F/c.Flow Mark of L2 on both s/f at F/w Cont obsd in F/c. K B | P1 |  |  |  | "Unskinpassed Edges of L2 on both s/f at both sides to 5-8mm cont obsd in F/c.Dross Patches of L3 on both s/f at F/w H&T discont obsd in F/c.Flow Mark of L2 on both s/f at F/w Cont obsd in F/c. K B" | CRM1CGL2 | N |  | 2023-12-28T23:40:44.000+0000 | 0.2059838 | S_GICW |  | N | C
5689 | GI | 23C50W1000 | 23C50W0000 | 0.6 | 0.6 | 1220 | 1220 | ZGN110 | ZSP001 | 508 | Kummenchery Hardwares | NCO | SMS1CAS1-COND1-HSM1-CRM1PTM1-CRM1CGL2-CRM1APL8 | HSM1-CRM1PTM1-CRM1CGL3 | 9.9-14 | 10.17 | 140-450 | 312 | 10-60 | 36.1 |  |  | Y |  | Pass | OK AS PER COATING GRAPH | NotOk | Passivation Carry over/Bluesh of L5 on bott s/f at f/w cont obsd in ID upto 1000mtrs After coating Scratches of L4 on bott s/f at o/s to c/w cont obsd in f/c ( sample colleted ) ( due to roll Speed missmatch ) Whitish / snouts Lines of L3 on bott s/f at d/s to c/w cot obsd in f/c..Dross patches of L2/3 on both s/f at f/w h&t discont obsd in f/c. Logo & Liner OK | N2 | Passivation fail | CRM1CGL3 |  | ZSP001 Passivation Carry over/Bluesh of L5 on bott s/f at f/w cont obsd in ID upto 1000mtrs After coating Scratches of L4 on bott s/f at o/s to c/w cont obsd in f/c ( sample colleted ) ( due to roll Speed missmatch ) Whitish / snouts Lines of L3 on bott s/f at d/s to c/w cot obsd in f/c..Dross patches of L2/3 on both s/f at f/w h&t discont obsd in f/c. Logo & Liner OK | CRM1CGL3 | Y | Plan Deviation | 2023-12-28T12:18:53.000+0000 | 0.5897454 | S_GICW | NA | N | A
5690 | GI | 23C50W2000 | 23C50W0000 | 0.6 | 0.6 | 1220 | 1220 | ZGN110 | ZSP001 | 508 | Kummenchery Hardwares | NCO | SMS1CAS1-COND1-HSM1-CRM1PTM1-CRM1CGL2-CRM1APL8 | HSM1-CRM1PTM1-CRM1CGL3 | 9.9-14 | 10.79 | 140-450 | 312 | 10-60 | 36.2 |  |  | Y |  | Pass | OK AS PER COATING GRAPH | NotOk | After coating Scratches of L4 on bott s/f at f/w cont obsd in ID upto 1200mtrs ( sample colleted ) Zinc ash S/f of L2/3 on bott s/f at f/w cont obsd in f/c..Dross patches of L2/3 on both s/f at f/w h&t discont obsd in f/c. Logo & Liner OK k b | N2 | Scratches | CRM1CGL3 |  | ZSP001 "After coating Scratches of L4 on bott s/f at f/w cont obsd in ID upto 1200mtrs ( sample colleted ) Zinc ash S/f of L2/3 on bott s/f at f/w cont obsd in f/c..Dross patches of L2/3 on both s/f at f/w h&t discont obsd in f/c. Logo & Liner OK k b" | CRM1CGL3 | Y | Plan Deviation | 2023-12-28T12:20:02.000+0000 | 0.590081 | S_GICW | NA | N | A
5691 | GI | 23C53B1000 | 23C53B0000 | 0.6 | 0.6 | 1220 | 1220 | ZGN110 | ZGN110 | 508 | Kummenchery Hardwares | Kummenchery Hardwares | SMS1CAS1-COND1-HSM1-CRM1PTM1-CRM1CGL2-CRM1APL8 | HSM1-CRM1PTM1-CRM1CGL3 | 9.9-14 | 5.4 | - | 309 | - | 41 |  |  | Y |  | Pass | ok | NotOk | Less wt due to 2nd part unload. Stretch Mark of L3 on both s/f at f/w cont obsd in f/c.Dross patches of L2/3 on both s/f at f/w h&t discont obsd in f/c. Logo & Liner OK | P1 | Less weight | CRM1CGL3 |  | Wt ok as per CSD | CRM1CGL3 | N |  | 2023-12-29T21:30:26.000+0000 | 1.666759 | S_GICW |  | N | A
5692 | NOFP | 3C54961000 | 3C54960000 | 0.5 | 0.493 | 1031 | 1031 | 5M53P1 | 5M53P1 | 610 | JSW CRM2 Mill Requirement | NCO | SMS1CAS1-COND2-HSM2-CRM1CPL2-CRM1BAF-CRM1PTM1-CRM1ACL1 | CRM1BAF-CRM1PTM1 | 5.1-30.6 | 6.2 | [12 empty] | N5 |  |  |  | NPF | CRM1PTM1 | Y | Down Gradation | 2023-12-25T03:40:36.000+0000 |  | 9HRCENDCUTS |  | N | B
5693 | NOFP | 3C54962000 | 3C54960000 | 0.5 | 0.493 | 1031 | 1031 | 5M53P1 | 5M53P1 | 610 | JSW CRM2 Mill Requirement | NCO | SMS1CAS1-COND2-HSM2-CRM1CPL2-CRM1BAF-CRM1PTM1-CRM1ACL1 | CRM1BAF-CRM1PTM1 | 5.1-30.6 | 5.5 | [12 empty] | N5 |  |  |  | npf | CRM1PTM1 | Y | Down Gradation | 2023-12-25T03:36:21.000+0000 |  | 9HRCENDCUTS |  | N | B
5694 | PPGL | 23C2WA0000 | 23C2WA0000 | 0.45 | 0.406 | 1220 | 1220 | LID925 | LID925 | 508 | JSW MTS ACCIL | JSW MTS ACCIL | SMS1CAS1-COND1-HSM1-CRM1PTM1-CRM1CGL2-CRM1CCL1-CRM1APL9 | HSM1-CRM1PTM1-CRM1CGL2 | 12.084-20.14 | 20.757 | 250- | 363 | 25- | 26 | - | 60 | N |  | Pass | 0.427 OK | Ok | Dross patches of L2/3 obsd on both s/f at f/w H&T cont obsd in f/c.Poke mark of L2 on top s/f at f/w h & t in f/c.Stretch mark of L2 obsd on both s/f in f/w in f/c.Spangle variation of L2 obsd on both s/f at c/w in f/c. Coil Processed With SPM & Without Passivation & Oiling.Wavi not obsd.Oven Strip Tempr 74*C. OK A Subhash | P1 |  |  |  | Dross patches of L2/3 obsd on both s/f at f/w H&T cont obsd in f/c.Poke mark of L2 on top s/f at f/w h & t in f/c.Stretch mark of L2 obsd on both s/f in f/w in f/c.Spangle variation of L2 obsd on both s/f at c/w in f/c. Coil Processed With SPM & Without Passivation & Oiling.Wavi not obsd.Oven Strip Tempr 74*C. OK A Subhash | CRM1CGL2 | N |  | 2023-12-20T14:23:57.000+0000 | 0.2335301 | S_GLCW |  | N | B
5695 | PPGL | 23C32M0000 | 23C32M0000 | 0.5 | 0.458 | 1220 | 1220 | LPR955 | LPR955 | 508 | JSW MTS PRAGATI PLUS | JSW MTS PRAGATI PLUS | SMS1CAS1-COND1-HSM1-CRM1PTM1-CRM1CGL2-CRM1CCL1-CRM1APL9 | HSM1-CRM1PTM1-CRM1CGL2 | 12.084-20.14 | 20.59 | 550- | 700 |  |  | - | 95 | N |  | Pass | OK | Ok | Dross Spots ,Patches & Lines of L3 on both s/f at f/w h&t discont obsd in f/c.Spangle variation of L2/3 on bottom s/f at f/w h&t discont obsd in f/c.Coil Processed With SPM & Without Passivation & Oiling.Wavi not obsd.Oven Strip Tempr 78 C. | P1 |  |  |  | can b eok, Dross Spots ,Patches & Lines of L3 on both s/f at f/w h&t discont obsd in f/c.Spangle variation of L2/3 on bottom s/f at f/w h&t discont obsd in f/c.Coil Processed With SPM & Without Passivation & Oiling.Wavi not obsd.Oven Strip Tempr 78 C. | CRM1CGL2 | N |  | 2023-12-18T03:37:01.000+0000 | 0.05238426 | S_GLCW |  | N | A
5696 | PPGL | 23C32Y0000 | 23C32Y0000 | 0.5 | 0.453 | 1220 | 1220 | LCO955 | LCO955 | 508 | JSW MTS COLOURON PLUS | JSW MTS COLOURON PLUS | SMS1CAS1-COND1-HSM1-CRM1PTM1-CRM1CGL2-CRM1CCL1-CRM1APL9 | HSM1-CRM1PTM1-CRM1CGL2 | 12.084-20.14 | 22.356 | 550- | 670 |  |  | - | 92 | N |  | Pass | OK | Ok | Reverse Jog done Wavi not obsd.Dross dent of L3 on boh s/f at c/w h&t 3-4 places obsd in f/c.Dross Patches & Lines of L3 on both s/f at f/w h&t discont obsd in f/c.Spangle variation of L2/3 on bottom s/f at f/w h&t discont obsd in f/c.Motel s/f of L2 on both s/f at f/w in f/c.Coil Processed With SPM & Without Passivation & Oiling.Wavi not obsd.Oven Strip Tempr 78 C. | P1 |  |  |  | can be ok | CRM1CGL2 | N |  | 2023-12-18T08:13:00.000+0000 | 0.1826157 | S_GLCW |  | N | A
5697 | GI | 23C33G1000 | 23C33G0000 | 0.94 | 0.94 | 1495 | 1495 | ZEX532 | ZEX532 | 508 | Sandrini Metalli Spa | Sandrini Metalli Spa | SMS1CAS3-COND2-HSM2-CRM1PTM1-CRM1CGL3-CRM1APL8 | HSM2-CRM1PTM1-CRM1CGL3 | 7-15 | 13.76 | 320-420 | 352 | 20-45 | 28.6 |  |  | N |  |  | OK | Ok | u/w Done. Dross Patches & spots of L3 on both s/f at f/w h&t discont obsd in f/c. Stretch Mark of L2/3 on both s/f at f/w cont obsd in f/c.Insp by Riju. | P1 |  |  |  | autoClrRemarks | CRM1CGL3 | N |  | 2023-12-16T18:49:13.000+0000 | 0.07211806 | S_GICW |  | N | C
5698 | GI | 23C33G2000 | 23C33G0000 | 0.94 | 0.94 | 1495 | 1495 | ZEX532 | ZEX532 | 508 | Sandrini Metalli Spa | Sandrini Metalli Spa | SMS1CAS3-COND2-HSM2-CRM1PTM1-CRM1CGL3-CRM1APL8 | HSM2-CRM1PTM1-CRM1CGL3 | 7-15 | 12.17 | 320-420 | 352 | 20-45 | 28.7 |  |  | N |  |  | OK | Ok | u/w Done. Dross Patches & spots of L3 on both s/f at f/w h&t discont obsd in f/c. Stretch Mark of L2/3 on both s/f at f/w cont obsd in f/c.Insp by Riju. | P1 |  |  |  | autoClrRemarks | CRM1CGL3 | N |  | 2023-12-16T18:49:38.000+0000 | 0.07277778 | S_GICW |  | N | C
5699 | PPGL | 23C33Y0000 | 23C33Y0000 | 0.5 | 0.458 | 1220 | 1220 | LPR955 | LPR955 | 508 | JSW MTS PRAGATI PLUS | JSW MTS PRAGATI PLUS | SMS1CAS1-COND1-HSM1-CRM1PTM1-CRM1CGL2-CRM1CCL1-CRM1APL9 | HSM1-CRM1PTM1-CRM1CGL2 | 12.084-20.14 | 22.161 | 550- | 700 |  |  | - | 95 | N |  | Pass | OK | Ok | Dross Spots ,Patches & Lines of L3 on both s/f at f/w h&t discont obsd in f/c.Spangle variation of L2/3 on bottom s/f at f/w h&t discont obsd in f/c.Coil Processed With SPM & Without Passivation & Oiling.Wavi not obsd.Oven Strip Tempr 77 C. | P1 |  |  |  | Dross Spots ,Patches & Lines of L3 on both s/f at f/w h&t discont obsd in f/c.Spangle variation of L2/3 on bottom s/f at f/w h&t discont obsd in f/c.Coil Processed With SPM & Without Passivation & Oiling.Wavi not obsd.Oven Strip Tempr 77 C. | CRM1CGL2 | N |  | 2023-12-17T23:37:13.000+0000 | 0.1746528 | S_GLCW |  | N | C
5700 | GI | 23C33F1100 | 23C33F1000 | 0.94 | 0.94 | 1495 | 1495 | ZEX532 | ZEX532 | 508 | Sandrini Metalli Spa | Sandrini Metalli Spa | SMS1CAS3-COND2-HSM2-CRM1PTM1-CRM1CGL3-CRM1APL8 | HSM2-CRM1PTM1-CRM1CGL3 | 7-15 | 10.005 | 320-420 | 353 | 20-45 | 28.7 |  |  | N |  |  | OK | Ok | U/W., Dross spots & Patches of L2/3 on both s/f at f/w h&t discont obsd in f/c.Stretch mark of L2 on both s/f at f/w In f/c.Nozzle Lines of L2 on top s/f at d/s 180mm & o/s to 210mm obsd in f/c. | P1 |  |  |  | autoClrRemarks | CRM1CGL3 | N |  | 2023-12-16T18:50:07.000+0000 | 0.02725694 | S_GICW |  | N | C
5701 | GI | 23C33F1200 | 23C33F1000 | 0.94 | 0.94 | 1495 | 1495 | ZEX532 | ZEX532 | 508 | Sandrini Metalli Spa | Sandrini Metalli Spa | SMS1CAS3-COND2-HSM2-CRM1PTM1-CRM1CGL3-CRM1APL8 | HSM2-CRM1PTM1-CRM1CGL3 | 7-15 | 10.485 | 320-420 | 353 | 20-45 | 28.8 |  |  | N |  |  | OK | Ok | U/W., Dross spots & Patches of L2/3 on both s/f at f/w h&t discont obsd in f/c.Stretch mark of L2 on both s/f at f/w In f/c.Nozzle Lines of L2 on top s/f at d/s 180mm & o/s to 210mm obsd in f/c. | P1 |  |  |  | autoClrRemarks | CRM1CGL3 | N |  | 2023-12-16T18:49:32.000+0000 | 0.02722222 | S_GICW |  | N | C
5702 | GI | 23C35D1000 | 23C35D0000 | 0.94 | 0.94 | 1495 | 1495 | ZEX532 | ZEX532 | 508 | Sandrini Metalli Spa | Sandrini Metalli Spa | SMS1CAS3-COND2-HSM2-CRM1PTM1-CRM1CGL3-CRM1APL8 | HSM2-CRM1PTM1-CRM1CGL3 | 7-15 | 13.25 | 320-420 | 351 | 20-45 | 29.6 |  |  | N |  |  | OK | Ok | U/W., Dross spots & Patches of L2/3 on both s/f at f/w h&t discont obsd in f/c.Stretch mark of L2 on both s/f at f/w In f/c.Nozzle Lines of L2 on top s/f at d/s 180mm & o/s to 210mm obsd in f/c. | P1 |  |  |  | autoClrRemarks | CRM1CGL3 | N |  | 2023-12-16T19:04:59.000+0000 | 0.01576389 | S_GICW |  | N | C
5703 | GI | 23C35D2000 | 23C35D0000 | 0.94 | 0.94 | 1495 | 1495 | ZEX532 | ZEX532 | 508 | Sandrini Metalli Spa | Sandrini Metalli Spa | SMS1CAS3-COND2-HSM2-CRM1PTM1-CRM1CGL3-CRM1APL8 | HSM2-CRM1PTM1-CRM1CGL3 | 7-15 | 13.5 | 320-420 | 351 | 20-45 | 29.7 |  |  | N |  |  | OK | Ok | U/W., Dross spots & Patches of L2/3 on both s/f at f/w h&t discont obsd in f/c.Stretch mark of L2 on both s/f at f/w In f/c.Nozzle Lines of L2 on top s/f at d/s 180mm & o/s to 210mm obsd in f/c. | P1 |  |  |  | autoClrRemarks | CRM1CGL3 | N |  | 2023-12-16T19:05:04.000+0000 | 0.01619213 | S_GICW |  | N | C
5704 | GI | 23C33J1000 | 23C33J0000 | 0.84 | 0.84 | 1500 | 1500 | ZEX532 | ZEX532 | 508 | Delft Profielen B.V | Delft Profielen B.V | SMS1CAS3-COND2-HSM2-CRM1PTM1-CRM1CGL3-CRM1APL8 | HSM2-CRM1PTM1-CRM1CGL3 | 8-15 | 14.6 | 320-420 | 384 | 20-45 | 26.8 |  |  | N |  |  | OK | Ok | Whitesh Band of L3 unfeelable on both s/f at d/s to 20mm cont obsd in f/c.Dross spots & Patches of L2/3 on both s/f at f/w h&t discont obsd in f/c.Flow mark of L2/3 on both s/f at f/w In f/c. | P1 |  |  |  | autoClrRemarks | CRM1CGL3 | N |  | 2023-12-16T22:31:01.000+0000 | 0.1207407 | S_GICW | NA | N | C
5705 | GI | 23C33J2000 | 23C33J0000 | 0.84 | 0.84 | 1500 | 1500 | ZEX532 | ZEX532 | 508 | Delft Profielen B.V | Delft Profielen B.V | SMS1CAS3-COND2-HSM2-CRM1PTM1-CRM1CGL3-CRM1APL8 | HSM2-CRM1PTM1-CRM1CGL3 | 8-15 | 14.18 | 320-420 | 384 | 20-45 | 26.9 |  |  | N |  | Pass | OK | NotOk | HOLE`S of L5 (20-25mm dia, 4-5 nos) at c/w obsd in One place at OD 75mtr.(Informed to Exit Enger).Whitesh Band of L3 unfeelable on both s/f at d/s to 50mm cont obsd in ID 200mtr after that Reduced 15mm obsd In ID 230mtr.(Sample colleted,Snap Shared & Informed to center).Dross spots & Patches of L2/3 on both s/f at f/w h&t discont obsd in f/c.Flow mark of L2/3 on both s/f at f/w In f/c. | RW | Hole | CRM1PTM1 | SPCLCRS1 | Salvage OD 75mtrs at SPCL HOLE`S of L5 (20-25mm dia, 4-5 nos) at c/w obsd in One place at OD 75mtr.(Informed to Exit Enger).Whitesh Band of L3 unfeelable on both s/f at d/s to 50mm cont obsd in ID 200mtr after that Reduced 15mm obsd In ID 230mtr.(Sample colleted,Snap Shared & Informed to center).Dross spots & Patches of L2/3 on both s/f at f/w h&t discont obsd in f/c.Flow mark of L2/3 on both s/f at f/w In f/c. | CRM1CGL3 | N |  | 2023-12-16T23:14:15.000+0000 | 0.1703125 | S_GICW | NA | N | A
5706 | GI | 23C31Q1000 | 23C31Q0000 | 0.83 | 0.83 | 1495 | 1495 | ZEX532 | ZEX532 | 508 | Sandrini Metalli Spa | Sandrini Metalli Spa | SMS1CAS3-COND2-HSM2-CRM1PTM1-CRM1CGL3-CRM1APL8 | HSM2-CRM1PTM1-CRM1CGL3 | 7-15 | 12.76 | 320-420 | 364 | 20-45 | 27 |  |  | N |  |  | 0.859 OK | Ok | u/w Done. Dross Patches & spots of L3 on both s/f at f/w h&t discont obsd in f/c. Stretch Mark of L2/3 on both s/f at f/w cont obsd in f/c. | P1 |  |  |  | autoClrRemarks | CRM1CGL3 | N |  | 2023-12-16T15:30:30.000+0000 | 0.03736111 | S_GICW | NA | N | C
5707 | GI | 23C31Q2000 | 23C31Q0000 | 0.83 | 0.83 | 1495 | 1495 | ZEX532 | ZEX532 | 508 | Sandrini Metalli Spa | Sandrini Metalli Spa | SMS1CAS3-COND2-HSM2-CRM1PTM1-CRM1CGL3-CRM1APL8 | HSM2-CRM1PTM1-CRM1CGL3 | 7-15 | 11.95 | 320-420 | 364 | 20-45 | 27 |  |  | N |  |  | 0.826 OK | Ok | u/w Done. Dross Patches & spots of L3 on both s/f at f/w h&t discont obsd in f/c. Stretch Mark of L2/3 on both s/f at f/w cont obsd in f/c. | P1 |  |  |  | autoClrRemarks | CRM1CGL3 | N |  | 2023-12-16T15:29:49.000+0000 | 0.0365162 | S_GICW | NA | N | C
5708 | GI | 23C31S1000 | 23C31S0000 | 0.83 | 0.83 | 1495 | 1495 | ZEX532 | ZEX532 | 508 | Sandrini Metalli Spa | Sandrini Metalli Spa | SMS1CAS3-COND2-HSM2-CRM1PTM1-CRM1CGL3-CRM1APL8 | HSM2-CRM1PTM1-CRM1CGL3 | 7-15 | 14.73 | 320-420 | 394 | 20-45 | 25 |  |  | N |  |  | 0.864 OK | Ok | u/w Done. Dross Patches & spots of L3 on both s/f at f/w h&t discont obsd in f/c. Stretch Mark of L2/3 on both s/f at f/w cont obsd in f/c. | P1 |  |  |  | autoClrRemarks | CRM1CGL3 | N |  | 2023-12-16T15:29:39.000+0000 | 0.03603009 | S_GICW | NA | N | C
5709 | GI | 23C31S2000 | 23C31S0000 | 0.83 | 0.83 | 1495 | 1495 | ZEX532 | ZEX532 | 508 | Sandrini Metalli Spa | Sandrini Metalli Spa | SMS1CAS3-COND2-HSM2-CRM1PTM1-CRM1CGL3-CRM1APL8 | HSM2-CRM1PTM1-CRM1CGL3 | 7-15 | 13.85 | 320-420 | 394 | 20-45 | 25 |  |  | N |  |  | 0.864 OK | Ok | u/w Done. Dross Patches & spots of L3 on both s/f at f/w h&t discont obsd in f/c. Stretch Mark of L2/3 on both s/f at f/w cont obsd in f/c. | P1 |  |  |  | autoClrRemarks | CRM1CGL3 | N |  | 2023-12-16T15:29:33.000+0000 | 0.03559028 | S_GICW | NA | N | C
5710 | GI | 23C32A1000 | 23C32A0000 | 0.83 | 0.83 | 1495 | 1495 | ZEX532 | ZEX532 | 508 | Sandrini Metalli Spa | Sandrini Metalli Spa | SMS1CAS3-COND2-HSM2-CRM1PTM1-CRM1CGL3-CRM1APL8 | HSM2-CRM1PTM1-CRM1CGL3 | 7-15 | 12.27 | 320-420 | 368 | 20-45 | 27.6 |  |  | N |  |  | OK | Ok | U/W., Dross spots & Patches of L2/3 on both s/f at f/w h&t discont obsd in f/c.Stretch mark of L2 on both s/f at f/w In f/c.Bluish Line of L2 on top s/f at o/s to 150mm obsd in f/c. | P1 |  |  |  | autoClrRemarks | CRM1CGL3 | N |  | 2023-12-16T18:49:44.000+0000 | 0.02846065 | S_GICW | NA | N | C
5711 | GI | 23C32A2000 | 23C32A0000 | 0.83 | 0.83 | 1495 | 1495 | ZEX532 | ZEX532 | 508 | Sandrini Metalli Spa | Sandrini Metalli Spa | SMS1CAS3-COND2-HSM2-CRM1PTM1-CRM1CGL3-CRM1APL8 | HSM2-CRM1PTM1-CRM1CGL3 | 7-15 | 11.965 | 320-420 | 368 | 20-45 | 27.8 |  |  | N |  |  | OK | Ok | U/W., Dross spots & Patches of L2/3 on both s/f at f/w h&t discont obsd in f/c.Stretch mark of L2 on both s/f at f/w In f/c.Nozzle Lines of L2 on top s/f at d/s 180mm & o/s to 210mm obsd in f/c. | P1 |  |  |  | autoClrRemarks | CRM1CGL3 | N |  | 2023-12-16T18:50:00.000+0000 | 0.02827546 | S_GICW | NA | N | C
5712 | GI | 23C31X1000 | 23C31X0000 | 0.75 | 0.75 | 1495 | 1495 | ZEX532 | ZEX532 | 508 | Sandrini Metalli Spa | Sandrini Metalli Spa | SMS1CAS3-COND2-HSM2-CRM1PTM1-CRM1CGL3-CRM1APL8 | HSM2-CRM1PTM1-CRM1CGL3 | 7-15 | 14.73 | 320-420 | 349 | 20-45 | 27.4 |  |  | N |  |  | OK | Ok | u/w Done. Dross Patches & spots of L3 on both s/f at f/w h&t discont obsd in f/c. Stretch Mark of L2/3 on both s/f at f/w cont obsd in f/c. | P1 |  |  |  | autoClrRemarks | CRM1CGL3 | N |  | 2023-12-16T19:39:07.000+0000 | 0.1443866 | S_GICW | NA | N | C
5713 | GI | 23C31X2000 | 23C31X0000 | 0.75 | 0.75 | 1495 | 1495 | ZEX532 | ZEX532 | 508 | Sandrini Metalli Spa | Sandrini Metalli Spa | SMS1CAS3-COND2-HSM2-CRM1PTM1-CRM1CGL3-CRM1APL8 | HSM2-CRM1PTM1-CRM1CGL3 | 7-15 | 13.05 | 320-420 | 349 | 20-45 | 27.5 |  |  | N |  |  | OK | Ok | u/w Done. Dross Patches & spots of L3 on both s/f at f/w h&t discont obsd in f/c. Stretch Mark of L2/3 on both s/f at f/w cont obsd in f/c. | P1 |  |  |  | autoClrRemarks | CRM1CGL3 | N |  | 2023-12-16T19:45:52.000+0000 | 0.1494444 | S_GICW | NA | N | C
5714 | GI | 23C31M1000 | 23C31M0000 | 0.7 | 0.7 | 1495 | 1495 | ZEX532 | ZEX532 | 508 | Sandrini Metalli Spa | Sandrini Metalli Spa | SMS1CAS3-COND2-HSM2-CRM1PTM1-CRM1CGL3-CRM1APL8 | HSM2-CRM1PTM1-CRM1CGL3 | 7-15 | 14.73 | 320-420 | 352 | 20-45 | 26.2 |  |  | N |  |  | OK | Ok | u/w Done. Dross Patches & spots of L3 on both s/f at f/w h&t discont obsd in f/c. Stretch Mark of L2/3 on both s/f at f/w cont obsd in f/c. | P1 |  |  |  | autoClrRemarks | CRM1CGL3 | N |  | 2023-12-16T19:45:45.000+0000 | 0.1482523 | S_GICW | NA | N | C
5715 | GI | 23C31M2000 | 23C31M0000 | 0.7 | 0.7 | 1495 | 1495 | ZEX532 | ZEX532 | 508 | Sandrini Metalli Spa | Sandrini Metalli Spa | SMS1CAS3-COND2-HSM2-CRM1PTM1-CRM1CGL3-CRM1APL8 | HSM2-CRM1PTM1-CRM1CGL3 | 7-15 | 12.995 | 320-420 | 352 | 20-45 | 26.3 |  |  | N |  |  | OK | Ok | u/w Done. Dross Patches & spots of L3 on both s/f at f/w h&t discont obsd in f/c. Stretch Mark of L2/3 on both s/f at f/w cont obsd in f/c. | P1 |  |  |  | autoClrRemarks | CRM1CGL3 | N |  | 2023-12-16T19:45:56.000+0000 | 0.1480208 | S_GICW | NA | N | C
5716 | GI | 23C32V1000 | 23C32V0000 | 0.7 | 0.7 | 1495 | 1495 | ZEX532 | ZEX532 | 508 | Sandrini Metalli Spa | Sandrini Metalli Spa | SMS1CAS3-COND2-HSM2-CRM1PTM1-CRM1CGL3-CRM1APL8 | HSM2-CRM1PTM1-CRM1CGL3 | 7-15 | 12.745 | 320-420 | 384 | 20-45 | 26.3 |  |  | N |  |  | OK | Ok | u/w Done. Dross Patches & spots of L3 on both s/f at f/w h&t discont obsd in f/c. Stretch Mark of L2/3 on both s/f at f/w cont obsd in f/c. | P1 |  |  |  | autoClrRemarks | CRM1CGL3 | N |  | 2023-12-16T18:49:26.000+0000 | 0.07153935 | S_GICW | NA | N | C
5717 | GI | 23C32V2000 | 23C32V0000 | 0.7 | 0.7 | 1495 | 1495 | ZEX532 | ZEX532 | 508 | Sandrini Metalli Spa | Sandrini Metalli Spa | SMS1CAS3-COND2-HSM2-CRM1PTM1-CRM1CGL3-CRM1APL8 | HSM2-CRM1PTM1-CRM1CGL3 | 7-15 | 12.09 | 320-420 | 384 | 20-45 | 26.5 |  |  | N |  |  | OK | Ok | u/w Done. Dross Patches & spots of L3 on both s/f at f/w h&t discont obsd in f/c. Stretch Mark of L2/3 on both s/f at f/w cont obsd in f/c.Insp by Riju. | P1 |  |  |  | autoClrRemarks | CRM1CGL3 | N |  | 2023-12-16T18:49:19.000+0000 | 0.07108796 | S_GICW | NA | N | C
5718 | PPGL | 23C33X1000 | 23C33X0000 | 0.5 | 0.5 | 1220 | 1220 | LCO955 | LCO955 | 508 | JSW MTS COLOURON PLUS | JSW MTS COLOURON PLUS | SMS1CAS1-COND1-HSM1-CRM1PTM1-CRM1CGL2-CRM1CCL1-CRM1APL9 | HSM1-CRM1PTM1-CRM1CGL2-CRM1CCL1 | 3-5 | 4.722 | 550- | 670 |  |  | - | 94 | Y | CB | Pass | ok | Ok | Guard Film Bubble of L3 on top s/f in f/w cont obsd in f/c Gaurd Film Wrinkle of L3 on top s/f H&T Dis cont obsd in f/c Multiple Dent of L3 on bot-top dis cont obsd in f/c,dross patch of L3 on both s/fH&T discont obsd in f/c,edge wavy of L3 at both sides cont obsd in f/c,from input, strech mark of L3 both s/f cont obsd in f/c, paint lumps of L2/3 on bottom s/f H&T discont long int obsd in f/c, water mark and liner marking found ok as per TDC coloron+ 0.5mm AZ150 ISI 15965 BIS Approved OK Nizam | P1 |  |  |  | Coating wt ok asper CGL CGG, Guard Film Bubble of L3 on top s/f in f/w cont obsd in f/c Gaurd Film Wrinkle of L3 on top s/f H&T Dis cont obsd in f/c Multiple Dent of L3 on bot-top dis cont obsd in f/c,dross patch of L3 on both s/fH&T discont obsd in f/c,edge wavy of L3 at both sides cont obsd in f/c,from input, strech mark of L3 both s/f cont obsd in f/c, paint lumps of L2/3 on bottom s/f H&T discont long int obsd in f/c, water mark and liner marking found ok as per TDC coloron+ 0.5mm AZ150 ISI 15965 BIS Approved OK Nizam | CRM1CCL1 | N |  | 2023-12-17T12:26:27.000+0000 | 0.06457176 | S_PPGLCW |  | N | B
5719 | PPGL | 23C33X2000 | 23C33X0000 | 0.5 | 0.5 | 1220 | 1220 | LCO955 | LCO955 | 508 | JSW MTS COLOURON PLUS | JSW MTS COLOURON PLUS | SMS1CAS1-COND1-HSM1-CRM1PTM1-CRM1CGL2-CRM1CCL1-CRM1APL9 | HSM1-CRM1PTM1-CRM1CGL2-CRM1CCL1 | 3-5 | 4.687 | 550- | 670 |  |  | - | 94 | Y | CB | Pass | ok | Ok | Guard Film Bubble of L3 on top s/f in f/w cont obsd in f/c Gaurd Film Wrinkle of L3 on top s/f H&T Dis cont obsd in f/c Multiple Dent of L3 on bot-top dis cont obsd in f/c,dross patch of L3 on both s/fH&T discont obsd in f/c,edge wavy of L3 at both sides cont obsd in f/c,from input, strech mark of L3 both s/f cont obsd in f/c, paint lumps of L2/3 on bottom s/f H&T discont long int obsd in f/c, water mark and liner marking found ok as per TDC coloron+ 0.5mm AZ150 ISI 15965 BIS Approved OK Nizam | P1 |  |  |  | Coating wt ok asper CGL CGG,Guard Film Bubble of L3 on top s/f in f/w cont obsd in f/c Gaurd Film Wrinkle of L3 on top s/f H&T Dis cont obsd in f/c Multiple Dent of L3 on bot-top dis cont obsd in f/c,dross patch of L3 on both s/fH&T discont obsd in f/c,edge wavy of L3 at both sides cont obsd in f/c,from input, strech mark of L3 both s/f cont obsd in f/c, paint lumps of L2/3 on bottom s/f H&T discont long int obsd in f/c, water mark and liner marking found ok as per TDC coloron+ 0.5mm AZ150 ISI 15965 BIS Approved OK Nizam | CRM1CCL1 | N |  | 2023-12-17T12:39:09.000+0000 | 0.06979167 | S_PPGLCW |  | N | B
5720 | PPGL | 23C33X3000 | 23C33X0000 | 0.5 | 0.5 | 1220 | 1220 | LCO955 | LCO955 | 508 | JSW MTS COLOURON PLUS | JSW MTS COLOURON PLUS | SMS1CAS1-COND1-HSM1-CRM1PTM1-CRM1CGL2-CRM1CCL1-CRM1APL9 | HSM1-CRM1PTM1-CRM1CGL2-CRM1CCL1 | 3-5 | 4.682 | 550- | 670 |  |  | - | 94 | Y | CB | Pass | ok | Ok | Guard Film Bubble of L3 on top s/f in f/w cont obsd in f/c Gaurd Film Wrinkle of L3 on top s/f H&T Dis cont obsd in f/c Multiple Dent of L3 on bot-top dis cont obsd in f/c,dross patch of L3 on both s/fH&T discont obsd in f/c Uncoated Patches of L4 on bot s/f in c/w ddis cont obsd in f/c strech mark of L3 both s/f cont obsd in f/c, paint lumps of L2/3 on bottom s/f H&T discont long int obsd in f/c, water mark and liner marking found ok as per TDC coloron+ 0.5mm AZ150 ISI 15965 BIS Approved OK Nizam | P1 |  |  |  | Coating wt ok asper CGL CGG Guard Film Bubble of L3 on top s/f in f/w cont obsd in f/c Gaurd Film Wrinkle of L3 on top s/f H&T Dis cont obsd in f/c Multiple Dent of L3 on bot-top dis cont obsd in f/c,dross patch of L3 on both s/fH&T discont obsd in f/c Uncoated Patches of L4 on bot s/f in c/w ddis cont obsd in f/c strech mark of L3 both s/f cont obsd in f/c, paint lumps of L2/3 on bottom s/f H&T discont long int obsd in f/c, water mark and liner marking found ok as per TDC coloron+ 0.5mm AZ150 ISI 15965 BIS Approved OK Nizam | CRM1CCL1 | N |  | 2023-12-17T12:44:20.000+0000 | 0.07243056 | S_PPGLCW |  | N | B
5721 | PPGL | 23C33X4000 | 23C33X0000 | 0.5 | 0.5 | 1220 | 1220 | LCO955 | LCO955 | 508 | JSW MTS COLOURON PLUS | JSW MTS COLOURON PLUS | SMS1CAS1-COND1-HSM1-CRM1PTM1-CRM1CGL2-CRM1CCL1-CRM1APL9 | HSM1-CRM1PTM1-CRM1CGL2-CRM1CCL1 | 3-5 | 4.672 | 550- | 670 |  |  | - | 94 | Y | CB | Pass | ok | Ok | Guard Film Bubble of L3 on top s/f in f/w cont obsd in f/c Gaurd Film Wrinkle of L3 on top s/f H&T Dis cont obsd in f/c Multiple Dent of L3 on bot-top dis cont obsd in f/c,dross patch of L3 on both s/fH&T discont obsd in f/c Uncoated Patches of L4 on bot s/f in c/w ddis cont obsd in f/c strech mark of L3 both s/f cont obsd in f/c, paint lumps of L2/3 on bottom s/f H&T discont long int obsd in f/c, water mark and liner marking found ok as per TDC coloron+ 0.5mm AZ150 ISI 15965 BIS Approved OK Nizam | P1 |  |  |  | Coating wt ok asper CGL CGG Guard Film Bubble of L3 on top s/f in f/w cont obsd in f/c Gaurd Film Wrinkle of L3 on top s/f H&T Dis cont obsd in f/c Multiple Dent of L3 on bot-top dis cont obsd in f/c,dross patch of L3 on both s/fH&T discont obsd in f/c Uncoated Patches of L4 on bot s/f in c/w ddis cont obsd in f/c strech mark of L3 both s/f cont obsd in f/c, paint lumps of L2/3 on bottom s/f H&T discont long int obsd in f/c, water mark and liner marking found ok as per TDC coloron+ 0.5mm AZ150 ISI 15965 BIS Approved OK Nizam | CRM1CCL1 | N |  | 2023-12-17T12:46:38.000+0000 | 0.07135417 | S_PPGLCW |  | N | B
5722 | PPGL | 23C33X5000 | 23C33X0000 | 0.5 | 0.5 | 1220 | 1220 | LCO955 | LCO955 | 508 | JSW MTS COLOURON PLUS | JSW MTS COLOURON PLUS | SMS1CAS1-COND1-HSM1-CRM1PTM1-CRM1CGL2-CRM1CCL1-CRM1APL9 | HSM1-CRM1PTM1-CRM1CGL2-CRM1CCL1 | 3-5 | 4.057 | 550- | 670 |  |  | - | 94 | Y | CB | Pass | ok | Ok | Guard Film Bubble of L3 on top s/f in f/w cont obsd in f/c Gaurd Film Wrinkle of L3 on top s/f H&T Dis cont obsd in f/c Multiple Dent of L3 on bot-top dis cont obsd in f/c,dross patch of L3 on both s/fH&T discont obsd in f/c,edge wavy of L3 at both sides cont obsd in f/c,from input, strech mark of L3 both s/f cont obsd in f/c, paint lumps of L2/3 on bottom s/f H&T discont long int obsd in f/c, water mark and liner marking found ok as per TDC coloron+ 0.5mm AZ150 ISI 15965 BIS Approved (SPR) OK Nizam | P1 |  |  |  | Coating wt ok asper CGL CGG Guard Film Bubble of L3 on top s/f in f/w cont obsd in f/c Gaurd Film Wrinkle of L3 on top s/f H&T Dis cont obsd in f/c Multiple Dent of L3 on bot-top dis cont obsd in f/c,dross patch of L3 on both s/fH&T discont obsd in f/c,edge wavy of L3 at both sides cont obsd in f/c,from input, strech mark of L3 both s/f cont obsd in f/c, paint lumps of L2/3 on bottom s/f H&T discont long int obsd in f/c, water mark and liner marking found ok as per TDC coloron+ 0.5mm AZ150 ISI 15965 BIS Approved (SPR) OK Nizam | CRM1CCL1 | N |  | 2023-12-17T12:47:59.000+0000 | 0.07081019 | S_PPGLCW |  | N | B
5723 | PPGL | 23C3HS1000 | 23C3HS0000 | 0.45 | 0.45 | 1220 | 1220 | LCO955 | LCO955 | 508 | JSW MTS COLOURON PLUS | JSW MTS COLOURON PLUS | SMS1CAS1-COND1-HSM1-CRM1PTM1-CRM1CGL2-CRM1CCL1-CRM1APL9 | HSM1-CRM1PTM1-CRM1CGL2-CRM1CCL1 | 3-5 | 4.729 | 550-700 | 676 |  |  | 80-95 | 95 | Y | M |  | OK | Ok | Water Mark and Liner Marking Print Found Ok As per So Jsw Colouron+ 0.45 mm AZ-150 VJ D/M/Y BIS Aproved.Flow Mark of L2 on both s/f at F/w Cont obsd in F/c.Pickup Roll mark of L3 on bott s/f at c/w cont obsd at aproxx 1.1 mtrs pitch in F/c.Dross Patches and spots of L3 on both s/f at F/w Cont obsd at f/w H&T in F/c.Roll Grinding Mark of L2 on bott s/f at F/w Cont obsd in F/c. Ok Ajay | P1 |  |  |  | autoClrRemarks | CRM1CCL1 | N |  | 2023-12-21T15:49:58.000+0000 | 0.02175926 | S_PPGLCW | FN | N | C
5724 | PPGL | 23C3HS2000 | 23C3HS0000 | 0.45 | 0.45 | 1220 | 1220 | LCO955 | LCO955 | 508 | JSW MTS COLOURON PLUS | JSW MTS COLOURON PLUS | SMS1CAS1-COND1-HSM1-CRM1PTM1-CRM1CGL2-CRM1CCL1-CRM1APL9 | HSM1-CRM1PTM1-CRM1CGL2-CRM1CCL1 | 3-5 | 4.719 | 550-700 | 676 |  |  | 80-95 | 95 | Y | M |  | OK | Ok | Water Mark and Liner Marking Print Found Ok As per So Jsw Colouron+ 0.45 mm AZ-150 VJ D/M/Y BIS Aproved.Flow Mark of L2 on both s/f at F/w Cont obsd in F/c.Pickup Roll mark of L3 on bott s/f at c/w cont obsd at aproxx 1.1 mtrs pitch in F/c.Dross Patches and spots of L3 on both s/f at F/w Cont obsd at f/w H&T in F/c.Roll Grinding Mark of L2 on bott s/f at F/w Cont obsd in F/c. Ok Ajay | P1 |  |  |  | autoClrRemarks | CRM1CCL1 | N |  | 2023-12-21T15:42:51.000+0000 | 0.015625 | S_PPGLCW | FN | N | C
5725 | PPGL | 23C3HS3000 | 23C3HS0000 | 0.45 | 0.45 | 1220 | 1220 | LCO955 | LCO955 | 508 | JSW MTS COLOURON PLUS | JSW MTS COLOURON PLUS | SMS1CAS1-COND1-HSM1-CRM1PTM1-CRM1CGL2-CRM1CCL1-CRM1APL9 | HSM1-CRM1PTM1-CRM1CGL2-CRM1CCL1 | 3-5 | 4.715 | 550-700 | 676 |  |  | 80-95 | 95 | Y | M |  | OK | Ok | Water Mark and Liner Marking Print Found Ok As per So Jsw Colouron+ 0.45 mm AZ-150 VJ D/M/Y BIS Aproved.Flow Mark of L2 on both s/f at F/w Cont obsd in F/c.Pickup Roll mark of L3 on bott s/f at c/w cont obsd at aproxx 1.1 mtrs pitch in F/c.Dross Patches and spots of L3 on both s/f at F/w Cont obsd at f/w H&T in F/c.Roll Grinding Mark of L2 on bott s/f at F/w Cont obsd in F/c. Ok Ajay | P1 |  |  |  | autoClrRemarks | CRM1CCL1 | N |  | 2023-12-24T02:46:53.000+0000 | 2.46169 | S_PPGLCW | FN | N | C
5726 | PPGL | 23C3HS4000 | 23C3HS0000 | 0.45 | 0.45 | 1220 | 1220 | LCO955 | LCO955 | 508 | JSW MTS COLOURON PLUS | JSW MTS COLOURON PLUS | SMS1CAS1-COND1-HSM1-CRM1PTM1-CRM1CGL2-CRM1CCL1-CRM1APL9 | HSM1-CRM1PTM1-CRM1CGL2-CRM1CCL1 | 3-5 | 4.054 | 550-700 | 676 |  |  | 80-95 | 95 | Y | M |  | OK | Ok | Water Mark and Liner Marking Print Found Ok As per So Jsw Colouron+ 0.45 mm AZ-150 VJ D/M/Y BIS Aproved.Flow Mark of L2 on both s/f at F/w Cont obsd in F/c.Pickup Roll mark of L3 on bott s/f at c/w cont obsd at aproxx 1.1 mtrs pitch in F/c.Dross Patches and spots of L3 on both s/f at F/w Cont obsd at f/w H&T in F/c.Roll Grinding Mark of L2 on bott s/f at F/w Cont obsd in F/c. Ok Ajay | P1 |  |  |  | autoClrRemarks | CRM1CCL1 | N |  | 2023-12-21T15:42:36.000+0000 | 0.01320602 | S_PPGLCW | FN | N | C
5727 | PPGL | 23C3HS5000 | 23C3HS0000 | 0.45 | 0.45 | 1220 | 1220 | LCO955 | LCO955 | 508 | JSW MTS COLOURON PLUS | JSW MTS COLOURON PLUS | SMS1CAS1-COND1-HSM1-CRM1PTM1-CRM1CGL2-CRM1CCL1-CRM1APL9 | HSM1-CRM1PTM1-CRM1CGL2-CRM1CCL1 | 3-5 | 4.405 | 550-700 | 676 |  |  | 80-95 | 95 | Y | M |  | OK | Ok | Water Mark and Liner Marking Print Found Ok As per So Jsw Colouron+ 0.45 mm AZ-150 VJ D/M/Y BIS Aproved.Flow Mark of L2 on both s/f at F/w Cont obsd in F/c.Pickup Roll mark of L3 on bott s/f at c/w cont obsd at aproxx 1.1 mtrs pitch in F/c.Dross Patches and spots of L3 on both s/f at F/w Cont obsd at f/w H&T in F/c.Roll Grinding Mark of L2 on bott s/f at F/w Cont obsd in F/c.SPR. Ok Ajay | P1 |  |  |  | autoClrRemarks | CRM1CCL1 | N |  | 2023-12-21T15:43:13.000+0000 | 0.01261574 | S_PPGLCW | FN | N | C
5728 | PPGL | 23C3KJ1000 | 23C3KJ0000 | 0.45 | 0.45 | 1220 | 1220 | LCO955 | LCO955 | 508 | JSW MTS COLOURON PLUS | JSW MTS COLOURON PLUS | SMS1CAS1-COND1-HSM1-CRM1PTM1-CRM1CGL2-CRM1CCL1-CRM1APL9 | HSM1-CRM1PTM1-CRM1CGL2-CRM1CCL1 | 3-5 | 4.75 | 550-700 | 633 |  |  | 80-95 | 95 | Y | M |  | OK | Ok | Water Mark and Liner Marking Print Found Ok As per So Jsw Colouron+ 0.45 mm AZ-150 VJ D/M/Y BIS Aproved .Edge waviness of L3 on both s/f at o/s cont obsd in f/c 3-4 mm height.Pickup Roll mark of L3 on bott s/f at c/w cont obsd at aproxx 1.1 mtrs pitch in F/c.Dross Patches and spots of L3 on both s/f at F/w Cont obsd at f/w H&T in F/c.Roll Grinding Mark of L2 on bott s/f at F/w Cont obsd in F/c.Flow Mark of L2 on both s/f at F/w Cont obsd in F/c OK Manju | P1 |  |  |  | autoClrRemarks | CRM1CCL1 | N |  | 2023-12-22T04:26:38.000+0000 | 0.1816898 | S_PPGLCW | FN | N | A
5729 | PPGL | 23C3KJ2000 | 23C3KJ0000 | 0.45 | 0.45 | 1220 | 1220 | LCO955 | LCO955 | 508 | JSW MTS COLOURON PLUS | JSW MTS COLOURON PLUS | SMS1CAS1-COND1-HSM1-CRM1PTM1-CRM1CGL2-CRM1CCL1-CRM1APL9 | HSM1-CRM1PTM1-CRM1CGL2-CRM1CCL1 | 3-5 | 4.794 | 550-700 | 633 |  |  | 80-95 | 95 | Y | M |  | OK | Ok | Water Mark and Liner Marking Print Found Ok As per So Jsw Colouron+ 0.45 mm AZ-150 VJ D/M/Y BIS Aproved .Edge waviness of L3 on both s/f at o/s cont obsd in f/c 3-4 mm height.Pickup Roll mark of L3 on bott s/f at c/w cont obsd at aproxx 1.1 mtrs pitch in F/c.Dross Patches and spots of L3 on both s/f at F/w Cont obsd at f/w H&T in F/c.Roll Grinding Mark of L2 on bott s/f at F/w Cont obsd in F/c.Flow Mark of L2 on both s/f at F/w Cont obsd in F/c OK Manju | P1 |  |  |  | autoClrRemarks | CRM1CCL1 | N |  | 2023-12-22T04:27:00.000+0000 | 0.1813889 | S_PPGLCW | FN | N | A
5730 | PPGL | 23C3KJ3000 | 23C3KJ0000 | 0.45 | 0.45 | 1220 | 1220 | LCO955 | LCO955 | 508 | JSW MTS COLOURON PLUS | JSW MTS COLOURON PLUS | SMS1CAS1-COND1-HSM1-CRM1PTM1-CRM1CGL2-CRM1CCL1-CRM1APL9 | HSM1-CRM1PTM1-CRM1CGL2-CRM1CCL1 | 3-5 | 4.89 | 550-700 | 633 |  |  | 80-95 | 95 | Y | M |  | OK | Ok | Water Mark and Liner Marking Print Found Ok As per So Jsw Colouron+ 0.45 mm AZ-150 VJ D/M/Y BIS Aproved .Edge waviness of L3 on both s/f at o/s cont obsd in f/c 3-4 mm height.Pickup Roll mark of L3 on bott s/f at c/w cont obsd at aproxx 1.1 mtrs pitch in F/c.Dross Patches and spots of L3 on both s/f at F/w Cont obsd at f/w H&T in F/c.Roll Grinding Mark of L2 on bott s/f at F/w Cont obsd in F/c.Flow Mark of L2 on both s/f at F/w Cont obsd in F/c OK Manju | P1 |  |  |  | autoClrRemarks | CRM1CCL1 | N |  | 2023-12-22T04:27:54.000+0000 | 0.1815394 | S_PPGLCW | FN | N | A
5731 | PPGL | 23C3KJ4000 | 23C3KJ0000 | 0.45 | 0.45 | 1220 | 1220 | LCO955 | LCO955 | 508 | JSW MTS COLOURON PLUS | JSW MTS COLOURON PLUS | SMS1CAS1-COND1-HSM1-CRM1PTM1-CRM1CGL2-CRM1CCL1-CRM1APL9 | HSM1-CRM1PTM1-CRM1CGL2-CRM1CCL1 | 3-5 | 4.784 | 550-700 | 633 |  |  | 80-95 | 95 | Y | M |  | OK | Ok | Water Mark and Liner Marking Print Found Ok As per So Jsw Colouron+ 0.45 mm AZ-150 VJ D/M/Y BIS Aproved .Edge waviness of L3 on both s/f at o/s cont obsd in f/c 3-4 mm height.Pickup Roll mark of L3 on bott s/f at c/w cont obsd at aproxx 1.1 mtrs pitch in F/c.Dross Patches and spots of L3 on both s/f at F/w Cont obsd at f/w H&T in F/c.Roll Grinding Mark of L2 on bott s/f at F/w Cont obsd in F/c.Flow Mark of L2 on both s/f at F/w Cont obsd in F/c SPR OK Manju | P1 |  |  |  | autoClrRemarks | CRM1CCL1 | N |  | 2023-12-22T04:27:46.000+0000 | 0.1808333 | S_PPGLCW | FN | N | A
5732 | PPGL | 23C3KJ5000 | 23C3KJ0000 | 0.45 | 0.45 | 1220 | 1220 | LCO955 | LCO955 | 508 | JSW MTS COLOURON PLUS | JSW MTS COLOURON PLUS | SMS1CAS1-COND1-HSM1-CRM1PTM1-CRM1CGL2-CRM1CCL1-CRM1APL9 | HSM1-CRM1PTM1-CRM1CGL2-CRM1CCL1 | 3-5 | 3.634 | 550-700 | 633 |  |  | 80-95 | 95 | Y | M |  | OK | Ok | Water Mark and Liner Marking Print Found Ok As per So Jsw Colouron+ 0.45 mm AZ-150 VJ D/M/Y BIS Aproved .Edge waviness of L3 on both s/f at o/s cont obsd in f/c 3-4 mm height.Pickup Roll mark of L3 on bott s/f at c/w cont obsd at aproxx 1.1 mtrs pitch in F/c.Dross Patches and spots of L3 on both s/f at F/w Cont obsd at f/w H&T in F/c.Roll Grinding Mark of L2 on bott s/f at F/w Cont obsd in F/c.Flow Mark of L2 on both s/f at F/w Cont obsd in F/c SPR OK Manju | P1 |  |  |  | autoClrRemarks | CRM1CCL1 | N |  | 2023-12-22T04:26:24.000+0000 | 0.1793519 | S_PPGLCW | FN | N | A
5733 | PPGL | 23C3KX1000 | 23C3KX0000 | 0.45 | 0.45 | 1220 | 1220 | LCO955 | LCO955 | 508 | JSW MTS COLOURON PLUS | JSW MTS COLOURON PLUS | SMS1CAS1-COND1-HSM1-CRM1PTM1-CRM1CGL2-CRM1CCL1-CRM1APL9 | HSM1-CRM1PTM1-CRM1CGL2-CRM1CCL1 | 3-5 | 4.694 | 550-700 | 690 |  |  | 80-95 | 94.6 | Y | M |  | OK | Ok | Water Mark and Liner Marking Print Found Ok As per So Jsw Colouron+ 0.45 mm AZ-150 VJ D/M/Y BIS Aproved.Folding Mark of L2 on bott s/f at c/w cont obsd in F/c.Flow Mark of L2 on both s/f at F/w Cont obsd in F/c.Pickup Roll mark of L3 on bott s/f at c/w cont obsd at aproxx 1.1 mtrs pitch in F/c.Dross Patches and spots of L3 on both s/f at F/w Cont obsd at f/w H&T in F/c.Roll Grinding Mark of L2 on bott s/f at F/w Cont obsd in F/c. Ok Ajay | P1 |  |  |  | autoClrRemarks | CRM1CCL1 | N |  | 2023-12-21T15:42:58.000+0000 | 0.02335648 | S_PPGLCW | FN | N | C
5734 | PPGL | 23C3KX2000 | 23C3KX0000 | 0.45 | 0.45 | 1220 | 1220 | LCO955 | LCO955 | 508 | JSW MTS COLOURON PLUS | JSW MTS COLOURON PLUS | SMS1CAS1-COND1-HSM1-CRM1PTM1-CRM1CGL2-CRM1CCL1-CRM1APL9 | HSM1-CRM1PTM1-CRM1CGL2-CRM1CCL1 | 3-5 | 4.654 | 550-700 | 690 |  |  | 80-95 | 94.6 | Y | M |  | OK | Ok | Water Mark and Liner Marking Print Found Ok As per So Jsw Colouron+ 0.45 mm AZ-150 VJ D/M/Y BIS Aproved.Folding Mark of L2 on bott s/f at c/w cont obsd in F/c.Flow Mark of L2 on both s/f at F/w Cont obsd in F/c.Pickup Roll mark of L3 on bott s/f at c/w cont obsd at aproxx 1.1 mtrs pitch in F/c.Dross Patches and spots of L3 on both s/f at F/w Cont obsd at f/w H&T in F/c.Roll Grinding Mark of L2 on bott s/f at F/w Cont obsd in F/c. Ok Ajay | P1 |  |  |  | autoClrRemarks | CRM1CCL1 | N |  | 2023-12-21T15:42:22.000+0000 | 0.02178241 | S_PPGLCW | FN | N | C
5735 | PPGL | 23C3KX3000 | 23C3KX0000 | 0.45 | 0.45 | 1220 | 1220 | LCO955 | LCO955 | 508 | JSW MTS COLOURON PLUS | JSW MTS COLOURON PLUS | SMS1CAS1-COND1-HSM1-CRM1PTM1-CRM1CGL2-CRM1CCL1-CRM1APL9 | HSM1-CRM1PTM1-CRM1CGL2-CRM1CCL1 | 3-5 | 4.599 | 550-700 | 690 |  |  | 80-95 | 94.6 | Y | M |  | OK | Ok | Water Mark and Liner Marking Print Found Ok As per So Jsw Colouron+ 0.45 mm AZ-150 VJ D/M/Y BIS Aproved.Folding Mark of L2 on bott s/f at c/w cont obsd in F/c.Flow Mark of L2 on both s/f at F/w Cont obsd in F/c.Pickup Roll mark of L3 on bott s/f at c/w cont obsd at aproxx 1.1 mtrs pitch in F/c.Dross Patches and spots of L3 on both s/f at F/w Cont obsd at f/w H&T in F/c.Roll Grinding Mark of L2 on bott s/f at F/w Cont obsd in F/c. Ok Ajay | P1 |  |  |  | autoClrRemarks | CRM1CCL1 | N |  | 2023-12-21T15:42:43.000+0000 | 0.02085648 | S_PPGLCW | FN | N | C
5736 | PPGL | 23C3KX4000 | 23C3KX0000 | 0.45 | 0.45 | 1220 | 1220 | LCO955 | LCO955 | 508 | JSW MTS COLOURON PLUS | JSW MTS COLOURON PLUS | SMS1CAS1-COND1-HSM1-CRM1PTM1-CRM1CGL2-CRM1CCL1-CRM1APL9 | HSM1-CRM1PTM1-CRM1CGL2-CRM1CCL1 | 3-5 | 4.21 | 550-700 | 690 |  |  | 80-95 | 94.6 | Y | M |  | OK | Ok | Water Mark and Liner Marking Print Found Ok As per So Jsw Colouron+ 0.45 mm AZ-150 VJ D/M/Y BIS Aproved.Folding Mark of L2 on bott s/f at c/w cont obsd in F/c.Flow Mark of L2 on both s/f at F/w Cont obsd in F/c.Pickup Roll mark of L3 on bott s/f at c/w cont obsd at aproxx 1.1 mtrs pitch in F/c.Dross Patches and spots of L3 on both s/f at F/w Cont obsd at f/w H&T in F/c.Roll Grinding Mark of L2 on bott s/f at F/w Cont obsd in F/c. Ok Ajay | P1 |  |  |  | autoClrRemarks | CRM1CCL1 | N |  | 2023-12-21T15:42:29.000+0000 | 0.01934028 | S_PPGLCW | FN | N | C
5737 | PPGL | 23C3KX5000 | 23C3KX0000 | 0.45 | 0.45 | 1220 | 1220 | LCO955 | LCO955 | 508 | JSW MTS COLOURON PLUS | JSW MTS COLOURON PLUS | SMS1CAS1-COND1-HSM1-CRM1PTM1-CRM1CGL2-CRM1CCL1-CRM1APL9 | HSM1-CRM1PTM1-CRM1CGL2-CRM1CCL1 | 3-5 | 3.791 | 550-700 | 690 |  |  | 80-95 | 94.6 | Y | M |  | OK | Ok | Water Mark and Liner Marking Print Found Ok As per So Jsw Colouron+ 0.45 mm AZ-150 VJ D/M/Y BIS Aproved.Folding Mark of L2 on bott s/f at c/w cont obsd in F/c.Flow Mark of L2 on both s/f at F/w Cont obsd in F/c.Pickup Roll mark of L3 on bott s/f at c/w cont obsd at aproxx 1.1 mtrs pitch in F/c.Dross Patches and spots of L3 on both s/f at F/w Cont obsd at f/w H&T in F/c.Roll Grinding Mark of L2 on bott s/f at F/w Cont obsd in F/c.SPR. Ok Ajay | P1 |  |  |  | autoClrRemarks | CRM1CCL1 | N |  | 2023-12-21T15:43:06.000+0000 | 0.01854167 | S_PPGLCW | FN | N | C
5738 | PPGL | 23C3HF1000 | 23C3HF0000 | 0.45 | 0.45 | 1220 | 1220 | LCO955 | LCO955 | 508 | JSW MTS COLOURON PLUS | JSW MTS COLOURON PLUS | SMS1CAS1-COND1-HSM1-CRM1PTM1-CRM1CGL2-CRM1CCL1-CRM1APL9 | HSM1-CRM1PTM1-CRM1CGL2-CRM1CCL1 | 3-5 | 4.844 | 550-700 | 690 |  |  | 80-95 | 95 | Y | M |  | ok | Ok | Water Mark and Liner Marking Print Found Ok As per So Jsw Colouron+ 0.45 mm AZ-150 VJ D/M/Y BIS Aproved .Pickup Roll mark of L3 on bott s/f at c/w cont obsd at aproxx 1.1 mtrs pitch in F/c.Dross Patches and spots of L3 on both s/f at F/w Cont obsd at f/w H&T in F/c.Roll Grinding Mark of L2 on bott s/f at F/w Cont obsd in F/c. OK Manju | P1 |  |  |  | autoClrRemarks | CRM1CCL1 | N |  | 2023-12-21T23:30:26.000+0000 | 0.05689815 | S_PPGLCW |  | N | A
5739 | PPGL | 23C3HF2000 | 23C3HF0000 | 0.45 | 0.45 | 1220 | 1220 | LCO955 | LCO955 | 508 | JSW MTS COLOURON PLUS | JSW MTS COLOURON PLUS | SMS1CAS1-COND1-HSM1-CRM1PTM1-CRM1CGL2-CRM1CCL1-CRM1APL9 | HSM1-CRM1PTM1-CRM1CGL2-CRM1CCL1 | 3-5 | 4.794 | 550-700 | 690 |  |  | 80-95 | 95 | Y | M |  | ok | Ok | Water Mark and Liner Marking Print Found Ok As per So Jsw Colouron+ 0.45 mm AZ-150 VJ D/M/Y BIS Aproved .Pickup Roll mark of L3 on bott s/f at c/w cont obsd at aproxx 1.1 mtrs pitch in F/c.Dross Patches and spots of L3 on both s/f at F/w Cont obsd at f/w H&T in F/c.Roll Grinding Mark of L2 on bott s/f at F/w Cont obsd in F/c. OK Manju | P1 |  |  |  | autoClrRemarks | CRM1CCL1 | N |  | 2023-12-21T23:30:18.000+0000 | 0.0555787 | S_PPGLCW |  | N | A
5740 | PPGL | 23C3HF3000 | 23C3HF0000 | 0.45 | 0.45 | 1220 | 1220 | LCO955 | LCO955 | 508 | JSW MTS COLOURON PLUS | JSW MTS COLOURON PLUS | SMS1CAS1-COND1-HSM1-CRM1PTM1-CRM1CGL2-CRM1CCL1-CRM1APL9 | HSM1-CRM1PTM1-CRM1CGL2-CRM1CCL1 | 3-5 | 4.799 | 550-700 | 690 |  |  | 80-95 | 95 | Y | M |  | ok | Ok | Water Mark and Liner Marking Print Found Ok As per So Jsw Colouron+ 0.45 mm AZ-150 VJ D/M/Y BIS Aproved .Pickup Roll mark of L3 on bott s/f at c/w cont obsd at aproxx 1.1 mtrs pitch in F/c.Dross Patches and spots of L3 on both s/f at F/w Cont obsd at f/w H&T in F/c.Roll Grinding Mark of L2 on bott s/f at F/w Cont obsd in F/c. OK Manju | P1 |  |  |  | autoClrRemarks | CRM1CCL1 | N |  | 2023-12-21T23:30:04.000+0000 | 0.05390046 | S_PPGLCW |  | N | A
5741 | PPGL | 23C3HF4000 | 23C3HF0000 | 0.45 | 0.45 | 1220 | 1220 | LCO955 | LCO955 | 508 | JSW MTS COLOURON PLUS | JSW MTS COLOURON PLUS | SMS1CAS1-COND1-HSM1-CRM1PTM1-CRM1CGL2-CRM1CCL1-CRM1APL9 | HSM1-CRM1PTM1-CRM1CGL2-CRM1CCL1 | 3-5 | 4.384 | 550-700 | 690 |  |  | 80-95 | 95 | Y | M |  | ok | Ok | Water Mark and Liner Marking Print Found Ok As per So Jsw Colouron+ 0.45 mm AZ-150 VJ D/M/Y BIS Aproved .Pickup Roll mark of L3 on bott s/f at c/w cont obsd at aproxx 1.1 mtrs pitch in F/c.Dross Patches and spots of L3 on both s/f at F/w Cont obsd at f/w H&T in F/c.Roll Grinding Mark of L2 on bott s/f at F/w Cont obsd in F/c. OK Manju | P1 |  |  |  | autoClrRemarks | CRM1CCL1 | N |  | 2023-12-21T23:29:56.000+0000 | 0.05230324 | S_PPGLCW |  | N | A
5742 | PPGL | 23C3HF5000 | 23C3HF0000 | 0.45 | 0.45 | 1220 | 1220 | LCO955 | LCO955 | 508 | JSW MTS COLOURON PLUS | JSW MTS COLOURON PLUS | SMS1CAS1-COND1-HSM1-CRM1PTM1-CRM1CGL2-CRM1CCL1-CRM1APL9 | HSM1-CRM1PTM1-CRM1CGL2-CRM1CCL1 | 3-5 | 3.584 | 550-700 | 690 |  |  | 80-95 | 95 | Y | M |  | OK | Ok | Water Mark and Liner Marking Print Found Ok As per So Jsw Colouron+ 0.45 mm AZ-150 VJ D/M/Y BIS Aproved .Edge waviness of L3 on both s/f at o/s cont obsd in ID 750 mtr to f/c 3-4 mm height .Pickup Roll mark of L3 on bott s/f at c/w cont obsd at aproxx 1.1 mtrs pitch in F/c.Dross Patches and spots of L3 on both s/f at F/w Cont obsd at f/w H&T in F/c.Roll Grinding Mark of L2 on bott s/f at F/w Cont obsd in F/c.Flow Mark of L2 on both s/f at F/w Cont obsd in F/c. SPR OK Manju | P1 |  |  |  | autoClrRemarks | CRM1CCL1 | N |  | 2023-12-22T00:19:59.000+0000 | 0.01466435 | S_PPGLCW |  | N | A
5743 | PPGL | 23C3RM1000 | 23C3RM0000 | 0.45 | 0.45 | 1220 | 1220 | LID955 | LID955 | 508 | JSW MTS ACCIL | JSW MTS ACCIL | SMS1CAS1-COND1-HSM1-CRM1PTM1-CRM1CGL2-CRM1CCL1-CRM1APL9 | HSM1-CRM1PTM1-CRM1CGL2-CRM1CCL1 | 3-5 | 4.662 | 550-700 | 690 |  |  | 80-98 | 98 | Y | CB |  | ok | Ok | Water Mark and Liner Marking Print Found Ok As per So indradanush AZ-70 ISI 15965 BIS Aproved.Folding Mark of L2 on bott s/f at o/s cont obsd in F/c.Pickup Roll mark of L3 on bott s/f at o/s to 200 mm cont obsd at aproxx 1.1 mtrs pitch in F/c.Dross Patches and spots of L3 on both s/f at F/w Cont obsd at f/w H&T in F/c. Ok Rajiv | P1 |  |  |  | autoClrRemarks | CRM1CCL1 | N |  | 2023-12-24T02:47:31.000+0000 | 2.63353 | S_PPGLCW | FN | N | B
5744 | PPGL | 23C3RM2000 | 23C3RM0000 | 0.45 | 0.45 | 1220 | 1220 | LID955 | LID955 | 508 | JSW MTS ACCIL | JSW MTS ACCIL | SMS1CAS1-COND1-HSM1-CRM1PTM1-CRM1CGL2-CRM1CCL1-CRM1APL9 | HSM1-CRM1PTM1-CRM1CGL2-CRM1CCL1 | 3-5 | 4.66 | 550-700 | 690 |  |  | 80-98 | 98 | Y | CB |  | ok | Ok | Water Mark and Liner Marking Print Found Ok As per So indradanush AZ-70 ISI 15965 BIS Aproved.Folding Mark of L2 on bott s/f at o/s cont obsd in F/c.Pickup Roll mark of L3 on bott s/f at o/s to 200 mm cont obsd at aproxx 1.1 mtrs pitch in F/c.Dross Patches and spots of L3 on both s/f at F/w Cont obsd at f/w H&T in F/c. Ok Ajay | P1 |  |  |  | autoClrRemarks | CRM1CCL1 | N |  | 2023-12-21T12:55:34.000+0000 | 0.1040278 | S_PPGLCW | FN | N | B
5745 | PPGL | 23C3RM3000 | 23C3RM0000 | 0.45 | 0.45 | 1220 | 1220 | LID955 | LID955 | 508 | JSW MTS ACCIL | JSW MTS ACCIL | SMS1CAS1-COND1-HSM1-CRM1PTM1-CRM1CGL2-CRM1CCL1-CRM1APL9 | HSM1-CRM1PTM1-CRM1CGL2-CRM1CCL1 | 3-5 | 4.652 | 550-700 | 690 |  |  | 80-98 | 98 | Y | CB |  | ok | Ok | Water Mark and Liner Marking Print Found Ok As per So indradanush AZ-70 ISI 15965 BIS Aproved.Folding Mark of L2 on bott s/f at o/s cont obsd in F/c.Pickup Roll mark of L3 on bott s/f at o/s to 200 mm cont obsd at aproxx 1.1 mtrs pitch in F/c.Dross Patches and spots of L3 on both s/f at F/w Cont obsd at f/w H&T in F/c. Ok Ajay | P1 |  |  |  | autoClrRemarks | CRM1CCL1 | N |  | 2023-12-21T12:55:22.000+0000 | 0.1030903 | S_PPGLCW | FN | N | B
5746 | PPGL | 23C3RM4000 | 23C3RM0000 | 0.45 | 0.45 | 1220 | 1220 | LID955 | LID955 | 508 | JSW MTS ACCIL | JSW MTS ACCIL | SMS1CAS1-COND1-HSM1-CRM1PTM1-CRM1CGL2-CRM1CCL1-CRM1APL9 | HSM1-CRM1PTM1-CRM1CGL2-CRM1CCL1 | 3-5 | 4.337 | 550-700 | 690 |  |  | 80-98 | 98 | Y | CB |  | ok | Ok | Water Mark and Liner Marking Print Found Ok As per So indradanush AZ-70 ISI 15965 BIS Aproved.Folding Mark of L2 on bott s/f at o/s cont obsd in F/c.Pickup Roll mark of L3 on bott s/f at o/s to 200 mm cont obsd at aproxx 1.1 mtrs pitch in F/c.Dross Patches and spots of L3 on both s/f at F/w Cont obsd at f/w H&T in F/c. Ok Ajay | P1 |  |  |  | autoClrRemarks | CRM1CCL1 | N |  | 2023-12-21T12:55:40.000+0000 | 0.1024769 | S_PPGLCW | FN | N | B
5747 | PPGL | 23C3RM5000 | 23C3RM0000 | 0.45 | 0.45 | 1220 | 1220 | LID955 | LID955 | 508 | JSW MTS ACCIL | JSW MTS ACCIL | SMS1CAS1-COND1-HSM1-CRM1PTM1-CRM1CGL2-CRM1CCL1-CRM1APL9 | HSM1-CRM1PTM1-CRM1CGL2-CRM1CCL1 | 3-5 | 3.812 | 550-700 | 690 |  |  | 80-98 | 98 | Y | CB |  | ok | Ok | Water Mark and Liner Marking Print Found Ok As per So indradanush AZ-70 ISI 15965 BIS Aproved.Folding Mark of L2 on bott s/f at o/s cont obsd in F/c.Pickup Roll mark of L3 on bott s/f at o/s to 200 mm cont obsd at aproxx 1.1 mtrs pitch in F/c.Dross Patches and spots of L3 on both s/f at F/w Cont obsd at f/w H&T in F/c.SPR. Ok Ajay | P1 |  |  |  | autoClrRemarks | CRM1CCL1 | N |  | 2023-12-21T13:05:29.000+0000 | 0.1084491 | S_PPGLCW | FN | N | B
5748 | PPGL | 23C3MW1000 | 23C3MW0000 | 0.5 | 0.5 | 1220 | 1220 | LID955 | LID955 | 508 | JSW MTS ACCIL | JSW MTS ACCIL | SMS1CAS1-COND1-HSM1-CRM1PTM1-CRM1CGL2-CRM1CCL1-CRM1APL9 | HSM1-CRM1PTM1-CRM1CGL2-CRM1CCL1 | 3-5 | 4.682 | 550-700 | 690 |  |  | 80-98 | 98 | Y | CB |  | ok | Ok | Water Mark and Liner Marking Print Found Ok As per So indradanush AZ-70 ISI 15965 BIS Aproved.Edge wavy L3 in both side cont obsd in full coil.Pickup Roll mark of L3 on bott s/f at o/s to 350 mm inner cont obsd at aproxx 1.1 mtrs pitch in F/c. & Roll damage mark L3 in b/c o/s side to 220 mm inner. Dross Patches and spots of L3 on both s/f at F/w Cont obsd at f/w H&T in F/c. OK HARISH | P1 |  |  |  | autoClrRemarks | CRM1CCL1 | N |  | 2023-12-22T05:24:03.000+0000 | 0.04725694 | S_PPGLCW | FN | N | B
5749 | PPGL | 23C3MW2000 | 23C3MW0000 | 0.5 | 0.5 | 1220 | 1220 | LID955 | LID955 | 508 | JSW MTS ACCIL | JSW MTS ACCIL | SMS1CAS1-COND1-HSM1-CRM1PTM1-CRM1CGL2-CRM1CCL1-CRM1APL9 | HSM1-CRM1PTM1-CRM1CGL2-CRM1CCL1 | 3-5 | 4.687 | 550-700 | 690 |  |  | 80-98 | 98 | Y | CB |  | ok | Ok | Water Mark and Liner Marking Print Found Ok As per So indradanush AZ-70 ISI 15965 BIS Aproved.Edge wavy L3 in both side cont obsd in full coil.Pickup Roll mark of L3 on bott s/f at o/s to 350 mm inner cont obsd at aproxx 1.1 mtrs pitch in F/c. & Roll damage mark L3 in b/c o/s side to 220 mm inner. Dross Patches and spots of L3 on both s/f at F/w Cont obsd at f/w H&T in F/c. OK HARISH | P1 |  |  |  | autoClrRemarks | CRM1CCL1 | N |  | 2023-12-22T05:24:14.000+0000 | 0.04512731 | S_PPGLCW | FN | N | B
5750 | PPGL | 23C3MW3000 | 23C3MW0000 | 0.5 | 0.5 | 1220 | 1220 | LID955 | LID955 | 508 | JSW MTS ACCIL | JSW MTS ACCIL | SMS1CAS1-COND1-HSM1-CRM1PTM1-CRM1CGL2-CRM1CCL1-CRM1APL9 | HSM1-CRM1PTM1-CRM1CGL2-CRM1CCL1 | 3-5 | 4.677 | 550-700 | 690 |  |  | 80-98 | 98 | Y | CB |  | ok | Ok | Water Mark and Liner Marking Print Found Ok As per So indradanush AZ-70 ISI 15965 BIS Aproved.Edge wavy L3 in both side cont obsd in full coil.Pickup Roll mark of L3 on bott s/f at o/s to 350 mm inner cont obsd at aproxx 1.1 mtrs pitch in F/c. & Roll damage mark L3 in b/c o/s side to 220 mm inner. Dross Patches and spots of L3 on both s/f at F/w Cont obsd at f/w H&T in F/c. OK HARISH | P1 |  |  |  | autoClrRemarks | CRM1CCL1 | N |  | 2023-12-22T05:23:57.000+0000 | 0.04353009 | S_PPGLCW | FN | N | B
5751 | PPGL | 23C3MW4000 | 23C3MW0000 | 0.5 | 0.5 | 1220 | 1220 | LID955 | LID955 | 508 | JSW MTS ACCIL | JSW MTS ACCIL | SMS1CAS1-COND1-HSM1-CRM1PTM1-CRM1CGL2-CRM1CCL1-CRM1APL9 | HSM1-CRM1PTM1-CRM1CGL2-CRM1CCL1 | 3-5 | 3.923 | 550-700 | 690 |  |  | 80-98 | 98 | Y | CB |  | ok | Ok | Water Mark and Liner Marking Print Found Ok As per So indradanush AZ-70 ISI 15965 BIS Aproved.Edge wavy L3 in both side cont obsd in full coil.Pickup Roll mark of L3 on bott s/f at o/s to 350 mm inner cont obsd at aproxx 1.1 mtrs pitch in F/c. & Roll damage mark L3 in b/c o/s side to 220 mm inner. Dross Patches and spots of L3 on both s/f at F/w Cont obsd at f/w H&T in F/c. OK HARISH | P1 |  |  |  | autoClrRemarks | CRM1CCL1 | N |  | 2023-12-22T05:23:51.000+0000 | 0.04203704 | S_PPGLCW | FN | N | B
5752 | PPGL | 23C3MW5000 | 23C3MW0000 | 0.5 | 0.5 | 1220 | 1220 | LID955 | LID955 | 508 | JSW MTS ACCIL | JSW MTS ACCIL | SMS1CAS1-COND1-HSM1-CRM1PTM1-CRM1CGL2-CRM1CCL1-CRM1APL9 | HSM1-CRM1PTM1-CRM1CGL2-CRM1CCL1 | 3-5 | 4.061 | 550-700 | 690 |  |  | 80-98 | 98 | Y | CB |  | ok | Ok | Water Mark and Liner Marking Print Found Ok As per So indradanush AZ-70 ISI 15965 BIS Aproved.Edge wavy L3 in both side cont obsd in full coil.Pickup Roll mark of L3 on bott s/f at o/s to 350 mm inner cont obsd at aproxx 1.1 mtrs pitch in F/c. & Roll damage mark L3 in b/c o/s side to 220 mm inner. Dross Patches and spots of L3 on both s/f at F/w Cont obsd at f/w H&T in F/c.SPR OK HARISH | P1 |  |  |  | autoClrRemarks | CRM1CCL1 | N |  | 2023-12-22T05:24:08.000+0000 | 0.03971065 | S_PPGLCW | FN | N | B
5753 | PPGL | 23C3UN1000 | 23C3UN0000 | 0.4 | 0.4 | 1220 | 1220 | LPR955 | LPR955 | 508 | JSW MTS PRAGATI PLUS | JSW MTS PRAGATI PLUS | SMS1CAS1-COND1-HSM1-CRM1PTM1-CRM1CGL2-CRM1CCL1-CRM1APL9 | HSM1-CRM1PTM1-CRM1CGL2-CRM1CCL1 | 3-5 | 4.657 | 550-700 | 675 |  |  | 80-95 | 95 | Y | CB |  | OK | Ok | Water Mark and Liner Marking Print Found Ok As per So Jsw Pragathi+ 0.40mm AZ-70 VJ D/M/Y BIS Aproved.Dross Patches and spots of L3 on both s/f at F/w Cont obsd at f/w H&T in F/c.Flow Mark of L3 on bot s/f in f/w cont obsd in f/c .Roll Grinding Mark of L2 on bott s/f at F/w Cont obsd in F/c.Stretch Mark of L3 on top s/f in f/w cont obsd in f/c Ok Nizam | P1 |  |  |  | autoClrRemarks | CRM1CCL1 | N |  | 2023-12-23T06:42:19.000+0000 | 0.0594213 | S_PPGLCW | FN | N | B
5754 | PPGL | 23C3UN2000 | 23C3UN0000 | 0.4 | 0.4 | 1220 | 1220 | LPR955 | LPR955 | 508 | JSW MTS PRAGATI PLUS | JSW MTS PRAGATI PLUS | SMS1CAS1-COND1-HSM1-CRM1PTM1-CRM1CGL2-CRM1CCL1-CRM1APL9 | HSM1-CRM1PTM1-CRM1CGL2-CRM1CCL1 | 3-5 | 4.652 | 550-700 | 675 |  |  | 80-95 | 95 | Y | CB |  | OK | Ok | Water Mark and Liner Marking Print Found Ok As per So Jsw Pragathi+ 0.40mm AZ-70 VJ D/M/Y BIS Aproved.Dross Patches and spots of L3 on both s/f at F/w Cont obsd at f/w H&T in F/c.Flow Mark of L3 on bot s/f in f/w cont obsd in f/c .Roll Grinding Mark of L2 on bott s/f at F/w Cont obsd in F/c.Stretch Mark of L3 on top s/f in f/w cont obsd in f/c Ok Keerthi | P1 |  |  |  | autoClrRemarks | CRM1CCL1 | N |  | 2023-12-23T06:48:53.000+0000 | 0.06282407 | S_PPGLCW | FN | N | B
5755 | PPGL | 23C3UN3000 | 23C3UN0000 | 0.4 | 0.4 | 1220 | 1220 | LPR955 | LPR955 | 508 | JSW MTS PRAGATI PLUS | JSW MTS PRAGATI PLUS | SMS1CAS1-COND1-HSM1-CRM1PTM1-CRM1CGL2-CRM1CCL1-CRM1APL9 | HSM1-CRM1PTM1-CRM1CGL2-CRM1CCL1 | 3-5 | 4.657 | 550-700 | 675 |  |  | 80-95 | 95 | Y | CB |  | OK | Ok | Water Mark and Liner Marking Print Found Ok As per So Jsw Pragathi+ 0.40mm AZ-70 VJ D/M/Y BIS Aproved. Heavy dent mark of L5 on o/s edge at (1 place obsd at 910-917 mtr) in f/c.Dross Patches and spots of L3 on both s/f at F/w Cont obsd at f/w H&T in F/c.Flow Mark of L3 on bot s/f in f/w cont obsd in f/c .Roll Grinding Mark of L2 on bott s/f at F/w Cont obsd in F/c.Stretch Mark of L3 on top s/f in f/w cont obsd in f/c Ok Keerthi | P1 |  |  |  | autoClrRemarks | CRM1CCL1 | N |  | 2023-12-23T06:49:14.000+0000 | 0.0605787 | S_PPGLCW | FN | N | B
5756 | PPGL | 23C3UN4000 | 23C3UN0000 | 0.4 | 0.4 | 1220 | 1220 | LPR955 | CH_S1 | 508 | JSW MTS PRAGATI PLUS | NCO | SMS1CAS1-COND1-HSM1-CRM1PTM1-CRM1CGL2-CRM1CCL1-CRM1APL9 | HSM1-CRM1PTM1-CRM1CGL2-CRM1CCL1 | 3-5 | 4.237 | 550-700 | 675 |  |  | - | 95 | Y | CB | Pass | OK | NotOk | Water Mark and Liner Marking Print Found Ok As per So Jsw Pragathi+ 0.40mm AZ-70 VJ D/M/Y BIS Aproved. Uncoated dents of L5/L4(OD) on bott to top impression H&T discount obsd at dist of 720-950 mtr obsd in f/c.Dross Patches and spots of L3 on both s/f at F/w Cont obsd at f/w H&T in F/c.Flow Mark of L3 on bot s/f in f/w cont obsd in f/c .Roll Grinding Mark of L2 on bott s/f at F/w Cont obsd in F/c.Stretch Mark of L3 on top s/f in f/w cont obsd in f/c. Paint lumps of L2 on bot s/f H&T discont obsd in f/c. NOT OK Keerthi | N2 | Uncoated Spots | CRM1CGL2 |  | CH_S1 UNCOATED DENT Water Mark and Liner Marking Print Found Ok As per So Jsw Pragathi+ 0.40mm AZ-70 VJ D/M/Y BIS Aproved. Uncoated dents of L5/L4(OD) on bott to top impression H&T discount obsd at dist of 720-950 mtr obsd in f/c.Dross Patches and spots of L3 on both s/f at F/w Cont obsd at f/w H&T in F/c.Flow Mark of L3 on bot s/f in f/w cont obsd in f/c .Roll Grinding Mark of L2 on bott s/f at F/w Cont obsd in F/c.Stretch Mark of L3 on top s/f in f/w cont obsd in f/c. Paint lumps of L2 on bot s/f H&T discont obsd in f/c. Not ok Nizam | CRM1CCL1 | Y | Plan Deviation | 2023-12-24T06:14:00.000+0000 | 1.034769 | S_PPGLCW | FN | N | B
5757 | PPGL | 23C3UN5000 | 23C3UN0000 | 0.4 | 0.4 | 1220 | 1220 | LPR955 | LPR955 | 508 | JSW MTS PRAGATI PLUS | JSW MTS PRAGATI PLUS | SMS1CAS1-COND1-HSM1-CRM1PTM1-CRM1CGL2-CRM1CCL1-CRM1APL9 | HSM1-CRM1PTM1-CRM1CGL2-CRM1CCL1 | 3-5 | 4.302 | 550-700 | 675 |  |  | 80-95 | 95 | Y | CB |  | OK | Ok | Water Mark and Liner Marking Print Found Ok As per So Jsw Pragathi+ 0.40mm AZ-70 VJ D/M/Y BIS Aproved. Edge wavy of L3/L2 at o/s cont obsd in f/c.Dross Patches and spots of L3 on both s/f at F/w Cont obsd at f/w H&T in F/c.Flow Mark of L3 on bot s/f in f/w cont obsd in f/c .Roll Grinding Mark of L2 on bott s/f at F/w Cont obsd in F/c.Stretch Mark of L3 on top s/f in f/w cont obsd in f/c SPR Ok Keerthi | P1 |  |  |  | autoClrRemarks | CRM1CCL1 | N |  | 2023-12-23T06:48:41.000+0000 | 0.05491898 | S_PPGLCW | FN | N | B
5758 | NOFP | 3C59892000 | 3C59890000 | 0.5 | 0.499 | 1331 | 1331 | 5M35P2 | 5M35P2 | 610 | Pressmatic Engineers India Pvt LTD. | NCO | SMS1CAS3-COND2-HSM2-HSM2HRS2-CRM1CPL2-CRM1BAF-CRM1PTM1-CRM1ACL1-CRM1APL | CRM1BAF-CRM1PTM1 | 12.42-21.735 | 3.8 | [12 empty] | N5 |  |  |  | mix thk less dia | CRM1PTM1 | Y | Down Gradation | 2023-12-26T03:24:34.000+0000 |  | 9HRCENDCUTS |  | N | B
5759 | PPGL | 23C3FS1000 | 23C3FS0000 | 0.35 | 0.35 | 1220 | 1220 | LID955 | LID955 | 508 | JSW MTS ACCIL | JSW MTS ACCIL | SMS1CAS1-COND1-HSM1-CRM1PTM1-CRM1CGL2-CRM1CCL1-CRM1APL9 | HSM1-CRM1PTM1-CRM1CGL2-CRM1CCL1 | 3-5 | 4.642 | 550-700 | 680 |  |  | 80-98 | 98 | Y | CB |  | ok | Ok | Water Mark and Liner Marking Print Found Ok As per So indradanush AZ-70 ISI 15965 BIS Aproved. fold mark L3/4 at center cont obsd in full coil (but coated) Dross Patches and spots of L3 on both s/f at F/w Cont obsd at f/w H&T in F/c. Pickup Roll mark of L3 on bott s/f at o/s to 350 mm inner cont obsd at aproxx 1.1 mtrs pitch in F/c. & Roll damage mark L3 in b/c o/s side to 220 mm inner.Edge wavy L3 in both side cont obsd in full coil. OK HARISH | P1 |  |  |  | autoClrRemarks | CRM1CCL1 | N |  | 2023-12-22T14:12:47.000+0000 | 0.1348843 | S_PPGLCW |  | N | B
5760 | PPGL | 23C3FS2000 | 23C3FS0000 | 0.35 | 0.35 | 1220 | 1220 | LID955 | LID955 | 508 | JSW MTS ACCIL | JSW MTS ACCIL | SMS1CAS1-COND1-HSM1-CRM1PTM1-CRM1CGL2-CRM1CCL1-CRM1APL9 | HSM1-CRM1PTM1-CRM1CGL2-CRM1CCL1 | 3-5 | 4.657 | 550-700 | 680 |  |  | 80-98 | 97 | Y | CB |  | ok | Ok | Water Mark and Liner Marking Print Found Ok As per So indradanush AZ-70 ISI 15965 BIS Aproved. fold mark L3/4 at center cont obsd in full coil (but coated) Dross Patches and spots of L3 on both s/f at F/w Cont obsd at f/w H&T in F/c. Pickup Roll mark of L3 on bott s/f at o/s to 350 mm inner cont obsd at aproxx 1.1 mtrs pitch in F/c. & Roll damage mark L3 in b/c o/s side to 220 mm inner.Edge wavy L3 in both side cont obsd in full coil. OK HARISH | P1 |  |  |  | autoClrRemarks | CRM1CCL1 | N |  | 2023-12-22T14:12:39.000+0000 | 0.1290162 | S_PPGLCW |  | N | B
5761 | PPGL | 23C3FS3000 | 23C3FS0000 | 0.35 | 0.35 | 1220 | 1220 | LID955 | LID955 | 508 | JSW MTS ACCIL | JSW MTS ACCIL | SMS1CAS1-COND1-HSM1-CRM1PTM1-CRM1CGL2-CRM1CCL1-CRM1APL9 | HSM1-CRM1PTM1-CRM1CGL2-CRM1CCL1 | 3-5 | 4.642 | 550-700 | 680 |  |  | 80-98 | 98 | Y | CB |  | OK | Ok | Water Mark and Liner Marking Print Found Ok As per So indradanush AZ-70 ISI 15965 BIS Aproved. fold mark L3/4 at center cont obsd in full coil (but coated) Dross Patches and spots of L3 on both s/f at F/w Cont obsd at f/w H&T in F/c. Pickup Roll mark of L3 on bott s/f at o/s to 350 mm inner cont obsd at aproxx 1.1 mtrs pitch in F/c. & Roll damage mark L3 in b/c o/s side to 220 mm inner.Edge wavy L3 in both side cont obsd in full coil. OK HARISH | P1 |  |  |  | autoClrRemarks | CRM1CCL1 | N |  | 2023-12-22T14:12:31.000+0000 | 0.1282407 | S_PPGLCW |  | N | B
5762 | PPGL | 23C3FS4000 | 23C3FS0000 | 0.35 | 0.35 | 1220 | 1220 | LID955 | LID955 | 508 | JSW MTS ACCIL | JSW MTS ACCIL | SMS1CAS1-COND1-HSM1-CRM1PTM1-CRM1CGL2-CRM1CCL1-CRM1APL9 | HSM1-CRM1PTM1-CRM1CGL2-CRM1CCL1 | 3-5 | 4.167 | 550-700 | 680 |  |  | 80-98 | 98 | Y | CB |  | ok | Ok | Water Mark and Liner Marking Print Found Ok As per So indradanush AZ-70 ISI 15965 BIS Aproved. fold mark L3/4 at center cont obsd in full coil (but coated) Dross Patches and spots of L3 on both s/f at F/w Cont obsd at f/w H&T in F/c. Pickup Roll mark of L3 on bott s/f at o/s to 350 mm inner cont obsd at aproxx 1.1 mtrs pitch in F/c. & Roll damage mark L3 in b/c o/s side to 220 mm inner.Edge wavy L3 in both side cont obsd in full coil. OK HARISH | P1 |  |  |  | autoClrRemarks | CRM1CCL1 | N |  | 2023-12-22T13:18:43.000+0000 | 0.0903588 | S_PPGLCW |  | N | B
5763 | PPGL | 23C3GK2100 | 23C3GK2000 | 0.35 | 0.35 | 1220 | 1220 | LID955 | LID955 | 508 | JSW MTS ACCIL | JSW MTS ACCIL | SMS1CAS1-COND1-HSM1-CRM1PTM1-CRM1CGL2-CRM1CCL1-CRM1APL9 | HSM1-CRM1PTM1-CRM1CGL2-CRM1CCL1 | 3-5 | 4.167 | 550-700 | 695 |  |  | 80-98 | 98 | Y | CB | Pass | ok | NotOk | Physical Shade Variation of L4 on top s/f in f/w cont obsd in f/c Delta E obsd High 3.05 Multiple Dent of L3 on bot-top in c/w Dis cont obsd in f/c Flow Mark of L3 on top s/f in c/w cont obsd in f/c Stretch Mark of L3 on top s/f in c/w cont obsd in f/c Dross Spots of L3 on top s/f in c/w cont obsd in f/c Flow Mark of L3 on top s/f in c/w cont obsd in f/c Liner Marking Found ok as SO Indradhanush Az70 (ISI) 15965 BIS Approved Not ok Nizam | P1 | Shade Variation | CRM1CCL1 |  | OK as per PDQC Vinod Sir. "Physical Shade Variation of L4 on top s/f in f/w cont obsd in f/c Delta E obsd High 3.05 Multiple Dent of L3 on bot-top in c/w Dis cont obsd in f/c Flow Mark of L3 on top s/f in c/w cont obsd in f/c Stretch Mark of L3 on top s/f in c/w cont obsd in f/c Dross Spots of L3 on top s/f in c/w cont obsd in f/c Flow Mark of L3 on top s/f in c/w cont obsd in f/c Liner Marking Found ok as SO Indradhanush Az70 (ISI) 15965 BIS Approved Not ok Nizam" | CRM1CCL1 | N |  | 2023-12-28T03:27:03.000+0000 | 4.497072 | S_PPGLCW |  | N | B
5764 | PPGL | 23C3GK2200 | 23C3GK2000 | 0.35 | 0.35 | 1220 | 1220 | LID955 | LID955 | 508 | JSW MTS ACCIL | JSW MTS ACCIL | SMS1CAS1-COND1-HSM1-CRM1PTM1-CRM1CGL2-CRM1CCL1-CRM1APL9 | HSM1-CRM1PTM1-CRM1CGL2-CRM1CCL1 | 3-5 | 4.187 | 550-700 | 695 |  |  | 80-98 | 97 | Y | CB |  | OK | Ok | Roll Damage Mark(1 Spot) of L2 on bot s/f Cont obsd in f/c Fold Line of L3 on bot-top in c/w cont obsd in f/c Flow Mark of L3 on top s/f in c/w cont obsd in f/c Stretch Mark of L3 on top s/f in c/w cont obsd in f/c Dross Spots of L3 on top s/f in c/w cont obsd in f/c Flow Mark of L3 on top s/f in c/w cont obsd in f/c Liner Marking Found ok as SO Indradhanush Az70 (ISI) 15965 BIS Approved Ok Nizam | P1 |  |  |  | autoClrRemarks | CRM1CCL1 | N |  | 2023-12-23T11:19:51.000+0000 | 0.1562153 | S_PPGLCW |  | N | B
5765 | PPGL | 23C3GK2300 | 23C3GK2000 | 0.35 | 0.35 | 1220 | 1220 | LID955 | LID955 | 508 | JSW MTS ACCIL | JSW MTS ACCIL | SMS1CAS1-COND1-HSM1-CRM1PTM1-CRM1CGL2-CRM1CCL1-CRM1APL9 | HSM1-CRM1PTM1-CRM1CGL2-CRM1CCL1 | 3-5 | 4.392 | 550-700 | 695 |  |  | 80-98 | 98 | Y | CB |  | OK | Ok | Roll Damage Mark(1 Spot) of L2 on bot s/f Cont obsd in f/c Fold Line of L3 on bot-top in c/w cont obsd in f/c Flow Mark of L3 on top s/f in c/w cont obsd in f/c Stretch Mark of L3 on top s/f in c/w cont obsd in f/c Dross Spots of L3 on top s/f in c/w cont obsd in f/c Flow Mark of L3 on top s/f in c/w cont obsd in f/c Liner Marking Found ok as SO Indradhanush Az70 (ISI) 15965 BIS Approved (SPR) Ok Nizam | P1 |  |  |  | autoClrRemarks | CRM1CCL1 | N |  | 2023-12-23T11:20:03.000+0000 | 0.1546065 | S_PPGLCW |  | N | B
5766 | PPGL | 23C3JQ1100 | 23C3JQ1000 | 0.35 | 0.35 | 1220 | 1220 | LID955 | LID955 | 508 | JSW MTS ACCIL | JSW MTS ACCIL | SMS1CAS1-COND1-HSM1-CRM1PTM1-CRM1CGL2-CRM1CCL1-CRM1APL9 | HSM1-CRM1PTM1-CRM1CGL2-CRM1CCL1 | 3-5 | 3.977 | 550-700 | 680 |  |  | 80-98 | 98 | Y | CB |  | OK | Ok | Water Mark and Liner Marking Print Found Ok As per So indradanush AZ-70 ISI 15965 BIS Aproved. fold mark L3 at center cont obsd in full coil (but coated) Dross Patches and spots of L3 on both s/f at F/w Cont obsd at f/w H&T in F/c. Pickup Roll mark of L3 on bott s/f at o/s to 350 mm inner cont obsd at aproxx 1.1 mtrs pitch in F/c. & Roll damage mark L3 in b/c o/s side to 220 mm inner.Edge wavy L3 in both side cont obsd in full coil. OK HARISH | P1 |  |  |  | autoClrRemarks | CRM1CCL1 | N |  | 2023-12-22T14:13:10.000+0000 | 0.1259259 | S_PPGLCW |  | N | B
5767 | PPGL | 23C3JQ1200 | 23C3JQ1000 | 0.35 | 0.35 | 1220 | 1220 | LID955 | LID955 | 508 | JSW MTS ACCIL | JSW MTS ACCIL | SMS1CAS1-COND1-HSM1-CRM1PTM1-CRM1CGL2-CRM1CCL1-CRM1APL9 | HSM1-CRM1PTM1-CRM1CGL2-CRM1CCL1 | 3-5 | 3.982 | 550-700 | 680 |  |  | 80-98 | 97 | Y | CB |  | OK | Ok | Water Mark and Liner Marking Print Found Ok As per So indradanush AZ-70 ISI 15965 BIS Aproved. fold mark L3 at center cont obsd in full coil (but coated) Dross Patches and spots of L3 on both s/f at F/w Cont obsd at f/w H&T in F/c. Pickup Roll mark of L3 on bott s/f at o/s to 350 mm inner cont obsd at aproxx 1.1 mtrs pitch in F/c. & Roll damage mark L3 in b/c o/s side to 220 mm inner.Edge wavy L3 in both side cont obsd in full coil. OK HARISH | P1 |  |  |  | autoClrRemarks | CRM1CCL1 | N |  | 2023-12-22T14:12:02.000+0000 | 0.1244907 | S_PPGLCW |  | N | B
5768 | PPGL | 23C3JQ1300 | 23C3JQ1000 | 0.35 | 0.35 | 1220 | 1220 | LID955 | LID955 | 508 | JSW MTS ACCIL | JSW MTS ACCIL | SMS1CAS1-COND1-HSM1-CRM1PTM1-CRM1CGL2-CRM1CCL1-CRM1APL9 | HSM1-CRM1PTM1-CRM1CGL2-CRM1CCL1 | 3-5 | 3.987 | 550-700 | 680 |  |  | 80-98 | 97 | Y | CB |  | OK | Ok | Water Mark and Liner Marking Print Found Ok As per So indradanush AZ-70 ISI 15965 BIS Aproved. fold mark L3/4 at center cont obsd in full coil (but coated) Dross Patches and spots of L3 on both s/f at F/w Cont obsd at f/w H&T in F/c. Pickup Roll mark of L3 on bott s/f at o/s to 350 mm inner cont obsd at aproxx 1.1 mtrs pitch in F/c. & Roll damage mark L3 in b/c o/s side to 220 mm inner.Edge wavy L3 in both side cont obsd in full coil. OK HARISH | P1 |  |  |  | autoClrRemarks | CRM1CCL1 | N |  | 2023-12-22T14:21:59.000+0000 | 0.1306713 | S_PPGLCW |  | N | B
5769 | PPGL | 23C3JQ1400 | 23C3JQ1000 | 0.35 | 0.35 | 1220 | 1220 | LID955 | LID955 | 508 | JSW MTS ACCIL | JSW MTS ACCIL | SMS1CAS1-COND1-HSM1-CRM1PTM1-CRM1CGL2-CRM1CCL1-CRM1APL9 | HSM1-CRM1PTM1-CRM1CGL2-CRM1CCL1 | 3-5 | 3.852 | 550-700 | 680 |  |  | 80-98 | 98 | Y | CB |  | OK | Ok | Water Mark and Liner Marking Print Found Ok As per So indradanush AZ-70 ISI 15965 BIS Aproved. fold mark L3/4 at center cont obsd in full coil (but coated) Dross Patches and spots of L3 on both s/f at F/w Cont obsd at f/w H&T in F/c. Pickup Roll mark of L3 on bott s/f at o/s to 350 mm inner cont obsd at aproxx 1.1 mtrs pitch in F/c. & Roll damage mark L3 in b/c o/s side to 220 mm inner.Edge wavy L3 in both side cont obsd in full coil. Uncoated dent of L4 on bottom s/f at opr/s discont 4-5 times obsd in f/c, spr OK HARISH | P1 |  |  |  | autoClrRemarks | CRM1CCL1 | N |  | 2023-12-22T14:21:51.000+0000 | 0.1259144 | S_PPGLCW |  | N | B
5770 | PPGL | 23C3JQ2000 | 23C3JQ2000 | 0.35 | 0.35 | 1220 | 1220 | LID955 | LID955 | 508 | JSW MTS ACCIL | JSW MTS ACCIL | SMS1CAS1-COND1-HSM1-CRM1PTM1-CRM1CGL2-CRM1CCL1-CRM1APL9 | HSM1-CRM1PTM1-CRM1CGL2-CRM1CCL1 | 3-5 | 4.39 | 550-700 | 680 |  |  | 80-98 | 98 | Y | CB |  | OK | Ok | Water Mark and Liner Marking Print Found Ok As per So indradanush AZ-70 ISI 15965 BIS Aproved.Pickup Roll mark of L3 on bott s/f at o/s to 350 mm inner cont obsd at aproxx 1.1 mtrs pitch in F/c. & Roll damage mark L3 in b/c o/s side to 220 mm inner.Edge wavy L3 in both side cont obsd in full coil. Dross Patches and spots of L3 on both s/f at F/w Cont obsd at f/w H&T in F/c. OK HARISH | P1 |  |  |  | autoClrRemarks | CRM1CCL1 | N |  | 2023-12-24T02:47:05.000+0000 | 1.83625 | S_PPGLCW |  | N | B
5771 | PPGL | 23C3HU1100 | 23C3HU1000 | 0.35 | 0.35 | 1220 | 1220 | LID955 | LID955 | 508 | JSW MTS ACCIL | JSW MTS ACCIL | SMS1CAS1-COND1-HSM1-CRM1PTM1-CRM1CGL2-CRM1CCL1-CRM1APL9 | HSM1-CRM1PTM1-CRM1CGL2-CRM1CCL1 | 3-5 | 3.887 | 550-700 | 560 |  |  | 80-98 | 97 | Y | CB |  | OK | Ok | Roll Damage Mark(1 Spot) of L2 on bot s/f Cont obsd in f/c Fold Line of L3 on bot-top in c/w cont obsd in f/c Flow Mark of L3 on top s/f in c/w cont obsd in f/c Stretch Mark of L3 on top s/f in c/w cont obsd in f/c Dross Spots of L3 on top s/f in c/w cont obsd in f/c Flow Mark of L3 on top s/f in c/w cont obsd in f/c Liner Marking Found ok as SO Indradhanush Az70 (ISI) 15965 BIS Approved Ok Nizam | P1 |  |  |  | autoClrRemarks | CRM1CCL1 | N |  | 2023-12-23T11:20:09.000+0000 | 0.1304398 | S_PPGLCW |  | N | B
5772 | PPGL | 23C3HU1200 | 23C3HU1000 | 0.35 | 0.35 | 1220 | 1220 | LID955 | LID955 | 508 | JSW MTS ACCIL | JSW MTS ACCIL | SMS1CAS1-COND1-HSM1-CRM1PTM1-CRM1CGL2-CRM1CCL1-CRM1APL9 | HSM1-CRM1PTM1-CRM1CGL2-CRM1CCL1 | 3-5 | 3.892 | 550-700 | 560 |  |  | 80-98 | 98 | Y | CB |  | OK | Ok | Roll Damage Mark(1 Spot) of L2 on bot s/f Cont obsd in f/c Fold Line of L3 on bot-top in c/w cont obsd in f/c Flow Mark of L3 on top s/f in c/w cont obsd in f/c Stretch Mark of L3 on top s/f in c/w cont obsd in f/c Dross Spots of L3 on top s/f in c/w cont obsd in f/c Flow Mark of L3 on top s/f in c/w cont obsd in f/c Liner Marking Found ok as SO Indradhanush Az70 (ISI) 15965 BIS Approved Ok Nizam | P1 |  |  |  | autoClrRemarks | CRM1CCL1 | N |  | 2023-12-23T11:19:57.000+0000 | 0.1290625 | S_PPGLCW |  | N | B
5773 | PPGL | 23C3HU1300 | 23C3HU1000 | 0.35 | 0.35 | 1220 | 1220 | LID955 | LID955 | 508 | JSW MTS ACCIL | JSW MTS ACCIL | SMS1CAS1-COND1-HSM1-CRM1PTM1-CRM1CGL2-CRM1CCL1-CRM1APL9 | HSM1-CRM1PTM1-CRM1CGL2-CRM1CCL1 | 3-5 | 3.887 | 550-700 | 560 |  |  | 80-98 | 97 | Y | CB |  | OK | Ok | Roll Damage Mark(1 Spot) of L2 on bot s/f Cont obsd in f/c Fold Line of L3 on bot-top in c/w cont obsd in f/c Flow Mark of L3 on top s/f in c/w cont obsd in f/c Stretch Mark of L3 on top s/f in c/w cont obsd in f/c Dross Spots of L3 on top s/f in c/w cont obsd in f/c Flow Mark of L3 on top s/f in c/w cont obsd in f/c Liner Marking Found ok as SO Indradhanush Az70 (ISI) 15965 BIS Approved Ok Nizam | P1 |  |  |  | autoClrRemarks | CRM1CCL1 | N |  | 2023-12-23T11:20:31.000+0000 | 0.02822917 | S_PPGLCW |  | N | B
5774 | PPGL | 23C3HU1400 | 23C3HU1000 | 0.35 | 0.35 | 1220 | 1220 | LID955 | LID955 | 508 | JSW MTS ACCIL | JSW MTS ACCIL | SMS1CAS1-COND1-HSM1-CRM1PTM1-CRM1CGL2-CRM1CCL1-CRM1APL9 | HSM1-CRM1PTM1-CRM1CGL2-CRM1CCL1 | 3-5 | 4.012 | 550-700 | 560 |  |  | 80-98 | 98 | Y | CB |  | OK | Ok | Multiple Dent(Uncoated) of L4 on bot s/f in d/s to 200mm cont obsd in f./c Roll Damage Mark(1 Spot) of L2 on bot s/f Cont obsd in f/c Fold Line of L3 on bot-top in c/w cont obsd in f/c Flow Mark of L3 on top s/f in c/w cont obsd in f/c Stretch Mark of L3 on top s/f in c/w cont obsd in f/c Dross Spots of L3 on top s/f in c/w cont obsd in f/c Flow Mark of L3 on top s/f in c/w cont obsd in f/c Liner Marking Found ok as SO Indradhanush Az70 (ISI) 15965 BIS Approved Ok Nizam | P1 |  |  |  | autoClrRemarks | CRM1CCL1 | N |  | 2023-12-23T11:20:25.000+0000 | 0.02699074 | S_PPGLCW |  | N | B
5775 | PPGL | 23C3HU2100 | 23C3HU2000 | 0.35 | 0.35 | 1220 | 1220 | LID955 | LID955 | 508 | JSW MTS ACCIL | JSW MTS ACCIL | SMS1CAS1-COND1-HSM1-CRM1PTM1-CRM1CGL2-CRM1CCL1-CRM1APL9 | HSM1-CRM1PTM1-CRM1CGL2-CRM1CCL1 | 3-5 | 3.412 | 550-700 | 560 |  |  | 80-98 | 97 | Y | CB |  | OK | Ok | Roll Damage Mark(1 Spot) of L2 on bot s/f Cont obsd in f/c Fold Line of L3 on bot-top in c/w cont obsd in f/c Flow Mark of L3 on top s/f in c/w cont obsd in f/c Stretch Mark of L3 on top s/f in c/w cont obsd in f/c Dross Spots of L3 on top s/f in c/w cont obsd in f/c Flow Mark of L3 on top s/f in c/w cont obsd in f/c Liner Marking Found ok as SO Indradhanush Az70 (ISI) 15965 BIS Approved Ok Nizam | P1 |  |  |  | autoClrRemarks | CRM1CCL1 | N |  | 2023-12-23T11:20:18.000+0000 | 0.02497685 | S_PPGLCW |  | N | B
5776 | PPGL | 23C3HU2200 | 23C3HU2000 | 0.35 | 0.35 | 1220 | 1220 | LID955 | LID955 | 508 | JSW MTS ACCIL | JSW MTS ACCIL | SMS1CAS1-COND1-HSM1-CRM1PTM1-CRM1CGL2-CRM1CCL1-CRM1APL9 | HSM1-CRM1PTM1-CRM1CGL2-CRM1CCL1 | 3-5 | 3.467 | 550-700 | 560 |  |  | 80-98 | 98 | Y | CB |  | OK | Ok | Roll Damage Mark(1 Spot) of L2 on bot s/f Cont obsd in f/c Fold Line of L3 on bot-top in c/w cont obsd in f/c Flow Mark of L3 on top s/f in c/w cont obsd in f/c Stretch Mark of L3 on top s/f in c/w cont obsd in f/c Dross Spots of L3 on top s/f in c/w cont obsd in f/c Flow Mark of L3 on top s/f in c/w cont obsd in f/c Liner Marking Found ok as SO Indradhanush Az70 (ISI) 15965 BIS Approved (SPR) Ok Nizam | P1 |  |  |  | autoClrRemarks | CRM1CCL1 | N |  | 2023-12-23T11:19:45.000+0000 | 0.02324074 | S_PPGLCW |  | N | B
5777 | PPGL | 23C3GD1000 | 23C3GD0000 | 0.35 | 0.35 | 1220 | 1220 | LID955 | LID955 | 508 | JSW MTS ACCIL | JSW MTS ACCIL | SMS1CAS1-COND1-HSM1-CRM1PTM1-CRM1CGL2-CRM1CCL1-CRM1APL9 | HSM1-CRM1PTM1-CRM1CGL2-CRM1CCL1 | 3-5 | 3.937 | 550-700 | 620 |  |  | 80-98 | 96 | Y | CB |  | OK | Ok | Roll Damage Mark(1 Spot) of L2 on bot s/f Cont obsd in f/c Fold Line of L3 on bot-top in c/w cont obsd in f/c Flow Mark of L3 on top s/f in c/w cont obsd in f/c Stretch Mark of L3 on top s/f in c/w cont obsd in f/c Dross Spots of L3 on top s/f in c/w cont obsd in f/c Flow Mark of L3 on top s/f in c/w cont obsd in f/c Liner Marking Found ok as SO Indradhanush Az70 (ISI) 15965 BIS Approved Ok Nizam | P1 |  |  |  | autoClrRemarks | CRM1CCL1 | N |  | 2023-12-23T11:10:51.000+0000 | 0.04306713 | S_PPGLCW |  | N | B
5778 | PPGL | 23C3GD2000 | 23C3GD0000 | 0.35 | 0.35 | 1220 | 1220 | LID955 | LID955 | 508 | JSW MTS ACCIL | JSW MTS ACCIL | SMS1CAS1-COND1-HSM1-CRM1PTM1-CRM1CGL2-CRM1CCL1-CRM1APL9 | HSM1-CRM1PTM1-CRM1CGL2-CRM1CCL1 | 3-5 | 3.932 | 550-700 | 620 |  |  | 80-98 | 95 | Y | CB |  | OK | Ok | Roll Damage Mark(1 Spot) of L2 on bot s/f Cont obsd in f/c Fold Line of L3 on bot-top in c/w cont obsd in f/c Flow Mark of L3 on top s/f in c/w cont obsd in f/c Stretch Mark of L3 on top s/f in c/w cont obsd in f/c Dross Spots of L3 on top s/f in c/w cont obsd in f/c Flow Mark of L3 on top s/f in c/w cont obsd in f/c Liner Marking Found ok as SO Indradhanush Az70 (ISI) 15965 BIS Approved Ok Nizam | P1 |  |  |  | autoClrRemarks | CRM1CCL1 | N |  | 2023-12-23T11:10:43.000+0000 | 0.04148148 | S_PPGLCW |  | N | B
5779 | PPGL | 23C3GD3000 | 23C3GD0000 | 0.35 | 0.35 | 1220 | 1220 | LID955 | LID955 | 508 | JSW MTS ACCIL | JSW MTS ACCIL | SMS1CAS1-COND1-HSM1-CRM1PTM1-CRM1CGL2-CRM1CCL1-CRM1APL9 | HSM1-CRM1PTM1-CRM1CGL2-CRM1CCL1 | 3-5 | 3.922 | 550-700 | 620 |  |  | 80-98 | 98 | Y | CB |  | OK | Ok | Roll Damage Mark(1 Spot) of L2 on bot s/f Cont obsd in f/c Fold Line of L3 on bot-top in c/w cont obsd in f/c Flow Mark of L3 on top s/f in c/w cont obsd in f/c Stretch Mark of L3 on top s/f in c/w cont obsd in f/c Dross Spots of L3 on top s/f in c/w cont obsd in f/c Flow Mark of L3 on top s/f in c/w cont obsd in f/c Liner Marking Found ok as SO Indradhanush Az70 (ISI) 15965 BIS Approved Ok Nizam | P1 |  |  |  | autoClrRemarks | CRM1CCL1 | N |  | 2023-12-23T11:10:12.000+0000 | 0.03465278 | S_PPGLCW |  | N | B
5780 | PPGL | 23C3GD4000 | 23C3GD0000 | 0.35 | 0.35 | 1220 | 1220 | LID955 | LID955 | 508 | JSW MTS ACCIL | JSW MTS ACCIL | SMS1CAS1-COND1-HSM1-CRM1PTM1-CRM1CGL2-CRM1CCL1-CRM1APL9 | HSM1-CRM1PTM1-CRM1CGL2-CRM1CCL1 | 3-5 | 3.902 | 550-700 | 620 |  |  | 80-98 | 96 | Y | CB |  | OK | Ok | Roll Damage Mark(1 Spot) of L2 on bot s/f Cont obsd in f/c Fold Line of L3 on bot-top in c/w cont obsd in f/c Flow Mark of L3 on top s/f in c/w cont obsd in f/c Stretch Mark of L3 on top s/f in c/w cont obsd in f/c Dross Spots of L3 on top s/f in c/w cont obsd in f/c Flow Mark of L3 on top s/f in c/w cont obsd in f/c Liner Marking Found ok as SO Indradhanush Az70 (ISI) 15965 BIS Approved Ok Nizam | P1 |  |  |  | autoClrRemarks | CRM1CCL1 | N |  | 2023-12-23T11:09:53.000+0000 | 0.02924769 | S_PPGLCW |  | N | B
5781 | PPGL | 23C3GD5000 | 23C3GD0000 | 0.35 | 0.35 | 1220 | 1220 | LID955 | LID955 | 508 | JSW MTS ACCIL | JSW MTS ACCIL | SMS1CAS1-COND1-HSM1-CRM1PTM1-CRM1CGL2-CRM1CCL1-CRM1APL9 | HSM1-CRM1PTM1-CRM1CGL2-CRM1CCL1 | 3-5 | 4.282 | 550-700 | 620 |  |  | 80-98 | 98 | Y | CB |  | OK | Ok | Roll Damage Mark(1 Spot) of L2 on bot s/f Cont obsd in f/c Fold Line of L3 on bot-top in c/w cont obsd in f/c Flow Mark of L3 on top s/f in c/w cont obsd in f/c Stretch Mark of L3 on top s/f in c/w cont obsd in f/c Dross Spots of L3 on top s/f in c/w cont obsd in f/c Flow Mark of L3 on top s/f in c/w cont obsd in f/c Liner Marking Found ok as SO Indradhanush Az70 (ISI) 15965 BIS Approved Ok Nizam | P1 |  |  |  | autoClrRemarks | CRM1CCL1 | N |  | 2023-12-23T11:09:46.000+0000 | 0.02761574 | S_PPGLCW |  | N | B
5782 | PPGL | 23C3FZ1000 | 23C3FZ0000 | 0.35 | 0.35 | 1220 | 1220 | LID955 | LID955 | 508 | JSW MTS ACCIL | JSW MTS ACCIL | SMS1CAS1-COND1-HSM1-CRM1PTM1-CRM1CGL2-CRM1CCL1-CRM1APL9 | HSM1-CRM1PTM1-CRM1CGL2-CRM1CCL1 | 3-5 | 4.632 | 550-700 | 690 |  |  | 80-98 | 98 | Y | CB |  | OK | Ok | Water Mark and Liner Marking Print Found Ok As per So indradanush AZ-70 ISI 15965 BIS Aproved. Dross Patches and spots of L3 on both s/f at F/w Cont obsd at f/w H&T in F/c. Pickup Roll mark of L3 on bott s/f at o/s to 350 mm inner cont obsd at aproxx 1.1 mtrs pitch in F/c. & Roll damage mark L3 in b/c o/s side to 220 mm inner.Edge wavy L3 in both side cont obsd in full coil. OK HARISH | P1 |  |  |  | autoClrRemarks | CRM1CCL1 | N |  | 2023-12-22T14:12:24.000+0000 | 0.2658333 | S_PPGLCW |  | N | B
5783 | PPGL | 23C3FZ2000 | 23C3FZ0000 | 0.35 | 0.35 | 1220 | 1220 | LID955 | LID955 | 508 | JSW MTS ACCIL | JSW MTS ACCIL | SMS1CAS1-COND1-HSM1-CRM1PTM1-CRM1CGL2-CRM1CCL1-CRM1APL9 | HSM1-CRM1PTM1-CRM1CGL2-CRM1CCL1 | 3-5 | 4.652 | 550-700 | 690 |  |  | 80-98 | 98 | Y | CB |  | OK | Ok | Water Mark and Liner Marking Print Found Ok As per So indradanush AZ-70 ISI 15965 BIS Aproved. Dross Patches and spots of L3 on both s/f at F/w Cont obsd at f/w H&T in F/c. Pickup Roll mark of L3 on bott s/f at o/s to 350 mm inner cont obsd at aproxx 1.1 mtrs pitch in F/c. & Roll damage mark L3 in b/c o/s side to 220 mm inner.Edge wavy L3 in both side cont obsd in full coil. OK HARISH | P1 |  |  |  | autoClrRemarks | CRM1CCL1 | N |  | 2023-12-22T14:13:02.000+0000 | 0.264838 | S_PPGLCW |  | N | B
5784 | PPGL | 23C3FZ3000 | 23C3FZ0000 | 0.35 | 0.35 | 1220 | 1220 | LID955 | LID955 | 508 | JSW MTS ACCIL | JSW MTS ACCIL | SMS1CAS1-COND1-HSM1-CRM1PTM1-CRM1CGL2-CRM1CCL1-CRM1APL9 | HSM1-CRM1PTM1-CRM1CGL2-CRM1CCL1 | 3-5 | 4.642 | 550-700 | 690 |  |  | 80-98 | 97 | Y | CB |  | OK | Ok | Water Mark and Liner Marking Print Found Ok As per So indradanush AZ-70 ISI 15965 BIS Aproved. Dross Patches and spots of L3 on both s/f at F/w Cont obsd at f/w H&T in F/c. Pickup Roll mark of L3 on bott s/f at o/s to 350 mm inner cont obsd at aproxx 1.1 mtrs pitch in F/c. & Roll damage mark L3 in b/c o/s side to 220 mm inner.Edge wavy L3 in both side cont obsd in full coil. OK HARISH | P1 |  |  |  | autoClrRemarks | CRM1CCL1 | N |  | 2023-12-22T14:12:17.000+0000 | 0.2630671 | S_PPGLCW |  | N | B
5785 | PPGL | 23C3FZ4000 | 23C3FZ0000 | 0.35 | 0.35 | 1220 | 1220 | LID955 | LID955 | 508 | JSW MTS ACCIL | JSW MTS ACCIL | SMS1CAS1-COND1-HSM1-CRM1PTM1-CRM1CGL2-CRM1CCL1-CRM1APL9 | HSM1-CRM1PTM1-CRM1CGL2-CRM1CCL1 | 3-5 | 4.632 | 550-700 | 690 |  |  | 80-98 | 98 | Y | CB |  | OK | Ok | Water Mark and Liner Marking Print Found Ok As per So indradanush AZ-70 ISI 15965 BIS Aproved. Dross Patches and spots of L3 on both s/f at F/w Cont obsd at f/w H&T in F/c. Pickup Roll mark of L3 on bott s/f at o/s to 350 mm inner cont obsd at aproxx 1.1 mtrs pitch in F/c. & Roll damage mark L3 in b/c o/s side to 220 mm inner.Edge wavy L3 in both side cont obsd in full coil. OK HARISH | P1 |  |  |  | autoClrRemarks | CRM1CCL1 | N |  | 2023-12-22T14:12:09.000+0000 | 0.2614352 | S_PPGLCW |  | N | B
5786 | PPGL | 23C3FZ5000 | 23C3FZ0000 | 0.35 | 0.35 | 1220 | 1220 | LID955 | LID955 | 508 | JSW MTS ACCIL | JSW MTS ACCIL | SMS1CAS1-COND1-HSM1-CRM1PTM1-CRM1CGL2-CRM1CCL1-CRM1APL9 | HSM1-CRM1PTM1-CRM1CGL2-CRM1CCL1 | 3-5 | 3.877 | 550-700 | 690 |  |  | 80-98 | 97 | Y | CB |  | OK | Ok | Water Mark and Liner Marking Print Found Ok As per So indradanush AZ-70 ISI 15965 BIS Aproved. Dross Patches and spots of L3 on both s/f at F/w Cont obsd at f/w H&T in F/c. Pickup Roll mark of L3 on bott s/f at o/s to 350 mm inner cont obsd at aproxx 1.1 mtrs pitch in F/c. & Roll damage mark L3 in b/c o/s side to 220 mm inner.Edge wavy L3 in both side cont obsd in full coil. spr OK HARISH | P1 |  |  |  | autoClrRemarks | CRM1CCL1 | N |  | 2023-12-22T14:12:54.000+0000 | 0.260081 | S_PPGLCW |  | N | B
5787 | PPGL | 23C3DS1000 | 23C3DS0000 | 0.35 | 0.35 | 1220 | 1220 | LID955 | LID955 | 508 | JSW MTS ACCIL | JSW MTS ACCIL | SMS1CAS1-COND1-HSM1-CRM1PTM1-CRM1CGL2-CRM1CCL1-CRM1APL9 | HSM1-CRM1PTM1-CRM1CGL2-CRM1CCL1 | 3-5 | 4.432 | 550-700 | 665 |  |  | 80-98 | 95 | Y | CB |  | OK | Ok | Roll Damage Mark(1 Spot) of L2 on bot s/f Cont obsd in f/c Fold Line of L3 on bot-top in c/w cont obsd in f/c Flow Mark of L3 on top s/f in c/w cont obsd in f/c Stretch Mark of L3 on top s/f in c/w cont obsd in f/c Dross Spots of L3 on top s/f in c/w cont obsd in f/c Flow Mark of L3 on top s/f in c/w cont obsd in f/c Liner Marking Found ok as SO Indradhanush Az70 (ISI) 15965 BIS Approved Ok Nizam | P1 |  |  |  | autoClrRemarks | CRM1CCL1 | N |  | 2023-12-23T11:01:00.000+0000 | 0.1377315 | S_PPGLCW |  | N | B
5788 | PPGL | 23C3DS2000 | 23C3DS0000 | 0.35 | 0.35 | 1220 | 1220 | LID955 | LID955 | 508 | JSW MTS ACCIL | JSW MTS ACCIL | SMS1CAS1-COND1-HSM1-CRM1PTM1-CRM1CGL2-CRM1CCL1-CRM1APL9 | HSM1-CRM1PTM1-CRM1CGL2-CRM1CCL1 | 3-5 | 4.432 | 550-700 | 665 |  |  | 80-98 | 96 | Y | CB |  | OK | Ok | Roll Damage Mark(1 Spot) of L2 on bot s/f Cont obsd in f/c Fold Line of L3 on bot-top in c/w cont obsd in f/c Flow Mark of L3 on top s/f in c/w cont obsd in f/c Stretch Mark of L3 on top s/f in c/w cont obsd in f/c Dross Spots of L3 on top s/f in c/w cont obsd in f/c Flow Mark of L3 on top s/f in c/w cont obsd in f/c Liner Marking Found ok as SO Indradhanush Az70 (ISI) 15965 BIS Approved Ok Nizam | P1 |  |  |  | autoClrRemarks | CRM1CCL1 | N |  | 2023-12-23T11:10:34.000+0000 | 0.1434259 | S_PPGLCW |  | N | B
5789 | PPGL | 23C3DS3000 | 23C3DS0000 | 0.35 | 0.35 | 1220 | 1220 | LID955 | LID955 | 508 | JSW MTS ACCIL | JSW MTS ACCIL | SMS1CAS1-COND1-HSM1-CRM1PTM1-CRM1CGL2-CRM1CCL1-CRM1APL9 | HSM1-CRM1PTM1-CRM1CGL2-CRM1CCL1 | 3-5 | 4.422 | 550-700 | 665 |  |  | 80-98 | 95 | Y | CB |  | OK | Ok | Roll Damage Mark(1 Spot) of L2 on bot s/f Cont obsd in f/c Fold Line of L3 on bot-top in c/w cont obsd in f/c Flow Mark of L3 on top s/f in c/w cont obsd in f/c Stretch Mark of L3 on top s/f in c/w cont obsd in f/c Dross Spots of L3 on top s/f in c/w cont obsd in f/c Flow Mark of L3 on top s/f in c/w cont obsd in f/c Liner Marking Found ok as SO Indradhanush Az70 (ISI) 15965 BIS Approved Ok Nizam | P1 |  |  |  | autoClrRemarks | CRM1CCL1 | N |  | 2023-12-23T11:10:05.000+0000 | 0.1270023 | S_PPGLCW |  | N | B
5790 | PPGL | 23C3DS4000 | 23C3DS0000 | 0.35 | 0.35 | 1220 | 1220 | LID955 | LID955 | 508 | JSW MTS ACCIL | JSW MTS ACCIL | SMS1CAS1-COND1-HSM1-CRM1PTM1-CRM1CGL2-CRM1CCL1-CRM1APL9 | HSM1-CRM1PTM1-CRM1CGL2-CRM1CCL1 | 3-5 | 4.552 | 550-700 | 665 |  |  | 80-98 | 96 | Y | CB |  | OK | Ok | Roll Damage Mark(1 Spot) of L2 on bot s/f Cont obsd in f/c Fold Line of L3 on bot-top in c/w cont obsd in f/c Flow Mark of L3 on top s/f in c/w cont obsd in f/c Stretch Mark of L3 on top s/f in c/w cont obsd in f/c Dross Spots of L3 on top s/f in c/w cont obsd in f/c Flow Mark of L3 on top s/f in c/w cont obsd in f/c Liner Marking Found ok as SO Indradhanush Az70 (ISI) 15965 BIS Approved Ok Nizam | P1 |  |  |  | autoClrRemarks | CRM1CCL1 | N |  | 2023-12-23T11:10:26.000+0000 | 0.1261458 | S_PPGLCW |  | N | B
5791 | PPGL | 23C3DS5000 | 23C3DS0000 | 0.35 | 0.35 | 1220 | 1220 | LID955 | LID955 | 508 | JSW MTS ACCIL | JSW MTS ACCIL | SMS1CAS1-COND1-HSM1-CRM1PTM1-CRM1CGL2-CRM1CCL1-CRM1APL9 | HSM1-CRM1PTM1-CRM1CGL2-CRM1CCL1 | 3-5 | 4.207 | 550-700 | 665 |  |  | 80-98 | 95 | Y | CB |  | OK | Ok | Roll Damage Mark(1 Spot) of L2 on bot s/f Cont obsd in f/c Fold Line of L3 on bot-top in c/w cont obsd in f/c Flow Mark of L3 on top s/f in c/w cont obsd in f/c Stretch Mark of L3 on top s/f in c/w cont obsd in f/c Dross Spots of L3 on top s/f in c/w cont obsd in f/c Flow Mark of L3 on top s/f in c/w cont obsd in f/c Liner Marking Found ok as SO Indradhanush Az70 (ISI) 15965 BIS Approved (SPR) Ok Nizam | P1 |  |  |  | autoClrRemarks | CRM1CCL1 | N |  | 2023-12-23T11:10:19.000+0000 | 0.1249884 | S_PPGLCW |  | N | B
5792 | PPGL | 23C3QR1100 | 23C3QR1000 | 0.4 | 0.4 | 1220 | 1220 | LFH955 | CH_S2A | 508 | JSW - MTS | NCO | SMS1CAS1-COND1-HSM1-CRM1PTM1-CRM1CGL2-CRM1CCL1-CRM1APL9 | HSM1-CRM1PTM1-CRM1CGL2-CRM1CCL1 | 3-5 | 4.614 | 550-700 | 689 |  |  | - | 95 | N | CB | Pass | ok | NotOk | V Notch obsd Edge Uncoated of L4 on bot s/f in o/s to 15mm cont obsd in f/c Edge Waviness of L3 in o/s cont obsd in f/c Dross PAtches of L3 on both s/f in f/w cont obsd in f/c Processed as Per TDc LFH955 Without Liner Marking Not ok Nizam | N2 | Waviness | CRM1CCL1 |  | CH_S2A V Notch obsd Edge Uncoated V Notch obsd Edge Uncoated of L4 on bot s/f in o/s to 15mm cont obsd in f/c Edge Waviness of L3 in o/s cont obsd in f/c Dross PAtches of L3 on both s/f in f/w cont obsd in f/c Processed as Per TDc LFH955 Without Liner Marking Not ok Nizam | CRM1CCL1 | Y | Plan Deviation | 2023-12-27T06:01:55.000+0000 | 0.6778704 | S_PPGLCW |  | N | C
5793 | PPGL | 23C3QR1200 | 23C3QR1000 | 0.4 | 0.4 | 1220 | 1220 | LFH955 | CH_S1 | 508 | JSW - MTS | NCO | SMS1CAS1-COND1-HSM1-CRM1PTM1-CRM1CGL2-CRM1CCL1-CRM1APL9 | HSM1-CRM1PTM1-CRM1CGL2-CRM1CCL1 | 3-5 | 4.61 | 550-700 | 689 |  |  | - | 95 | N | CB | Pass | ok | NotOk | Edge Uncoated of L4 on bot s/f in o/s to 15mm cont obsd in f/c Edge Waviness of L3 in o/s cont obsd in f/c Dross PAtches of L3 on both s/f in f/w cont obsd in f/c Processed as Per TDc LFH955 Without Liner Marking Not ok Nizam | N2 | Waviness | CRM1CCL1 |  | CH_S1 Edge Uncoated Edge Uncoated of L4 on bot s/f in o/s to 15mm cont obsd in f/c Edge Waviness of L3 in o/s cont obsd in f/c Dross PAtches of L3 on both s/f in f/w cont obsd in f/c Processed as Per TDc LFH955 Without Liner Marking Not ok Nizam | CRM1CCL1 | Y | Plan Deviation | 2023-12-27T05:57:42.000+0000 | 0.6734606 | S_PPGLCW |  | N | C
5794 | PPGL | 23C3QR1300 | 23C3QR1000 | 0.4 | 0.4 | 1220 | 1220 | LFH955 | CH_S1 | 508 | JSW - MTS | NCO | SMS1CAS1-COND1-HSM1-CRM1PTM1-CRM1CGL2-CRM1CCL1-CRM1APL9 | HSM1-CRM1PTM1-CRM1CGL2-CRM1CCL1 | 3-5 | 4.692 | 550-700 | 689 |  |  | - | 95 | N | CB | Fail | SURFACE FAIL -Edge Uncoated of L4 on bot s/f in o/s to 15mm cont obsd in f/c Edge Waviness L3 | Ok | Edge Uncoated of L4 on bot s/f in o/s to 15mm cont obsd in f/c Edge Waviness of L3 in o/s cont obsd in f/c Dross PAtches of L3 on both s/f in f/w cont obsd in f/c Processed as Per TDc LFH955 Without Liner Marking Not ok Nizam | N2 | Waviness | CRM1CCL1 |  | CH_S1 Edge Uncoated Edge Uncoated of L4 on bot s/f in o/s to 15mm cont obsd in f/c Edge Waviness of L3 in o/s cont obsd in f/c Dross PAtches of L3 on both s/f in f/w cont obsd in f/c Processed as Per TDc LFH955 Without Liner Marking Not ok Nizam | CRM1CCL1 | Y | Plan Deviation | 2023-12-27T05:56:22.000+0000 | 0.6690972 | S_PPGLCW |  | N | C
5795 | GI | 23C4YK1000 | 23C4YK0000 | 1.5 | 1.5 | 1270 | 1270 | ZPL110 | ZPL110 | 508 | Arihant Steel Corporation | Arihant Steel Corporation | SMS1CAS3-COND2-HSM2-CRM1PTM1-CRM1CGL2-CRM1APL8 | HSM1-CRM1PTM1-CRM1CGL2 | 8-14 | 12.428 | 200-350 | 313 | 25-50 | 39 |  |  | N |  | Pass | ok 1.468 | Ok | Unskinpass Edges of L2 on both edges 5-6mm both s/f in f/c.Dross Spots/Patches of L2 on both s/f in f/w h/t in f/c. | P1 |  |  |  | Unskinpass Edges of L2 on both edges 5-6mm both s/f in f/c.Dross Spots/Patches of L2 on both s/f in f/w h/t in f/c. | CRM1CGL2 | N |  | 2023-12-26T20:34:00.000+0000 | 0.2030324 | S_GICW | NA | N | C
5796 | GI | 23C4YK2000 | 23C4YK0000 | 1.5 | 1.5 | 1270 | 1270 | ZPL110 | ZPL110 | 508 | Arihant Steel Corporation | Arihant Steel Corporation | SMS1CAS3-COND2-HSM2-CRM1PTM1-CRM1CGL2-CRM1APL8 | HSM1-CRM1PTM1-CRM1CGL2 | 8-14 | 9.923 | 200-350 | 313 | 25-50 | 39 |  |  | N |  | Pass | ok 1.468 | Ok | Unskinpass Edges of L2 on both edges 5-6mm both s/f in f/c.Dross Spots/Patches of L2 on both s/f in f/w h/t in f/c. | P1 |  |  |  | Unskinpass Edges of L2 on both edges 5-6mm both s/f in f/c.Dross Spots/Patches of L2 on both s/f in f/w h/t in f/c. | CRM1CGL2 | N |  | 2023-12-26T20:34:46.000+0000 | 0.2039236 | S_GICW | NA | N | C
5797 | GI | 23C4NVZ000 | 23C4NVZ000 | 1 | 1 | 1250 | 1250 | ZGN110 | ZGN110 | 508 | Steel Centre | Steel Centre | SMS1CAS1-COND1-HSM1-CRM1PTM1-CRM1CGL2-CRM1APL8 | HSM1-CRM1PTM1-CRM1CGL3 | 9.9-14 | 10.255 | 240-400 | 305 | 20-50 | 37.6 |  |  | Y |  | Pass | OK | Ok | U/w,Dross spots & patches of L2 on both s/f at f/w h&t discont obsd in f/c. Stretch Mark of L2/3 on both s/f at f/w in f/c. Logo & Liner Print ok. | P1 |  |  |  | can be ok,U/w,Dross spots & patches of L2 on both s/f at f/w h&t discont obsd in f/c. Stretch Mark of L2/3 on both s/f at f/w in f/c. Logo & Liner Print ok. | CRM1CGL3 | N |  | 2023-12-27T11:47:28.000+0000 | 0.07033565 | S_GICW |  | N | B
5798 | GI | 23C4UF0000 | 23C4UF0000 | 1.4 | 1.4 | 1250 | 1250 | ZTU110 | ZTU110 | 508 | Kizhakkethil Steels Pvt Ltd | Kizhakkethil Steels Pvt Ltd | SMS1CAS1-COND1-HSM1-CRM1PTM1-CRM1CGL2-CRM1APL8 | HSM1-CRM1PTM1-CRM1CGL3 | 6-24 | 17.035 | 180-400 | 300 | 20-50 | 45 |  |  | Y |  | Pass | ok 1.373 | Ok | U/W.Before coating scratches of L3 on both s/f H&T discont obsd in f/c. Dross spots & patches of L2/3 on both s/f at f/w h&t discont obsd in f/c. Stretch Mark of L2/3 on both s/f at f/w in f/c. Liner Print ok. Insped by sai | P1 |  |  |  | U/W.Before coating scratches of L3 on both s/f H&T discont obsd in f/c. Dross spots & patches of L2/3 on both s/f at f/w h&t discont obsd in f/c. Stretch Mark of L2/3 on both s/f at f/w in f/c. Liner Print ok. Insped by sai | CRM1CGL3 | N |  | 2023-12-26T23:11:14.000+0000 | 0.2694444 | S_GICW | NA | N | C
5799 | GI | 23C4YA1000 | 23C4YA0000 | 1.5 | 1.5 | 1270 | 1270 | ZAP130 | ZAP130 | 508 | Steel House | Steel House | SMS1CAS3-COND2-HSM2-CRM1PTM1-CRM1CGL2-CRM1APL8 | HSM1-CRM1PTM1-CRM1CGL2 | 8-14 | 11.878 | 205-280 | 254 | 30-60 | 43.25 | 40-55 | 50.1 | N |  | Pass | OK | Ok | Unskin pass edges of L2/3 on both s/f at both edges to 5-6mm obsd in f/c.Air angle mark of L2 on both s/f at both edges to 40mm obsd in f/c.Dross spot & patches of L2/3 on both s/f at f/w h&t discont obsd in f/c.Flow mark of L2/3 on both s/f at f/w in f/c.Whitesh Line of L2 (2 nos) Unfeelable on bottom s/f a c/w cont obsd in f/c. | P1 |  |  |  | Unskin pass edges of L2/3 on both s/f at both edges to 5-6mm obsd in f/c.Air angle mark of L2 on both s/f at both edges to 40mm obsd in f/c.Dross spot & patches of L2/3 on both s/f at f/w h&t discont obsd in f/c.Flow mark of L2/3 on both s/f at f/w in f/c.Whitesh Line of L2 (2 nos) Unfeelable on bottom s/f a c/w cont obsd in f/c. | CRM1CGL2 | N |  | 2023-12-27T07:43:48.000+0000 | 0.1733218 | S_GICW | NA | N | A
5800 | GI | 23C4YA2000 | 23C4YA0000 | 1.5 | 1.5 | 1270 | 1270 | ZAP130 | ZAP130 | 508 | Steel House | Steel House | SMS1CAS3-COND2-HSM2-CRM1PTM1-CRM1CGL2-CRM1APL8 | HSM1-CRM1PTM1-CRM1CGL2 | 8-14 | 11.026 | 205-280 | 254 | 30-60 | 43.26 | 40-55 | 50.02 | N |  | Pass | OK | Ok | Unskin pass edges of L2/3 on both s/f at both edges to 5-6mm obsd in f/c.Air angle mark of L2 on both s/f at both edges to 40mm obsd in f/c.Dross spot & patches of L2/3 on both s/f at f/w h&t discont obsd in f/c.Flow mark of L2/3 on both s/f at f/w in f/c.Whitesh Line of L2 (2 nos) Unfeelable on bottom s/f a c/w cont obsd in f/c. | P1 |  |  |  | ok | CRM1CGL2 | N |  | 2023-12-27T07:44:10.000+0000 | 0.1732176 | S_GICW | NA | N | A
5801 | GI | 23C4ZD1000 | 23C4ZD0000 | 1.4 | 1.4 | 1220 | 1220 | ZTU110 | ZTU110 | 508 | JSW - MTS | JSW - MTS | SMS1CAS1-COND1-HSM1-CRM1PTM1-CRM1CGL2-CRM1APL8 | HSM1-CRM1PTM1-CRM1CGL3 | 8-14 | 11.35 | 180-400 | 326 | 20-50 | 39.41 |  |  | Y |  | Pass | ok 1.374 | Ok | U/W.Before coating scratches of L3 on both s/f H&T discont obsd in f/c. Dross spots & patches of L2/3 on both s/f at f/w h&t discont obsd in f/c. Stretch Mark of L2/3 on both s/f at f/w in f/c. Liner Print ok. Insped by sai | P1 |  |  |  | U/W.Before coating scratches of L3 on both s/f H&T discont obsd in f/c. Dross spots & patches of L2/3 on both s/f at f/w h&t discont obsd in f/c. Stretch Mark of L2/3 on both s/f at f/w in f/c. Liner Print ok. Insped by sai | CRM1CGL3 | N |  | 2023-12-26T20:35:40.000+0000 | 0.1520139 | S_GICW | NA | N | C
5802 | GI | 23C4ZD2000 | 23C4ZD0000 | 1.4 | 1.4 | 1220 | 1220 | ZTU110 | ZTU110 | 508 | JSW - MTS | JSW - MTS | SMS1CAS1-COND1-HSM1-CRM1PTM1-CRM1CGL2-CRM1APL8 | HSM1-CRM1PTM1-CRM1CGL3 | 8-14 | 10.075 | 180-400 | 326 | 20-50 | 39.4 |  |  | Y |  | Pass | ok 1.374 | Ok | U/W.Before coating scratches of L3 on both s/f H&T discont obsd in f/c. Dross spots & patches of L2/3 on both s/f at f/w h&t discont obsd in f/c. Stretch Mark of L2/3 on both s/f at f/w in f/c. Liner Print ok. Insped by sai | P1 |  |  |  | U/W.Before coating scratches of L3 on both s/f H&T discont obsd in f/c. Dross spots & patches of L2/3 on both s/f at f/w h&t discont obsd in f/c. Stretch Mark of L2/3 on both s/f at f/w in f/c. Liner Print ok. Insped by sai | CRM1CGL3 | N |  | 2023-12-26T20:36:07.000+0000 | 0.1519676 | S_GICW | NA | N | C
5803 | GI | 23C4WK1000 | 23C4WK0000 | 1.4 | 1.4 | 1220 | 1220 | ZTU110 | ZTU110 | 508 | JSW - MTS | JSW - MTS | SMS1CAS1-COND1-HSM1-CRM1PTM1-CRM1CGL2-CRM1APL8 | HSM1-CRM1PTM1-CRM1CGL2 | 8-14 | 11.947 | 180-400 | 330 | 20-50 | 37.65 |  |  | Y |  | Pass | OK | Ok | Dent impression of L2 on top-bottom s/f at d/s to 160mm ,2500mm pitch cont obsd in F/c.Dross spot & patches of L2/3 on both s/f at f/w h&t discont obsd in f/c.Stretch mark of L2/3 on both s/f at f/w in f/c.Nozzle Line of L2 Unfeelable on bottom s/f a c/w cont obsd in f/c.Liner Print ok. | P1 |  |  |  | ok | CRM1CGL2 | N |  | 2023-12-27T07:50:30.000+0000 | 0.07366898 | S_GICW | NA | N | B
5804 | GI | 23C4WK2000 | 23C4WK0000 | 1.4 | 1.4 | 1220 | 1220 | ZTU110 | ZTU110 | 508 | JSW - MTS | JSW - MTS | SMS1CAS1-COND1-HSM1-CRM1PTM1-CRM1CGL2-CRM1APL8 | HSM1-CRM1PTM1-CRM1CGL2 | 8-14 | 9.602 | 180-400 | 330 | 20-50 | 37.66 |  |  | Y |  | Pass | OK | Ok | Dent impression of L2 on top-bottom s/f at d/s to 160mm ,2500mm pitch cont obsd in F/c.Dross spot & patches of L2/3 on both s/f at f/w h&t discont obsd in f/c.Stretch mark of L2/3 on both s/f at f/w in f/c.Nozzle Line of L2 Unfeelable on bottom s/f a c/w cont obsd in f/c.Liner Print ok. | P1 |  |  |  | ok | CRM1CGL2 | N |  | 2023-12-27T07:51:09.000+0000 | 0.07376157 | S_GICW | NA | N | B
5805 | GI | 23C4VS1000 | 23C4VS0000 | 1.4 | 1.4 | 1220 | 1220 | ZTU110 | ZTU110 | 508 | JSW - MTS | JSW - MTS | SMS1CAS1-COND1-HSM1-CRM1PTM1-CRM1CGL2-CRM1APL8 | HSM1-CRM1PTM1-CRM1CGL2 | 8-14 | 10.942 | 180-400 | 332 | 20-50 | 38.35 |  |  | N |  | Pass | OK | Ok | Dross Spots/Patches of L2 on both s/f in f/w h/t in f/c.Stretch mark of L2/3 on both s/f at f/w in f/c.Nozzle Line of L2 Unfeelable on bottom s/f a c/w cont obsd in f/c.Liner Print ok.Insp by Harish. | P1 |  |  |  | ok | CRM1CGL2 | N |  | 2023-12-27T07:47:41.000+0000 | 0.1075694 | S_GICW | NA | N | B
5806 | GI | 23C4VS2000 | 23C4VS0000 | 1.4 | 1.4 | 1220 | 1220 | ZTU110 | ZTU110 | 508 | JSW - MTS | JSW - MTS | SMS1CAS1-COND1-HSM1-CRM1PTM1-CRM1CGL2-CRM1APL8 | HSM1-CRM1PTM1-CRM1CGL2 | 8-14 | 9.172 | 180-400 | 332 | 20-50 | 38.36 |  |  | N |  | Pass | OK | Ok | Dross Spots/Patches of L2 on both s/f in f/w h/t in f/c.Stretch mark of L2/3 on both s/f at f/w in f/c.Nozzle Line of L2 Unfeelable on bottom s/f a c/w cont obsd in f/c.Liner Print ok.Insp by Harish. | P1 |  |  |  | ok | CRM1CGL2 | N |  | 2023-12-27T07:48:40.000+0000 | 0.1086111 | S_GICW | NA | N | B
5807 | GI | 23C4WJ1000 | 23C4WJ0000 | 1.4 | 1.4 | 1220 | 1220 | ZTU110 | ZTU110 | 508 | JSW - MTS | JSW - MTS | SMS1CAS1-COND1-HSM1-CRM1PTM1-CRM1CGL2-CRM1APL8 | HSM1-CRM1PTM1-CRM1CGL3 | 8-14 | 10.87 | 180-400 | 380 | 20-50 | 31 |  |  | Y |  | Pass | ok 1.368 | Ok | U/W.Before coating scratches of L3 on both s/f H&T discont obsd in f/c. Dross spots & patches of L2/3 on both s/f at f/w h&t discont obsd in f/c. Stretch Mark of L2/3 on both s/f at f/w in f/c. Liner Print ok. | P1 |  |  |  | U/W.Before coating scratches of L3 on both s/f H&T discont obsd in f/c. Dross spots & patches of L2/3 on both s/f at f/w h&t discont obsd in f/c. Stretch Mark of L2/3 on both s/f at f/w in f/c. Liner Print ok. | CRM1CGL3 | N |  | 2023-12-26T20:34:30.000+0000 | 0.1790509 | S_GICW | NA | N | C
5808 | GI | 23C4WJ2000 | 23C4WJ0000 | 1.4 | 1.4 | 1220 | 1220 | ZTU110 | ZTU110 | 508 | JSW - MTS | JSW - MTS | SMS1CAS1-COND1-HSM1-CRM1PTM1-CRM1CGL2-CRM1APL8 | HSM1-CRM1PTM1-CRM1CGL3 | 8-14 | 9.255 | 180-400 | 380 | 20-50 | 31 |  |  | Y |  | Pass | ok 1.368 | Ok | U/W.Before coating scratches of L3 on both s/f H&T discont obsd in f/c. Dross spots & patches of L2/3 on both s/f at f/w h&t discont obsd in f/c. Stretch Mark of L2/3 on both s/f at f/w in f/c. Liner Print ok. | P1 |  |  |  | U/W.Before coating scratches of L3 on both s/f H&T discont obsd in f/c. Dross spots & patches of L2/3 on both s/f at f/w h&t discont obsd in f/c. Stretch Mark of L2/3 on both s/f at f/w in f/c. Liner Print ok. | CRM1CGL3 | N |  | 2023-12-26T20:35:13.000+0000 | 0.1791898 | S_GICW | NA | N | C
5809 | GI | 23C4XN0000 | 23C4XN0000 | 1.4 | 1.4 | 1250 | 1250 | ZTU110 | ZTU110 | 508 | A V Thomas & Company Pvt LTD. | A V Thomas & Company Pvt LTD. | SMS1CAS1-COND1-HSM1-CRM1PTM1-CRM1CGL2-CRM1APL8 | HSM1-CRM1PTM1-CRM1CGL2 | 6-24 | 22.448 | 180-400 | 373.563 | 20-50 | 39.01 |  |  | Y |  | Pass | OK | Ok | Dross spot & patches of L2/3 on both s/f at f/w h&t discont obsd in f/c.Stretch mark of L2/3 on both s/f at f/w in f/c.Nozzle Line of L2 Unfeelable on bottom s/f a c/w cont obsd in f/c.Liner Print ok. | P1 |  |  |  | ok | CRM1CGL2 | N |  | 2023-12-27T07:49:34.000+0000 | 0.08859954 | S_GICW | NA | N | B
5810 | GI | 23C50D1000 | 23C50D0000 | 1.2 | 1.2 | 1270 | 1270 | ZPL110 | ZPL110 | 610 | Arihant Steel Corporation | Arihant Steel Corporation | SMS1CAS3-COND2-HSM2-CRM1PTM1-CRM1CGL2-CRM1APL8 | HSM1-CRM1PTM1-CRM1CGL2 | 8-14 | 11.92 | 200-350 | 276 | 25-50 | 39.9 |  |  | N |  | Pass | OK | NotOk | Wrong IDM Processed.Nozzle Line of L3 unfeelable(2 nos) on bottom s/f,L2/3 on top s/f at c/w cont obsd in f/c.(Sample f/w Colleted).Snap Shared.Informed to Hemanth sir & Hanuman sir).Unskin Skin Pass Edges of L3 on d/s to 10-11mm & o/s to 7-8mm cont obsd in f/c.Dross spot & patches of L2/3 on both s/f at f/w h&t discont obsd in f/c.Stretch mark of L2 on both s/f at f/w in f/c. | RW | Wrong IDM | CRM1CGL2 | SPCLCRS1 | SPCL for IDM correction Wrong IDM Processed.Nozzle Line of L3 unfeelable(2 nos) on bottom s/f,L2/3 on top s/f at c/w cont obsd in f/c.(Sample f/w Colleted).Snap Shared.Informed to Hemanth sir & Hanuman sir).Unskin Skin Pass Edges of L3 on d/s to 10-11mm & o/s to 7-8mm cont obsd in f/c.Dross spot & patches of L2/3 on both s/f at f/w h&t discont obsd in f/c.Stretch mark of L2 on both s/f at f/w in f/c. | CRM1CGL2 | N |  | 2023-12-27T10:08:32.000+0000 | 0.1032176 | S_GICW |  | N | B
5811 | GI | 23C50D2000 | 23C50D0000 | 1.2 | 1.2 | 1270 | 1270 | ZPL110 | ZPL110 | 508 | Arihant Steel Corporation | Arihant Steel Corporation | SMS1CAS3-COND2-HSM2-CRM1PTM1-CRM1CGL2-CRM1APL8 | HSM1-CRM1PTM1-CRM1CGL2 | 8-14 | 10.49 | 200-350 | 276 | 25-50 | 39.9 |  |  | N |  | Pass | OK | NotOk | Nozzle Line of L3 unfeelable(2 nos) on bottom s/f,L2/3 on top s/f at c/w cont obsd in f/c.(Sample f/wColleted).Snap Shared.Informed to Hemanth sir & Hanuman sir).Unskin Skin Pass Edges of L3 on d/s to 10-11mm & o/s to 7-8mm cont obsd in f/c.Dross spot & patches of L2/3 on both s/f at f/w h&t discont obsd in f/c.Stretch mark of L2 on both s/f at f/w in f/c. | P1 | Nozzal mark | CRM1CGL2 |  | can be ok for Panel grade Nozzle Line of L3 unfeelable(2 nos) on bottom s/f,L2/3 on top s/f at c/w cont obsd in f/c.(Sample f/wColleted).Snap Shared.Informed to Hemanth sir & Hanuman sir).Unskin Skin Pass Edges of L3 on d/s to 10-11mm & o/s to 7-8mm cont obsd in f/c.Dross spot & patches of L2/3 on both s/f at f/w h&t discont obsd in f/c.Stretch mark of L2 on both s/f at f/w in f/c. | CRM1CGL2 | N |  | 2023-12-27T10:09:37.000+0000 | 0.1033565 | S_GICW |  | N | B
5812 | GI | 23C4ZV1000 | 23C4ZV0000 | 1 | 1 | 1270 | 1270 | ZPL130 | ZPL130 | 508 | OM Sadashiva Infra Llp | OM Sadashiva Infra Llp | SMS1CAS3-COND1-HSM1-CRM1PTM1-CRM1CGL2-CRM1APL8 | HSM1-CRM1PTM1-CRM1CGL2 | 8-14 | 11.897 | 140-280 | 261 | 30-60 | 42 | 40-55 | 54 | N |  | Pass | ok 1.01 | Ok | Unskinpass Edges of L2 on both edges 5-6mm both s/f in f/c.Dross Spots/Patches of L2 on both s/f in f/w h/t in f/c. Stretch mark of L2/3 obsd on both s/f at f/w in f/c . | P1 |  |  |  | Unskinpass Edges of L2 on both edges 5-6mm both s/f in f/c.Dross Spots/Patches of L2 on both s/f in f/w h/t in f/c. Stretch mark of L2/3 obsd on both s/f at f/w in f/c . | CRM1CGL2 | N |  | 2023-12-26T23:41:51.000+0000 | 0.08362269 | S_GICW | NA | N | A
5813 | GI | 23C4ZV2000 | 23C4ZV0000 | 1 | 1 | 1270 | 1270 | ZPL130 | ZPL130 | 508 | OM Sadashiva Infra Llp | OM Sadashiva Infra Llp | SMS1CAS3-COND1-HSM1-CRM1PTM1-CRM1CGL2-CRM1APL8 | HSM1-CRM1PTM1-CRM1CGL2 | 8-14 | 10.997 | 140-280 | 261 | 30-60 | 42 | 40-55 | 54 | N |  | Pass | ok 1.01 | Ok | u/w done .Witish bad of L2/3 unfeeelable obsd discont on both s/f in f/w in f/c .Unskinpass Edges of L2 on both edges 5-6mm both s/f in f/c.Dross Spots/Patches of L2 on both s/f in f/w h/t in f/c. Stretch mark of L2/3 obsd on both s/f at f/w in f/c . | P1 |  |  |  | u/w done .Witish bad of L2/3 unfeeelable obsd discont on both s/f in f/w in f/c .Unskinpass Edges of L2 on both edges 5-6mm both s/f in f/c.Dross Spots/Patches of L2 on both s/f in f/w h/t in f/c. Stretch mark of L2/3 obsd on both s/f at f/w in f/c . | CRM1CGL2 | N |  | 2023-12-26T23:42:35.000+0000 | 0.08449074 | S_GICW | NA | N | A
5814 | GI | 23C4ZF1000 | 23C4ZF0000 | 1.2 | 1.2 | 1270 | 1270 | ZPL110 | ZPL110 | 508 | Sree Arumuga Steel Traders | Sree Arumuga Steel Traders | SMS1CAS3-COND2-HSM2-CRM1PTM1-CRM1CGL2-CRM1APL8 | HSM1-CRM1PTM1-CRM1CGL2 | 8-14 | 10.419 | 200-350 | 268 | 25-50 | 44 |  |  | N |  | Pass | OK 1.193 | NotOk | u/w done .Pick up mark (roll mark)of L3 nailfeelable obsd on bottom s/f at 10mm to d/s at pitch of 1256mm in f/c .Unskinpass Edges of L2 on both edges 7-9mm both s/f in f/c.Dross Spots/Patches of L2 on both s/f in f/w h/t in f/c. Stretch mark of L2/3 obsd on both s/f at f/w in f/c . | P1 | Pickup Mark | CRM1CGL2 |  | Can be ok u/w done .Pick up mark (roll mark)of L3 nailfeelable obsd on bottom s/f at 10mm to d/s at pitch of 1256mm in f/c .Unskinpass Edges of L2 on both edges 7-9mm both s/f in f/c.Dross Spots/Patches of L2 on both s/f in f/w h/t in f/c. Stretch mark of L2/3 obsd on both s/f at f/w in f/c . | CRM1CGL2 | N |  | 2023-12-27T04:46:53.000+0000 | 0.3421181 | S_GICW | NA | N | A
5815 | GI | 23C4ZF2000 | 23C4ZF0000 | 1.2 | 1.2 | 1270 | 1270 | ZPL110 | ZPL110 | 508 | Sree Arumuga Steel Traders | Sree Arumuga Steel Traders | SMS1CAS3-COND2-HSM2-CRM1PTM1-CRM1CGL2-CRM1APL8 | HSM1-CRM1PTM1-CRM1CGL2 | 8-14 | 10.603 | 200-350 | 268 | 25-50 | 44 |  |  | N |  | Pass | OK 1.193 | Ok | u/w done .Pick up mark of L3 unfeelable obsd on bottom s/f at 10mm to d/s at pitch of 1256mm till id 300mtrs . .Unskinpass Edges of L2 on both edges 5-6mm both s/f in f/c.Dross Spots/Patches of L2 on both s/f in f/w h/t in f/c. Stretch mark of L2/3 obsd on both s/f at f/w in f/c . | P1 |  |  |  | u/w done .Pick up mark of L3 unfeelable obsd on bottom s/f at 10mm to d/s at pitch of 1256mm till id 300mtrs . .Unskinpass Edges of L2 on both edges 5-6mm both s/f in f/c.Dross Spots/Patches of L2 on both s/f in f/w h/t in f/c. Stretch mark of L2/3 obsd on both s/f at f/w in f/c . | CRM1CGL2 | N |  | 2023-12-26T23:40:59.000+0000 | 0.1061458 | S_GICW | NA | N | A
5816 | GI | 23C50B1000 | 23C50B0000 | 1 | 1 | 1270 | 1270 | ZPL130 | ZPL130 | 508 | Dynamic Steel | Dynamic Steel | SMS1CAS3-COND1-HSM1-CRM1PTM1-CRM1CGL2-CRM1APL8 | HSM1-CRM1PTM1-CRM1CGL2 | 8-14 | 11.882 | 140-280 | 247 | 30-60 | 40.1 | 40-55 | 41 | N |  | Pass | OK | NotOk | Under Width obsd 1268mm req 1270mm minimum).Stretch mark of L3 on both s/f at f/w cont obsd in ID approx 530mtr to f/c.Remeaning Length L2/3 obsd.Snap Shared in TE group.(Informed to center).Unskin Skin Pass Edges of L3 on d/s to 10-11mm & o/s to 7-8mm cont obsd in f/c.Dross spot & patches of L2/3 on both s/f at f/w h&t discont obsd in f/c. Pending A Srikanth | P1 | Stretch mark | CRM1CGL2 |  | OK AS PER PDQC- Under Width obsd 1268mm req 1270mm minimum).Stretch mark of L3 on both s/f at f/w cont obsd in ID approx 530mtr to f/c.Remeaning Length L2/3 obsd.Snap Shared in TE group.(Informed to center).Unskin Skin Pass Edges of L3 on d/s to 10-11mm & o/s to 7-8mm cont obsd in f/c.Dross spot & patches of L2/3 on both s/f at f/w h&t discont obsd in f/c. Pending A Srikanth | CRM1CGL2 | N |  | 2023-12-28T13:20:15.000+0000 | 1.164838 | S_GICW | NA | N | B
5817 | GI | 23C50B2000 | 23C50B0000 | 1 | 1 | 1270 | 1270 | ZPL130 | ZPL130 | 508 | Dynamic Steel | Dynamic Steel | SMS1CAS3-COND1-HSM1-CRM1PTM1-CRM1CGL2-CRM1APL8 | HSM1-CRM1PTM1-CRM1CGL2 | 8-14 | 10.612 | 140-280 | 247 | 30-60 | 40.1 | 40-55 | 41 | N |  | Pass | OK | Ok | Stretch mark of L3/2 on both s/f at f/w cont obsd in ID 120mtr.Remeaning Length L2 obsd.Unskin Skin Pass Edges of L3 on d/s to 10-11mm & o/s to 7-8mm cont obsd in f/c.Dross spot & patches of L2/3 on both s/f at f/w h&t discont obsd in f/c.Nozzle Line of L3/2 unfeelable(2 nos) on bottom s/f,L2 on top s/f at c/w cont obsd in f/c. | P1 |  |  |  | can be ok | CRM1CGL2 | N |  | 2023-12-27T11:55:49.000+0000 | 0.1481597 | S_GICW | NA | N | B
5818 | GI | 23C50F1000 | 23C50F0000 | 1 | 1 | 1270 | 1270 | ZPL130 | ZPL130 | 508 | Dynamic Steel | Dynamic Steel | SMS1CAS3-COND1-HSM1-CRM1PTM1-CRM1CGL2-CRM1APL8 | HSM1-CRM1PTM1-CRM1CGL2 | 8-14 | 11.902 | 140-280 | 272 | 30-60 | 42 | 40-55 | 54 | N |  | Pass | ok 0.976 | Ok | Unskinpass Edges of L2 on both edges 5-6mm both s/f in f/c.Dross Spots/Patches of L2 on both s/f in f/w h/t in f/c. Stretch mark of L2/3 obsd on both s/f at f/w in f/c . | P1 |  |  |  | Unskinpass Edges of L2 on both edges 5-6mm both s/f in f/c.Dross Spots/Patches of L2 on both s/f in f/w h/t in f/c. Stretch mark of L2/3 obsd on both s/f at f/w in f/c . | CRM1CGL2 | N |  | 2023-12-27T00:08:55.000+0000 | 0.1266319 | S_GICW | NA | N | A
5819 | GI | 23C50F2000 | 23C50F0000 | 1 | 1 | 1270 | 1270 | ZPL130 | ZPL130 | 508 | Dynamic Steel | Dynamic Steel | SMS1CAS3-COND1-HSM1-CRM1PTM1-CRM1CGL2-CRM1APL8 | HSM1-CRM1PTM1-CRM1CGL2 | 8-14 | 10.93 | 140-280 | 272 | 30-60 | 42 | 40-55 | 54 | N |  | Pass | ok 0.976 | Ok | u/w done .Unskinpass Edges of L2 on both edges 5-6mm both s/f in f/c.Dross Spots/Patches of L2 on both s/f in f/w h/t in f/c. Stretch mark of L2/3 obsd on both s/f at f/w in f/c . | P1 |  |  |  | u/w done .Unskinpass Edges of L2 on both edges 5-6mm both s/f in f/c.Dross Spots/Patches of L2 on both s/f in f/w h/t in f/c. Stretch mark of L2/3 obsd on both s/f at f/w in f/c . | CRM1CGL2 | N |  | 2023-12-27T00:09:13.000+0000 | 0.1264815 | S_GICW | NA | N | A
5820 | GI | 23C4YP1000 | 23C4YP0000 | 1 | 1 | 1270 | 1270 | ZAP130 | ZAP130 | 508 | Dynamic Steel | Dynamic Steel | SMS1CAS3-COND1-HSM1-CRM1PTM1-CRM1CGL2-CRM1APL8 | HSM1-CRM1PTM1-CRM1CGL2 | 8-14 | 11.871 | 205-280 | 278 | 30-60 | 40 | 40-55 | 55 | N |  | Pass | OK 0.974 | Ok | Unskinpass Edges of L2 on both edges 5-6mm both s/f in f/c.Dross Spots/Patches of L2 on both s/f in f/w h/t in f/c. Stretch mark of L2/3 obsd on both s/f at f/w in f/c . | P1 |  |  |  | Unskinpass Edges of L2 on both edges 5-6mm both s/f in f/c.Dross Spots/Patches of L2 on both s/f in f/w h/t in f/c. Stretch mark of L2/3 obsd on both s/f at f/w in f/c . | CRM1CGL2 | N |  | 2023-12-27T00:07:58.000+0000 | 0.1223611 | S_GICW | NA | N | A
5821 | GI | 23C4YP2000 | 23C4YP0000 | 1 | 1 | 1270 | 1270 | ZAP130 | ZAP130 | 508 | Dynamic Steel | Dynamic Steel | SMS1CAS3-COND1-HSM1-CRM1PTM1-CRM1CGL2-CRM1APL8 | HSM1-CRM1PTM1-CRM1CGL2 | 8-14 | 10.942 | 205-280 | 278 | 30-60 | 40 | 40-55 | 55 | N |  | Pass | OK 0.974 | Ok | u/w done .Unskinpass Edges of L2 on both edges 5-6mm both s/f in f/c.Dross Spots/Patches of L2 on both s/f in f/w h/t in f/c. Stretch mark of L2/3 obsd on both s/f at f/w in f/c . | P1 |  |  |  | u/w done .Unskinpass Edges of L2 on both edges 5-6mm both s/f in f/c.Dross Spots/Patches of L2 on both s/f in f/w h/t in f/c. Stretch mark of L2/3 obsd on both s/f at f/w in f/c . | CRM1CGL2 | N |  | 2023-12-27T00:08:16.000+0000 | 0.1222106 | S_GICW | NA | N | A
5822 | GI | 23C4YQ1000 | 23C4YQ0000 | 1.2 | 1.2 | 1270 | 1270 | ZAP130 | ZAP130 | 508 | Steel House | Steel House | SMS1CAS3-COND1-HSM1-CRM1PTM1-CRM1CGL2-CRM1APL8 | HSM1-CRM1PTM1-CRM1CGL3 | 8-14 | 11.8 | 205-280 | 246 | 30-60 | 43.3 | 40-55 | 55 | N |  | Pass | ok 1.204 | Ok | U/W.Nozzle line of L3 unfeelable on both s/f at d/s to 20mm from id to 45mtrs and L2 on top s/f at o/s to 20mm cont in f/c. Dross spots & patches of L2/3 on both s/f at f/w h&t discont obsd in f/c. Stretch Mark of L2 on both s/f at f/w in f/c. Unskinpassed edges of 6-8mm on both s/f at both edges in f/c. Insped by sai | P1 |  |  |  | U/W.Nozzle line of L3 unfeelable on both s/f at d/s to 20mm from id to 45mtrs and L2 on top s/f at o/s to 20mm cont in f/c. Dross spots & patches of L2/3 on both s/f at f/w h&t discont obsd in f/c. Stretch Mark of L2 on both s/f at f/w in f/c. Unskinpassed edges of 6-8mm on both s/f at both edges in f/c. Insped by sai | CRM1CGL3 | N |  | 2023-12-26T20:36:52.000+0000 | 0.1459838 | S_GICW |  | N | C
5823 | GI | 23C4YQ2000 | 23C4YQ0000 | 1.2 | 1.2 | 1270 | 1270 | ZAP130 | ZAP130 | 508 | Steel House | Steel House | SMS1CAS3-COND1-HSM1-CRM1PTM1-CRM1CGL2-CRM1APL8 | HSM1-CRM1PTM1-CRM1CGL3 | 8-14 | 10.59 | 205-280 | 246 | 30-60 | 43.31 | 40-55 | 55 | N |  | Pass | ok 1.204 | Ok | U/W.Dross spots & patches of L2/3 on both s/f at f/w h&t discont obsd in f/c. Stretch Mark of L2 on both s/f at f/w in f/c. Unskinpassed edges of 6-8mm on both s/f at both edges in f/c. Insped by sai | P1 |  |  |  | U/W.Dross spots & patches of L2/3 on both s/f at f/w h&t discont obsd in f/c. Stretch Mark of L2 on both s/f at f/w in f/c. Unskinpassed edges of 6-8mm on both s/f at both edges in f/c. Insped by sai | CRM1CGL3 | N |  | 2023-12-26T20:37:25.000+0000 | 0.1460069 | S_GICW |  | N | C
5824 | GI | 23C4ZN1000 | 23C4ZN0000 | 1.2 | 1.2 | 1270 | 1270 | ZPL130 | ZPL130 | 508 | OM Sadashiva Infra Llp | OM Sadashiva Infra Llp | SMS1CAS3-COND1-HSM1-CRM1PTM1-CRM1CGL2-CRM1APL8 | HSM1-CRM1PTM1-CRM1CGL2 | 8-14 | 12.39 | 140-280 | 242 | 30-60 | 44 | 40-55 | 55 | N |  | Pass | ok 1.212 | Ok | Unskinpass Edges of L2 on both edges 5-6mm both s/f in f/c.Dross Spots/Patches of L2 on both s/f in f/w h/t in f/c. | P1 |  |  |  | Unskinpass Edges of L2 on both edges 5-6mm both s/f in f/c.Dross Spots/Patches of L2 on both s/f in f/w h/t in f/c. | CRM1CGL2 | N |  | 2023-12-26T23:03:48.000+0000 | 0.306331 | S_GICW |  | N | C
5825 | GI | 23C4ZN2000 | 23C4ZN0000 | 1.2 | 1.2 | 1270 | 1270 | ZPL130 | ZPL130 | 508 | OM Sadashiva Infra Llp | OM Sadashiva Infra Llp | SMS1CAS3-COND1-HSM1-CRM1PTM1-CRM1CGL2-CRM1APL8 | HSM1-CRM1PTM1-CRM1CGL2 | 8-14 | 10.316 | 140-280 | 242 | 30-60 | 44 | 40-55 | 55 | N |  | Pass | ok 1.212 | Ok | Unskinpass Edges of L2 on both edges 5-6mm both s/f in f/c.Dross Spots/Patches of L2 on both s/f in f/w h/t in f/c. | P1 |  |  |  | Unskinpass Edges of L2 on both edges 5-6mm both s/f in f/c.Dross Spots/Patches of L2 on both s/f in f/w h/t in f/c. | CRM1CGL2 | N |  | 2023-12-26T23:04:05.000+0000 | 0.306169 | S_GICW |  | N | C
5826 | GI | 23C50C1000 | 23C50C0000 | 2 | 2 | 1270 | 1270 | ZAP130 | ZAP130 | 508 | Steel House | Steel House | SMS1CAS3-COND2-HSM2-CRM1PTM1-CRM1CGL2-CRM1APL8 | HSM1-CRM1PTM1-CRM1CGL2 | 8-14 | 11.962 | 205-280 | 280 | 30-60 | 39.36 | 40-55 | 45.65 | N |  | Pass | OK | Ok | Unskinpass Edges of L2 on both edges 5-6mm both s/f in f/c. Dross Spots/Patches of L2 on both s/f in f/w h/t in f/c. Stretch mark of L2/3 obsd on both s/f at f/w in f/c .Flow mark of L2/3 obsd on both s/f in f/w in f/c . | P1 |  |  |  | Unskinpass Edges of L2 on both edges 5-6mm both s/f in f/c. Dross Spots/Patches of L2 on both s/f in f/w h/t in f/c. Stretch mark of L2/3 obsd on both s/f at f/w in f/c .Flow mark of L2/3 obsd on both s/f in f/w in f/c . | CRM1CGL2 | N |  | 2023-12-27T06:24:34.000+0000 | 0.2566551 | S_GICW | NA | N | A
5827 | GI | 23C50C2000 | 23C50C0000 | 2 | 2 | 1270 | 1270 | ZAP130 | ZAP130 | 508 | Steel House | Steel House | SMS1CAS3-COND2-HSM2-CRM1PTM1-CRM1CGL2-CRM1APL8 | HSM1-CRM1PTM1-CRM1CGL2 | 8-14 | 10.35 | 205-280 | 280 | 30-60 | 39.35 | 40-55 | 45.6 | N |  | Pass | OK | NotOk | Edgeover coating of L3/4 obsd on bottom s/f at 20-25mm to d/s in id 70mtrs .Unskinpass Edges of L2 on both edges 5-6mm both s/f in f/c .Dross Spots/Patches of L2 on both s/f in f/w h/t in f/c. Stretch mark of L2/3 obsd on both s/f at f/w in f/c .Flow mark of L2/3 obsd on both s/f in f/w in f/c . | RW | Excess Coating Thickness | CRM1CGL2 | SPCLCRS1 | Salvage ID 70mtrs & check waviness at SPCL Edgeover coating of L3/4 obsd on bottom s/f at 20-25mm to d/s in id 70mtrs .Unskinpass Edges of L2 on both edges 5-6mm both s/f in f/c .Dross Spots/Patches of L2 on both s/f in f/w h/t in f/c. Stretch mark of L2/3 obsd on both s/f at f/w in f/c .Flow mark of L2/3 obsd on both s/f in f/w in f/c . | CRM1CGL2 | N |  | 2023-12-27T09:28:00.000+0000 | 0.3346412 | S_GICW | NA | N | A
5828 | GI | 23C4ZW1000 | 23C4ZW0000 | 2 | 2 | 1270 | 1270 | ZAP130 | ZAP130 | 508 | Steel House | Steel House | SMS1CAS3-COND2-HSM2-CRM1PTM1-CRM1CGL2-CRM1APL8 | HSM1-CRM1PTM1-CRM1CGL2 | 8-14 | 11.972 | 205-280 | 280 | 30-60 | 38.12 | 40-55 | 52 | N |  | Pass | OK | NotOk | Edgeover coating of L3 nailfeelable obs on bottom s/f at 20mm to o/s from id 90 to 210mtr(Informed to hanuman sir ) . Pitting mark of L3 obsd on both s/f 50mm to both edges in id 100mtrs ..Unskinpass Edges of L2 on both edges 5-6mm both s/f in f/c. Stretch mark of L2/3 obsd on both s/f at f/w in f/c .Flow mark of L2/3 obsd on both s/f in f/w in f/c . | RW | Coating Wt Variation | CRM1CGL2 | SPCLCRS1 | Waviness check at SPCL if not ok then salavge edge over coating portion Edgeover coating of L3 nailfeelable obs on bottom s/f at 20mm to o/s from id 90 to 210mtr(Informed to hanuman sir ) . Pitting mark of L3 obsd on both s/f 50mm to both edges in id 100mtrs ..Unskinpass Edges of L2 on both edges 5-6mm both s/f in f/c. Stretch mark of L2/3 obsd on both s/f at f/w in f/c .Flow mark of L2/3 obsd on both s/f in f/w in f/c . | CRM1CGL2 | N |  | 2023-12-27T04:48:32.000+0000 | 0.2290278 | S_GICW | NA | N | A
5829 | GI | 23C4ZW2000 | 23C4ZW0000 | 2 | 2 | 1270 | 1270 | ZAP130 | ZAP130 | 508 | Steel House | Steel House | SMS1CAS3-COND2-HSM2-CRM1PTM1-CRM1CGL2-CRM1APL8 | HSM1-CRM1PTM1-CRM1CGL2 | 8-14 | 9.921 | 205-280 | 280 | 30-60 | 38.13 | 40-55 | 52 | N |  | Pass | OK | NotOk | Edgeover coating of L3 nailfeelable obsd discont on bottom s/f at 20mm to o/s from id 50 to 150mtr (Informed to hanuman sir ). .Unskinpass Edges of L2 on both edges 5-6mm both s/f in f/c. Dross Spots/Patches of L2 on both s/f in f/w h/t in f/c. Stretch mark of L2/3 obsd on both s/f at f/w in f/c .Flow mark of L2/3 obsd on both s/f in f/w in f/c . | RW | Coating Wt Variation | CRM1CGL2 | SPCLCRS1 | Waviness check at SPCL if not ok then salavge edge over coating portion Edgeover coating of L3 nailfeelable obsd discont on bottom s/f at 20mm to o/s from id 50 to 150mtr (Informed to hanuman sir ). .Unskinpass Edges of L2 on both edges 5-6mm both s/f in f/c. Dross Spots/Patches of L2 on both s/f in f/w h/t in f/c. Stretch mark of L2/3 obsd on both s/f at f/w in f/c .Flow mark of L2/3 obsd on both s/f in f/w in f/c . | CRM1CGL2 | N |  | 2023-12-27T04:49:21.000+0000 | 0.2287963 | S_GICW | NA | N | A
5830 | GI | 23C4MN1000 | 23C4MN0000 | 2 | 2 | 1050 | 1050 | ZGN110 | ZGN110 | 508 | Vishal Precision Steel Tubes & Stri | Vishal Precision Steel Tubes & Stri | SMS1CAS1-COND1-HSM1-CRM1PTM1-CRM1CGL2-CRM1APL8 | HSM1-CRM1PTM1-CRM1CGL2 | 8-14 | 8.447 | 240-400 | 345 | 20-50 | 39 |  |  | Y |  | Pass | OK 1.978 | Ok | Dross spot & patches of L3 on both s/f at f/w H&T cont obsd in f/c. Strech mark of L2 on both s/f at f/w cont obsd in f/c.Logo & Liner found ok. | P1 |  |  |  | Dross spot & patches of L3 on both s/f at f/w H&T cont obsd in f/c. Strech mark of L2 on both s/f at f/w cont obsd in f/c.Logo & Liner found ok. | CRM1CGL2 | N |  | 2023-12-26T23:05:25.000+0000 | 0.2809606 | S_GICW | NA | N | C
5831 | GI | 23C4MN2000 | 23C4MN0000 | 2 | 2 | 1050 | 1050 | ZGN110 | ZGN110 | 508 | Vishal Precision Steel Tubes & Stri | Vishal Precision Steel Tubes & Stri | SMS1CAS1-COND1-HSM1-CRM1PTM1-CRM1CGL2-CRM1APL8 | HSM1-CRM1PTM1-CRM1CGL2 | 8-14 | 8.303 | 240-400 | 345 | 20-50 | 39 |  |  | Y |  | Pass | OK 1.97 | Ok | Dross spot & patches of L3 on both s/f at f/w H&T cont obsd in f/c. Strech mark of L2 on both s/f at f/w cont obsd in f/c.Logo & Liner found ok. | P1 |  |  |  | Dross spot & patches of L3 on both s/f at f/w H&T cont obsd in f/c. Strech mark of L2 on both s/f at f/w cont obsd in f/c.Logo & Liner found ok. | CRM1CGL2 | N |  | 2023-12-26T23:07:16.000+0000 | 0.2818866 | S_GICW | NA | N | C
5832 | GI | 23C3YW1000 | 23C3YW0000 | 2 | 2 | 1050 | 1050 | ZGN110 | ZGN110 | 508 | Vishal Precision Steel Tubes & Stri | Vishal Precision Steel Tubes & Stri | SMS1CAS1-COND1-HSM1-CRM1PTM1-CRM1CGL2-CRM1APL8 | HSM1-CRM1PTM1-CRM1CGL2 | 8-14 | 10.145 | 240-400 | 336 | 20-50 | 37 |  |  | Y |  | Pass | ok 1.958 | Ok | Dross spot & patches of L3 on both s/f at f/w H&T cont obsd in f/c. Strech mark of L2 on both s/f at f/w cont obsd in f/c.Logo & Liner found ok. | P1 |  |  |  | Dross spot & patches of L3 on both s/f at f/w H&T cont obsd in f/c. Strech mark of L2 on both s/f at f/w cont obsd in f/c.Logo & Liner found ok. | CRM1CGL2 | N |  | 2023-12-26T23:11:38.000+0000 | 0.2686458 | S_GICW | NA | N | C
5833 | GI | 23C3YW2000 | 23C3YW0000 | 2 | 2 | 1050 | 1050 | ZGN110 | ZGN110 | 508 | Vishal Precision Steel Tubes & Stri | Vishal Precision Steel Tubes & Stri | SMS1CAS1-COND1-HSM1-CRM1PTM1-CRM1CGL2-CRM1APL8 | HSM1-CRM1PTM1-CRM1CGL2 | 8-14 | 8.314 | 240-400 | 336 | 20-50 | 37 |  |  | Y |  | Pass | ok 1.958 | Ok | Dross spot & patches of L3 on both s/f at f/w H&T cont obsd in f/c. Strech mark of L2 on both s/f at f/w cont obsd in f/c.Logo & Liner found ok. | P1 |  |  |  | Dross spot & patches of L3 on both s/f at f/w H&T cont obsd in f/c. Strech mark of L2 on both s/f at f/w cont obsd in f/c.Logo & Liner found ok. | CRM1CGL2 | N |  | 2023-12-26T23:11:53.000+0000 | 0.2691667 | S_GICW | NA | N | C
5834 | GI | 23C3YH1000 | 23C3YH0000 | 2 | 2 | 1050 | 1050 | ZGN110 | ZGN110 | 508 | Vishal Precision Steel Tubes & Stri | Vishal Precision Steel Tubes & Stri | SMS1CAS1-COND1-HSM1-CRM1PTM1-CRM1CGL2-CRM1APL8 | HSM2-CRM1PTM1-CRM1CGL2 | 8-14 | 8.143 | 240-400 | 354 | 20-50 | 35.2 |  |  | Y |  | Pass | ok 1.99 | Ok | Dross spot & patches of L3 on both s/f at f/w H&T cont obsd in f/c. Strech mark of L2 on both s/f at f/w cont obsd in f/c.Logo & Liner found ok. | P1 |  |  |  | Dross spot & patches of L3 on both s/f at f/w H&T cont obsd in f/c. Strech mark of L2 on both s/f at f/w cont obsd in f/c.Logo & Liner found ok. | CRM1CGL2 | N |  | 2023-12-26T20:36:24.000+0000 | 0.1467477 | S_GICW | NA | N | C
5835 | GI | 23C3YH2000 | 23C3YH0000 | 2 | 2 | 1050 | 1050 | ZGN110 | ZSP001 | 508 | Vishal Precision Steel Tubes & Stri | NCO | SMS1CAS1-COND1-HSM1-CRM1PTM1-CRM1CGL2-CRM1APL8 | HSM2-CRM1PTM1-CRM1CGL2 | 8-14 | 6.095 | 140-450 | 354 | 10-60 | 35.21 |  |  | Y |  | Pass | ok 1.99 | NotOk | ID 240mtr with passivation rest without passivation, ID 260mtr to 280mtr scratch line on top s/f at f/w.Dross spot & patches of L3 on both s/f at f/w H&T cont obsd in f/c. Strech mark of L2 on both s/f at f/w cont obsd in f/c.Logo & Liner found ok. | N2 | Passivation fail | CRM1CGL2 |  | ZSP001 ID 240mtr with passivation rest without passivation, ID 260mtr to 280mtr scratch line on top s/f at f/w.Dross spot & patches of L3 on both s/f at f/w H&T cont obsd in f/c. Strech mark of L2 on both s/f at f/w cont obsd in f/c.Logo & Liner found ok. | CRM1CGL2 | Y | Plan Deviation | 2023-12-27T04:52:17.000+0000 | 0.4914931 | S_GICW | NA | N | C
5836 | GI | 23C3NG1000 | 23C3NG0000 | 2 | 2 | 1050 | 1050 | ZGN110 | ZGN110 | 508 | Vishal Precision Steel Tubes & Stri | Vishal Precision Steel Tubes & Stri | SMS1CAS1-COND1-HSM1-CRM1PTM1-CRM1CGL2-CRM1APL8 | HSM2-CRM1PTM1-CRM1CGL2 | 8-14 | 9.966 | 240-400 | 358 | 20-50 | 35 |  |  | Y |  | Fail | Low coating wT & 1.97mm | Ok | U/W DONE .Dross Spots/Patches of L2 on both s/f in f/w h/t in f/c. Scretch mark of L3 obsd on both s/f in f/w in f/c. Logo & Liner marking obsd | RW | Coating Wt Variation | CRM1CGL2 | SPCLCRS1 | Salvage ID 200mtr and Collect re coating Check sample. U/W DONE .Dross Spots/Patches of L2 on both s/f in f/w h/t in f/c. Scretch mark of L3 obsd on both s/f in f/w in f/c. Logo & Liner marking obsd | CRM1CGL2 | N |  | 2023-12-28T03:44:31.000+0000 | 1.314549 | S_GICW | NA | N | C
5837 | GI | 23C3NG2000 | 23C3NG0000 | 2 | 2 | 1050 | 1050 | ZGN110 | ZGN110 | 508 | Vishal Precision Steel Tubes & Stri | Vishal Precision Steel Tubes & Stri | SMS1CAS1-COND1-HSM1-CRM1PTM1-CRM1CGL2-CRM1APL8 | HSM2-CRM1PTM1-CRM1CGL2 | 8-14 | 8.89 | - | 358 | - | 35 |  |  | Y |  | Fail | Low coating wT & 1.97mm | Ok | U/W DONE .Dross Spots/Patches of L2 on both s/f in f/w h/t in f/c. Scretch mark of L3 obsd on both s/f in f/w in f/c. Logo & Liner marking obsd | P1 |  |  |  | Coating wt ok as per Graph | CRM1CGL2 | N |  | 2023-12-27T03:36:09.000+0000 | 0.3083681 | S_GICW | NA | N | A
5838 | GI | 23C4VV0000 | 23C4VV0000 | 2 | 2 | 1050 | 1050 | ZTU110 | ZTU110 | 508 | Vishal Precision Steel Tubes & Stri | Vishal Precision Steel Tubes & Stri | SMS1CAS1-COND1-HSM1-CRM1PTM1-CRM1CGL2-CRM1APL8 | HSM1-CRM1PTM1-CRM1CGL2 | 6-24 | 18.668 | 180-400 | 287 | 20-50 | 46 |  |  | Y |  | Pass | OK 1.965 | Ok | u/w done .Scratch of L3 nailfeelable obsd discont on bottom s/f at c/w in f/c .Nozzel line of L2/3 unfeelable obsd on top s/f at c/w in f/c .Dross Spots/Patches of L2 on both s/f in f/w h/t in f/c. Stretch mark of L2/3 obsd on both s/f at f/w in f/c .Flowmark of L2/3 unfeelable obsd on top s/f at f/w in f/c . Liner marking obsd | P1 |  |  |  | u/w done .Scratch of L3 nailfeelable obsd discont on bottom s/f at c/w in f/c .Nozzel line of L2/3 unfeelable obsd on top s/f at c/w in f/c .Dross Spots/Patches of L2 on both s/f in f/w h/t in f/c. Stretch mark of L2/3 obsd on both s/f at f/w in f/c .Flowmark of L2/3 unfeelable obsd on top s/f at f/w in f/c . Liner marking obsd | CRM1CGL2 | N |  | 2023-12-26T23:15:33.000+0000 | 0.1897685 | S_GICW | NA | N | C
5839 | GI | 23C3YZ0000 | 23C3YZ0000 | 2 | 2 | 1050 | 1050 | ZTU110 | ZTU110 | 508 | Vishal Precision Steel Tubes & Stri | Vishal Precision Steel Tubes & Stri | SMS1CAS1-COND1-HSM1-CRM1PTM1-CRM1CGL2-CRM1APL8 | HSM1-CRM1PTM1-CRM1CGL2 | 6-24 | 18.391 | 180-400 | 291 | 20-50 | 45 |  |  | Y |  | Pass | ok 1.95 | Ok | Stretch mark of L3/4 nailfelable obsd top s/f at f/w in f/c . Scratch of L3 nailfeelable obsd discont on bottom s/f at c/w in f/c .Dross Spots/Patches of L2 on both s/f in f/w h/t in f/c. Flowmark of L2/3 unfeelable obsd on top s/f at f/w in f/c . Liner marking obsd | P1 |  |  |  | Stretch mark of L3/4 nailfelable obsd top s/f at f/w in f/c . Scratch of L3 nailfeelable obsd discont on bottom s/f at c/w in f/c .Dross Spots/Patches of L2 on both s/f in f/w h/t in f/c. Flowmark of L2/3 unfeelable obsd on top s/f at f/w in f/c . Liner marking obsd | CRM1CGL2 | N |  | 2023-12-26T23:16:57.000+0000 | 0.1723148 | S_GICW | NA | N | C
5840 | GI | 23C3NZ0000 | 23C3NZ0000 | 2 | 2 | 1050 | 1050 | ZTU110 | ZTU110 | 508 | Vishal Precision Steel Tubes & Stri | Vishal Precision Steel Tubes & Stri | SMS1CAS1-COND1-HSM1-CRM1PTM1-CRM1CGL2-CRM1APL8 | HSM1-CRM1PTM1-CRM1CGL2 | 6-24 | 18.515 | 180-400 | 287 | 20-50 | 45 |  |  | Y |  | Pass | ok 1.954 | Ok | Logo obsd till id 230mtrs . Scratch of L3 nailfeelable obsd discont on bottom s/f at c/w in f/c .Stretch mark of L2/3 obsd on both s/f at f/w in f/c .Dross Spots/Patches of L2 on both s/f in f/w h/t in f/c. Flowmark of L2/3 unfeelable obsd on top s/f at f/w in f/c . Liner marking obsd | P1 |  |  |  | Logo obsd till id 230mtrs . Scratch of L3 nailfeelable obsd discont on bottom s/f at c/w in f/c .Stretch mark of L2/3 obsd on both s/f at f/w in f/c .Dross Spots/Patches of L2 on both s/f in f/w h/t in f/c. Flowmark of L2/3 unfeelable obsd on top s/f at f/w in f/c . Liner marking obsd | CRM1CGL2 | N |  | 2023-12-26T23:16:41.000+0000 | 0.174294 | S_GICW | NA | N | C
5841 | GI | 23C3XV0000 | 23C3XV0000 | 2 | 2 | 1050 | 1050 | ZTU110 | ZTU110 | 508 | Vishal Precision Steel Tubes & Stri | Vishal Precision Steel Tubes & Stri | SMS1CAS1-COND1-HSM1-CRM1PTM1-CRM1CGL2-CRM1APL8 | HSM1-CRM1PTM1-CRM1CGL2 | 6-24 | 18.415 | 180-400 | 288 | 20-50 | 36.32 |  |  | Y |  | Pass | OK | Ok | U/W DONE .Dross Spots/Patches of L2 on both s/f in f/w h/t in f/c. Scretch mark of L3 obsd on both s/f in f/w in f/c. Liner marking obsd | P1 |  |  |  | U/W DONE .Dross Spots/Patches of L2 on both s/f in f/w h/t in f/c. Scretch mark of L3 obsd on both s/f in f/w in f/c. Liner marking obsd | CRM1CGL2 | N |  | 2023-12-27T03:32:40.000+0000 | 0.3055903 | S_GICW |  | N | A
5842 | GI | 23C4PT1000 | 23C4PT0000 | 1.5 | 1.5 | 1180 | 1180 | ZAP130 | ZAP130 | 610 | Bombay Coated and Special Steels Pv | Bombay Coated and Special Steels Pv | SMS1CAS1-COND1-HSM1-CRM1PTM1-CRM1CGL2-CRM1APL8 | HSM1-CRM1PTM1-CRM1CGL2 | 6-18 | 10.892 | 205-280 | 236 | 30-60 | 44.5 | 40-55 | 50 | N |  | Pass | OK | Ok | 1mm under Width obsd.ok as per SI.Unskin pass edges of L2/3 on both s/f at both edges to 8-10mm obsd in f/c.Dross spot & patches of L2/3 on both s/f at f/w h&t discont obsd in f/c.Pick up mark of L2 angle visisableon bottom s/f at d/s to 300mm cont obsd in f/c.Whitesh Line of L2 (2 nos) Unfeelable on bottom s/f a c/w cont obsd in f/c. | P1 |  |  |  | ok | CRM1CGL2 | N |  | 2023-12-27T07:45:11.000+0000 | 0.1728356 | S_GICW | NA | N | A
5843 | GI | 23C4PT2000 | 23C4PT0000 | 1.5 | 1.5 | 1180 | 1180 | ZAP130 | ZAP130 | 610 | Bombay Coated and Special Steels Pv | Bombay Coated and Special Steels Pv | SMS1CAS1-COND1-HSM1-CRM1PTM1-CRM1CGL2-CRM1APL8 | HSM1-CRM1PTM1-CRM1CGL2 | 6-18 | 9.09 | 205-280 | 236 | 30-60 | 44.5 | 40-55 | 50.3 | N |  | Pass | OK | Ok | 1mm under Width obsd.ok as per SI.Unskin pass edges of L2/3 on both s/f at both edges to 8-10mm obsd in f/c.Dross spot & patches of L2/3 on both s/f at f/w h&t discont obsd in f/c.Pick up mark of L2 angle visisableon bottom s/f at d/s to 300mm cont obsd in f/c.Whitesh Line of L2 (2 nos) Unfeelable on bottom s/f a c/w cont obsd in f/c. | P1 |  |  |  | ok | CRM1CGL2 | N |  | 2023-12-27T07:45:34.000+0000 | 0.1727431 | S_GICW | NA | N | B
5844 | GI | 23C50H0000 | 23C50H0000 | 1.4 | 1.4 | 1250 | 1250 | ZTU110 | ZTU110 | 508 | A V Thomas & Company Pvt LTD. | A V Thomas & Company Pvt LTD. | SMS1CAS1-COND1-HSM1-CRM1PTM1-CRM1CGL2-CRM1APL8 | HSM1-CRM1PTM1-CRM1CGL2 | 6-24 | 22.483 | 180-400 | 329.901 | 20-50 | 39.16 |  |  | Y |  | Pass | OK | Ok | Dent impression of L2 on top-bottom s/f at d/s to 160mm ,2500mm pitch cont obsd in F/c.Dross spot & patches of L2/3 on both s/f at f/w h&t discont obsd in f/c.Stretch mark of L2/3 on both s/f at f/w in f/c.Nozzle Line of L2 Unfeelable on bottom s/f a c/w cont obsd in f/c.Liner Print ok. | P1 |  |  |  | ok | CRM1CGL2 | N |  | 2023-12-27T07:52:02.000+0000 | 0.0541088 | S_GICW | NA | N | B
5845 | GI | 23C4VXZ000 | 23C4VXZ000 | 1 | 1 | 1270 | 1270 | ZPL130 | ZPL130 | 508 | Dynamic Steel | Dynamic Steel | SMS1CAS3-COND1-HSM1-CRM1PTM1-CRM1CGL2-CRM1APL8 | HSM1-CRM1PTM1-CRM1CGL2 | 8-14 | 12.6 | 140-280 | 280 | 30-60 | 43 | 40-55 | 55 | N |  | Pass | 1.018 ok | Ok | Unskinpass Edges of L2 on both edges 5-6mm both s/f in f/c.Dross Spots/Patches of L2 on both s/f in f/w h/t in f/c. | P1 |  |  |  | Unskinpass Edges of L2 on both edges 5-6mm both s/f in f/c.Dross Spots/Patches of L2 on both s/f in f/w h/t in f/c. | CRM1CGL2 | N |  | 2023-12-26T17:21:23.000+0000 | 0.06493056 | S_GICW |  | N | C
5846 | GI | 23C50G1000 | 23C50G0000 | 2 | 2 | 1270 | 1270 | ZAP130 | ZAP130 | 508 | Steel House | Steel House | SMS1CAS3-COND2-HSM2-CRM1PTM1-CRM1CGL2-CRM1APL8 | HSM1-CRM1PTM1-CRM1CGL2 | 8-14 | 11.932 | 205-280 | 280 | 30-60 | 38.35 | 40-55 | 50 | N |  | Pass | OK | Ok | Unskinpass Edges of L2 on both edges 5-6mm both s/f in f/c. Dross Spots/Patches of L2 on both s/f in f/w h/t in f/c. Stretch mark of L2/3 obsd on both s/f at f/w in f/c .Flow mark of L2/3 obsd on both s/f in f/w in f/c . | P1 |  |  |  | Unskinpass Edges of L2 on both edges 5-6mm both s/f in f/c. Dross Spots/Patches of L2 on both s/f in f/w h/t in f/c. Stretch mark of L2/3 obsd on both s/f at f/w in f/c .Flow mark of L2/3 obsd on both s/f in f/w in f/c . | CRM1CGL2 | N |  | 2023-12-27T06:28:23.000+0000 | 0.2057986 | S_GICW | NA | N | A
5847 | GI | 23C50G2000 | 23C50G0000 | 2 | 2 | 1270 | 1270 | ZAP130 | ZAP130 | 508 | Steel House | Steel House | SMS1CAS3-COND2-HSM2-CRM1PTM1-CRM1CGL2-CRM1APL8 | HSM1-CRM1PTM1-CRM1CGL2 | 8-14 | 10.677 | 205-280 | 280 | 30-60 | 38.36 | 40-55 | 50 | N |  | Pass | OK | Ok | Unskinpass Edges of L2 on both edges 5-6mm both s/f in f/c. Dross Spots/Patches of L2 on both s/f in f/w h/t in f/c. Stretch mark of L2/3 obsd on both s/f at f/w in f/c .Flow mark of L2/3 obsd on both s/f in f/w in f/c . Insp by Naveen KP. | P1 |  |  |  | OK | CRM1CGL2 | N |  | 2023-12-27T06:28:56.000+0000 | 0.2058218 | S_GICW | NA | N | A
5848 | GI | 23C4YW1000 | 23C4YW0000 | 2 | 2 | 1270 | 1270 | ZAP130 | ZAP130 | 508 | Steel House | Steel House | SMS1CAS3-COND2-HSM2-CRM1PTM1-CRM1CGL2-CRM1APL8 | HSM1-CRM1PTM1-CRM1CGL2 | 8-14 | 11.932 | 205-280 | 280 | 30-60 | 42.36 | 40-55 | 48 | N |  | Pass | OK | Ok | Unskinpass Edges of L2 on both edges 5-6mm both s/f in f/c. Dross Spots/Patches of L2 on both s/f in f/w h/t in f/c. Stretch mark of L2/3 obsd on both s/f at f/w in f/c .Flow mark of L2/3 obsd on both s/f in f/w in f/c . | P1 |  |  |  | OK | CRM1CGL2 | N |  | 2023-12-27T06:26:43.000+0000 | 0.2230671 | S_GICW | NA | N | A
5849 | GI | 23C4YW2000 | 23C4YW0000 | 2 | 2 | 1270 | 1270 | ZAP130 | ZAP130 | 508 | Steel House | Steel House | SMS1CAS3-COND2-HSM2-CRM1PTM1-CRM1CGL2-CRM1APL8 | HSM1-CRM1PTM1-CRM1CGL2 | 8-14 | 10.533 | 205-280 | 280 | 30-60 | 42.37 | 40-55 | 48.1 | N |  | Pass | OK | Ok | Unskinpass Edges of L2 on both edges 5-6mm both s/f in f/c. Dross Spots/Patches of L2 on both s/f in f/w h/t in f/c. Stretch mark of L2/3 obsd on both s/f at f/w in f/c .Flow mark of L2/3 obsd on both s/f in f/w in f/c . | P1 |  |  |  | OK | CRM1CGL2 | N |  | 2023-12-27T06:27:04.000+0000 | 0.223669 | S_GICW | NA | N | A
5850 | GI | 23C4ZR1000 | 23C4ZR0000 | 1.6 | 1.6 | 1250 | 1250 | ZTU110 | ZSP001 | 508 | Vedanga Infratech | NCO | SMS1CAS1-COND1-HSM1-CRM1PTM1-CRM1CGL2-CRM1APL8 | HSM1-CRM1PTM1-CRM1CGL2 | 18-24 | 3.53 | 140-450 | 289 | 10-60 | 36.5 |  |  | Y |  | Pass | OK | NotOk | U/W DONE .Edgeover coating with dent of L5 on bottom s/f at 50-60mm to d/s in f/c .Dross Spots/Patches of L2 on both s/f in f/w h/t in f/c. Scretch mark of L3 obsd on both s/f in f/w in f/c. Liner marking obsd | N2 | Coating Wt Variation | CRM1CGL2 |  | ZSP001 U/W DONE .Edgeover coating with dent of L5 on bottom s/f at 50-60mm to d/s in f/c .Dross Spots/Patches of L2 on both s/f in f/w h/t in f/c. Scretch mark of L3 obsd on both s/f in f/w in f/c. Liner marking obsd | CRM1CGL2 | Y | Plan Deviation | 2023-12-27T06:42:04.000+0000 | 0.4603819 | S_GICW |  | N | A
5851 | GI | 23C4ZR2000 | 23C4ZR0000 | 1.6 | 1.6 | 1250 | 1250 | ZTU110 | ZTU110 | 508 | Vedanga Infratech | Vedanga Infratech | SMS1CAS1-COND1-HSM1-CRM1PTM1-CRM1CGL2-CRM1APL8 | HSM1-CRM1PTM1-CRM1CGL2 | 18-24 | 17.44 | - | 289 | - | 36.5 |  |  | Y |  | Pass | OK | Ok | U/W DONE .Nozzel line of L3 unfeelable obsd on top s/f at c/w in f/c.Dross Spots/Patches of L2 on both s/f in f/w h/t in f/c. Scretch mark of L3 obsd on both s/f in f/w in f/c. Liner marking obsd | P1 |  |  |  | U/W DONE .Nozzel line of L3 unfeelable obsd on top s/f at c/w in f/c.Dross Spots/Patches of L2 on both s/f in f/w h/t in f/c. Scretch mark of L3 obsd on both s/f in f/w in f/c. Liner marking obsd | CRM1CGL2 | N |  | 2023-12-27T03:26:57.000+0000 | 0.3243171 | S_GICW |  | N | A
5852 | PPGL | 23C2SS1000 | 23C2SS0000 | 0.45 | 0.45 | 1220 | 1220 | LID955 | LID955 | 508 | JSW MTS ACCIL | JSW MTS ACCIL | SMS1CAS1-COND1-HSM1-CRM1PTM1-CRM1CGL2-CRM1CCL1-CRM1APL9 | HSM1-CRM1PTM1-CRM1CGL2-CRM1CCL1 | 3-5 | 4.652 | 550-700 | 680 |  |  | 80-98 | 98 | Y | CB |  | OK | Ok | Liner Marking Found ok as SO Indradhanush AZ70 (ISI) 15965 BIS Approved .Dent of L3 on top to bottom impression at o/s to 250 mm cont obsd in f/c Approx 1.3 mtr pitch .Fold of L3 on both s/f at c/w cont obsd in f/c .Pickup roll mark of L3 on bottom ms/f at o/s to 400 mm cont obsd in f/c approx 1.5 mtr pitch . .Dross patch of L3 on both s/fH&T discont obsd in f/c Strech mark of L3 both s/f cont obsd in f/c OK Manju | P1 |  |  |  | autoClrRemarks | CRM1CCL1 | N |  | 2023-12-18T03:40:22.000+0000 | 0.234919 | S_PPGLCW | FN | N | A
5853 | PPGL | 23C2SS2000 | 23C2SS0000 | 0.45 | 0.45 | 1220 | 1220 | LID955 | LID955 | 508 | JSW MTS ACCIL | JSW MTS ACCIL | SMS1CAS1-COND1-HSM1-CRM1PTM1-CRM1CGL2-CRM1CCL1-CRM1APL9 | HSM1-CRM1PTM1-CRM1CGL2-CRM1CCL1 | 3-5 | 4.682 | 550-700 | 680 |  |  | 80-98 | 98 | Y | CB |  | OK | Ok | Liner Marking Found ok as SO Indradhanush AZ70 (ISI) 15965 BIS Approved .Dent of L3 on top to bottom impression at o/s to 250 mm cont obsd in f/c Approx 1.3 mtr pitch .Fold of L3 on both s/f at c/w cont obsd in f/c .Pickup roll mark of L3 on bottom ms/f at o/s to 400 mm cont obsd in f/c approx 1.5 mtr pitch . .Dross patch of L3 on both s/fH&T discont obsd in f/c Strech mark of L3 both s/f cont obsd in f/c OK Manju | P1 |  |  |  | autoClrRemarks | CRM1CCL1 | N |  | 2023-12-18T03:31:01.000+0000 | 0.2219329 | S_PPGLCW | FN | N | A
5854 | PPGL | 23C2SS3000 | 23C2SS0000 | 0.45 | 0.45 | 1220 | 1220 | LID955 | LID955 | 508 | JSW MTS ACCIL | JSW MTS ACCIL | SMS1CAS1-COND1-HSM1-CRM1PTM1-CRM1CGL2-CRM1CCL1-CRM1APL9 | HSM1-CRM1PTM1-CRM1CGL2-CRM1CCL1 | 3-5 | 4.657 | 550-700 | 680 |  |  | 80-98 | 98 | Y | CB |  | ok | Ok | Liner Marking Found ok as SO Indradhanush AZ70 (ISI) 15965 BIS Approved .Dent of L3 on top to bottom impression at o/s to 250 mm cont obsd in f/c Approx 1.3 mtr pitch .Fold of L3 on both s/f at c/w cont obsd in f/c .Pickup roll mark of L3 on bottom ms/f at o/s to 400 mm cont obsd in f/c approx 1.5 mtr pitch . .Dross patch of L3 on both s/fH&T discont obsd in f/c Strech mark of L3 both s/f cont obsd in f/c OK | P1 |  |  |  | autoClrRemarks | CRM1CCL1 | N |  | 2023-12-18T03:40:14.000+0000 | 0.2250463 | S_PPGLCW | FN | N | A
5855 | PPGL | 23C2SS4000 | 23C2SS0000 | 0.45 | 0.45 | 1220 | 1220 | LID955 | LID955 | 508 | JSW MTS ACCIL | JSW MTS ACCIL | SMS1CAS1-COND1-HSM1-CRM1PTM1-CRM1CGL2-CRM1CCL1-CRM1APL9 | HSM1-CRM1PTM1-CRM1CGL2-CRM1CCL1 | 3-5 | 4.072 | 550-700 | 680 |  |  | 80-98 | 98 | Y | CB |  | ok | Ok | Liner Marking Found ok as SO Indradhanush AZ70 (ISI) 15965 BIS Approved .Dent of L3 on top to bottom impression at o/s to 250 mm cont obsd in f/c Approx 1.3 mtr pitch .Fold of L3 on both s/f at c/w cont obsd in f/c .Pickup roll mark of L3 on bottom ms/f at o/s to 400 mm cont obsd in f/c approx 1.5 mtr pitch . .Dross patch of L3 on both s/fH&T discont obsd in f/c Strech mark of L3 both s/f cont obsd in f/c OK Manju | P1 |  |  |  | autoClrRemarks | CRM1CCL1 | N |  | 2023-12-18T03:31:25.000+0000 | 0.1614352 | S_PPGLCW | FN | N | A
5856 | PPGL | 23C2SS5000 | 23C2SS0000 | 0.45 | 0.45 | 1220 | 1220 | LID955 | LID955 | 508 | JSW MTS ACCIL | JSW MTS ACCIL | SMS1CAS1-COND1-HSM1-CRM1PTM1-CRM1CGL2-CRM1CCL1-CRM1APL9 | HSM1-CRM1PTM1-CRM1CGL2-CRM1CCL1 | 3-5 | 4.05 | 550-700 | 680 |  |  | 80-98 | 98 | Y | CB |  | ok | Ok | Liner Marking Found ok as SO Indradhanush AZ70 (ISI) 15965 BIS Approved .Dent of L3 on top to bottom impression at o/s to 250 mm cont obsd in f/c Approx 1.3 mtr pitch .Fold of L3 on both s/f at c/w cont obsd in f/c .Pickup roll mark of L3 on bottom ms/f at o/s to 400 mm cont obsd in f/c approx 1.5 mtr pitch . .Dross patch of L3 on both s/fH&T discont obsd in f/c Strech mark of L3 both s/f cont obsd in f/c spr OK Manju | P1 |  |  |  | autoClrRemarks | CRM1CCL1 | N |  | 2023-12-18T03:24:03.000+0000 | 0.1551157 | S_PPGLCW | FN | N | A
5857 | PPGL | 23C2TA1000 | 23C2TA0000 | 0.45 | 0.45 | 1220 | 1220 | LID955 | LID955 | 508 | JSW MTS ACCIL | JSW MTS ACCIL | SMS1CAS1-COND1-HSM1-CRM1PTM1-CRM1CGL2-CRM1CCL1-CRM1APL9 | HSM1-CRM1PTM1-CRM1CGL2-CRM1CCL1 | 3-5 | 4.657 | 550-700 | 664 |  |  | 80-98 | 98 | Y | CB |  | ok | Ok | Liner Marking Found ok as SO Indradhanush AZ70 (ISI) 15965 BIS Approved .Multiple Dent of L3 on top to bottom impression at f/w H/T cont long intervel obsd in f/c Approx 1 mtr pitch ( From input ).Pickup roll mark of L3 on bottom ms/f at o/s to 400 mm cont obsd in f/c approx 1.5 mtr pitch.Dross patch of L3 on both s/fH&T discont obsd in f/c Strech mark of L3 both s/f cont obsd in f/c OK Manju | P1 |  |  |  | autoClrRemarks | CRM1CCL1 | N |  | 2023-12-18T05:30:39.000+0000 | 0.1405324 | S_PPGLCW | FN | N | A
5858 | PPGL | 23C2TA2000 | 23C2TA0000 | 0.45 | 0.45 | 1220 | 1220 | LID955 | LID955 | 508 | JSW MTS ACCIL | JSW MTS ACCIL | SMS1CAS1-COND1-HSM1-CRM1PTM1-CRM1CGL2-CRM1CCL1-CRM1APL9 | HSM1-CRM1PTM1-CRM1CGL2-CRM1CCL1 | 3-5 | 4.667 | 550-700 | 664 |  |  | 80-98 | 98 | Y | CB |  | ok | Ok | Liner Marking Found ok as SO Indradhanush AZ70 (ISI) 15965 BIS Approved .Multiple Dent of L3 on top to bottom impression at f/w H/T cont long intervel obsd in f/c Approx 1 mtr pitch ( From input ).Pickup roll mark of L3 on bottom ms/f at o/s to 400 mm cont obsd in f/c approx 1.5 mtr pitch.Dross patch of L3 on both s/fH&T discont obsd in f/c Strech mark of L3 both s/f cont obsd in f/c OK Manju | P1 |  |  |  | autoClrRemarks | CRM1CCL1 | N |  | 2023-12-18T09:17:34.000+0000 | 0.2972801 | S_PPGLCW | FN | N | A
5859 | PPGL | 23C2TA3000 | 23C2TA0000 | 0.45 | 0.45 | 1220 | 1220 | LID955 | LID955 | 508 | JSW MTS ACCIL | JSW MTS ACCIL | SMS1CAS1-COND1-HSM1-CRM1PTM1-CRM1CGL2-CRM1CCL1-CRM1APL9 | HSM1-CRM1PTM1-CRM1CGL2-CRM1CCL1 | 3-5 | 4.632 | 550-700 | 664 |  |  | 80-98 | 98 | Y | CB |  | ok | Ok | Liner Marking Found ok as SO Indradhanush AZ70 (ISI) 15965 BIS Approved .Multiple Dent of L3 on top to bottom impression at f/w H/T cont long intervel obsd in f/c Approx 1 mtr pitch ( From input ).Pickup roll mark of L3 on bottom ms/f at o/s to 400 mm cont obsd in f/c approx 1.5 mtr pitch.Dross patch of L3 on both s/fH&T discont obsd in f/c Strech mark of L3 both s/f cont obsd in f/c OK Manju | P1 |  |  |  | autoClrRemarks | CRM1CCL1 | N |  | 2023-12-18T05:31:04.000+0000 | 0.1392361 | S_PPGLCW | FN | N | A
5860 | PPGL | 23C2TA4000 | 23C2TA0000 | 0.45 | 0.45 | 1220 | 1220 | LID955 | LID955 | 508 | JSW MTS ACCIL | JSW MTS ACCIL | SMS1CAS1-COND1-HSM1-CRM1PTM1-CRM1CGL2-CRM1CCL1-CRM1APL9 | HSM1-CRM1PTM1-CRM1CGL2-CRM1CCL1 | 3-5 | 3.742 | 550-700 | 664 |  |  | 80-98 | 98 | Y | CB |  | ok | Ok | Liner Marking Found ok as SO Indradhanush AZ70 (ISI) 15965 BIS Approved .Multiple Dent of L3 on top to bottom impression at f/w H/T cont long intervel obsd in f/c Approx 1 mtr pitch ( From input ).Pickup roll mark of L3 on bottom ms/f at o/s to 400 mm cont obsd in f/c approx 1.5 mtr pitch.Dross patch of L3 on both s/fH&T discont obsd in f/c Strech mark of L3 both s/f cont obsd in f/c OK Manju | P1 |  |  |  | autoClrRemarks | CRM1CCL1 | N |  | 2023-12-18T05:31:19.000+0000 | 0.1386574 | S_PPGLCW | FN | N | A
5861 | PPGL | 23C2TA5000 | 23C2TA0000 | 0.45 | 0.45 | 1220 | 1220 | LID955 | LID955 | 508 | JSW MTS ACCIL | JSW MTS ACCIL | SMS1CAS1-COND1-HSM1-CRM1PTM1-CRM1CGL2-CRM1CCL1-CRM1APL9 | HSM1-CRM1PTM1-CRM1CGL2-CRM1CCL1 | 3-5 | 4.03 | 550-700 | 664 |  |  | 80-98 | 98 | Y | CB |  | ok | Ok | Liner Marking Found ok as SO Indradhanush AZ70 (ISI) 15965 BIS Approved .Multiple Dent of L3 on top to bottom impression at f/w H/T cont long intervel obsd in f/c Approx 1 mtr pitch ( From input ).Pickup roll mark of L3 on bottom ms/f at o/s to 400 mm cont obsd in f/c approx 1.5 mtr pitch.Dross patch of L3 on both s/fH&T discont obsd in f/c Strech mark of L3 both s/f cont obsd in f/c SPR OK Manju | P1 |  |  |  | autoClrRemarks | CRM1CCL1 | N |  | 2023-12-18T05:31:35.000+0000 | 0.1380093 | S_PPGLCW | FN | N | A
5862 | PPGL | 23C36S1000 | 23C36S0000 | 0.45 | 0.45 | 1220 | 1220 | LID955 | LID955 | 508 | JSW MTS ACCIL | JSW MTS ACCIL | SMS1CAS1-COND1-HSM1-CRM1PTM1-CRM1CGL2-CRM1CCL1-CRM1APL9 | HSM1-CRM1PTM1-CRM1CGL2-CRM1CCL1 | 3-5 | 4.657 | 550-700 | 678 |  |  | 80-98 | 97 | Y | CB |  | ok | Ok | Multiple dents of L3 at opr/s discont obsd in f/c,paint lumps of L3 on bottom s/f H&T discont obsd in f/c,dross patch of L3 on both s/f H&T discont obsd in f/c,fold of L3 at both sides c/w discont obsd in f/c, pickup roll mark of L3 on bottom s/f at opr/s int obsd in f/c, Liner marking and water mark found ok as per TDC indradhanush AZ70 ISI 15965 BIS approved OK Rajiv | P1 |  |  |  | autoClrRemarks | CRM1CCL1 | N |  | 2023-12-21T12:01:10.000+0000 | 0.2240741 | S_PPGLCW | FN | N | B
5863 | PPGL | 23C36S2000 | 23C36S0000 | 0.45 | 0.45 | 1220 | 1220 | LID955 | LID955 | 508 | JSW MTS ACCIL | JSW MTS ACCIL | SMS1CAS1-COND1-HSM1-CRM1PTM1-CRM1CGL2-CRM1CCL1-CRM1APL9 | HSM1-CRM1PTM1-CRM1CGL2-CRM1CCL1 | 3-5 | 4.642 | 550-700 | 678 |  |  | 80-98 | 97 | Y | CB |  | ok | Ok | paint lumps of L3 on bottom s/f H&T discont obsd in f/c,Multiple dents of L3 at opr/s discont obsd in f/c,dross patch of L3 on both s/f H&T discont obsd in f/c,fold of L3 at both sides c/w discont obsd in f/c, pickup roll mark of L3 on bottom s/f at opr/s int obsd in f/c, Liner marking and water mark found ok as per TDC indradhanush AZ70 ISI 15965 BIS approved OK Rajiv | P1 |  |  |  | autoClrRemarks | CRM1CCL1 | N |  | 2023-12-21T12:01:31.000+0000 | 0.223044 | S_PPGLCW | FN | N | B
5864 | PPGL | 23C36S3000 | 23C36S0000 | 0.45 | 0.45 | 1220 | 1220 | LID955 | LID955 | 508 | JSW MTS ACCIL | JSW MTS ACCIL | SMS1CAS1-COND1-HSM1-CRM1PTM1-CRM1CGL2-CRM1CCL1-CRM1APL9 | HSM1-CRM1PTM1-CRM1CGL2-CRM1CCL1 | 3-5 | 4.657 | 550-700 | 678 |  |  | 80-98 | 97 | Y | CB |  | ok | Ok | Multiple dents of L3 at opr/s discont obsd in f/c,paint lumps of L3 on bottom s/f H&T discont obsd in f/c,dross patch of L3 on both s/f H&T discont obsd in f/c,fold of L3 at both sides c/w discont obsd in f/c, pickup roll mark of L3 on bottom s/f at opr/s int obsd in f/c, Liner marking and water mark found ok as per TDC indradhanush AZ70 ISI 15965 BIS approved OK Rajiv | P1 |  |  |  | autoClrRemarks | CRM1CCL1 | N |  | 2023-12-21T12:00:49.000+0000 | 0.2212847 | S_PPGLCW | FN | N | B
5865 | PPGL | 23C36S4000 | 23C36S0000 | 0.45 | 0.45 | 1220 | 1220 | LID955 | LID955 | 508 | JSW MTS ACCIL | JSW MTS ACCIL | SMS1CAS1-COND1-HSM1-CRM1PTM1-CRM1CGL2-CRM1CCL1-CRM1APL9 | HSM1-CRM1PTM1-CRM1CGL2-CRM1CCL1 | 3-5 | 4.212 | 550-700 | 678 |  |  | 80-98 | 97 | Y | CB |  | ok | Ok | paint lumps of L3 on bottom s/f H&T discont obsd in f/c,Multiple dents of L3 at opr/s discont obsd in f/c,dross patch of L3 on both s/f H&T discont obsd in f/c,fold of L3 at both sides c/w discont obsd in f/c, pickup roll mark of L3 on bottom s/f at opr/s int obsd in f/c, Liner marking and water mark found ok as per TDC indradhanush AZ70 ISI 15965 BIS approved OK Rajiv | P1 |  |  |  | autoClrRemarks | CRM1CCL1 | N |  | 2023-12-21T12:00:42.000+0000 | 0.2200231 | S_PPGLCW | FN | N | B
5866 | PPGL | 23C36S5000 | 23C36S0000 | 0.45 | 0.45 | 1220 | 1220 | LID955 | LID955 | 508 | JSW MTS ACCIL | JSW MTS ACCIL | SMS1CAS1-COND1-HSM1-CRM1PTM1-CRM1CGL2-CRM1CCL1-CRM1APL9 | HSM1-CRM1PTM1-CRM1CGL2-CRM1CCL1 | 3-5 | 3.992 | 550-700 | 678 |  |  | 80-98 | 97 | Y | CB |  | ok | Ok | paint lumps of L3 on bottom s/f H&T discont obsd in f/c,Multiple dents of L3 at opr/s discont obsd in f/c,dross patch of L3 on both s/f H&T discont obsd in f/c,fold of L3 at both sides c/w discont obsd in f/c, pickup roll mark of L3 on bottom s/f at opr/s int obsd in f/c, Liner marking and water mark found ok as per TDC indradhanush AZ70 ISI 15965 BIS approved OK Rajiv | P1 |  |  |  | autoClrRemarks | CRM1CCL1 | N |  | 2023-12-21T12:01:38.000+0000 | 0.2196991 | S_PPGLCW | FN | N | B
5867 | PPGL | 23C2TK2100 | 23C2TK2000 | 0.45 | 0.45 | 1220 | 1220 | LID955 | LID955 | 508 | JSW MTS ACCIL | JSW MTS ACCIL | SMS1CAS1-COND1-HSM1-CRM1PTM1-CRM1CGL2-CRM1CCL1-CRM1APL9 | HSM1-CRM1PTM1-CRM1CGL2-CRM1CCL1 | 3-5 | 4.267 | 550-700 | 689 |  |  | 80-98 | 97 | Y | CB |  | ok | Ok | Liner Marking Found ok as SO Indradhanush AZ70 (ISI) 15965 BIS Approved .Dent of L3 on top to bottom impression at o/s to 250 mm cont obsd in f/c Approx 1.3 mtr pitch .Pickup roll mark of L3 on bottom ms/f at o/s to 400 mm cont obsd in f/c approx 1.5 mtr pitch Dross patch of L3 on both s/fH&T discont obsd in f/c Strech mark of L3 both s/f cont obsd in f/c OK Manju | P1 |  |  |  | autoClrRemarks | CRM1CCL1 | N |  | 2023-12-18T05:21:50.000+0000 | 0.2211921 | S_PPGLCW | FN | N | A
5868 | PPGL | 23C2TK2200 | 23C2TK2000 | 0.45 | 0.45 | 1220 | 1220 | LID955 | LID955 | 508 | JSW MTS ACCIL | JSW MTS ACCIL | SMS1CAS1-COND1-HSM1-CRM1PTM1-CRM1CGL2-CRM1CCL1-CRM1APL9 | HSM1-CRM1PTM1-CRM1CGL2-CRM1CCL1 | 3-5 | 4.282 | 550-700 | 689 |  |  | 80-98 | 97 | Y | CB |  | ok | Ok | Liner Marking Found ok as SO Indradhanush AZ70 (ISI) 15965 BIS Approved .Dent of L3 on top to bottom impression at o/s to 250 mm cont obsd in f/c Approx 1.3 mtr pitch .Pickup roll mark of L3 on bottom ms/f at o/s to 400 mm cont obsd in f/c approx 1.5 mtr pitch Dross patch of L3 on both s/fH&T discont obsd in f/c Strech mark of L3 both s/f cont obsd in f/c OK Manju | P1 |  |  |  | autoClrRemarks | CRM1CCL1 | N |  | 2023-12-18T05:21:59.000+0000 | 0.2201157 | S_PPGLCW | FN | N | A
5869 | PPGL | 23C2TK2300 | 23C2TK2000 | 0.45 | 0.45 | 1220 | 1220 | LID955 | LID955 | 508 | JSW MTS ACCIL | JSW MTS ACCIL | SMS1CAS1-COND1-HSM1-CRM1PTM1-CRM1CGL2-CRM1CCL1-CRM1APL9 | HSM1-CRM1PTM1-CRM1CGL2-CRM1CCL1 | 3-5 | 4.282 | 550-700 | 689 |  |  | 80-98 | 97 | Y | CB |  | ok | Ok | Liner Marking Found ok as SO Indradhanush AZ70 (ISI) 15965 BIS Approved .Dent of L3 on top to bottom impression at o/s to 250 mm cont obsd in f/c Approx 1.3 mtr pitch .Pickup roll mark of L3 on bottom ms/f at o/s to 400 mm cont obsd in f/c approx 1.5 mtr pitch Dross patch of L3 on both s/fH&T discont obsd in f/c Strech mark of L3 both s/f cont obsd in f/c OK Manju | P1 |  |  |  | autoClrRemarks | CRM1CCL1 | N |  | 2023-12-18T05:21:33.000+0000 | 0.2184491 | S_PPGLCW | FN | N | A
5870 | PPGL | 23C2TK2400 | 23C2TK2000 | 0.45 | 0.45 | 1220 | 1220 | LID955 | LID955 | 508 | JSW MTS ACCIL | JSW MTS ACCIL | SMS1CAS1-COND1-HSM1-CRM1PTM1-CRM1CGL2-CRM1CCL1-CRM1APL9 | HSM1-CRM1PTM1-CRM1CGL2-CRM1CCL1 | 3-5 | 3.972 | 550-700 | 689 |  |  | 80-98 | 97 | Y | CB |  | ok | Ok | Liner Marking Found ok as SO Indradhanush AZ70 (ISI) 15965 BIS Approved .Dent of L3 on top to bottom impression at o/s to 250 mm cont obsd in f/c Approx 1.3 mtr pitch .Pickup roll mark of L3 on bottom ms/f at o/s to 400 mm cont obsd in f/c approx 1.5 mtr pitch Dross patch of L3 on both s/fH&T discont obsd in f/c Strech mark of L3 both s/f cont obsd in f/c SPR OK Manju | P1 |  |  |  | autoClrRemarks | CRM1CCL1 | N |  | 2023-12-18T05:22:07.000+0000 | 0.2177199 | S_PPGLCW | FN | N | A
5871 | PPGL | 23C2PK1000 | 23C2PK0000 | 0.45 | 0.45 | 1220 | 1220 | LID955 | LID955 | 508 | JSW MTS ACCIL | JSW MTS ACCIL | SMS1CAS1-COND1-HSM1-CRM1PTM1-CRM1CGL2-CRM1CCL1-CRM1APL9 | HSM1-CRM1PTM1-CRM1CGL2-CRM1CCL1 | 3-5 | 4.647 | 550-700 | 690 |  |  | 80-98 | 98 | Y | CB |  | ok | Ok | Liner Marking Found ok as SO Indradhanush AZ70 (ISI) 15965 BIS Approved . Dent of L3 on top to bottom impression at f/w H/T cont long intervel obsd in f/c Approx 1 mtr pitch ( From input ).Pickup roll mark of L3 on bottom ms/f at o/s to 400 mm cont obsd in f/c approx 1.5 mtr pitch.Dross patch of L3 on both s/fH&T discont obsd in f/c Strech mark of L3 both s/f cont obsd in f/c OK Manju | P1 |  |  |  | autoClrRemarks | CRM1CCL1 | N |  | 2023-12-18T05:14:49.000+0000 | 0.1254398 | S_PPGLCW | FN | N | A
5872 | PPGL | 23C2PK2000 | 23C2PK0000 | 0.45 | 0.45 | 1220 | 1220 | LID955 | LID955 | 508 | JSW MTS ACCIL | JSW MTS ACCIL | SMS1CAS1-COND1-HSM1-CRM1PTM1-CRM1CGL2-CRM1CCL1-CRM1APL9 | HSM1-CRM1PTM1-CRM1CGL2-CRM1CCL1 | 3-5 | 4.672 | 550-700 | 690 |  |  | 80-98 | 98 | Y | CB |  | ok | Ok | Liner Marking Found ok as SO Indradhanush AZ70 (ISI) 15965 BIS Approved . Multiple Dent on top to bottom impression at f/w H/T cont long intervel obsd in f/c Approx 1 mtr pitch ( From input ).Pickup roll mark of L3 on bottom ms/f at o/s to 400 mm cont obsd in f/c approx 1.5 mtr pitch.Dross patch of L3 on both s/fH&T discont obsd in f/c Strech mark of L3 both s/f cont obsd in f/c OK NISHMITHA | P1 |  |  |  | autoClrRemarks | CRM1CCL1 | N |  | 2023-12-18T05:15:23.000+0000 | 0.1249769 | S_PPGLCW | FN | N | A
5873 | PPGL | 23C2PK3000 | 23C2PK0000 | 0.45 | 0.45 | 1220 | 1220 | LID955 | LID955 | 508 | JSW MTS ACCIL | JSW MTS ACCIL | SMS1CAS1-COND1-HSM1-CRM1PTM1-CRM1CGL2-CRM1CCL1-CRM1APL9 | HSM1-CRM1PTM1-CRM1CGL2-CRM1CCL1 | 3-5 | 4.652 | 550-700 | 690 |  |  | 80-98 | 98 | Y | CB |  | ok | Ok | Liner Marking Found ok as SO Indradhanush AZ70 (ISI) 15965 BIS Approved . Multiple Dent on top to bottom impression at f/w H/T cont long intervel obsd in f/c Approx 1 mtr pitch ( From input ).Pickup roll mark of L3 on bottom ms/f at o/s to 400 mm cont obsd in f/c approx 1.5 mtr pitch.Dross patch of L3 on both s/fH&T discont obsd in f/c Strech mark of L3 both s/f cont obsd in f/c OK NISHMITHA | P1 |  |  |  | autoClrRemarks | CRM1CCL1 | N |  | 2023-12-18T05:14:58.000+0000 | 0.1238194 | S_PPGLCW | FN | N | A
5874 | PPGL | 23C2PK4000 | 23C2PK0000 | 0.45 | 0.45 | 1220 | 1220 | LID955 | LID955 | 508 | JSW MTS ACCIL | JSW MTS ACCIL | SMS1CAS1-COND1-HSM1-CRM1PTM1-CRM1CGL2-CRM1CCL1-CRM1APL9 | HSM1-CRM1PTM1-CRM1CGL2-CRM1CCL1 | 3-5 | 4.647 | 550-700 | 690 |  |  | 80-98 | 98 | Y | CB |  | ok | Ok | Liner Marking Found ok as SO Indradhanush AZ70 (ISI) 15965 BIS Approved . Multiple Dent on top to bottom impression at f/w H/T cont long intervel obsd in f/c Approx 1 mtr pitch ( From input ).Pickup roll mark of L3 on bottom ms/f at o/s to 400 mm cont obsd in f/c approx 1.5 mtr pitch.Dross patch of L3 on both s/fH&T discont obsd in f/c Strech mark of L3 both s/f cont obsd in f/c OK NISHMITHA | P1 |  |  |  | autoClrRemarks | CRM1CCL1 | N |  | 2023-12-18T05:15:07.000+0000 | 0.123206 | S_PPGLCW | FN | N | A
5875 | PPGL | 23C2PK5000 | 23C2PK0000 | 0.45 | 0.45 | 1220 | 1220 | LID955 | LID955 | 508 | JSW MTS ACCIL | JSW MTS ACCIL | SMS1CAS1-COND1-HSM1-CRM1PTM1-CRM1CGL2-CRM1CCL1-CRM1APL9 | HSM1-CRM1PTM1-CRM1CGL2-CRM1CCL1 | 3-5 | 3.582 | 550-700 | 690 |  |  | 80-98 | 98 | Y | CB |  | ok | Ok | Liner Marking Found ok as SO Indradhanush AZ70 (ISI) 15965 BIS Approved . Multiple Dent on top to bottom impression at f/w H/T cont long intervel obsd in f/c Approx 1 mtr pitch ( From input ).Pickup roll mark of L3 on bottom ms/f at o/s to 400 mm cont obsd in f/c approx 1.5 mtr pitch.Dross patch of L3 on both s/fH&T discont obsd in f/c Strech mark of L3 both s/f cont obsd in f/c OK NISHMITHA | P1 |  |  |  | autoClrRemarks | CRM1CCL1 | N |  | 2023-12-18T05:15:16.000+0000 | 0.1225463 | S_PPGLCW | FN | N | A
5876 | PPGL | 23C2YB1000 | 23C2YB0000 | 0.45 | 0.45 | 1220 | 1220 | LID955 | LID955 | 508 | JSW MTS ACCIL | JSW MTS ACCIL | SMS1CAS1-COND1-HSM1-CRM1PTM1-CRM1CGL2-CRM1CCL1-CRM1APL9 | HSM1-CRM1PTM1-CRM1CGL2-CRM1CCL1 | 3-5 | 4.657 | 550-700 | 690 |  |  | 80-98 | 98 | Y | CB |  | ok | Ok | Liner Marking Found ok as SO Indradhanush AZ70 (ISI) 15965 BIS Approved .Multiple Dent of L3 on top to bottom impression at f/w H/T cont long intervel obsd in f/c Approx 1 mtr pitch ( From input ).Pickup roll mark of L3 on bottom ms/f at o/s to 400 mm cont obsd in f/c approx 1.5 mtr pitch.Dross patch of L3 on both s/fH&T discont obsd in f/c Strech mark of L3 both s/f cont obsd in f/c OK Manju | P1 |  |  |  | autoClrRemarks | CRM1CCL1 | N |  | 2023-12-18T04:00:11.000+0000 | 0.1574653 | S_PPGLCW | FN | N | A
5877 | PPGL | 23C2YB2000 | 23C2YB0000 | 0.45 | 0.45 | 1220 | 1220 | LID955 | LID955 | 508 | JSW MTS ACCIL | JSW MTS ACCIL | SMS1CAS1-COND1-HSM1-CRM1PTM1-CRM1CGL2-CRM1CCL1-CRM1APL9 | HSM1-CRM1PTM1-CRM1CGL2-CRM1CCL1 | 3-5 | 4.692 | 550-700 | 690 |  |  | 80-98 | 98 | Y | CB |  | ok | Ok | Liner Marking Found ok as SO Indradhanush AZ70 (ISI) 15965 BIS Approved .Multiple Dent of L3 on top to bottom impression at f/w H/T cont long intervel obsd in f/c Approx 1 mtr pitch ( From input ).Pickup roll mark of L3 on bottom ms/f at o/s to 400 mm cont obsd in f/c approx 1.5 mtr pitch.Dross patch of L3 on both s/fH&T discont obsd in f/c Strech mark of L3 both s/f cont obsd in f/c OK Manju | P1 |  |  |  | autoClrRemarks | CRM1CCL1 | N |  | 2023-12-18T03:59:46.000+0000 | 0.1560764 | S_PPGLCW | FN | N | A
5878 | PPGL | 23C2YB3000 | 23C2YB0000 | 0.45 | 0.45 | 1220 | 1220 | LID955 | LID955 | 508 | JSW MTS ACCIL | JSW MTS ACCIL | SMS1CAS1-COND1-HSM1-CRM1PTM1-CRM1CGL2-CRM1CCL1-CRM1APL9 | HSM1-CRM1PTM1-CRM1CGL2-CRM1CCL1 | 3-5 | 4.662 | 550-700 | 690 |  |  | 80-98 | 98 | Y | CB |  | ok | Ok | Liner Marking Found ok as SO Indradhanush AZ70 (ISI) 15965 BIS Approved .Multiple Dent of L3 on top to bottom impression at f/w H/T cont long intervel obsd in f/c Approx 1 mtr pitch ( From input ).Pickup roll mark of L3 on bottom ms/f at o/s to 400 mm cont obsd in f/c approx 1.5 mtr pitch.Dross patch of L3 on both s/fH&T discont obsd in f/c Strech mark of L3 both s/f cont obsd in f/c OK Manju | P1 |  |  |  | autoClrRemarks | CRM1CCL1 | N |  | 2023-12-18T03:53:37.000+0000 | 0.1505903 | S_PPGLCW | FN | N | A
5879 | PPGL | 23C2YB4000 | 23C2YB0000 | 0.45 | 0.45 | 1220 | 1220 | LID955 | LID955 | 508 | JSW MTS ACCIL | JSW MTS ACCIL | SMS1CAS1-COND1-HSM1-CRM1PTM1-CRM1CGL2-CRM1CCL1-CRM1APL9 | HSM1-CRM1PTM1-CRM1CGL2-CRM1CCL1 | 3-5 | 3.907 | 550-700 | 690 |  |  | 80-98 | 98 | Y | CB |  | ok | Ok | Liner Marking Found ok as SO Indradhanush AZ70 (ISI) 15965 BIS Approved .Multiple Dent of L3 on top to bottom impression at f/w H/T cont long intervel obsd in f/c Approx 1 mtr pitch ( From input ).Pickup roll mark of L3 on bottom ms/f at o/s to 400 mm cont obsd in f/c approx 1.5 mtr pitch.Dross patch of L3 on both s/fH&T discont obsd in f/c Strech mark of L3 both s/f cont obsd in f/c OK Manju | P1 |  |  |  | autoClrRemarks | CRM1CCL1 | N |  | 2023-12-18T03:53:28.000+0000 | 0.149294 | S_PPGLCW | FN | N | A
5880 | PPGL | 23C2YB5000 | 23C2YB0000 | 0.45 | 0.45 | 1220 | 1220 | LID955 | LID955 | 508 | JSW MTS ACCIL | JSW MTS ACCIL | SMS1CAS1-COND1-HSM1-CRM1PTM1-CRM1CGL2-CRM1CCL1-CRM1APL9 | HSM1-CRM1PTM1-CRM1CGL2-CRM1CCL1 | 3-5 | 4.127 | 550-700 | 690 |  |  | 80-98 | 98 | Y | CB |  | ok | Ok | Liner Marking Found ok as SO Indradhanush AZ70 (ISI) 15965 BIS Approved .Multiple Dent of L3 on top to bottom impression at f/w H/T cont long intervel obsd in f/c Approx 1 mtr pitch ( From input ).Pickup roll mark of L3 on bottom ms/f at o/s to 400 mm cont obsd in f/c approx 1.5 mtr pitch.Dross patch of L3 on both s/fH&T discont obsd in f/c Strech mark of L3 both s/f cont obsd in f/c OK Manju | P1 |  |  |  | autoClrRemarks | CRM1CCL1 | N |  | 2023-12-18T03:59:57.000+0000 | 0.1526273 | S_PPGLCW | FN | N | A
5881 | PPGL | 23C2PJ1000 | 23C2PJ0000 | 0.45 | 0.45 | 1220 | 1220 | LID955 | LID955 | 508 | JSW MTS ACCIL | JSW MTS ACCIL | SMS1CAS1-COND1-HSM1-CRM1PTM1-CRM1CGL2-CRM1CCL1-CRM1APL9 | HSM1-CRM1PTM1-CRM1CGL2-CRM1CCL1 | 3-5 | 4.637 | 550-700 | 665 |  |  | 80-98 | 95 | Y | CB |  | ok | Ok | Liner Marking Found ok as SO Indradhanush AZ70 (ISI) 15965 BIS Approved. Multiple Dent of L3 on top to bottom impression at f/w H/T cont long intervel obsd in f/c Approx 1 mtr pitch ( From input ).Pickup roll mark of L3 on bottom ms/f at o/s to 400 mm cont obsd in f/c approx 1.5 mtr pitch.stretch of L2/3 3obsd on both /f in f/w in f/c .Dross spots and patches of L3 obsd both s/f at f/w H&T in f/c OK Manju | P1 |  |  |  | autoClrRemarks | CRM1CCL1 | N |  | 2023-12-18T15:05:31.000+0000 | 0.1211343 | S_PPGLCW | FN | N | B
5882 | PPGL | 23C2PJ2000 | 23C2PJ0000 | 0.45 | 0.45 | 1220 | 1220 | LID955 | LID955 | 508 | JSW MTS ACCIL | JSW MTS ACCIL | SMS1CAS1-COND1-HSM1-CRM1PTM1-CRM1CGL2-CRM1CCL1-CRM1APL9 | HSM1-CRM1PTM1-CRM1CGL2-CRM1CCL1 | 3-5 | 4.627 | 550-700 | 665 |  |  | 80-98 | 95 | Y | CB |  | ok | Ok | Liner Marking Found ok as SO Indradhanush AZ70 (ISI) 15965 BIS Approved. Multiple Dent of L3 on top to bottom impression at f/w H/T cont long intervel obsd in f/c Approx 1 mtr pitch ( From input ).Pickup roll mark of L3 on bottom ms/f at o/s to 400 mm cont obsd in f/c approx 1.5 mtr pitch.stretch of L2/3 3obsd on both /f in f/w in f/c .Dross spots and patches of L3 obsd both s/f at f/w H&T in f/c OK Manju | P1 |  |  |  | autoClrRemarks | CRM1CCL1 | N |  | 2023-12-18T15:06:12.000+0000 | 0.1198843 | S_PPGLCW | FN | N | B
5883 | PPGL | 23C2PJ3000 | 23C2PJ0000 | 0.45 | 0.45 | 1220 | 1220 | LID955 | LID955 | 508 | JSW MTS ACCIL | JSW MTS ACCIL | SMS1CAS1-COND1-HSM1-CRM1PTM1-CRM1CGL2-CRM1CCL1-CRM1APL9 | HSM1-CRM1PTM1-CRM1CGL2-CRM1CCL1 | 3-5 | 4.732 | 550-700 | 665 |  |  | 80-98 | 95 | Y | CB |  | ok | Ok | Liner Marking Found ok as SO Indradhanush AZ70 (ISI) 15965 BIS Approved. Multiple Dent of L3 on top to bottom impression at f/w H/T cont long intervel obsd in f/c Approx 1 mtr pitch ( From input ).Pickup roll mark of L3 on bottom ms/f at o/s to 400 mm cont obsd in f/c approx 1.5 mtr pitch.stretch of L2/3 3obsd on both /f in f/w in f/c .Dross spots and patches of L3 obsd both s/f at f/w H&T in f/c OK Manju | P1 |  |  |  | autoClrRemarks | CRM1CCL1 | N |  | 2023-12-18T15:05:37.000+0000 | 0.1182986 | S_PPGLCW | FN | N | B
5884 | PPGL | 23C2PJ4000 | 23C2PJ0000 | 0.45 | 0.45 | 1220 | 1220 | LID955 | LID955 | 508 | JSW MTS ACCIL | JSW MTS ACCIL | SMS1CAS1-COND1-HSM1-CRM1PTM1-CRM1CGL2-CRM1CCL1-CRM1APL9 | HSM1-CRM1PTM1-CRM1CGL2-CRM1CCL1 | 3-5 | 4.067 | 550-700 | 665 |  |  | 80-98 | 95 | Y | CB |  | ok | Ok | Liner Marking Found ok as SO Indradhanush AZ70 (ISI) 15965 BIS Approved. Multiple Dent of L3 on top to bottom impression at f/w H/T cont long intervel obsd in f/c Approx 1 mtr pitch ( From input ).Pickup roll mark of L3 on bottom ms/f at o/s to 400 mm cont obsd in f/c approx 1.5 mtr pitch.stretch of L2/3 3obsd on both /f in f/w in f/c .Dross spots and patches of L3 obsd both s/f at f/w H&T in f/c OK Manju | P1 |  |  |  | autoClrRemarks | CRM1CCL1 | N |  | 2023-12-18T15:05:19.000+0000 | 0.1137731 | S_PPGLCW | FN | N | B
5885 | PPGL | 23C2PJ5000 | 23C2PJ0000 | 0.45 | 0.45 | 1220 | 1220 | LID955 | LID955 | 508 | JSW MTS ACCIL | JSW MTS ACCIL | SMS1CAS1-COND1-HSM1-CRM1PTM1-CRM1CGL2-CRM1CCL1-CRM1APL9 | HSM1-CRM1PTM1-CRM1CGL2-CRM1CCL1 | 3-5 | 3.712 | 550-700 | 665 |  |  | 80-98 | 95 | Y | CB |  | ok | Ok | Liner Marking Found ok as SO Indradhanush AZ70 (ISI) 15965 BIS Approved Multiple Dent of L3 on top to bottom impression at f/w H/T cont long intervel obsd in f/c Approx 1 mtr pitch ( From input ).Pickup roll mark of L3 on bottom ms/f at o/s to 400 mm cont obsd in f/c approx 1.5 mtr pitch.stretch of L2/3 3obsd on both /f in f/w in f/c .Dross spots and patches of L3 obsd both s/f at f/w H&T in f/c SPR OK Manju | P1 |  |  |  | autoClrRemarks | CRM1CCL1 | N |  | 2023-12-18T15:05:57.000+0000 | 0.0447338 | S_PPGLCW | FN | N | B
5886 | GI | 23C3CB1000 | 23C3CB0000 | 0.7 | 0.7 | 1495 | 1495 | ZEX532 | ZNP001 | 610 | Sandrini Metalli Spa | NCO | SMS1CAS3-COND2-HSM2-CRM1PTM1-CRM1CGL3-CRM1APL8 | HSM2-CRM1PTM1-CRM1CGL3 | 7-15 | 2.285 | 140-450 | 395 | 10-60 | 28.8 |  |  | N |  | Pass | OK | NotOk | Nozzle cleaning Mark obsd in OD 80mtrs Chrome carry of L3 on bott s/f at d/s cont obsd in f/c.Dross spot /patches of L3 on both s/f at f/w H&T cont obsd in f/c . Stretch Mark of L3 on both s/f at f/w cont obsd in f/c Logo & Liner Found ok.Ins by K B | N2 | Nozzle Cleaning Mark | CRM1CGL3 |  | ZNP001Nozzle cleaning Mark obsd in OD 80mtrs Chrome carry of L3 on bott s/f at d/s cont obsd in f/c.Dross spot /patches of L3 on both s/f at f/w H&T cont obsd in f/c . Stretch Mark of L3 on both s/f at f/w cont obsd in f/c Logo & Liner Found ok.Ins by K B | CRM1CGL3 | Y | Down Gradation | 2023-12-18T06:44:53.000+0000 | 0.6315625 | S_GICW | NA | N | C
5887 | GI | 23C3CB2000 | 23C3CB0000 | 0.7 | 0.7 | 1495 | 1495 | ZEX532 | ZEX532 | 508 | Sandrini Metalli Spa | Sandrini Metalli Spa | SMS1CAS3-COND2-HSM2-CRM1PTM1-CRM1CGL3-CRM1APL8 | HSM2-CRM1PTM1-CRM1CGL3 | 7-15 | 13.85 | 320-420 | 395 | 20-45 | 28.9 |  |  | N |  |  | OK | Ok | Chrome / pasivation carry of L3/4 on bott s/f at d/s cont obsd in f/c.Dross spot /patches of L3 on both s/f at f/w H&T cont obsd in f/c . Stretch Mark of L3 on both s/f at f/w cont obsd in f/c .Ins by K B | P1 |  |  |  | autoClrRemarks | CRM1CGL3 | N |  | 2023-12-17T17:09:22.000+0000 | 0.0853588 | S_GICW | NA | N | C
5888 | GI | 23C3CB3000 | 23C3CB0000 | 0.7 | 0.7 | 1495 | 1495 | ZEX532 | ZEX532 | 508 | Sandrini Metalli Spa | Sandrini Metalli Spa | SMS1CAS3-COND2-HSM2-CRM1PTM1-CRM1CGL3-CRM1APL8 | HSM2-CRM1PTM1-CRM1CGL3 | 7-15 | 12.18 | 320-420 | 395 | 20-45 | 28.8 |  |  | N |  |  | OK | Ok | Zinc ash s/f of L3 on both s/f at o/s to c/w cont obsd in ID 500 to f/c.Dross spot /patches of L3 on both s/f at f/w H&T cont obsd in f/c . Stretch Mark of L3 on both s/f at f/w cont obsd in f/c .Ins by K B | P1 |  |  |  | autoClrRemarks | CRM1CGL3 | N |  | 2023-12-17T17:09:06.000+0000 | 0.08555556 | S_GICW | NA | N | C
5889 | GI | 23C3AR0000 | 23C3AR0000 | 1.2 | 1.2 | 1270 | 1270 | ZAP130 | ZAP130 | 610 | Jswmi Steel Service Center Pvt Limi | Jswmi Steel Service Center Pvt Limi | SMS1CAS3-COND1-HSM1-CRM1PTM1-CRM1CGL2-CRM1APL8 | HSM1-CRM1PTM1-CRM1CGL3 | 15-30 | 22.205 | 205-280 | 280 | 30-60 | 40.1 | 40-55 | 55 | N |  | Pass | OK AS PER PDQC PRASHANT SIR | NotOk | u/w done .SPM Roll mark with pickup mark of L3/4 obsd on top s/f at c/w till id 1100mtrs .width band of L3 unfeelable obsd on bottom s/f at 25mm to both dges in f/c ..Picnch shade of L4 obsd on both s/at o/s from id 1470 to 1510mtrs .Dross spot /patches of L3 on both s/f at f/w H&T cont obsd in f/c . Stretch Mark of L3 on both s/f at f/w cont obsd in f/c . | RW | Roll Bite mark | CRM1CGL3 | SPCLCRS1 | underiwnd & collect Roll mark Defect sample u/w done .SPM Roll mark with pickup mark of L3/4 obsd on top s/f at c/w till id 1100mtrs .width band of L3 unfeelable obsd on bottom s/f at 25mm to both dges in f/c ..Picnch shade of L4 obsd on both s/at o/s from id 1470 to 1510mtrs .Dross spot /patches of L3 on both s/f at f/w H&T cont obsd in f/c . Stretch Mark of L3 on both s/f at f/w cont obsd in f/c . | CRM1CGL3 | N |  | 2023-12-18T06:50:08.000+0000 | 0.4621644 | S_GICW | FN | N | C
5890 | PPGL | 23C2NN1000 | 23C2NN0000 | 0.45 | 0.45 | 1220 | 1220 | LID955 | LID955 | 508 | JSW MTS ACCIL | JSW MTS ACCIL | SMS1CAS1-COND1-HSM1-CRM1PTM1-CRM1CGL2-CRM1CCL1-CRM1APL9 | HSM1-CRM1PTM1-CRM1CGL2-CRM1CCL1 | 3-5 | 4.667 | 550-700 | 698 |  |  | 80-98 | 96 | Y | CB |  | ok | Ok | Liner Marking Found ok as SO Indradhanush AZ70 (ISI) 15965 BIS Approved . Edge waviness od L2/3on both s/f at o/s obsd in f/c.Dent on top to bottom impression at f/w H/T cont long intervel obsd in f/c Approx 1 mtr pitch ( From input ).Pickup roll mark of L3 on bottom ms/f at o/s to 400 mm cont obsd in f/c approx 1.5 mtr pitch.Dross patch of L3 on both s/fH&T discont obsd in f/c Strech mark of L3 both s/f cont obsd in f/c OK NISHMITHA | P1 |  |  |  | autoClrRemarks | CRM1CCL1 | N |  | 2023-12-18T06:14:56.000+0000 | 0.02525463 | S_PPGLCW | FN | N | B
5891 | PPGL | 23C2NN2000 | 23C2NN0000 | 0.45 | 0.45 | 1220 | 1220 | LID955 | LID955 | 508 | JSW MTS ACCIL | JSW MTS ACCIL | SMS1CAS1-COND1-HSM1-CRM1PTM1-CRM1CGL2-CRM1CCL1-CRM1APL9 | HSM1-CRM1PTM1-CRM1CGL2-CRM1CCL1 | 3-5 | 4.662 | 550-700 | 698 |  |  | 80-98 | 96 | Y | CB |  | ok | Ok | Liner Marking Found ok as SO Indradhanush AZ70 (ISI) 15965 BIS Approved . Edge waviness od L2/3on both s/f at o/s obsd in f/c.Dent on top to bottom impression at f/w H/T cont long intervel obsd in f/c Approx 1 mtr pitch ( From input ).Pickup roll mark of L3 on bottom ms/f at o/s to 400 mm cont obsd in f/c approx 1.5 mtr pitch.Dross patch of L3 on both s/fH&T discont obsd in f/c Strech mark of L3 both s/f cont obsd in f/c OK NISHMITHA | P1 |  |  |  | autoClrRemarks | CRM1CCL1 | N |  | 2023-12-18T06:14:49.000+0000 | 0.02449074 | S_PPGLCW | FN | N | B
5892 | PPGL | 23C2NN3000 | 23C2NN0000 | 0.45 | 0.45 | 1220 | 1220 | LID955 | LID955 | 508 | JSW MTS ACCIL | JSW MTS ACCIL | SMS1CAS1-COND1-HSM1-CRM1PTM1-CRM1CGL2-CRM1CCL1-CRM1APL9 | HSM1-CRM1PTM1-CRM1CGL2-CRM1CCL1 | 3-5 | 4.645 | 550-700 | 698 |  |  | 80-98 | 96 | Y | CB |  | ok | Ok | Liner Marking Found ok as SO Indradhanush AZ70 (ISI) 15965 BIS Approved . Edge waviness od L2/3on both s/f at o/s obsd in f/c.Dent on top to bottom impression at f/w H/T cont long intervel obsd in f/c Approx 1 mtr pitch ( From input ).Pickup roll mark of L3 on bottom ms/f at o/s to 400 mm cont obsd in f/c approx 1.5 mtr pitch.Dross patch of L3 on both s/fH&T discont obsd in f/c Strech mark of L3 both s/f cont obsd in f/c OK NISHMITHA | P1 |  |  |  | autoClrRemarks | CRM1CCL1 | N |  | 2023-12-18T06:22:10.000+0000 | 0.0283912 | S_PPGLCW | FN | N | B
5893 | PPGL | 23C2NN4000 | 23C2NN0000 | 0.45 | 0.45 | 1220 | 1220 | LID955 | LID955 | 508 | JSW MTS ACCIL | JSW MTS ACCIL | SMS1CAS1-COND1-HSM1-CRM1PTM1-CRM1CGL2-CRM1CCL1-CRM1APL9 | HSM1-CRM1PTM1-CRM1CGL2-CRM1CCL1 | 3-5 | 4.272 | 550-700 | 698 |  |  | 80-98 | 96 | Y | CB |  | ok | Ok | Liner Marking Found ok as SO Indradhanush AZ70 (ISI) 15965 BIS Approved . Edge waviness od L2/3on both s/f at o/s obsd in f/c.Dent on top to bottom impression at f/w H/T cont long intervel obsd in f/c Approx 1 mtr pitch ( From input ).Pickup roll mark of L3 on bottom ms/f at o/s to 400 mm cont obsd in f/c approx 1.5 mtr pitch.Dross patch of L3 on both s/fH&T discont obsd in f/c Strech mark of L3 both s/f cont obsd in f/c OK NISHMITHA | P1 |  |  |  | autoClrRemarks | CRM1CCL1 | N |  | 2023-12-18T06:21:50.000+0000 | 0.02741898 | S_PPGLCW | FN | N | B
5894 | PPGL | 23C2NN5000 | 23C2NN0000 | 0.45 | 0.45 | 1220 | 1220 | LID955 | LID955 | 508 | JSW MTS ACCIL | JSW MTS ACCIL | SMS1CAS1-COND1-HSM1-CRM1PTM1-CRM1CGL2-CRM1CCL1-CRM1APL9 | HSM1-CRM1PTM1-CRM1CGL2-CRM1CCL1 | 3-5 | 3.872 | 550-700 | 698 |  |  | 80-98 | 96 | Y | CB |  | ok | Ok | Liner Marking Found ok as SO Indradhanush AZ70 (ISI) 15965 BIS Approved . Edge waviness od L2/3on both s/f at o/s obsd in f/c.Dent on top to bottom impression at f/w H/T cont long intervel obsd in f/c Approx 1 mtr pitch ( From input ).Pickup roll mark of L3 on bottom ms/f at o/s to 400 mm cont obsd in f/c approx 1.5 mtr pitch.Dross patch of L3 on both s/fH&T discont obsd in f/c Strech mark of L3 both s/f cont obsd in f/cSPR OK NISHMITHA | P1 |  |  |  | autoClrRemarks | CRM1CCL1 | N |  | 2023-12-18T06:22:01.000+0000 | 0.02688657 | S_PPGLCW | FN | N | B
5895 | GI | 23C2WB0000 | 23C2WB0000 | 1.4 | 1.4 | 1250 | 1250 | ZTU110 | ZTU110 | 508 | Kizhakkethil Steels Pvt Ltd | Kizhakkethil Steels Pvt Ltd | SMS1CAS1-COND1-HSM1-CRM1PTM1-CRM1CGL2-CRM1APL8 | HSM1-CRM1PTM1-CRM1CGL3 | 6-24 | 22.125 | 180-400 | 306 | 20-50 | 39.3 |  |  | Y |  |  | OK | Ok | U/w, Liner found ok, Dross patches of L2 on both s/f at f/w h&t discont obsd in f/c.Edge over coating of L3 on bottom s/f at o/s to 10mm cont obsd in OD 70mtrs | P1 |  |  |  | autoClrRemarks | CRM1CGL3 | N |  | 2023-12-18T15:33:32.000+0000 | 0.04991898 | S_GICW | NA | N | C
5896 | GI | 23C2ZB0000 | 23C2ZB0000 | 1.4 | 1.4 | 1250 | 1250 | ZTU110 | ZTU110 | 508 | Kizhakkethil Steels Pvt Ltd | Kizhakkethil Steels Pvt Ltd | SMS1CAS1-COND1-HSM1-CRM1PTM1-CRM1CGL2-CRM1APL8 | HSM1-CRM1PTM1-CRM1CGL3 | 6-24 | 21.84 | 180-400 | 290 | 20-50 | 37.7 |  |  | Y |  |  | ok 1.421 | Ok | Dross spots of L3/2 on both s/f at f/w h&t discont obsd in f/c.Stretch mark of L2 on both s/f at f/w in f/c.Logo & Liner Print ok. | P1 |  |  |  | autoClrRemarks | CRM1CGL3 | N |  | 2023-12-18T22:49:33.000+0000 | 0.1537384 | S_GICW | NA | N | C
5897 | GI | 23C2VJ1000 | 23C2VJ0000 | 1.5 | 1.5 | 1220 | 1220 | ZGN110 | ZGN110 | 508 | HH Iron and Steel Private Limited | HH Iron and Steel Private Limited | SMS1CAS1-COND1-HSM1-CRM1PTM1-CRM1CGL2-CRM1APL8 | HSM1-CRM1PTM1-CRM1CGL3 | 9.9-14 | 10.085 | 240-400 | 383 | 20-50 | 29.5 |  |  | Y |  | Pass | OK | Ok | Roll impression mark of L3 on both s/f at f/w cont obsd in f/c.Dross spot /patches of L3 on both s/f at f/w H&T cont obsd in f/c . Stretch Mark of L3 on both s/f at f/w cont obsd in f/c. Logo & Liner Found ok. Ins by K B | P1 |  |  |  | can be ok | CRM1CGL3 | N |  | 2023-12-17T12:32:07.000+0000 | 0.09074074 | S_GICW | NA | N | B
5898 | GI | 23C2VJ2000 | 23C2VJ0000 | 1.5 | 1.5 | 1220 | 1220 | ZGN110 | ZGN110 | 508 | HH Iron and Steel Private Limited | HH Iron and Steel Private Limited | SMS1CAS1-COND1-HSM1-CRM1PTM1-CRM1CGL2-CRM1APL8 | HSM1-CRM1PTM1-CRM1CGL3 | 9.9-14 | 10.685 | 240-400 | 383 | 20-50 | 29.5 |  |  | Y |  | Pass | OK | Ok | Zinc patches of L2/3 on bott s/f at f/w H&T Discont obsd in f/c..Dross spot /patches of L3 on both s/f at f/w H&T cont obsd in f/c . Stretch Mark of L3 on both s/f at f/w cont obsd in f/c. Logo & Liner Found ok.Ins by K B | P1 |  |  |  | ok | CRM1CGL3 | N |  | 2023-12-17T12:33:33.000+0000 | 0.09211806 | S_GICW | NA | N | B
5899 | PPGL | 23C34S1000 | 23C34S0000 | 0.45 | 0.45 | 1220 | 1220 | LPR955 | LPR955 | 508 | JSW MTS PRAGATI PLUS | JSW MTS PRAGATI PLUS | SMS1CAS1-COND1-HSM1-CRM1PTM1-CRM1CGL2-CRM1CCL1-CRM1APL9 | HSM1-CRM1PTM1-CRM1CGL2-CRM1CCL1 | 3-5 | 4.822 | 550-700 | 698 |  |  | 80-95 | 95 | Y | CB |  | ok | Ok | Liner Marking Found ok as SO JSW Pragati + 0.45 MM AZ70 (ISI) 15965 BIS Approved .Improper coating of L3 on bottom s/f at f/w cont obsd in f/c .Hutting mark of L4 on both s/f at f/w cont obsd in ID 60 mtr .Dent on top to bottom impression at o/s to 200 mm cont obsd in f/c. Approx 1.2 mtr pitch.Pickup roll mark of L3 on bottom ms/f at o/s to 400 mm cont obsd in f/c approx 1.5 mtr pitch.stretch of L2/3 3obsd on both /f in f/w in f/c .Dross spots and patches of L3 obsd both s/f at f/w H&T in f/c OK Manju | P1 |  |  |  | autoClrRemarks | CRM1CCL1 | N |  | 2023-12-18T15:16:27.000+0000 | 0.0584375 | S_PPGLCW | FN | N | C
5900 | PPGL | 23C34S2000 | 23C34S0000 | 0.45 | 0.45 | 1220 | 1220 | LPR955 | LPR955 | 508 | JSW MTS PRAGATI PLUS | JSW MTS PRAGATI PLUS | SMS1CAS1-COND1-HSM1-CRM1PTM1-CRM1CGL2-CRM1CCL1-CRM1APL9 | HSM1-CRM1PTM1-CRM1CGL2-CRM1CCL1 | 3-5 | 4.797 | 550-700 | 698 |  |  | 80-95 | 95 | Y | CB |  | ok | Ok | Liner Marking Found ok as SO JSW Pragati + 0.45 MM AZ70 (ISI) 15965 BIS Approved .Improper coating of L2 on bottom s/f at f/w cont obsd in f/c Dent on top to bottom impression at o/s to 200 mm cont obsd in f/c. Approx 1.2 mtr pitch.Pickup roll mark of L3 on bottom ms/f at o/s to 400 mm cont obsd in f/c approx 1.5 mtr pitch.stretch of L2/3 3obsd on both /f in f/w in f/c .Dross spots and patches of L3 obsd both s/f at f/w H&T in f/c OK Manju | P1 |  |  |  | autoClrRemarks | CRM1CCL1 | N |  | 2023-12-18T15:15:25.000+0000 | 0.05638889 | S_PPGLCW | FN | N | C
5901 | PPGL | 23C34S3000 | 23C34S0000 | 0.45 | 0.45 | 1220 | 1220 | LPR955 | LPR955 | 508 | JSW MTS PRAGATI PLUS | JSW MTS PRAGATI PLUS | SMS1CAS1-COND1-HSM1-CRM1PTM1-CRM1CGL2-CRM1CCL1-CRM1APL9 | HSM1-CRM1PTM1-CRM1CGL2-CRM1CCL1 | 3-5 | 4.797 | 550-700 | 698 |  |  | 80-95 | 95 | Y | CB |  | ok | Ok | Liner Marking Found ok as SO JSW Pragati + 0.45 MM AZ70 (ISI) 15965 BIS Approved Dent on top to bottom impression at o/s to 200 mm cont obsd in f/c. Approx 1.2 mtr pitch.Pickup roll mark of L3 on bottom ms/f at o/s to 400 mm cont obsd in f/c approx 1.5 mtr pitch.stretch of L2/3 3obsd on both /f in f/w in f/c .Dross spots and patches of L3 obsd both s/f at f/w H&T in f/c OK Manju | P1 |  |  |  | autoClrRemarks | CRM1CCL1 | N |  | 2023-12-18T15:16:03.000+0000 | 0.05574074 | S_PPGLCW | FN | N | C
5902 | PPGL | 23C34S4000 | 23C34S0000 | 0.45 | 0.45 | 1220 | 1220 | LPR955 | LPR955 | 508 | JSW MTS PRAGATI PLUS | JSW MTS PRAGATI PLUS | SMS1CAS1-COND1-HSM1-CRM1PTM1-CRM1CGL2-CRM1CCL1-CRM1APL9 | HSM1-CRM1PTM1-CRM1CGL2-CRM1CCL1 | 3-5 | 4.607 | 550-700 | 698 |  |  | 80-95 | 95 | Y | CB |  | ok | Ok | Liner Marking Found ok as SO JSW Pragati + 0.45 MM AZ70 (ISI) 15965 BIS Approved Dent on top to bottom impression at o/s to 200 mm cont obsd in f/c. Approx 1.2 mtr pitch.Pickup roll mark of L3 on bottom ms/f at o/s to 400 mm cont obsd in f/c approx 1.5 mtr pitch.stretch of L2/3 3obsd on both /f in f/w in f/c .Dross spots and patches of L3 obsd both s/f at f/w H&T in f/c SPR OK Manju | P1 |  |  |  | autoClrRemarks | CRM1CCL1 | N |  | 2023-12-18T15:16:42.000+0000 | 0.05482639 | S_PPGLCW | FN | N | C
5903 | GI | 23C3BZ1000 | 23C3BZ0000 | 1.9 | 1.9 | 1250 | 1250 | ZGN110 | ZGN110 | 508 | Steel Centre | Steel Centre | SMS1CAS1-COND1-HSM1-CRM1PTM1-CRM1CGL2-CRM1APL8 | HSM1-CRM1PTM1-CRM1CGL3 | 9.9-14 | 10.49 | 240-400 | 385.63 | 20-50 | 27.45 |  |  | Y |  | Pass | OK | NotOk | Stretch Mark ( scale impression ) of L3/4 on both s/f at d/s to 150mm cont obsd in f/c.( sample colleted )Dross spot /patches of L3 on both s/f at f/w H&T cont obsd in f/c . Logo & Liner Found ok.Ins by K B | P1 | Stretch mark | CRM1CGL3 |  | Can be ok asper QAd, Stretch Mark ( scale impression ) of L3/4 on both s/f at d/s to 150mm cont obsd in f/c.( sample colleted )Dross spot /patches of L3 on both s/f at f/w H&T cont obsd in f/c . Logo & Liner Found ok.Ins by K B | CRM1CGL3 | N |  | 2023-12-18T06:29:24.000+0000 | 0.8154282 | S_GICW | NA | N | B
5904 | GI | 23C3BZ2000 | 23C3BZ0000 | 1.9 | 1.9 | 1250 | 1250 | ZGN110 | ZGN110 | 508 | Steel Centre | Steel Centre | SMS1CAS1-COND1-HSM1-CRM1PTM1-CRM1CGL2-CRM1APL8 | HSM1-CRM1PTM1-CRM1CGL3 | 9.9-14 | 11.46 | 240-400 | 385.6 | 20-50 | 27.4 |  |  | Y |  | Pass | OK | NotOk | Stretch Mark ( scale impression ) of L3/4 on both s/f at d/s to 150mm cont obsd in ID upto 280mtrs ( sample colleted )Dross spot /patches of L3 on both s/f at f/w H&T cont obsd in f/c . Logo & Liner Found ok.Ins by K B | RW | Stretch mark | CRM1CGL3 | SPCLCRS1 | underwind & Ok as per QAD,Stretch Mark ( scale impression ) of L3/4 on both s/f at d/s to 150mm cont obsd in ID upto 280mtrs ( sample colleted )Dross spot /patches of L3 on both s/f at f/w H&T cont obsd in f/c . Logo & Liner Found ok.Ins by K B | CRM1CGL3 | N |  | 2023-12-18T06:33:04.000+0000 | 0.817581 | S_GICW | NA | N | B
5905 | PPGL | 23C32C1000 | 23C32C0000 | 0.45 | 0.45 | 1220 | 1220 | LPR955 | LPR955 | 508 | JSW MTS PRAGATI PLUS | JSW MTS PRAGATI PLUS | SMS1CAS1-COND1-HSM1-CRM1PTM1-CRM1CGL2-CRM1CCL1-CRM1APL9 | HSM1-CRM1PTM1-CRM1CGL2-CRM1CCL1 | 3-5 | 4.677 | 550-700 | 695 |  |  | 80-95 | 95 | Y | CB | Pass | ok | NotOk | Dirt line of L4 on top s/f at d/s con tobsd in ID 24 Mtr.Multiple Dent of L3 on top to bottom impression at f/w H/T cont long intervel obsd in f/c Approx 1 mtr pitch ( From input ).Pickup roll mark of L3 on bottom ms/f at o/s to 400 mm cont obsd in f/c approx 1.5 mtr pitch.stretch of L2/3 3obsd on both /f in f/w in f/c .Dross spots and patches of L3 obsd both s/f at f/w H&T in f/c .Liner Marking Found ok as SO JSW Pragati + 0.45 MM AZ70 (ISI) 15965 BIS Approved Not ok Manju | P1 | Dirt / Soot mark/ Grease | CRM1CCL1 |  | can be ok "Dirt line of L4 on top s/f at d/s con tobsd in ID 24 Mtr.Multiple Dent of L3 on top to bottom impression at f/w H/T cont long intervel obsd in f/c Approx 1 mtr pitch ( From input ).Pickup roll mark of L3 on bottom ms/f at o/s to 400 mm cont obsd in f/c approx 1.5 mtr pitch.stretch of L2/3 3obsd on both /f in f/w in f/c .Dross spots and patches of L3 obsd both s/f at f/w H&T in f/c .Liner Marking Found ok as SO JSW Pragati + 0.45 MM AZ70 (ISI) 15965 BIS Approved Not ok Manju" | CRM1CCL1 | N |  | 2023-12-20T06:41:04.000+0000 | 1.690961 | S_PPGLCW | FN | N | C
5906 | PPGL | 23C32C2000 | 23C32C0000 | 0.45 | 0.45 | 1220 | 1220 | LPR955 | CH_S2B | 508 | JSW MTS PRAGATI PLUS | NCO | SMS1CAS1-COND1-HSM1-CRM1PTM1-CRM1CGL2-CRM1CCL1-CRM1APL9 | HSM1-CRM1PTM1-CRM1CGL2-CRM1CCL1 | 3-5 | 1.967 | 550-700 | 695 |  |  | - | 95 | Y | CB | Pass | ok | NotOk | Less weight obsd due to Dirt line of L4 on top s/f at d/s con tobsd in f/c sample has been collected .Multiple Dent of L3 on top to bottom impression at f/w H/T cont long intervel obsd in f/c Approx 1 mtr pitch ( From input ).Pickup roll mark of L3 on bottom ms/f at o/s to 400 mm cont obsd in f/c approx 1.5 mtr pitch.stretch of L2/3 3obsd on both /f in f/w in f/c .Dross spots and patches of L3 obsd both s/f at f/w H&T in f/c .Liner Marking Found ok as SO JSW Pragati + 0.45 MM AZ70 (ISI) 15965 BIS Approved Not ok Manju | N2 | Dirt / Soot mark/ Grease | CRM1CCL1 |  | S2B "Less weight obsd due to Dirt line of L4 on top s/f at d/s con tobsd in f/c sample has been collected .Multiple Dent of L3 on top to bottom impression at f/w H/T cont long intervel obsd in f/c Approx 1 mtr pitch ( From input ).Pickup roll mark of L3 on bottom ms/f at o/s to 400 mm cont obsd in f/c approx 1.5 mtr pitch.stretch of L2/3 3obsd on both /f in f/w in f/c .Dross spots and patches of L3 obsd both s/f at f/w H&T in f/c .Liner Marking Found ok as SO JSW Pragati + 0.45 MM AZ70 (ISI) 15965 BIS Approved Not ok Manju" | CRM1CCL1 | Y | Plan Deviation | 2023-12-20T04:28:46.000+0000 | 1.597025 | S_PPGLCW | FN | N | C
5907 | PPGL | 23C32C3000 | 23C32C0000 | 0.45 | 0.45 | 1220 | 1220 | LPR955 | LPR955 | 508 | JSW MTS PRAGATI PLUS | JSW MTS PRAGATI PLUS | SMS1CAS1-COND1-HSM1-CRM1PTM1-CRM1CGL2-CRM1CCL1-CRM1APL9 | HSM1-CRM1PTM1-CRM1CGL2-CRM1CCL1 | 3-5 | 3.937 | 550-700 | 695 |  |  | 80-95 | 95 | Y | CB |  | ok | Ok | Multiple Dent of L3 on top to bottom impression at f/w H/T cont long intervel obsd in f/c Approx 1 mtr pitch ( From input ).Pickup roll mark of L3 on bottom ms/f at o/s to 400 mm cont obsd in f/c approx 1.5 mtr pitch.stretch of L2/3 3obsd on both /f in f/w in f/c .Dross spots and patches of L3 obsd both s/f at f/w H&T in f/c .Liner Marking Found ok as SO JSW Pragati + 0.45 MM AZ70 (ISI) 15965 BIS Approved OK Manju | P1 |  |  |  | autoClrRemarks | CRM1CCL1 | N |  | 2023-12-18T15:05:50.000+0000 | 0.03821759 | S_PPGLCW | FN | N | C
5908 | PPGL | 23C32C4000 | 23C32C0000 | 0.45 | 0.45 | 1220 | 1220 | LPR955 | LPR955 | 508 | JSW MTS PRAGATI PLUS | JSW MTS PRAGATI PLUS | SMS1CAS1-COND1-HSM1-CRM1PTM1-CRM1CGL2-CRM1CCL1-CRM1APL9 | HSM1-CRM1PTM1-CRM1CGL2-CRM1CCL1 | 3-5 | 3.902 | 550-700 | 695 |  |  | 80-95 | 95 | Y | CB |  | ok | Ok | Multiple Dent of L3 on top to bottom impression at f/w H/T cont long intervel obsd in f/c Approx 1 mtr pitch ( From input ).Pickup roll mark of L3 on bottom ms/f at o/s to 400 mm cont obsd in f/c approx 1.5 mtr pitch.stretch of L2/3 3obsd on both /f in f/w in f/c .Dross spots and patches of L3 obsd both s/f at f/w H&T in f/c .Liner Marking Found ok as SO JSW Pragati + 0.45 MM AZ70 (ISI) 15965 BIS Approved OK Manju | P1 |  |  |  | autoClrRemarks | CRM1CCL1 | N |  | 2023-12-18T15:15:45.000+0000 | 0.04361111 | S_PPGLCW | FN | N | C
5909 | PPGL | 23C32C5000 | 23C32C0000 | 0.45 | 0.45 | 1220 | 1220 | LPR955 | LPR955 | 508 | JSW MTS PRAGATI PLUS | JSW MTS PRAGATI PLUS | SMS1CAS1-COND1-HSM1-CRM1PTM1-CRM1CGL2-CRM1CCL1-CRM1APL9 | HSM1-CRM1PTM1-CRM1CGL2-CRM1CCL1 | 3-5 | 3.532 | 550-700 | 695 |  |  | 80-95 | 95 | Y | CB |  | ok | Ok | Multiple Dent of L3 on top to bottom impression at f/w H/T cont long intervel obsd in f/c Approx 1 mtr pitch ( From input ).Pickup roll mark of L3 on bottom ms/f at o/s to 400 mm cont obsd in f/c approx 1.5 mtr pitch.stretch of L2/3 3obsd on both /f in f/w in f/c .Dross spots and patches of L3 obsd both s/f at f/w H&T in f/c .Liner Marking Found ok as SO JSW Pragati + 0.45 MM AZ70 (ISI) 15965 BIS Approved OK Manju | P1 |  |  |  | autoClrRemarks | CRM1CCL1 | N |  | 2023-12-18T15:16:10.000+0000 | 0.04211806 | S_PPGLCW | FN | N | C
5910 | PPGL | 23C32C6000 | 23C32C0000 | 0.45 | 0.45 | 1220 | 1220 | LPR955 | LPR955 | 508 | JSW MTS PRAGATI PLUS | JSW MTS PRAGATI PLUS | SMS1CAS1-COND1-HSM1-CRM1PTM1-CRM1CGL2-CRM1CCL1-CRM1APL9 | HSM1-CRM1PTM1-CRM1CGL2-CRM1CCL1 | 3-5 | 3.957 | 550-700 | 695 |  |  | 80-95 | 95 | Y | CB |  | ok | Ok | Multiple Dent of L3 on top to bottom impression at f/w H/T cont long intervel obsd in f/c Approx 1 mtr pitch ( From input ).Pickup roll mark of L3 on bottom ms/f at o/s to 400 mm cont obsd in f/c approx 1.5 mtr pitch.stretch of L2/3 3obsd on both /f in f/w in f/c .Dross spots and patches of L3 obsd both s/f at f/w H&T in f/c .Liner Marking Found ok as SO JSW Pragati + 0.45 MM AZ70 (ISI) 15965 BIS Approved SPR OK Manju | P1 |  |  |  | autoClrRemarks | CRM1CCL1 | N |  | 2023-12-18T15:16:17.000+0000 | 0.04009259 | S_PPGLCW | FN | N | C
5911 | GI | 23C31Y1000 | 23C31Y0000 | 2 | 2 | 1220 | 1220 | ZGN110 | ZGN110 | 508 | Saro Steel | Saro Steel | SMS1CAS1-COND1-HSM1-CRM1PTM1-CRM1CGL2-CRM1APL8 | HSM1-CRM1PTM1-CRM1CGL3 | 9.9-14 | 10.51 | 240-400 | 365 | 20-50 | 31.25 |  |  | Y |  | Pass | OK | NotOk | Pitting Brick type of L3 on top s/f at f/w cont obsd in f/c. ( snap shared also sample colleted )Dross spot /patches of L3 on both s/f at f/w H&T cont obsd in f/c . Stretch Mark of L3 on both s/f at f/w cont obsd in f/c. Logo & Liner Found ok.Ins by K B | RW | Pitting | CRM1CGL3 | SPCLCRS1 | Under wind annd ok as per Sample Pitting Brick type of L3 on top s/f at f/w cont obsd in f/c. ( snap shared also sample colleted )Dross spot /patches of L3 on both s/f at f/w H&T cont obsd in f/c . Stretch Mark of L3 on both s/f at f/w cont obsd in f/c. Logo & Liner Found ok.Ins by K B | CRM1CGL3 | N |  | 2023-12-18T06:25:00.000+0000 | 0.7828704 | S_GICW | NA | N | C
5912 | GI | 23C31Y2000 | 23C31Y0000 | 2 | 2 | 1220 | 1220 | ZGN110 | ZGN110 | 508 | Saro Steel | Saro Steel | SMS1CAS1-COND1-HSM1-CRM1PTM1-CRM1CGL2-CRM1APL8 | HSM1-CRM1PTM1-CRM1CGL3 | 9.9-14 | 10.965 | 240-400 | 365 | 20-50 | 31.26 |  |  | Y |  | Pass | OK | NotOk | Pitting Brick type of L3 on top s/f at f/w cont obsd in f/c. ( snap shared also sample colleted )Dross spot /patches of L3 on both s/f at f/w H&T cont obsd in f/c . Stretch Mark of L3 on both s/f at f/w cont obsd in f/c. Logo & Liner Found ok.Ins by K B | RW | Pitting | CRM1CGL3 | SPCLCRS1 | Under wind annd ok as per Sample Pitting Brick type of L3 on top s/f at f/w cont obsd in f/c. ( snap shared also sample colleted )Dross spot /patches of L3 on both s/f at f/w H&T cont obsd in f/c . Stretch Mark of L3 on both s/f at f/w cont obsd in f/c. Logo & Liner Found ok.Ins by K B | CRM1CGL3 | N |  | 2023-12-18T06:27:26.000+0000 | 0.7841088 | S_GICW | NA | N | C
5913 | GI | 23C2ZF1000 | 23C2ZF0000 | 2 | 2 | 1220 | 1220 | ZGN110 | ZGN110 | 508 | Kummenchery Hardwares | Kummenchery Hardwares | SMS1CAS1-COND1-HSM1-CRM1PTM1-CRM1CGL2-CRM1APL8 | HSM1-CRM1PTM1-CRM1CGL3 | 9.9-14 | 11.095 | 240-400 | 377 | 20-50 | 35.35 |  |  | Y |  | Pass | OK | NotOk | U/W, Scale impression ( zinc carry ) of L3/4 on top s/f at c/w to d/s cont obsd in f/c. ( snap shared )Dross spot /patches of L3 on both s/f at f/w H&T cont obsd in f/c . Stretch Mark of L3 on both s/f at f/w cont obsd in f/c. Logo & Liner Found ok.Ins by K B | P1 | Stretch mark | CRM1CGL3 |  | Can be ok as per QAd,U/W, Scale impression ( zinc carry ) of L3/4 on top s/f at c/w to d/s cont obsd in f/c. ( snap shared )Dross spot /patches of L3 on both s/f at f/w H&T cont obsd in f/c . Stretch Mark of L3 on both s/f at f/w cont obsd in f/c. Logo & Liner Found ok.Ins by K B | CRM1CGL3 | N |  | 2023-12-18T06:23:17.000+0000 | 0.7529051 | S_GICW | NA | N | C
5914 | GI | 23C2ZF2000 | 23C2ZF0000 | 2 | 2 | 1220 | 1220 | ZGN110 | ZGN110 | 508 | Kummenchery Hardwares | Kummenchery Hardwares | SMS1CAS1-COND1-HSM1-CRM1PTM1-CRM1CGL2-CRM1APL8 | HSM1-CRM1PTM1-CRM1CGL3 | 9.9-14 | 10.335 | 240-400 | 377 | 20-50 | 35.36 |  |  | Y |  |  | OK | Ok | Scale impression ( zinc carry ) of L3 on bott s/f at d/s cont obsd in f/c. )Dross spot /patches of L3 on both s/f at f/w H&T cont obsd in f/c . Stretch Mark of L3 on both s/f at f/w cont obsd in f/c. Logo & Liner Found ok.Ins by K B | P1 |  |  |  | autoClrRemarks | CRM1CGL3 | N |  | 2023-12-17T14:54:59.000+0000 | 0.09642361 | S_GICW | NA | N | C
5915 | PPGL | 23C26Z1000 | 23C26Z0000 | 0.47 | 0.47 | 1220 | 1220 | LID955 | LID955 | 508 | JSW MTS ACCIL | JSW MTS ACCIL | SMS1CAS1-COND1-HSM1-CRM1PTM1-CRM1CGL2-CRM1CCL1-CRM1APL9 | HSM1-CRM1PTM1-CRM1CGL2-CRM1CCL1 | 3-5 | 4.549 | 550-700 | 685 |  |  | 80-98 | 96 | Y | M | Pass | ok | Ok | Liner marking and water mark found ok as per TDC Indradhanush AZ70 ISI 15965 BIS approved.Shade variation of L3 on top s/f at f/w cont obsd in f/c .Dross spots of L3 on both s/f at H/T discont obsd in f/c .Stretch mark of L3 on both s/f at f/w cont obsd in f/c .Pickup Roll mark of L3 on bott s/f at o/s to 310 mm cont obsd at aproxx 1.5 mtrs pitch in F/c OK Manju | P1 |  |  |  | "Liner marking and water mark found ok as per TDC Indradhanush AZ70 ISI 15965 BIS approved.Shade variation of L3 on top s/f at f/w cont obsd in f/c .Dross spots of L3 on both s/f at H/T discont obsd in f/c .Stretch mark of L3 on both s/f at f/w cont obsd in f/c .Pickup Roll mark of L3 on bott s/f at o/s to 310 mm cont obsd at aproxx 1.5 mtrs pitch in F/c OK Manju" | CRM1CCL1 | N |  | 2023-12-25T09:46:03.000+0000 | 0.07480324 | S_PPGLCW |  | N | B
5916 | PPGL | 23C26Z2000 | 23C26Z0000 | 0.47 | 0.47 | 1220 | 1220 | LID955 | LID955 | 508 | JSW MTS ACCIL | JSW MTS ACCIL | SMS1CAS1-COND1-HSM1-CRM1PTM1-CRM1CGL2-CRM1CCL1-CRM1APL9 | HSM1-CRM1PTM1-CRM1CGL2-CRM1CCL1 | 3-5 | 4.529 | 550-700 | 685 |  |  | 80-98 | 96 | Y | M | Pass | ok | Ok | Liner marking and water mark found ok as per TDC Indradhanush AZ70 ISI 15965 BIS approved.Shade variation of L3 on top s/f at f/w cont obsd in f/c .Dross spots of L3 on both s/f at H/T discont obsd in f/c .Stretch mark of L3 on both s/f at f/w cont obsd in f/c .Pickup Roll mark of L3 on bott s/f at o/s to 310 mm cont obsd at aproxx 1.5 mtrs pitch in F/c OK Manju | P1 |  |  |  | "Liner marking and water mark found ok as per TDC Indradhanush AZ70 ISI 15965 BIS approved.Shade variation of L3 on top s/f at f/w cont obsd in f/c .Dross spots of L3 on both s/f at H/T discont obsd in f/c .Stretch mark of L3 on both s/f at f/w cont obsd in f/c .Pickup Roll mark of L3 on bott s/f at o/s to 310 mm cont obsd at aproxx 1.5 mtrs pitch in F/c OK Manju" | CRM1CCL1 | N |  | 2023-12-25T09:58:28.000+0000 | 0.08074074 | S_PPGLCW |  | N | B
5917 | PPGL | 23C26Z3000 | 23C26Z0000 | 0.47 | 0.47 | 1220 | 1220 | LID955 | LID955 | 508 | JSW MTS ACCIL | JSW MTS ACCIL | SMS1CAS1-COND1-HSM1-CRM1PTM1-CRM1CGL2-CRM1CCL1-CRM1APL9 | HSM1-CRM1PTM1-CRM1CGL2-CRM1CCL1 | 3-5 | 3.519 | 550-700 | 685 |  |  | 80-98 | 96 | Y | M | Pass | ok | Ok | Liner marking and water mark found ok as per TDC Indradhanush AZ70 ISI 15965 BIS approved.Shade variation of L3 on top s/f at f/w cont obsd in f/c .Dross spots of L3 on both s/f at H/T discont obsd in f/c .Stretch mark of L3 on both s/f at f/w cont obsd in f/c .Pickup Roll mark of L3 on bott s/f at o/s to 310 mm cont obsd at aproxx 1.5 mtrs pitch in F/c OK Manju | P1 |  |  |  | "Liner marking and water mark found ok as per TDC Indradhanush AZ70 ISI 15965 BIS approved.Shade variation of L3 on top s/f at f/w cont obsd in f/c .Dross spots of L3 on both s/f at H/T discont obsd in f/c .Stretch mark of L3 on both s/f at f/w cont obsd in f/c .Pickup Roll mark of L3 on bott s/f at o/s to 310 mm cont obsd at aproxx 1.5 mtrs pitch in F/c OK Manju" | CRM1CCL1 | N |  | 2023-12-25T09:36:16.000+0000 | 0.06400463 | S_PPGLCW |  | N | B
5918 | PPGL | 23C26Z4000 | 23C26Z0000 | 0.47 | 0.47 | 1220 | 1220 | LID955 | LID955 | 508 | JSW MTS ACCIL | JSW MTS ACCIL | SMS1CAS1-COND1-HSM1-CRM1PTM1-CRM1CGL2-CRM1CCL1-CRM1APL9 | HSM1-CRM1PTM1-CRM1CGL2-CRM1CCL1 | 3-5 | 4.119 | 550-700 | 685 |  |  | 80-98 | 96 | Y | M | Pass | ok | Ok | Liner marking and water mark found ok as per TDC Indradhanush AZ70 ISI 15965 BIS approved.Dross spots of L3 on both s/f at H/T discont obsd in f/c .Stretch mark of L3 on both s/f at f/w cont obsd in f/c .Pickup Roll mark of L3 on bott s/f at o/s to 310 mm cont obsd at aproxx 1.5 mtrs pitch in F/c OK Manju | P1 |  |  |  | "Liner marking and water mark found ok as per TDC Indradhanush AZ70 ISI 15965 BIS approved.Dross spots of L3 on both s/f at H/T discont obsd in f/c .Stretch mark of L3 on both s/f at f/w cont obsd in f/c .Pickup Roll mark of L3 on bott s/f at o/s to 310 mm cont obsd at aproxx 1.5 mtrs pitch in F/c OK Manju" | CRM1CCL1 | N |  | 2023-12-25T09:44:44.000+0000 | 0.06877315 | S_PPGLCW |  | N | B
5919 | PPGL | 23C26Z5000 | 23C26Z0000 | 0.47 | 0.47 | 1220 | 1220 | LID955 | LID955 | 508 | JSW MTS ACCIL | JSW MTS ACCIL | SMS1CAS1-COND1-HSM1-CRM1PTM1-CRM1CGL2-CRM1CCL1-CRM1APL9 | HSM1-CRM1PTM1-CRM1CGL2-CRM1CCL1 | 3-5 | 3.619 | 550-700 | 685 |  |  | 80-98 | 96 | Y | M | Pass | ok | Ok | Liner marking and water mark found ok as per TDC Indradhanush AZ70 ISI 15965 BIS approved.Dross spots of L3 on both s/f at H/T discont obsd in f/c .Stretch mark of L3 on both s/f at f/w cont obsd in f/c .Pickup Roll mark of L3 on bott s/f at o/s to 310 mm cont obsd at aproxx 1.5 mtrs pitch in F/c. SPR OK Manju | P1 |  |  |  | "Liner marking and water mark found ok as per TDC Indradhanush AZ70 ISI 15965 BIS approved.Dross spots of L3 on both s/f at H/T discont obsd in f/c .Stretch mark of L3 on both s/f at f/w cont obsd in f/c .Pickup Roll mark of L3 on bott s/f at o/s to 310 mm cont obsd at aproxx 1.5 mtrs pitch in F/c. SPR OK Manju" | CRM1CCL1 | N |  | 2023-12-25T09:37:11.000+0000 | 0.06237269 | S_PPGLCW |  | N | B
5920 | GI | 23C31K1000 | 23C31K0000 | 2 | 2 | 1250 | 1250 | ZGN110 | ZGN110 | 508 | HH Iron and Steel Private Limited | HH Iron and Steel Private Limited | SMS1CAS1-COND1-HSM1-CRM1PTM1-CRM1CGL2-CRM1APL8 | HSM2-CRM1PTM1-CRM1CGL3 | 9.9-14 | 10.48 | 240-400 | 299 | 20-50 | 26.35 |  |  | Y |  |  | OK | Ok | Dross spot /patches of L3 on both s/f at f/w H&T cont obsd in f/c . Stretch Mark of L3 on both s/f at f/w cont obsd in f/c. Logo & Liner Found ok.Ins by K B | P1 |  |  |  | autoClrRemarks | CRM1CGL3 | N |  | 2023-12-17T14:55:29.000+0000 | 0.1395023 | S_GICW | NA | N | B
5921 | GI | 23C31K2000 | 23C31K0000 | 2 | 2 | 1250 | 1250 | ZGN110 | ZGN110 | 508 | HH Iron and Steel Private Limited | HH Iron and Steel Private Limited | SMS1CAS1-COND1-HSM1-CRM1PTM1-CRM1CGL2-CRM1APL8 | HSM2-CRM1PTM1-CRM1CGL3 | 9.9-14 | 12.05 | 240-400 | 299 | 20-50 | 26.36 |  |  | Y |  | Pass | OK | NotOk | Edge over coating of L4 on bott s/f at d/s to 15-18mm cont obsd from ID 250 to 340mtrs again obsd from OD 80mtrs after that ok Dross spot /patches of L3 on both s/f at f/w H&T cont obsd in f/c . Stretch Mark of L3 on both s/f at f/w cont obsd in f/c. Logo & Liner Found ok.Ins by K B | RW | Excess Coating Thickness | CRM1CGL3 | SPCLCRS1 | SPCL for check wavy and salvage OD 80mtrs Edge over coating of L4 on bott s/f at d/s to 15-18mm cont obsd from ID 250 to 340mtrs again obsd from OD 80mtrs after that ok Dross spot /patches of L3 on both s/f at f/w H&T cont obsd in f/c . Stretch Mark of L3 on both s/f at f/w cont obsd in f/c. Logo & Liner Found ok.Ins by K B | CRM1CGL3 | N |  | 2023-12-18T06:38:20.000+0000 | 0.7944329 | S_GICW | NA | N | B
5922 | GI | 23C3CH1000 | 23C3CH0000 | 1.9 | 1.9 | 1250 | 1250 | ZGN110 | ZGN110 | 508 | Steel Centre | Steel Centre | SMS1CAS1-COND1-HSM1-CRM1PTM1-CRM1CGL2-CRM1APL8 | HSM1-CRM1PTM1-CRM1CGL3 | 9.9-14 | 10.275 | 240-400 | 396 | 20-50 | 24.34 |  |  | Y |  |  | OK | Ok | Roll impression mark of L2/3 on both s/f at f/w cont obsd in f/c..Dross spot /patches of L3 on both s/f at f/w H&T cont obsd in f/c . Stretch Mark of L3 on both s/f at f/w cont obsd in f/c. Logo & Liner Found ok.Ins by K B | P1 |  |  |  | autoClrRemarks | CRM1CGL3 | N |  | 2023-12-17T14:11:37.000+0000 | 0.1483218 | S_GICW | NA | N | B
5923 | GI | 23C3CH2000 | 23C3CH0000 | 1.9 | 1.9 | 1250 | 1250 | ZGN110 | ZGN110 | 508 | Steel Centre | Steel Centre | SMS1CAS1-COND1-HSM1-CRM1PTM1-CRM1CGL2-CRM1APL8 | HSM1-CRM1PTM1-CRM1CGL3 | 9.9-14 | 11.21 | 240-400 | 396 | 20-50 | 24.35 |  |  | Y |  |  | OK | Ok | Roll impression mark of L2/3 on both s/f at f/w cont obsd in f/c..Dross spot /patches of L3 on both s/f at f/w H&T cont obsd in f/c . Stretch Mark of L3 on both s/f at f/w cont obsd in f/c. Logo & Liner Found ok.Ins by K B | P1 |  |  |  | autoClrRemarks | CRM1CGL3 | N |  | 2023-12-17T14:13:09.000+0000 | 0.1497454 | S_GICW | NA | N | B
5924 | GI | 23C39X1000 | 23C39X0000 | 1.9 | 1.9 | 1250 | 1250 | ZGN110 | ZGN110 | 508 | Steel Centre | Steel Centre | SMS1CAS1-COND1-HSM1-CRM1PTM1-CRM1CGL2-CRM1APL8 | HSM1-CRM1PTM1-CRM1CGL3 | 9.9-14 | 10.485 | 240-400 | 391 | 20-50 | 26.36 |  |  | Y |  |  | OK | Ok | Roll impression mark of L2/3 on both s/f at f/w cont obsd in f/c..Dross spot /patches of L3 on both s/f at f/w H&T cont obsd in f/c . Stretch Mark of L3 on both s/f at f/w cont obsd in f/c. Logo & Liner Found ok.Ins by K B | P1 |  |  |  | autoClrRemarks | CRM1CGL3 | N |  | 2023-12-17T14:12:12.000+0000 | 0.1234606 | S_GICW | NA | N | B
5925 | GI | 23C39X2000 | 23C39X0000 | 1.9 | 1.9 | 1250 | 1250 | ZGN110 | ZGN110 | 508 | Steel Centre | Steel Centre | SMS1CAS1-COND1-HSM1-CRM1PTM1-CRM1CGL2-CRM1APL8 | HSM1-CRM1PTM1-CRM1CGL3 | 9.9-14 | 11.61 | 240-400 | 391 | 20-50 | 26.3 |  |  | Y |  |  | OK | Ok | Roll impression mark of L2/3 on both s/f at f/w cont obsd in f/c..Dross spot /patches of L3 on both s/f at f/w H&T cont obsd in f/c . Stretch Mark of L3 on both s/f at f/w cont obsd in f/c. Logo & Liner Found ok.Ins by K B | P1 |  |  |  | autoClrRemarks | CRM1CGL3 | N |  | 2023-12-17T14:12:07.000+0000 | 0.1237731 | S_GICW | NA | N | B
5926 | GI | 23C35Q1000 | 23C35Q0000 | 2 | 2 | 1250 | 1250 | ZST925 | ZST925 | 508 | Bright Colour | Bright Colour | SMS1CAS1-COND1-HSM1-CRM1PTM1-CRM1CGL2-CRM1APL8 | HSM2-CRM1PTM1-CRM1CGL3 | 8-14 | 11.09 | 255-360 | 304 | 25-40 | 39.2 |  |  | N |  | Pass | ok 1.999 | NotOk | Wrong id processed. Unskinpass of L2 obsd cont on both s/f in edges of 5-6mm in f/c. Stretch Mark of L2 on both s/f at f/w cont obsd in f/c. Dross patches of L2 on both s/f at f/w h&t discont obsd in f/c. | RW | Wrong IDM | CRM1CGL3 | SPCLCRS1 | SPCL for IDM Change Wrong id processed. Unskinpass of L2 obsd cont on both s/f in edges of 5-6mm in f/c. Stretch Mark of L2 on both s/f at f/w cont obsd in f/c. Dross patches of L2 on both s/f at f/w h&t discont obsd in f/c. | CRM1CGL3 | N |  | 2023-12-19T03:32:30.000+0000 | 0.4961111 | S_GICW | NA | N | C
5927 | GI | 23C35Q2000 | 23C35Q0000 | 2 | 2 | 1250 | 1250 | ZST925 | ZST925 | 610 | Bright Colour | Bright Colour | SMS1CAS1-COND1-HSM1-CRM1PTM1-CRM1CGL2-CRM1APL8 | HSM2-CRM1PTM1-CRM1CGL3 | 8-14 | 10.1 | 255-360 | 304 | 25-40 | 39.21 |  |  | N |  |  | ok 1.999 | Ok | Unskinpass of L2 obsd cont on both s/f in edges of 5-6mm in f/c. Stretch Mark of L2 on both s/f at f/w cont obsd in f/c. Dross patches of L2 on both s/f at f/w h&t discont obsd in f/c. | P1 |  |  |  | autoClrRemarks | CRM1CGL3 | N |  | 2023-12-18T18:07:11.000+0000 | 0.06834491 | S_GICW | NA | N | C
5928 | GI | 23C31A1000 | 23C31A0000 | 1.5 | 1.5 | 1220 | 1220 | ZGN110 | ZGN110 | 508 | Sree Arumuga Steel Traders | Sree Arumuga Steel Traders | SMS1CAS1-COND1-HSM1-CRM1PTM1-CRM1CGL2-CRM1APL8 | HSM1-CRM1PTM1-CRM1CGL3 | 9.9-14 | 11.125 | 240-400 | 396 | 20-50 | 22.65 |  |  | Y |  |  | OK | Ok | Dross spot /patches of L3 on both s/f at f/w H&T cont obsd in f/c . Stretch Mark of L3 on both s/f at f/w cont obsd in f/c Logo & Liner Found ok.Ins by K B | P1 |  |  |  | autoClrRemarks | CRM1CGL3 | N |  | 2023-12-17T15:20:01.000+0000 | 0.04457176 | S_GICW | NA | N | C
5929 | GI | 23C31A2000 | 23C31A0000 | 1.5 | 1.5 | 1220 | 1220 | ZGN110 | ZGN110 | 508 | Sree Arumuga Steel Traders | Sree Arumuga Steel Traders | SMS1CAS1-COND1-HSM1-CRM1PTM1-CRM1CGL2-CRM1APL8 | HSM1-CRM1PTM1-CRM1CGL3 | 9.9-14 | 10.605 | 240-400 | 396 | 20-50 | 22.67 |  |  | Y |  |  | OK | Ok | Dross spot /patches of L3 on both s/f at f/w H&T cont obsd in f/c . Stretch Mark of L3 on both s/f at f/w cont obsd in f/c Logo & Liner Found ok.Ins by K B | P1 |  |  |  | autoClrRemarks | CRM1CGL3 | N |  | 2023-12-17T15:20:14.000+0000 | 0.04513889 | S_GICW | NA | N | C
5930 | GI | 23C34V1000 | 23C34V0000 | 1.4 | 1.4 | 1200 | 1200 | ZTU110 | ZTU110 | 508 | JSW - MTS | JSW - MTS | SMS1CAS1-COND1-HSM1-CRM1PTM1-CRM1CGL2-CRM1APL8 | HSM1-CRM1PTM1-CRM1CGL3 | 8-14 | 11.09 | 180-400 | 299 | 20-50 | 32.34 |  |  | Y |  |  | OK | Ok | Dross spot /patches of L3 on both s/f at f/w H&T cont obsd in f/c . Stretch Mark of L3 on both s/f at f/w cont obsd in f/c Logo & Liner Found ok.Ins by K B | P1 |  |  |  | autoClrRemarks | CRM1CGL3 | N |  | 2023-12-17T15:29:08.000+0000 | 0.09765046 | S_GICW | NA | N | C
5931 | GI | 23C34V2000 | 23C34V0000 | 1.4 | 1.4 | 1200 | 1200 | ZTU110 | ZTU110 | 508 | JSW - MTS | JSW - MTS | SMS1CAS1-COND1-HSM1-CRM1PTM1-CRM1CGL2-CRM1APL8 | HSM1-CRM1PTM1-CRM1CGL3 | 8-14 | 10.19 | 180-400 | 299 | 20-50 | 32.3 |  |  | Y |  |  | OK | Ok | Dross spot /patches of L3 on both s/f at f/w H&T cont obsd in f/c . Stretch Mark of L3 on both s/f at f/w cont obsd in f/c Logo & Liner Found ok.Ins by K B | P1 |  |  |  | autoClrRemarks | CRM1CGL3 | N |  | 2023-12-17T15:29:16.000+0000 | 0.09815972 | S_GICW | NA | N | C
5932 | GI | 23C30T1000 | 23C30T0000 | 1.5 | 1.5 | 1270 | 1270 | ZPL925 | ZPL925 | 508 | Metalkraft Forming Industries Pvt L | Metalkraft Forming Industries Pvt L | SMS1CAS3-COND2-HSM2-CRM1PTM1-CRM1CGL2-CRM1APL8 | HSM1-CRM1PTM1-CRM1CGL3 | 8-14 | 13.695 | 255-360 | 290 | 20-40 | 38.05 |  |  | N |  |  | OK | Ok | U/W,Dross spot /patches of L3 on both s/f at f/w H&T cont obsd in f/c . Stretch Mark of L3 on both s/f at f/w cont obsd in f/c.Ins by K B | P1 |  |  |  | autoClrRemarks | CRM1CGL3 | N |  | 2023-12-17T14:55:10.000+0000 | 0.1110301 | S_GICW |  | N | C
5933 | GI | 23C30T2000 | 23C30T0000 | 1.5 | 1.5 | 1270 | 1270 | ZPL925 | ZPL925 | 508 | Metalkraft Forming Industries Pvt L | Metalkraft Forming Industries Pvt L | SMS1CAS3-COND2-HSM2-CRM1PTM1-CRM1CGL2-CRM1APL8 | HSM1-CRM1PTM1-CRM1CGL3 | 8-14 | 10.43 | 255-360 | 290 | 20-40 | 38.04 |  |  | N |  |  | OK | Ok | U/W,Dross spot /patches of L3 on both s/f at f/w H&T cont obsd in f/c . Stretch Mark of L3 on both s/f at f/w cont obsd in f/c.Ins by K B | P1 |  |  |  | autoClrRemarks | CRM1CGL3 | N |  | 2023-12-17T14:54:52.000+0000 | 0.1104514 | S_GICW |  | N | C
5934 | GI | 23C3CT1000 | 23C3CT0000 | 1 | 1 | 1270 | 1270 | ZPL130 | ZPL130 | 610 | Sri Padam Steel Needs | Sri Padam Steel Needs | SMS1CAS3-COND1-HSM1-CRM1PTM1-CRM1CGL2-CRM1APL8 | HSM1-CRM1PTM1-CRM1CGL3 | 8-14 | 12.285 | 140-280 | 277 | 30-60 | 41.9 | 40-55 | 55 | N |  | Pass | OK | NotOk | U/W done .width band of L3 unfeelable obsd on bottom s/f at 25mm to both dges in f/c .Edgeover coating of L3 nailfeelable obsd on bottom s/f at 5mm to o/s from id 800 to 900mtrs .Dross spot /patches of L3 on both s/f at f/w H&T cont obsd in f/c . Stretch Mark of L3 on both s/f at f/w cont obsd in f/c . | RW | Excess Coating Thickness | CRM1CGL3 | SPCLCRS1 | Check waviness at SPCL U/W done .width band of L3 unfeelable obsd on bottom s/f at 25mm to both dges in f/c .Edgeover coating of L3 nailfeelable obsd on bottom s/f at 5mm to o/s from id 800 to 900mtrs .Dross spot /patches of L3 on both s/f at f/w H&T cont obsd in f/c . Stretch Mark of L3 on both s/f at f/w cont obsd in f/c . | CRM1CGL3 | N |  | 2023-12-18T06:47:09.000+0000 | 0.4592014 | S_GICW | NA | N | A
5935 | GI | 23C3CT2000 | 23C3CT0000 | 1 | 1 | 1270 | 1270 | ZPL130 | ZPL130 | 610 | Sri Padam Steel Needs | Sri Padam Steel Needs | SMS1CAS3-COND1-HSM1-CRM1PTM1-CRM1CGL2-CRM1APL8 | HSM1-CRM1PTM1-CRM1CGL3 | 8-14 | 10.34 | 140-280 | 277 | 30-60 | 41.9 | 40-55 | 55 | N |  | Pass | OK | NotOk | U/W done .width band of L3 unfeelable obsd on bottom s/f at 25mm to both dges in f/c .Dross spot /patches of L3 on both s/f at f/w H&T cont obsd in f/c . Stretch Mark of L3 on both s/f at f/w cont obsd in f/c . | P1 | Black Band | CRM2APL3 |  | Can be ok asper QAD,U/W done .width band of L3 unfeelable obsd on bottom s/f at 25mm to both dges in f/c .Dross spot /patches of L3 on both s/f at f/w H&T cont obsd in f/c . Stretch Mark of L3 on both s/f at f/w cont obsd in f/c . | CRM1CGL3 | N |  | 2023-12-18T06:47:57.000+0000 | 0.458831 | S_GICW | NA | N | A
5936 | GI | 23C3DA1000 | 23C3DA0000 | 0.8 | 0.8 | 1270 | 1270 | ZAP130 | ZAP130 | 508 | Steel House | Steel House | SMS1CAS3-COND2-HSM2-CRM1PTM1-CRM1CGL2-CRM1APL8 | HSM2-CRM1PTM1-CRM1CGL3 | 8-14 | 13.555 | 205-280 | 223 | 30-60 | 44.1 | 40-55 | 55 | N |  |  | OK | Ok | Width band of L2 angle visible on top s/f at o/s to 50mm width cont obsd in f/c. Unskinpass of L2 obsd cont on both s/f in edges of 5-6mm in f/c. Stretch Mark of L2 on both s/f at f/w cont obsd in f/c.Dross patches of L2 on both s/f at f/w h&t discont obsd in f/c. | P1 |  |  |  | autoClrRemarks | CRM1CGL3 | N |  | 2023-12-18T13:26:42.000+0000 | 0.1130903 | S_GICW | NA | N | B
5937 | GI | 23C3DA2000 | 23C3DA0000 | 0.8 | 0.8 | 1270 | 1270 | ZAP130 | ZAP130 | 508 | Steel House | Steel House | SMS1CAS3-COND2-HSM2-CRM1PTM1-CRM1CGL2-CRM1APL8 | HSM2-CRM1PTM1-CRM1CGL3 | 8-14 | 12.075 | 205-280 | 223 | 30-60 | 44 | 40-55 | 55 | N |  |  | OK | Ok | Width band of L2 angle visible on top s/f at o/s to 50mm width cont obsd in f/c. Unskinpass of L2 obsd cont on both s/f in edges of 5-6mm in f/c. Stretch Mark of L2 on both s/f at f/w cont obsd in f/c.Dross patches of L2 on both s/f at f/w h&t discont obsd in f/c. | P1 |  |  |  | autoClrRemarks | CRM1CGL3 | N |  | 2023-12-18T13:25:28.000+0000 | 0.1125926 | S_GICW | NA | N | B
5938 | GI | 23C2WG1000 | 23C2WG0000 | 0.85 | 0.85 | 1255 | 1255 | ZPL925 | ZPL925 | 610 | Enpar Steels PVT. LTD. | Enpar Steels PVT. LTD. | SMS1CAS1-COND2-HSM2-CRM1PTM1-CRM1CGL2-CRM1APL8 | HSM1-CRM1PTM1-CRM1CGL3 | 8-14 | 12.27 | 255-360 | 277 | 20-40 | 38.5 |  |  | N |  |  | OK | Ok | Unskinpass of L2 obsd cont on both s/f in edges of 5-6mm in f/c. Stretch Mark of L2 on both s/f at f/w cont obsd in f/c.Dross patches of L2 on both s/f at f/w h&t discont obsd in f/c. Insd by Subhash. | P1 |  |  |  | autoClrRemarks | CRM1CGL3 | N |  | 2023-12-18T13:25:52.000+0000 | 0.04862269 | S_GICW |  | N | B
5939 | GI | 23C2WG2000 | 23C2WG0000 | 0.85 | 0.85 | 1255 | 1255 | ZPL925 | ZPL925 | 610 | Enpar Steels PVT. LTD. | Enpar Steels PVT. LTD. | SMS1CAS1-COND2-HSM2-CRM1PTM1-CRM1CGL2-CRM1APL8 | HSM1-CRM1PTM1-CRM1CGL3 | 8-14 | 12.265 | 255-360 | 277 | 20-40 | 38.5 |  |  | N |  |  | OK | Ok | Unskinpass of L2 obsd cont on both s/f in edges of 5-6mm in f/c. Stretch Mark of L2 on both s/f at f/w cont obsd in f/c.Dross patches of L2 on both s/f at f/w h&t discont obsd in f/c. | P1 |  |  |  | autoClrRemarks | CRM1CGL3 | N |  | 2023-12-18T13:26:36.000+0000 | 0.04868056 | S_GICW |  | N | B
5940 | PPGL | 23C38T0000 | 23C38T0000 | 0.8 | 0.768 | 1250 | 1250 | LFH955 | LFH955 | 508 | Jsw Vijayanagar Metallics Limited | Jsw Vijayanagar Metallics Limited | SMS1CAS1-COND1-HSM1-CRM1PTM1-CRM1CGL2-CRM1CCL1-CRM1APL9 | HSM1-CRM1PTM1-CRM1CGL2 | 12.084-24.168 | 22.8 | 550-700 | 657 |  |  | 80-95 | 95 | N |  | Pass | OK | Ok | Dross patches and lines of L3 nailfeelable obsd on both s/f at f/w H&T cont obsd in f/c.Spangal variation of L2/3 obsd on both s/f at c/w in f/c .Coil Processed With SPM & Without Passivation & Oiling.Wavi not obsd.Oven Strip Tempr 97 C. Ins by KP C KP | P1 |  |  |  | K | CRM1CGL2 | N |  | 2023-12-19T07:04:47.000+0000 | 0.2022917 | S_GLCW | FN | N | A
5941 | PPGL | 23C3AL0000 | 23C3AL0000 | 0.8 | 0.768 | 1250 | 1250 | LFH955 | LFH955 | 508 | Jsw Vijayanagar Metallics Limited | Jsw Vijayanagar Metallics Limited | SMS1CAS1-COND1-HSM1-CRM1PTM1-CRM1CGL2-CRM1CCL1-CRM1APL9 | HSM1-CRM1PTM1-CRM1CGL2 | 12.084-24.168 | 22.873 | 550-700 | 673 |  |  | 80-95 | 95 | N |  | Pass | OK | Ok | Dross patches and lines of L3 nailfeelable obsd on both s/f at f/w H&T cont obsd in f/c.Spangal variation of L2/3 obsd on both s/f at c/w in f/c .Coil Processed With SPM & Without Passivation & Oiling.Wavi not obsd.Oven Strip Tempr 97 C. Ins by KP | P1 |  |  |  | K | CRM1CGL2 | N |  | 2023-12-19T07:04:11.000+0000 | 0.2444676 | S_GLCW | FN | N | A
5942 | PPGL | 23C3BA0000 | 23C3BA0000 | 0.8 | 0.768 | 1250 | 1250 | LFH955 | LFH955 | 508 | Jsw Vijayanagar Metallics Limited | Jsw Vijayanagar Metallics Limited | SMS1CAS1-COND1-HSM1-CRM1PTM1-CRM1CGL2-CRM1CCL1-CRM1APL9 | HSM1-CRM1PTM1-CRM1CGL2 | 12.084-24.168 | 22.889 | 550-700 | 663 |  |  | 80-95 | 95 | N |  | Pass | OK | Ok | Dross patches and lines of L3 nailfeelable obsd on both s/f at f/w H&T cont obsd in f/c.Spangal variation of L2/3 obsd on both s/f at c/w in f/c .Coil Processed With SPM & Without Passivation & Oiling.Wavi not obsd.Oven Strip Tempr 97 C. Ins by KP C KP | P1 |  |  |  | K | CRM1CGL2 | N |  | 2023-12-19T07:05:02.000+0000 | 0.2070255 | S_GLCW | FN | N | A
5943 | GI | 23C39S1000 | 23C39S0000 | 0.6 | 0.6 | 1220 | 1220 | ZGN110 | ZGN110 | 508 | Steel Centre | Steel Centre | SMS1CAS1-COND1-HSM1-CRM1PTM1-CRM1CGL2-CRM1APL8 | HSM1-CRM1PTM1-CRM1CGL3 | 9.9-14 | 11.34 | 240-400 | 297 | 20-50 | 37 |  |  | Y |  |  | 0.608 ok | Ok | U/W done .Dross spot /patches of L3 on both s/f at f/w H&T cont obsd in f/c . Stretch Mark of L3 on both s/f at f/w cont obsd in f/c .Logo and liner marking ok C KP | P1 |  |  |  | autoClrRemarks | CRM1CGL3 | N |  | 2023-12-18T05:30:19.000+0000 | 0.001145833 | S_GICW | NA | N | A
5944 | GI | 23C39S2000 | 23C39S0000 | 0.6 | 0.6 | 1220 | 1220 | ZGN110 | ZGN110 | 508 | Steel Centre | Steel Centre | SMS1CAS1-COND1-HSM1-CRM1PTM1-CRM1CGL2-CRM1APL8 | HSM1-CRM1PTM1-CRM1CGL3 | 9.9-14 | 10.455 | 240-400 | 297 | 20-50 | 37 |  |  | Y |  |  | 0.608 ok | Ok | U/W done .Dross spot /patches of L3 on both s/f at f/w H&T cont obsd in f/c . Stretch Mark of L3 on both s/f at f/w cont obsd in f/c .Logo and liner marking ok | P1 |  |  |  | autoClrRemarks | CRM1CGL3 | N |  | 2023-12-18T05:31:53.000+0000 | 0.002604167 | S_GICW | NA | N | A
5945 | PPGL | 23C39A0000 | 23C39A0000 | 0.5 | 0.458 | 1220 | 1220 | LPR955 | LPR955 | 508 | JSW MTS PRAGATI PLUS | JSW MTS PRAGATI PLUS | SMS1CAS1-COND1-HSM1-CRM1PTM1-CRM1CGL2-CRM1CCL1-CRM1APL9 | HSM1-CRM1PTM1-CRM1CGL2 | 12.084-20.14 | 21.864 | 550- | 670 |  |  | - | 94 | N |  | Pass | OK | Ok | Dross Spots ,Patches & Lines of L3 on both s/f at f/w h&t discont obsd in f/c.Spangle variation of L2/3 on bottom s/f at f/w h&t discont obsd in f/c.Coil Processed With SPM & Without Passivation & Oiling.Wavi not obsd.Oven Strip Tempr 78 C. | P1 |  |  |  | can be ok,Dross Spots ,Patches & Lines of L3 on both s/f at f/w h&t discont obsd in f/c.Spangle variation of L2/3 on bottom s/f at f/w h&t discont obsd in f/c.Coil Processed With SPM & Without Passivation & Oiling.Wavi not obsd.Oven Strip Tempr 78 C. | CRM1CGL2 | N |  | 2023-12-18T07:27:08.000+0000 | 0.1003009 | S_GLCW | FN | N | A
5946 | PPGL | 23C39D0000 | 23C39D0000 | 0.5 | 0.458 | 1220 | 1220 | LPR955 | LPR955 | 508 | JSW MTS PRAGATI PLUS | JSW MTS PRAGATI PLUS | SMS1CAS1-COND1-HSM1-CRM1PTM1-CRM1CGL2-CRM1CCL1-CRM1APL9 | HSM1-CRM1PTM1-CRM1CGL2 | 12.084-20.14 | 21.816 | 550- | 700 |  |  | - | 95 | N |  | Pass | OK | NotOk | Edge over Coating of L3 Nailfeelable on bottom s/f at o/s to 10mm cont obsd in ID 3600-4050mtr.Snap Shared in TE group.(Informed to center).Before Coating Tiny Scratches of L3 Lightlyfeelable on top s/f at both edges to 35mm discont obsd in ID upto 1950mtr.Dross Spots ,Patches & Lines of L3 on both s/f at f/w h&t discont obsd in f/c.Coil Processed With SPM & Without Passivation & Oiling.Wavi not obsd.Oven Strip Tempr 78 C. | P1 | Excess Coating Thickness | CRM1CGL2 |  | Salvage ID 3600-4050mtr if not ok at CCL Edge over Coating of L3 Nailfeelable on bottom s/f at o/s to 10mm cont obsd in ID 3600-4050mtr.Snap Shared in TE group.(Informed to center).Before Coating Tiny Scratches of L3 Lightlyfeelable on top s/f at both edges to 35mm discont obsd in ID upto 1950mtr.Dross Spots ,Patches & Lines of L3 on both s/f at f/w h&t discont obsd in f/c.Coil Processed With SPM & Without Passivation & Oiling.Wavi not obsd.Oven Strip Tempr 78 C. | CRM1CGL2 | N |  | 2023-12-18T04:11:22.000+0000 | 0.03431713 | S_GLCW | FN | N | A
5947 | PPGL | 23C2ST1000 | 23C2ST0000 | 0.5 | 0.5 | 1220 | 1220 | LID955 | LID955 | 508 | JSW MTS ACCIL | JSW MTS ACCIL | SMS1CAS1-COND1-HSM1-CRM1PTM1-CRM1CGL2-CRM1CCL1-CRM1APL9 | HSM1-CRM1PTM1-CRM1CGL2-CRM1CCL1 | 3-5 | 4.737 | 550-700 | 670 |  |  | 80-98 | 95 | Y | CB |  | ok | Ok | Liner Marking Found ok as SO Indradhanush AZ70 (ISI) 15965 BIS Approved .Edge waviness od L2on both s/f at o/s obsd in f/c.Dross mark of L2 on both s/f H&T discont obsd in f/c.stretch mark of L2/3 obsd on both s/f in f/w in f/c .Pickup roll mark of L3 on bottom ms/f at o/s to 400 mm cont obsd in f/c approx 1.5 mtr pitchDross spots and patches of L3 obsd both s/f at f/w H&T in f/c . OK NISHMITHA | P1 |  |  |  | autoClrRemarks | CRM1CCL1 | N |  | 2023-12-18T04:59:02.000+0000 | 0.04297454 | S_PPGLCW | FN | N | B
5948 | PPGL | 23C2ST2000 | 23C2ST0000 | 0.5 | 0.5 | 1220 | 1220 | LID955 | LID955 | 508 | JSW MTS ACCIL | JSW MTS ACCIL | SMS1CAS1-COND1-HSM1-CRM1PTM1-CRM1CGL2-CRM1CCL1-CRM1APL9 | HSM1-CRM1PTM1-CRM1CGL2-CRM1CCL1 | 3-5 | 4.682 | 550-700 | 670 |  |  | 80-98 | 95 | Y | CB |  | ok | Ok | Liner Marking Found ok as SO Indradhanush AZ70 (ISI) 15965 BIS Approved .Edge waviness od L2on both s/f at o/s obsd in f/c.Dross mark of L2 on both s/f H&T discont obsd in f/c.stretch mark of L2/3 obsd on both s/f in f/w in f/c .Pickup roll mark of L3 on bottom ms/f at o/s to 400 mm cont obsd in f/c approx 1.5 mtr pitchDross spots and patches of L3 obsd both s/f at f/w H&T in f/c . OK NISHMITHA | P1 |  |  |  | autoClrRemarks | CRM1CCL1 | N |  | 2023-12-18T04:59:14.000+0000 | 0.041875 | S_PPGLCW | FN | N | B
5949 | PPGL | 23C2ST3000 | 23C2ST0000 | 0.5 | 0.5 | 1220 | 1220 | LID955 | LID955 | 508 | JSW MTS ACCIL | JSW MTS ACCIL | SMS1CAS1-COND1-HSM1-CRM1PTM1-CRM1CGL2-CRM1CCL1-CRM1APL9 | HSM1-CRM1PTM1-CRM1CGL2-CRM1CCL1 | 3-5 | 4.717 | 550-700 | 670 |  |  | 80-98 | 95 | Y | CB |  | ok | Ok | Liner Marking Found ok as SO Indradhanush AZ70 (ISI) 15965 BIS Approved .Edge waviness od L2on both s/f at o/s obsd in f/c.Dross mark of L2 on both s/f H&T discont obsd in f/c.stretch mark of L2/3 obsd on both s/f in f/w in f/c .Pickup roll mark of L3 on bottom ms/f at o/s to 400 mm cont obsd in f/c approx 1.5 mtr pitchDross spots and patches of L3 obsd both s/f at f/w H&T in f/c . OK NISHMITHA | P1 |  |  |  | autoClrRemarks | CRM1CCL1 | N |  | 2023-12-18T08:13:21.000+0000 | 0.1501157 | S_PPGLCW | FN | N | B
5950 | PPGL | 23C2ST4000 | 23C2ST0000 | 0.5 | 0.5 | 1220 | 1220 | LID955 | LID955 | 508 | JSW MTS ACCIL | JSW MTS ACCIL | SMS1CAS1-COND1-HSM1-CRM1PTM1-CRM1CGL2-CRM1CCL1-CRM1APL9 | HSM1-CRM1PTM1-CRM1CGL2-CRM1CCL1 | 3-5 | 3.972 | 550-700 | 670 |  |  | 80-98 | 95 | Y | CB |  | ok | Ok | Liner Marking Found ok as SO Indradhanush AZ70 (ISI) 15965 BIS Approved .Edge waviness od L2on both s/f at o/s obsd in f/c.Dross mark of L2 on both s/f H&T discont obsd in f/c.stretch mark of L2/3 obsd on both s/f in f/w in f/c .Pickup roll mark of L3 on bottom ms/f at o/s to 400 mm cont obsd in f/c approx 1.5 mtr pitchDross spots and patches of L3 obsd both s/f at f/w H&T in f/c . OK NISHMITHA | P1 |  |  |  | autoClrRemarks | CRM1CCL1 | N |  | 2023-12-18T08:13:45.000+0000 | 0.1490162 | S_PPGLCW | FN | N | B
5951 | PPGL | 23C2ST5000 | 23C2ST0000 | 0.5 | 0.5 | 1220 | 1220 | LID955 | LID955 | 508 | JSW MTS ACCIL | JSW MTS ACCIL | SMS1CAS1-COND1-HSM1-CRM1PTM1-CRM1CGL2-CRM1CCL1-CRM1APL9 | HSM1-CRM1PTM1-CRM1CGL2-CRM1CCL1 | 3-5 | 3.535 | 550-700 | 670 |  |  | 80-98 | 95 | Y | CB |  | ok | Ok | Liner Marking Found ok as SO Indradhanush AZ70 (ISI) 15965 BIS Approved .Edge waviness od L2on both s/f at o/s obsd in f/c.Dross mark of L2 on both s/f H&T discont obsd in f/c.stretch mark of L2/3 obsd on both s/f in f/w in f/c .Pickup roll mark of L3 on bottom ms/f at o/s to 400 mm cont obsd in f/c approx 1.5 mtr pitchDross spots and patches of L3 obsd both s/f at f/w H&T in f/c .SPR OK NISHMITHA | P1 |  |  |  | autoClrRemarks | CRM1CCL1 | N |  | 2023-12-18T08:13:27.000+0000 | 0.1477199 | S_PPGLCW | FN | N | B
5952 | PPGL | 23C2XZ1000 | 23C2XZ0000 | 0.5 | 0.5 | 1220 | 1220 | LID955 | LID955 | 508 | JSW MTS ACCIL | JSW MTS ACCIL | SMS1CAS1-COND1-HSM1-CRM1PTM1-CRM1CGL2-CRM1CCL1-CRM1APL9 | HSM1-CRM1PTM1-CRM1CGL2-CRM1CCL1 | 3-5 | 4.702 | 550-700 | 689 |  |  | 80-98 | 96 | Y | CB |  | ok | Ok | Liner Marking Found ok as SO Indradhanush AZ70 (ISI) 15965 BIS Approved .Edge waviness od L2on both s/f at o/s obsd in f/cPock mark of L2 on both s/f H&T discont obsd in f/c.stretch mark of L2/3 obsd on both s/f in f/w in f/c .Pickup roll mark of L3 on bottom ms/f at o/s to 400 mm cont obsd in f/c approx 1.5 mtr pitchDross spots and patches of L3 obsd both s/f at f/w H&T in f/c . OK NISHMITHA | P1 |  |  |  | autoClrRemarks | CRM1CCL1 | N |  | 2023-12-18T04:36:45.000+0000 | 0.03135417 | S_PPGLCW | FN | N | A
5953 | PPGL | 23C2XZ2000 | 23C2XZ0000 | 0.5 | 0.5 | 1220 | 1220 | LID955 | LID955 | 508 | JSW MTS ACCIL | JSW MTS ACCIL | SMS1CAS1-COND1-HSM1-CRM1PTM1-CRM1CGL2-CRM1CCL1-CRM1APL9 | HSM1-CRM1PTM1-CRM1CGL2-CRM1CCL1 | 3-5 | 4.712 | 550-700 | 689 |  |  | 80-98 | 96 | Y | CB |  | ok | Ok | Liner Marking Found ok as SO Indradhanush AZ70 (ISI) 15965 BIS Approved .Edge waviness od L2on both s/f at o/s obsd in f/cPock mark of L2 on both s/f H&T discont obsd in f/c.stretch mark of L2/3 obsd on both s/f in f/w in f/c .Pickup roll mark of L3 on bottom ms/f at o/s to 400 mm cont obsd in f/c approx 1.5 mtr pitchDross spots and patches of L3 obsd both s/f at f/w H&T in f/c . OK NISHMITHA | P1 |  |  |  | autoClrRemarks | CRM1CCL1 | N |  | 2023-12-18T04:37:33.000+0000 | 0.03126157 | S_PPGLCW | FN | N | A
5954 | PPGL | 23C2XZ3000 | 23C2XZ0000 | 0.5 | 0.5 | 1220 | 1220 | LID955 | LID955 | 508 | JSW MTS ACCIL | JSW MTS ACCIL | SMS1CAS1-COND1-HSM1-CRM1PTM1-CRM1CGL2-CRM1CCL1-CRM1APL9 | HSM1-CRM1PTM1-CRM1CGL2-CRM1CCL1 | 3-5 | 4.707 | 550-700 | 689 |  |  | 80-98 | 96 | Y | CB |  | ok | Ok | Liner Marking Found ok as SO Indradhanush AZ70 (ISI) 15965 BIS Approved .Edge waviness od L2on both s/f at o/s obsd in f/cPock mark of L2 on both s/f H&T discont obsd in f/c.stretch mark of L2/3 obsd on both s/f in f/w in f/c .Pickup roll mark of L3 on bottom ms/f at o/s to 400 mm cont obsd in f/c approx 1.5 mtr pitchDross spots and patches of L3 obsd both s/f at f/w H&T in f/c . OK NISHMITHA | P1 |  |  |  | autoClrRemarks | CRM1CCL1 | N |  | 2023-12-18T04:37:40.000+0000 | 0.03040509 | S_PPGLCW | FN | N | A
5955 | PPGL | 23C2XZ4000 | 23C2XZ0000 | 0.5 | 0.5 | 1220 | 1220 | LID955 | LID955 | 508 | JSW MTS ACCIL | JSW MTS ACCIL | SMS1CAS1-COND1-HSM1-CRM1PTM1-CRM1CGL2-CRM1CCL1-CRM1APL9 | HSM1-CRM1PTM1-CRM1CGL2-CRM1CCL1 | 3-5 | 4.177 | 550-700 | 689 |  |  | 80-98 | 96 | Y | CB |  | ok | Ok | Liner Marking Found ok as SO Indradhanush AZ70 (ISI) 15965 BIS Approved .Edge waviness od L2on both s/f at o/s obsd in f/cPock mark of L2 on both s/f H&T discont obsd in f/c.stretch mark of L2/3 obsd on both s/f in f/w in f/c .Pickup roll mark of L3 on bottom ms/f at o/s to 400 mm cont obsd in f/c approx 1.5 mtr pitchDross spots and patches of L3 obsd both s/f at f/w H&T in f/c . OK NISHMITHA | P1 |  |  |  | autoClrRemarks | CRM1CCL1 | N |  | 2023-12-18T04:37:18.000+0000 | 0.02944444 | S_PPGLCW | FN | N | A
5956 | PPGL | 23C2XZ5000 | 23C2XZ0000 | 0.5 | 0.5 | 1220 | 1220 | LID955 | LID955 | 508 | JSW MTS ACCIL | JSW MTS ACCIL | SMS1CAS1-COND1-HSM1-CRM1PTM1-CRM1CGL2-CRM1CCL1-CRM1APL9 | HSM1-CRM1PTM1-CRM1CGL2-CRM1CCL1 | 3-5 | 3.605 | 550-700 | 689 |  |  | 80-98 | 96 | Y | CB |  | ok | Ok | Liner Marking Found ok as SO Indradhanush AZ70 (ISI) 15965 BIS Approved .Edge waviness od L2on both s/f at o/s obsd in f/cPock mark of L2 on both s/f H&T discont obsd in f/c.stretch mark of L2/3 obsd on both s/f in f/w in f/c .Pickup roll mark of L3 on bottom ms/f at o/s to 400 mm cont obsd in f/c approx 1.5 mtr pitchDross spots and patches of L3 obsd both s/f at f/w H&T in f/c .SPR OK NISHMITHA | P1 |  |  |  | autoClrRemarks | CRM1CCL1 | N |  | 2023-12-18T04:36:52.000+0000 | 0.02841435 | S_PPGLCW | FN | N | A
5957 | PPGL | 23C2YC1000 | 23C2YC0000 | 0.5 | 0.5 | 1220 | 1220 | LID955 | LID955 | 508 | JSW MTS ACCIL | JSW MTS ACCIL | SMS1CAS1-COND1-HSM1-CRM1PTM1-CRM1CGL2-CRM1CCL1-CRM1APL9 | HSM1-CRM1PTM1-CRM1CGL2-CRM1CCL1 | 3-5 | 4.787 | 550-700 | 675 |  |  | 80-98 | 96 | Y | CB |  | ok | Ok | Liner Marking Found ok as SO Indradhanush AZ70 (ISI) 15965 BIS Approved .Dent on top to bottom impression at f/w H/T cont long intervel obsd in f/c. Approx 1.2 mtr pitch ( From input ).Pickup roll mark of L3 on bottom ms/f at o/s to 400 mm cont obsd in f/c approx 1.5 mtr pitch.stretch of L2/3 3obsd on both /f in f/w in f/c .Dross spots and patches of L3 obsd both s/f at f/w H&T in f/c .Dross spots and patches of L3 obsd both s/f at f/w H&T in f/c OK NISHMITHA | P1 |  |  |  | autoClrRemarks | CRM1CCL1 | N |  | 2023-12-18T10:57:15.000+0000 | 0.06821759 | S_PPGLCW | FN | N | B
5958 | PPGL | 23C2YC2000 | 23C2YC0000 | 0.5 | 0.5 | 1220 | 1220 | LID955 | LID955 | 508 | JSW MTS ACCIL | JSW MTS ACCIL | SMS1CAS1-COND1-HSM1-CRM1PTM1-CRM1CGL2-CRM1CCL1-CRM1APL9 | HSM1-CRM1PTM1-CRM1CGL2-CRM1CCL1 | 3-5 | 4.712 | 550-700 | 675 |  |  | 80-98 | 96 | Y | CB |  | ok | Ok | Liner Marking Found ok as SO Indradhanush AZ70 (ISI) 15965 BIS Approved .Dent on top to bottom impression at f/w H/T cont long intervel obsd in f/c. Approx 1.2 mtr pitch ( From input ).Pickup roll mark of L3 on bottom ms/f at o/s to 400 mm cont obsd in f/c approx 1.5 mtr pitch.stretch of L2/3 3obsd on both /f in f/w in f/c .Dross spots and patches of L3 obsd both s/f at f/w H&T in f/c .Dross spots and patches of L3 obsd both s/f at f/w H&T in f/c OK NISHMITHA | P1 |  |  |  | autoClrRemarks | CRM1CCL1 | N |  | 2023-12-18T11:05:20.000+0000 | 0.07247685 | S_PPGLCW | FN | N | B
5959 | PPGL | 23C2YC3000 | 23C2YC0000 | 0.5 | 0.5 | 1220 | 1220 | LID955 | LID955 | 508 | JSW MTS ACCIL | JSW MTS ACCIL | SMS1CAS1-COND1-HSM1-CRM1PTM1-CRM1CGL2-CRM1CCL1-CRM1APL9 | HSM1-CRM1PTM1-CRM1CGL2-CRM1CCL1 | 3-5 | 4.747 | 550-700 | 675 |  |  | 80-98 | 96 | Y | CB |  | ok | Ok | Liner Marking Found ok as SO Indradhanush AZ70 (ISI) 15965 BIS Approved .Dent on top to bottom impression at f/w H/T cont long intervel obsd in f/c. Approx 1.2 mtr pitch ( From input ).Pickup roll mark of L3 on bottom ms/f at o/s to 400 mm cont obsd in f/c approx 1.5 mtr pitch.stretch of L2/3 3obsd on both /f in f/w in f/c .Dross spots and patches of L3 obsd both s/f at f/w H&T in f/c .Dross spots and patches of L3 obsd both s/f at f/w H&T in f/c OK NISHMITHA | P1 |  |  |  | autoClrRemarks | CRM1CCL1 | N |  | 2023-12-18T11:05:30.000+0000 | 0.07118056 | S_PPGLCW | FN | N | B
5960 | PPGL | 23C2YC4000 | 23C2YC0000 | 0.5 | 0.5 | 1220 | 1220 | LID955 | LID955 | 508 | JSW MTS ACCIL | JSW MTS ACCIL | SMS1CAS1-COND1-HSM1-CRM1PTM1-CRM1CGL2-CRM1CCL1-CRM1APL9 | HSM1-CRM1PTM1-CRM1CGL2-CRM1CCL1 | 3-5 | 3.952 | 550-700 | 675 |  |  | 80-98 | 96 | Y | CB |  | ok | Ok | Liner Marking Found ok as SO Indradhanush AZ70 (ISI) 15965 BIS Approved .Dent on top to bottom impression at o/s to 300 mm cont obsd in f/c. Approx 1.2 mtr pitch ( From input ).Pickup roll mark of L3 on bottom ms/f at o/s to 400 mm cont obsd in f/c approx 1.5 mtr pitch.stretch of L2/3 3obsd on both /f in f/w in f/c .Dross spots and patches of L3 obsd both s/f at f/w H&T in f/c . OK Manju | P1 |  |  |  | autoClrRemarks | CRM1CCL1 | N |  | 2023-12-18T11:05:37.000+0000 | 0.0699537 | S_PPGLCW | FN | N | B
5961 | PPGL | 23C2YC5000 | 23C2YC0000 | 0.5 | 0.5 | 1220 | 1220 | LID955 | LID955 | 508 | JSW MTS ACCIL | JSW MTS ACCIL | SMS1CAS1-COND1-HSM1-CRM1PTM1-CRM1CGL2-CRM1CCL1-CRM1APL9 | HSM1-CRM1PTM1-CRM1CGL2-CRM1CCL1 | 3-5 | 3.782 | 550-700 | 675 |  |  | 80-98 | 96 | Y | CB |  | ok | Ok | Liner Marking Found ok as SO Indradhanush AZ70 (ISI) 15965 BIS Approved .Dent on top to bottom impression at o/s to 300 mm cont obsd in f/c. Approx 1.2 mtr pitch ( From input ).Pickup roll mark of L3 on bottom ms/f at o/s to 400 mm cont obsd in f/c approx 1.5 mtr pitch.stretch of L2/3 3obsd on both /f in f/w in f/c .Dross spots and patches of L3 obsd both s/f at f/w H&T in f/c . SPR OK Manju | P1 |  |  |  | autoClrRemarks | CRM1CCL1 | N |  | 2023-12-18T11:05:06.000+0000 | 0.06837963 | S_PPGLCW | FN | N | B
5962 | PPGL | 23C3AD0000 | 23C3AD0000 | 0.5 | 0.458 | 1220 | 1220 | LPR955 | LPR955 | 508 | JSW MTS PRAGATI PLUS | JSW MTS PRAGATI PLUS | SMS1CAS1-COND1-HSM1-CRM1PTM1-CRM1CGL2-CRM1CCL1-CRM1APL9 | HSM1-CRM1PTM1-CRM1CGL2 | 12.084-20.14 | 21.983 | 550- | 660 |  |  | - | 93 | N |  | Pass | OK | Ok | Reverse Jog done wavi not obsd.Dross Spots ,Patches & Lines of L3 on both s/f at f/w h&t discont obsd in f/c.Spangle variation of L2/3 on bottom s/f at f/w h&t discont obsd in f/c.Coil Processed With SPM & Without Passivation & Oiling.Wavi not obsd.Oven Strip Tempr 78 C. | P1 |  |  |  | can b eok Reverse Jog done wavi not obsd.Dross Spots ,Patches & Lines of L3 on both s/f at f/w h&t discont obsd in f/c.Spangle variation of L2/3 on bottom s/f at f/w h&t discont obsd in f/c.Coil Processed With SPM & Without Passivation & Oiling.Wavi not obsd.Oven Strip Tempr 78 C. | CRM1CGL2 | N |  | 2023-12-18T04:08:13.000+0000 | 0.01371528 | S_GLCW | FN | N | A
5963 | GI | 23C2BV1000 | 23C2BV0000 | 0.7 | 0.7 | 1500 | 1500 | ZAP221 | ZAP221 | 610 | Bombay Coated & Special Steels PVT. | Bombay Coated & Special Steels PVT. | SMS2CAS8-COND2-HSM2-CRM1PTM1-CRM1CGL2-CRM1APL8 | HSM1-CRM1PTM1-CRM1CGL3 | 6-18 | 13.76 | 120-180 | 171 | 36-55 | 47.4 | 30-50 | 41.2 | N |  | Pass | OK | Ok | Unskin passed of L2 on both s/f at both edges to 5mm cont obsd in f/c.SPM band of L2 angle visible on top s/f at d/s and o/s cont obsd in f/c.Nozzle line of L2 on both s/f at both edges to 200 mm cont obsd in f/c. Flow mark of L2 on both s/f at f/w cont obsd in f/c.OIling Done ins by K B / Mohit | P1 |  |  |  | OK | CRM1CGL3 | N |  | 2023-12-19T15:29:24.000+0000 | 0.0553588 | S_GICW |  | Y | C
5964 | GI | 23C2BV2000 | 23C2BV0000 | 0.7 | 0.7 | 1500 | 1500 | ZAP221 | ZAP221 | 610 | Bombay Coated & Special Steels PVT. | Bombay Coated & Special Steels PVT. | SMS2CAS8-COND2-HSM2-CRM1PTM1-CRM1CGL2-CRM1APL8 | HSM1-CRM1PTM1-CRM1CGL3 | 6-18 | 11.28 | 120-180 | 171 | 36-55 | 47.4 | 30-50 | 41.2 | N |  | Pass | OK | Ok | Unskin passed of L2 on both s/f at both edges to 5mm cont obsd in f/c.SPM band of L2/3 angle visible on top s/f at d/s and o/s cont obsd in f/c.Nozzle line of L2 on both s/f at both edges to 200 mm cont obsd in f/c. Flow mark of L2 on both s/f at f/w cont obsd in f/c.OIling Done ins by K B / Mohit | P1 |  |  |  | Unskin passed of L2 on both s/f at both edges to 5mm cont obsd in f/c.SPM band of L2/3 angle visible on top s/f at d/s and o/s cont obsd in f/c.Nozzle line of L2 on both s/f at both edges to 200 mm cont obsd in f/c. Flow mark of L2 on both s/f at f/w cont obsd in f/c.OIling Done ins by K B / Mohit | CRM1CGL3 | N |  | 2023-12-19T15:30:04.000+0000 | 0.05546296 | S_GICW |  | Y | C
5965 | GI | 23C3AT1000 | 23C3AT0000 | 0.6 | 0.6 | 1465 | 1465 | ZAP221 | ZAP221 | 610 | Bombay Coated & Special Steels PVT. | Bombay Coated & Special Steels PVT. | SMS2CAS8-COND2-HSM2-CRM1PTM1-CRM1CGL2-CRM1APL8 | HSM2-CRM1PTM1-CRM1CGL3 | 6-18 | 13.78 | 120-180 | 145 | 36-55 | 46.6 | 30-50 | 36.2 | N |  | Pass | OK | NotOk | W/o Spm material obsd ID upto 120mtrs, Dross Patches of L4 on top s/f at f/w h&t discont in ID upto 1000mtrs again obsd od 50 mtr. ( snap shared also sample colleted )unskin passed of L2 on both s/f at both edges to 5mm cont obsd in f/c.SPM band of L2 angle visible on top s/f at d/s cont obsd in f/c.Nozzle line of L2 on b/s at d/s to 300mm cont obsd in f/c. Flow mark of L2 on both s/f at f/w cont obsd in f/c. OIling Done ins by K B / Mohit | RW | Without SPM/TLL | CRM1CGL3 | SPCLCRS1 | Underwins and salvage ID 120mtrs and OD 50mtrs n collect Dross patcheds sample W/o Spm material obsd ID upto 120mtrs, Dross Patches of L4 on top s/f at f/w h&t discont in ID upto 1000mtrs again obsd od 50 mtr. ( snap shared also sample colleted )unskin passed of L2 on both s/f at both edges to 5mm cont obsd in f/c.SPM band of L2 angle visible on top s/f at d/s cont obsd in f/c.Nozzle line of L2 on b/s at d/s to 300mm cont obsd in f/c. Flow mark of L2 on both s/f at f/w cont obsd in f/c. OIling Done ins by K B / Mohit | CRM1CGL3 | N |  | 2023-12-19T23:43:35.000+0000 | 0.4912731 | S_GICW |  | N | B
5966 | GI | 23C3AT2000 | 23C3AT0000 | 0.6 | 0.6 | 1465 | 1465 | ZAP221 | ZAP221 | 610 | Bombay Coated & Special Steels PVT. | Bombay Coated & Special Steels PVT. | SMS2CAS8-COND2-HSM2-CRM1PTM1-CRM1CGL2-CRM1APL8 | HSM2-CRM1PTM1-CRM1CGL3 | 6-18 | 10.96 | 120-180 | 145 | 36-55 | 46.6 | 30-50 | 36.2 | N |  | Pass | OK | NotOk | W/o SPM obsd in OD 10mtrs Rubbing Scratches of L4 on top s/f at o/s to 350mm cont obsd from ID 1220 to f/c ( shown to malkit & snap shared ) ) Dross Patches of L4 on top s/f at f/w h&t cont obsd in ID upto 50mtrs . ( snap shared )unskin passed of L2 on both s/f at both edges to 5mm cont obsd in f/c.SPM band of L2 angle visible on top s/f at d/s cont obsd in f/c.Nozzle line of L2 on b/s at d/s to 300mm cont obsd in f/c. Flow mark of L2 on both s/f at f/w cont obsd in f/c.OIling Done ins by K B / Mohit | RW | Scratches | CRM1CGL3 | SPCLCRS1 | Salvage ID 50mtrs and OD 419mtrs W/o SPM obsd in OD 10mtrs Rubbing Scratches of L4 on top s/f at o/s to 350mm cont obsd from ID 1220 to f/c ( shown to malkit & snap shared ) ) Dross Patches of L4 on top s/f at f/w h&t cont obsd in ID upto 50mtrs . ( snap shared )unskin passed of L2 on both s/f at both edges to 5mm cont obsd in f/c.SPM band of L2 angle visible on top s/f at d/s cont obsd in f/c.Nozzle line of L2 on b/s at d/s to 300mm cont obsd in f/c. Flow mark of L2 on both s/f at f/w cont obsd in f/c.OIling Done ins by K B / Mohit | CRM1CGL3 | N |  | 2023-12-19T23:44:22.000+0000 | 0.490625 | S_GICW |  | N | C
5967 | PPGL | 23C3BD0000 | 23C3BD0000 | 0.5 | 0.458 | 1220 | 1220 | LPR955 | LPR955 | 508 | JSW MTS PRAGATI PLUS | JSW MTS PRAGATI PLUS | SMS1CAS1-COND1-HSM1-CRM1PTM1-CRM1CGL2-CRM1CCL1-CRM1APL9 | HSM1-CRM1PTM1-CRM1CGL2 | 12.084-20.14 | 22.037 | 550- | 690 |  |  | - | 95 | N |  | Pass | ok | Ok | Dross Spots ,Patches & Lines of L3 on both s/f at f/w h&t discont obsd in f/c.Spangle variation of L2/3 on bottom s/f at f/w h&t discont obsd in f/c.Coil Processed With SPM & Without Passivation & Oiling.Wavi not obsd.Oven Strip Tempr 78 C. | P1 |  |  |  | ok | CRM1CGL2 | N |  | 2023-12-29T20:53:27.000+0000 | 0.4892014 | S_GLCW |  | N | A
5968 | GI | 23C3CZ1000 | 23C3CZ0000 | 0.6 | 0.6 | 1485 | 1485 | ZAP130 | ZAP130 | 508 | Jsw MI Chennai Steel Service Center | Jsw MI Chennai Steel Service Center | SMS1CAS3-COND2-HSM2-CRM1PTM1-CRM1CGL2-CRM1APL8 | HSM2-CRM1PTM1-CRM1CGL3 | 8-14 | 13.855 | 205-280 | 280 | 30-60 | 36.5 | 40-55 | 55 | N |  | Pass | OK | NotOk | Chrome carry over of L4 on top s/f at d/s cont obsd in ID upto 480mtrs ( snap shared ) SPM Band of L3 on top s/f & bott s/f L2 at both edge to 100mm cont obsd in f/c.Dross spot /patches of L3 on both s/f at f/w H&T cont obsd in f/c ..Ins by K B | RW | Passivation fail | CRM1CGL3 | SPCLCRS1 | U/W at SPCL & salvage ID 480mtr Chrome carry over of L4 on top s/f at d/s cont obsd in ID upto 480mtrs ( snap shared ) SPM Band of L3 on top s/f & bott s/f L2 at both edge to 100mm cont obsd in f/c.Dross spot /patches of L3 on both s/f at f/w H&T cont obsd in f/c ..Ins by K B | CRM1CGL3 | N |  | 2023-12-30T15:09:39.000+0000 | 12.82394 | S_GICW |  | N | C
5969 | GI | 23C3CZ2000 | 23C3CZ0000 | 0.6 | 0.6 | 1485 | 1485 | ZAP130 | ZAP130 | 508 | Jsw MI Chennai Steel Service Center | Jsw MI Chennai Steel Service Center | SMS1CAS3-COND2-HSM2-CRM1PTM1-CRM1CGL2-CRM1APL8 | HSM2-CRM1PTM1-CRM1CGL3 | 8-14 | 13.415 | 205-280 | 280 | 30-60 | 36.4 | 40-55 | 55 | N |  | Pass | OK | NotOk | W/o SPM obsd in OD 10mtrs Width/SPM Band of L3 on top s/f at both edge to 120mm cont obsd in f/c.Dross spot /patches of L3 on both s/f at f/w H&T cont obsd in f/c ..Ins by K B | RW | Without SPM/TLL | CRM1CGL3 | SPCLCRS1 | underwind & salvage OD 10 mtr W/o SPM obsd in OD 10mtrs Width/SPM Band of L3 on top s/f at both edge to 120mm cont obsd in f/c.Dross spot /patches of L3 on both s/f at f/w H&T cont obsd in f/c ..Ins by K B | CRM1CGL3 | N |  | 2023-12-30T15:10:21.000+0000 | 12.82384 | S_GICW |  | N | C
5970 | PPGL | 23C3BJ0000 | 23C3BJ0000 | 0.5 | 0.458 | 1220 | 1220 | LPR955 | LPR955 | 508 | JSW MTS PRAGATI PLUS | JSW MTS PRAGATI PLUS | SMS1CAS1-COND1-HSM1-CRM1PTM1-CRM1CGL2-CRM1CCL1-CRM1APL9 | HSM1-CRM1PTM1-CRM1CGL2 | 12.084-20.14 | 21.863 | 550- | 689 |  |  | - | 95 | N |  | Pass | ok 0.499 | NotOk | Dross lines of L4 feelable cont obsd on top s/f at c/w to o/s till id 600mtrs .Dross patches and lines of L3 nailfeelable obsd on both s/f at f/w H&T cont obsd in f/c.Spangal variation of L2/3 obsd on both s/f at c/w in f/c .Coil Processed With SPM & Without Passivation & Oiling.Wavi not obsd.Oven Strip Tempr 97 C. Ins by KP | P1 | Dross Patches | CRM1CGL2 |  | Salvage iD 600Mtr at CCL Dross lines of L4 feelable cont obsd on top s/f at c/w to o/s till id 600mtrs .Dross patches and lines of L3 nailfeelable obsd on both s/f at f/w H&T cont obsd in f/c.Spangal variation of L2/3 obsd on both s/f at c/w in f/c .Coil Processed With SPM & Without Passivation & Oiling.Wavi not obsd.Oven Strip Tempr 97 C. Ins by KP | CRM1CGL2 | N |  | 2023-12-20T09:35:25.000+0000 | 1.336771 | S_GLCW | FN | N | A
5971 | PPGL | 23C3CV0000 | 23C3CV0000 | 0.5 | 0.453 | 1220 | 1220 | LCO955 | LCO955 | 508 | JSW MTS COLOURON PLUS | JSW MTS COLOURON PLUS | SMS1CAS1-COND1-HSM1-CRM1PTM1-CRM1CGL2-CRM1CCL1-CRM1APL9 | HSM1-CRM1PTM1-CRM1CGL2 | 12.084-20.14 | 22.238 | 550- | 620 |  |  | - | 95 | N |  | Pass | ok 0.456 | NotOk | Hole of L5 obsd at c/w at id 25-30mtr(obsd at 2-3no of place ) .Edgeovr coating of L3 nailfeelable obsd on top s/f at 20mmto o/s from id 4000to 4300mtrs (waviness not found ) .Dross patches of L3 on both s/f at f/w H&T cont obsd in f/c.Spangal variation of L2/3 obsd on both s/f at c/w in f/c .Coil Processed With SPM & Without Passivation & Oiling.Wavi not obsd.Oven Strip Tempr 97 C. Ins by KP | P1 | Hole | CRM1CGL2 |  | Process with TLL and Salvage ID 30mtr at CCL Hole of L5 obsd at c/w at id 25-30mtr(obsd at 2-3no of place ) .Edgeovr coating of L3 nailfeelable obsd on top s/f at 20mmto o/s from id 4000to 4300mtrs (waviness not found ) .Dross patches of L3 on both s/f at f/w H&T cont obsd in f/c.Spangal variation of L2/3 obsd on both s/f at c/w in f/c .Coil Processed With SPM & Without Passivation & Oiling.Wavi not obsd.Oven Strip Tempr 97 C. Ins by KP | CRM1CGL2 | N |  | 2023-12-19T04:15:17.000+0000 | 0.1607176 | S_GLCW | FN | N | A
5972 | PPGL | 23C31P0000 | 23C31P0000 | 0.45 | 0.403 | 1220 | 1220 | LCO955 | LCO955 | 508 | JSW MTS COLOURON PLUS | JSW MTS COLOURON PLUS | SMS1CAS1-COND1-HSM1-CRM1PTM1-CRM1CGL2-CRM1CCL1-CRM1APL9 | HSM1-CRM1PTM1-CRM1CGL2 | 12.084-20.14 | 22.79 | 550- | 690 | - |  | - | 95 | N |  | Pass | ok 0.41 | Ok | Hole obsd of L5 at d/s in id 20mtr, ( salvage at ccl)Dross patches of L3 on both s/f at f/w H&T cont obsd in f/c.Dent of L3 on both s/f at c/w long int obsd n f/c.Coil Processed With SPM & Without Passivation & Oiling.Wavi not obsd.Oven Strip Tempr 76 C. Ins by Mohit | P1 |  |  |  | Hole obsd of L5 at d/s in id 20mtr, ( salvage at ccl)Dross patches of L3 on both s/f at f/w H&T cont obsd in f/c.Dent of L3 on both s/f at c/w long int obsd n f/c.Coil Processed With SPM & Without Passivation & Oiling.Wavi not obsd.Oven Strip Tempr 76 C. Ins by Mohit | CRM1CGL2 | N |  | 2023-12-18T20:10:10.000+0000 | 0.1380093 | S_GLCW | FN | N | C
5973 | PPGL | 23C32J0000 | 23C32J0000 | 0.45 | 0.403 | 1220 | 1220 | LCO955 | LCO955 | 508 | JSW MTS COLOURON PLUS | JSW MTS COLOURON PLUS | SMS1CAS1-COND1-HSM1-CRM1PTM1-CRM1CGL2-CRM1CCL1-CRM1APL9 | HSM1-CRM1PTM1-CRM1CGL2 | 12.084-20.14 | 22.705 | 550- | 689 |  |  | - | 95 | N |  | Pass | ok 0.427 | Ok | Dross patches of L3 on both s/f at f/w H&T cont obsd in f/c.Nozzle Line of L3 on top s/f cont obsd from d/s to 100mm.Coil Processed With SPM & Without Passivation & Oiling.Wavi not obsd.Oven Strip Tempr 97 C. Ins by KP | P1 |  |  |  | k | CRM1CGL2 | N |  | 2023-12-19T04:12:29.000+0000 | 0.3283912 | S_GLCW | FN | N | C
5974 | PPGL | 23C32K0000 | 23C32K0000 | 0.45 | 0.403 | 1220 | 1220 | LCO955 | LCO955 | 508 | JSW MTS COLOURON PLUS | JSW MTS COLOURON PLUS | SMS1CAS1-COND1-HSM1-CRM1PTM1-CRM1CGL2-CRM1CCL1-CRM1APL9 | HSM1-CRM1PTM1-CRM1CGL2 | 12.084-20.14 | 22.505 | 550- | 662 |  |  | - | 95 | N |  | Pass | OK | Ok | Dross patches of L3 on both s/f at f/w H&T cont obsd in f/c.Nozzle line of L2 on both s/f at d/s to 250 mm cont obsd in f/c.Coil Processed With SPM & Without Passivation & Oiling.Wavi not obsd.Oven Strip Tempr 76 C. Ins by Mohit | P1 |  |  |  | Dross patches of L3 on both s/f at f/w H&T cont obsd in f/c.Nozzle line of L2 on both s/f at d/s to 250 mm cont obsd in f/c.Coil Processed With SPM & Without Passivation & Oiling.Wavi not obsd.Oven Strip Tempr 76 C. Ins by Mohit | CRM1CGL2 | N |  | 2023-12-18T15:50:24.000+0000 | 0.08789352 | S_GLCW | FN | N | C
5975 | CRFH | 23C3UP0000 | 23161613 | 1 | 1 | 1000 | 1000 | SH01 | SH01 | 610 | ST Pipes and Tubes CO | ST Pipes and Tubes CO | SMS1CAS1-COND1-HSM1-CRM1PTM1-CRM1APL | HSM1-CRM1PTM1 | 15-28 | 17 |  |  |  |  | 85- | 95 |  |  | Pass | ok |  |  | P1 |  |  |  | K | CRM1PTM1 | N |  | 2023-12-29T04:41:39.000+0000 | 0.1513889 | S_CRFHCW | NA | N | A
5976 | GL | 23C32W1000 | 23C32W0000 | 0.8 | 0.403 | 1250 | 1220 | ASP001 | NPF-CRGL | 508 | JSW - PROCESS DIVERSION | NCO | SMS1CAS1-COND1-HSM1-CRM1PTM1-CRM1CGL2-CRM1APL8 | HSM1-CRM1PTM1-CRM1CGL2 | 2-15 | 2.1 | 550-650 | 645 |  |  | - | 95 | N |  |  | ok 0.412 | NotOk | Line stopage material obsd in f/c. | N5 | Line stoppage | CRM1CGL2 |  | loose coil, scrap | CRM1CGL2 | N5 | Down Gradation | 2023-12-23T10:39:13.000+0000 | 4.762407 | 9CRGLBABYCOILS |  | N | C
5977 | PPGL | 23C32W2000 | 23C32W0000 | 0.45 | 0.403 | 1220 | 1220 | LCO955 | NPF-CRGL | 508 | JSW MTS COLOURON PLUS | NCO | SMS1CAS1-COND1-HSM1-CRM1PTM1-CRM1CGL2-CRM1CCL1-CRM1APL9 | HSM1-CRM1PTM1-CRM1CGL2 | 12.084-20.14 | 2.3 | 250-650 | 645 |  |  | - | 95 | N |  | Pass | ok 0.412 | NotOk | Line slow Down material obsd in f/c. | N2 | Line stoppage | CRM1CGL2 |  | NPF-CRGL Line slow Down material obsd in f/c. | CRM1CGL2 | Y | Down Gradation | 2023-12-19T04:09:52.000+0000 | 0.4916667 | S_GLCW |  | N | C
5978 | PPGL | 23C32W3000 | 23C32W0000 | 0.45 | 0.403 | 1220 | 1220 | LCO955 | LFH955 | 508 | JSW MTS COLOURON PLUS | NCO | SMS1CAS1-COND1-HSM1-CRM1PTM1-CRM1CGL2-CRM1CCL1-CRM1APL9 | HSM1-CRM1PTM1-CRM1CGL2 | 12.084-20.14 | 5.97 | 550-700 | 645 |  |  | 80-95 | 95 | N |  | Pass | ok 0.412 | NotOk | V notch obsd at o/s Approx ID 200mtrs (snap shared).Dross patches of L3 on both s/f at f/w H&T cont obsd in f/c.Dent of L3 on both s/f at c/w long int obsd n f/c.Coil Processed With SPM & Without Passivation & Oiling.Wavi not obsd.Oven Strip Tempr 76 C. Ins by Mohit | N1 | Waviness | CRM1CGL2 |  | N1 for LFH955 V notch obsd at o/s Approx ID 200mtrs (snap shared).Dross patches of L3 on both s/f at f/w H&T cont obsd in f/c.Dent of L3 on both s/f at c/w long int obsd n f/c.Coil Processed With SPM & Without Passivation & Oiling.Wavi not obsd.Oven Strip Tempr 76 C. Ins by Mohit | CRM1CGL2 | N1 | Prime | 2023-12-19T04:10:53.000+0000 | 0.4920023 | S_GLCW |  | N | C
5979 | PPGL | 23C32W4000 | 23C32W0000 | 0.45 | 0.403 | 1220 | 1220 | LCO955 | LFH955 | 508 | JSW MTS COLOURON PLUS | NCO | SMS1CAS1-COND1-HSM1-CRM1PTM1-CRM1CGL2-CRM1CCL1-CRM1APL9 | HSM1-CRM1PTM1-CRM1CGL2 | 12.084-20.14 | 4.39 | 550-700 | 645 |  |  | 80-95 | 95 | N |  | Pass | ok 0.412 | NotOk | V notch obsd at o/s in f/c. ( shown to Balla sir ) (snap shared).Dross patches of L3 on both s/f at f/w H&T cont obsd in f/c.Dent of L3 on both s/f at c/w long int obsd n f/c.Coil Processed With SPM & Without Passivation & Oiling.Wavi not obsd.Oven Strip Tempr 76 C. Ins by Mohit | N1 | Waviness | CRM1CGL2 |  | N1 for LFH955 V notch obsd at o/s in f/c. ( shown to Balla sir ) (snap shared).Dross patches of L3 on both s/f at f/w H&T cont obsd in f/c.Dent of L3 on both s/f at c/w long int obsd n f/c.Coil Processed With SPM & Without Passivation & Oiling.Wavi not obsd.Oven Strip Tempr 76 C. Ins by Mohit | CRM1CGL2 | N1 | Prime | 2023-12-19T04:11:49.000+0000 | 0.4922917 | S_GLCW |  | N | C
5980 | PPGL | 23C32W5000 | 23C32W0000 | 0.45 | 0.403 | 1220 | 1220 | LCO955 | LCO955 | 508 | JSW MTS COLOURON PLUS | JSW MTS COLOURON PLUS | SMS1CAS1-COND1-HSM1-CRM1PTM1-CRM1CGL2-CRM1CCL1-CRM1APL9 | HSM1-CRM1PTM1-CRM1CGL2 | 12.084-20.14 | 7.85 | 550- | 645 |  |  | - | 95 | N |  | Pass | ok 0.412 | Ok | Dross patches of L3 on both s/f at f/w H&T cont obsd in f/c.Dent of L3 on both s/f at c/w long int obsd n f/c.Coil Processed With SPM & Without Passivation & Oiling.Wavi not obsd.Oven Strip Tempr 97 C. Ins by Mohit | P1 |  |  |  | k | CRM1CGL2 | N |  | 2023-12-19T04:12:50.000+0000 | 0.4925926 | S_GLCW |  | N | C
5981 | PPGL | 23C37V1000 | 23C37V0000 | 0.5 | 0.5 | 1440 | 1440 | LID955 | LID955 | 508 | JSW MTS ACCIL | JSW MTS ACCIL | SMS1CAS3-COND2-HSM2-CRM1PTM1-CRM1CGL2-CRM1CCL1-CRM1APL9 | HSM1-CRM1PTM1-CRM1CGL2-CRM1CCL1 | 5-7 | 6.85 | 550-700 | 680 |  |  | 80-98 | 96 | Y | CB |  | ok | Ok | Pin type uncoated of L3 on bott s/f at both edge to 200mm cont obsd in f/c ( due to Pock mark from input ).Width Band of L2 on both s/f at both edge to 80mm cont obsd in f/c.Roll Damage Mark(1 Spot) of L2 on bott s/f Cont obsd in f/c Dross Spots of L3 on top s/f in c/w cont obsd in f/c,Roll Grinding Mark of L3 on bott s/f at f/w cont obsd in f/c. Liner Marking Found ok as SO Indradhanush Az70 (ISI) 15965 BIS Approved Ok KARTHIK | P1 |  |  |  | autoClrRemarks | CRM1CCL1 | N |  | 2023-12-23T20:58:07.000+0000 | 0.0881713 | S_PPGLCW |  | N | C
5982 | PPGL | 23C37V2000 | 23C37V0000 | 0.5 | 0.5 | 1440 | 1440 | LID955 | LID955 | 508 | JSW MTS ACCIL | JSW MTS ACCIL | SMS1CAS3-COND2-HSM2-CRM1PTM1-CRM1CGL2-CRM1CCL1-CRM1APL9 | HSM1-CRM1PTM1-CRM1CGL2-CRM1CCL1 | 5-7 | 6.919 | 550-700 | 680 |  |  | 80-98 | 96 | Y | CB |  | ok | Ok | Water Mark and Liner Marking Print Found Ok As per So indradanush AZ-70 ISI 15965 BIS Aproved.Pickup Roll mark of L3 on bott s/f at o/s to 310 mm cont obsd at aproxx 1.1 mtrs pitch in F/c.Dross Patches and spots of L3 on both s/f at F/w Cont obsd at f/w H&T in F/c. Ok Ajay | P1 |  |  |  | autoClrRemarks | CRM1CCL1 | N |  | 2023-12-23T21:07:56.000+0000 | 0.09311343 | S_PPGLCW |  | N | C
5983 | PPGL | 23C37V3000 | 23C37V0000 | 0.5 | 0.5 | 1440 | 1440 | LID955 | LID955 | 508 | JSW MTS ACCIL | JSW MTS ACCIL | SMS1CAS3-COND2-HSM2-CRM1PTM1-CRM1CGL2-CRM1CCL1-CRM1APL9 | HSM1-CRM1PTM1-CRM1CGL2-CRM1CCL1 | 5-7 | 6.919 | 550-700 | 680 |  |  | 80-98 | 96 | Y | CB |  | ok | Ok | Water Mark and Liner Marking Print Found Ok As per So indradanush AZ-70 ISI 15965 BIS Aproved.Pickup Roll mark of L3 on bott s/f at o/s to 310 mm cont obsd at aproxx 1.1 mtrs pitch in F/c.Dross Patches and spots of L3 on both s/f at F/w Cont obsd at f/w H&T in F/c. Ok Ajay | P1 |  |  |  | autoClrRemarks | CRM1CCL1 | N |  | 2023-12-23T21:07:12.000+0000 | 0.01605324 | S_PPGLCW |  | N | C
5984 | PPGL | 23C37V4000 | 23C37V0000 | 0.5 | 0.5 | 1440 | 1440 | LID955 | LID955 | 508 | JSW MTS ACCIL | JSW MTS ACCIL | SMS1CAS3-COND2-HSM2-CRM1PTM1-CRM1CGL2-CRM1CCL1-CRM1APL9 | HSM1-CRM1PTM1-CRM1CGL2-CRM1CCL1 | 5-7 | 6.75 | 550-700 | 680 |  |  | 80-98 | 96 | Y | CB |  | ok | Ok | Water Mark and Liner Marking Print Found Ok As per So indradanush AZ-70 ISI 15965 BIS Aproved.Pickup Roll mark of L3 on bott s/f at o/s to 310 mm cont obsd at aproxx 1.1 mtrs pitch in F/c.Dross Patches and spots of L3 on both s/f at F/w Cont obsd at f/w H&T in F/c.SPR. Ok Ajay | P1 |  |  |  | autoClrRemarks | CRM1CCL1 | N |  | 2023-12-23T21:07:37.000+0000 | 0.01491898 | S_PPGLCW |  | N | C
5985 | PPGL | 23C37T1000 | 23C37T0000 | 0.5 | 0.5 | 1440 | 1440 | LID955 | LID955 | 508 | JSW MTS ACCIL | JSW MTS ACCIL | SMS1CAS3-COND2-HSM2-CRM1PTM1-CRM1CGL2-CRM1CCL1-CRM1APL9 | HSM1-CRM1PTM1-CRM1CGL2-CRM1CCL1 | 3-5 | 4.589 | 550-700 | 640 |  |  | 80-98 | 94 | Y | CB |  | ok | Ok | Fold mark of L3 on top s/f at c/w cont obsd in f/c.Width Band of L3 on both s/f at both edge to 80mm cont obsd in f/c.Roll Damage Mark(1 Spot) of L2 on bott s/f Cont obsd in f/c Dross Spots of L3 on top s/f in c/w cont obsd in f/c,Roll Grinding Mark of L3 on bott s/f at f/w cont obsd in f/c. Liner Marking Found ok as SO Indradhanush Az70 (ISI) 15965 BIS Approved OK KARTHIK | P1 |  |  |  | autoClrRemarks | CRM1CCL1 | N |  | 2023-12-23T17:46:03.000+0000 | 0.08368056 | S_PPGLCW |  | N | C
5986 | PPGL | 23C37T2000 | 23C37T0000 | 0.5 | 0.5 | 1440 | 1440 | LID955 | LID955 | 508 | JSW MTS ACCIL | JSW MTS ACCIL | SMS1CAS3-COND2-HSM2-CRM1PTM1-CRM1CGL2-CRM1CCL1-CRM1APL9 | HSM1-CRM1PTM1-CRM1CGL2-CRM1CCL1 | 3-5 | 4.599 | 550-700 | 640 |  |  | 80-98 | 94 | Y | CB |  | ok | Ok | Fold mark of L3 on top s/f at c/w cont obsd in f/c.Width Band of L3 on both s/f at both edge to 80mm cont obsd in f/c.Roll Damage Mark(1 Spot) of L2 on bott s/f Cont obsd in f/c Dross Spots of L3 on top s/f in c/w cont obsd in f/c,Roll Grinding Mark of L3 on bott s/f at f/w cont obsd in f/c. Liner Marking Found ok as SO Indradhanush Az70 (ISI) 15965 BIS Approved OK KARTHIK | P1 |  |  |  | autoClrRemarks | CRM1CCL1 | N |  | 2023-12-23T17:45:56.000+0000 | 0.05761574 | S_PPGLCW |  | N | C
5987 | PPGL | 23C37T3000 | 23C37T0000 | 0.5 | 0.5 | 1440 | 1440 | LID955 | LID955 | 508 | JSW MTS ACCIL | JSW MTS ACCIL | SMS1CAS3-COND2-HSM2-CRM1PTM1-CRM1CGL2-CRM1CCL1-CRM1APL9 | HSM1-CRM1PTM1-CRM1CGL2-CRM1CCL1 | 3-5 | 4.589 | 550-700 | 640 |  |  | 80-98 | 94 | Y | CB |  | ok | Ok | Fold mark of L3 on top s/f at c/w cont obsd in f/c.Width Band of L3 on both s/f at both edge to 80mm cont obsd in f/c.Roll Damage Mark(1 Spot) of L2 on bott s/f Cont obsd in f/c Dross Spots of L3 on top s/f in c/w cont obsd in f/c,Roll Grinding Mark of L3 on bott s/f at f/w cont obsd in f/c. Liner Marking Found ok as SO Indradhanush Az70 (ISI) 15965 BIS Approved OK KARTHIK | P1 |  |  |  | autoClrRemarks | CRM1CCL1 | N |  | 2023-12-23T17:45:36.000+0000 | 0.05538194 | S_PPGLCW |  | N | C
5988 | PPGL | 23C37T4000 | 23C37T0000 | 0.5 | 0.5 | 1440 | 1440 | LID955 | LID955 | 508 | JSW MTS ACCIL | JSW MTS ACCIL | SMS1CAS3-COND2-HSM2-CRM1PTM1-CRM1CGL2-CRM1CCL1-CRM1APL9 | HSM1-CRM1PTM1-CRM1CGL2-CRM1CCL1 | 3-5 | 4.589 | 550-700 | 640 |  |  | 80-98 | 94 | Y | CB |  | ok | Ok | Fold mark of L3 on top s/f at c/w cont obsd in f/c.Width Band of L3 on both s/f at both edge to 80mm cont obsd in f/c.Roll Damage Mark(1 Spot) of L2 on bott s/f Cont obsd in f/c Dross Spots of L3 on top s/f in c/w cont obsd in f/c,Roll Grinding Mark of L3 on bott s/f at f/w cont obsd in f/c. Liner Marking Found ok as SO Indradhanush Az70 (ISI) 15965 BIS Approved OK KARTHIK | P1 |  |  |  | autoClrRemarks | CRM1CCL1 | N |  | 2023-12-23T17:46:48.000+0000 | 0.05509259 | S_PPGLCW |  | N | C
5989 | PPGL | 23C37T5000 | 23C37T0000 | 0.5 | 0.5 | 1440 | 1440 | LID955 | LID955 | 508 | JSW MTS ACCIL | JSW MTS ACCIL | SMS1CAS3-COND2-HSM2-CRM1PTM1-CRM1CGL2-CRM1CCL1-CRM1APL9 | HSM1-CRM1PTM1-CRM1CGL2-CRM1CCL1 | 3-5 | 4.569 | 550-700 | 640 |  |  | 80-98 | 94 | Y | CB |  | ok | Ok | Fold mark of L3 on top s/f at c/w cont obsd in f/c.Width Band of L3 on both s/f at both edge to 80mm cont obsd in f/c.Roll Damage Mark(1 Spot) of L2 on bott s/f Cont obsd in f/c Dross Spots of L3 on top s/f in c/w cont obsd in f/c,Roll Grinding Mark of L3 on bott s/f at f/w cont obsd in f/c. Liner Marking Found ok as SO Indradhanush Az70 (ISI) 15965 BIS Approved OK KARTHIK | P1 |  |  |  | autoClrRemarks | CRM1CCL1 | N |  | 2023-12-23T17:45:17.000+0000 | 0.05278935 | S_PPGLCW |  | N | C
5990 | PPGL | 23C37T6000 | 23C37T0000 | 0.5 | 0.5 | 1440 | 1440 | LID955 | LID955 | 508 | JSW MTS ACCIL | JSW MTS ACCIL | SMS1CAS3-COND2-HSM2-CRM1PTM1-CRM1CGL2-CRM1CCL1-CRM1APL9 | HSM1-CRM1PTM1-CRM1CGL2-CRM1CCL1 | 3-5 | 4.342 | 550-700 | 640 |  |  | 80-98 | 94 | Y | CB |  | ok | Ok | Fold mark of L3 on top s/f at c/w cont obsd in f/c.Width Band of L3 on both s/f at both edge to 80mm cont obsd in f/c.Roll Damage Mark(1 Spot) of L2 on bott s/f Cont obsd in f/c Dross Spots of L3 on top s/f in c/w cont obsd in f/c,Roll Grinding Mark of L3 on bott s/f at f/w cont obsd in f/c. Liner Marking Found ok as SO Indradhanush Az70 (ISI) 15965 BIS Approved SPR OK KARTHIK | P1 |  |  |  | autoClrRemarks | CRM1CCL1 | N |  | 2023-12-23T17:46:10.000+0000 | 0.04993056 | S_PPGLCW |  | N | C
5991 | PPGL | 23C3UF0000 | 23C3UF0000 | 0.45 | 0.406 | 1440 | 1440 | LID955 | LID955 | 508 | JSW MTS ACCIL | JSW MTS ACCIL | SMS1CAS3-COND2-HSM2-CRM1PTM1-CRM1CGL2-CRM1CCL1-CRM1APL9 | HSM1-CRM1PTM1-CRM1CGL2 | 15.105-25.175 | 27.283 | 550- | 625 |  |  | - | 97 | N |  | Pass | OK 0.41 | Ok | Fold of L2 at o/s cont obsd in f/c. Pock Mark of L2 on Bottom S/f D/s H&T Discont obsd in F/c.Dross Spots of L2 on Both S/f H&T Discont obsd in F/c. Strech Mark of L2/3 on Both S/f Cont obsd F/C. Spangle Varitaion of L2 on Bottom S/f H&T Discont obsd in F/c. Coil Processed With SPM & Without Passivation & Oliling.Strip temp 68 INS by Mohit | P1 |  |  |  | can b eok,Fold of L2 at o/s cont obsd in f/c. Pock Mark of L2 on Bottom S/f D/s H&T Discont obsd in F/c.Dross Spots of L2 on Both S/f H&T Discont obsd in F/c. Strech Mark of L2/3 on Both S/f Cont obsd F/C. Spangle Varitaion of L2 on Bottom S/f H&T Discont obsd in F/c. Coil Processed With SPM & Without Passivation & Oliling.Strip temp 68 INS by Mohit | CRM1CGL2 | N |  | 2023-12-24T06:44:00.000+0000 | 0.1517245 | S_GLCW |  | N | A
5992 | PPGL | 23C39P0000 | 23C39P0000 | 0.47 | 0.426 | 1440 | 1440 | LID955 | LFH955 | 508 | JSW MTS ACCIL | NCO | SMS1CAS3-COND2-HSM2-CRM1PTM1-CRM1CGL2-CRM1CCL1-CRM1APL9 | HSM1-CRM1PTM1-CRM1CGL2 | 20.14-28.196 | 27.041 | 550-700 | 672 |  |  | 80-98 | 97 | N |  | Pass | OK | NotOk | Fold mark of L4 on both s/f at o/s cont obsd in f/c (infrom to centre & shown to lokesh sir).Edge wavy of L3 at d/s cont obsd in f/c (Height 2 mm ).Pock mark of L2/3 Lightyl feelable on bottom s/f at both edges to 150mm h&t disont obsd in f/c.Dross spots & patches of L2 on both s/f at f/w h&t disont obsd in f/c.Spangle Variation of L2/3 on bottom s/f at f/w in f/c. Strech mark of L2 on both s/f at f/w H&T cont obsb in f/c. Coil Processed With SPM & Without Passivation & Oiling.Oven strip temp 58 C. Insp by Ritwick/Mohit. | N1 | Folding | CRM1CGL2 |  | N1 of LFH955 Fold mark of L4 on both s/f at o/s cont obsd in f/c (infrom to centre & shown to lokesh sir).Edge wavy of L3 at d/s cont obsd in f/c (Height 2 mm ).Pock mark of L2/3 Lightyl feelable on bottom s/f at both edges to 150mm h&t disont obsd in f/c.Dross spots & patches of L2 on both s/f at f/w h&t disont obsd in f/c.Spangle Variation of L2/3 on bottom s/f at f/w in f/c. Strech mark of L2 on both s/f at f/w H&T cont obsb in f/c. Coil Processed With SPM & Without Passivation & Oiling.Oven strip temp 58 C. Insp by Ritwick/Mohit. | CRM1CGL2 | N1 | Prime | 2023-12-23T22:40:42.000+0000 | 0.306956 | S_GLCW |  | N | C
5993 | PPGL | 23C0CL1000 | 23C0CL0000 | 0.47 | 0.426 | 1440 | 1440 | LID955 | LFH955 | 508 | JSW MTS ACCIL | NCO | SMS1CAS3-COND2-HSM2-CRM1PTM1-CRM1CGL2-CRM1CCL1-CRM1APL9 | HSM2-CRM1PTM1-CRM1CGL2 | 20.14-28.196 | 6.523 | 550-700 | 685 |  |  | 80-98 | 98 | N |  | Pass | OK 0.429 | NotOk | Fold mark of L4 on both s/f at o/s cont obsd in f/c (infrom to centre & shown to lokesh sir)..Pock mark of L2 Lightyl feelable on bottom s/f at both edges to 150mm h&t disont obsd in f/c.Dross spots & patches of L2 on both s/f at f/w h&t disont obsd in f/c.Spangle Variation of L2/3 on bottom s/f at f/w in f/c. Strech mark of L2 on both s/f at f/w H&T cont obsb in f/c. Coil Processed With SPM & Without Passivation & Oiling.Oven strip temp 58 C. Insp by Ritwick/Mohit. B RITWICK/MOHIT | N1 | Folding | CRM1CGL2 |  | N1 for LFH955,Fold mark of L4 on both s/f at o/s cont obsd in f/c (infrom to centre & shown to lokesh sir)..Pock mark of L2 Lightyl feelable on bottom s/f at both edges to 150mm h&t disont obsd in f/c.Dross spots & patches of L2 on both s/f at f/w h&t disont obsd in f/c.Spangle Variation of L2/3 on bottom s/f at f/w in f/c. Strech mark of L2 on both s/f at f/w H&T cont obsb in f/c. Coil Processed With SPM & Without Passivation & Oiling.Oven strip temp 58 C. Insp by Ritwick/Mohit. B RITWICK/MOHIT | CRM1CGL2 | N1 | Prime | 2023-12-24T03:41:31.000+0000 | 0.104375 | S_GLCW |  | N | C
5994 | PPGL | 23C0CL2000 | 23C0CL0000 | 0.47 | 0.426 | 1440 | 1440 | LID955 | LID955 | 508 | JSW MTS ACCIL | JSW MTS ACCIL | SMS1CAS3-COND2-HSM2-CRM1PTM1-CRM1CGL2-CRM1CCL1-CRM1APL9 | HSM2-CRM1PTM1-CRM1CGL2 | 20.14-28.196 | 17.92 | 550- | 689 |  |  | - | 97 | N |  | Pass | ok 0.44 | Ok | Pock Mark of L2 on Bottom S/f D/s H&T Discont obsd in F/c.Dross Spots of L2 on Both S/f H&T Discont obsd in F/c. Strech Mark of L2/3 on Both S/f Cont obsd F/C. Spangle Varitaion of L2 on Bottom S/f H&T Discont obsd in F/c. Coil Processed With SPM & Without Passivation & Oliling. C Sai | P1 |  |  |  | can be ok,Pock Mark of L2 on Bottom S/f D/s H&T Discont obsd in F/c.Dross Spots of L2 on Both S/f H&T Discont obsd in F/c. Strech Mark of L2/3 on Both S/f Cont obsd F/C. Spangle Varitaion of L2 on Bottom S/f H&T Discont obsd in F/c. Coil Processed With SPM & Without Passivation & Oliling. C Sai | CRM1CGL2 | N |  | 2023-12-24T04:06:29.000+0000 | 0.1213542 | S_GLCW |  | N | A
5995 | PPGL | 23C38D1000 | 23C38D0000 | 0.5 | 0.5 | 1440 | 1440 | LID955 | LID955 | 508 | JSW MTS ACCIL | JSW MTS ACCIL | SMS1CAS3-COND2-HSM2-CRM1PTM1-CRM1CGL2-CRM1CCL1-CRM1APL9 | HSM1-CRM1PTM1-CRM1CGL2-CRM1CCL1 | 3-5 | 4.529 | 550-700 | 650 |  |  | 80-98 | 97 | Y | CB |  | ok | Ok | Pin type uncoated of L3 on bott s/f at both edge to 200mm cont obsd in f/c ( due to Pock mark from input )Fold mark of L3 on top s/f at c/w cont obsd in f/c.Width Band of L2 on both s/f at both edge to 80mm cont obsd in f/c.Roll Damage Mark(1 Spot) of L2 on bott s/f Cont obsd in f/c Dross Spots of L3 on top s/f in c/w cont obsd in f/c,Roll Grinding Mark of L3 on bott s/f at f/w cont obsd in f/c. Liner Marking Found ok as SO Indradhanush Az70 (ISI) 15965 BIS Approved OK KARTHIK | P1 |  |  |  | autoClrRemarks | CRM1CCL1 | N |  | 2023-12-23T17:52:56.000+0000 | 0.05358796 | S_PPGLCW |  | N | C
5996 | PPGL | 23C38D2000 | 23C38D0000 | 0.5 | 0.5 | 1440 | 1440 | LID955 | LID955 | 508 | JSW MTS ACCIL | JSW MTS ACCIL | SMS1CAS3-COND2-HSM2-CRM1PTM1-CRM1CGL2-CRM1CCL1-CRM1APL9 | HSM1-CRM1PTM1-CRM1CGL2-CRM1CCL1 | 3-5 | 4.535 | 550-700 | 650 |  |  | 80-98 | 97 | Y | CB |  | ok | Ok | Pin type uncoated of L3 on bott s/f at both edge to 200mm cont obsd in f/c ( due to Pock mark from input )Fold mark of L3 on top s/f at c/w cont obsd in f/c.Width Band of L2 on both s/f at both edge to 80mm cont obsd in f/c.Roll Damage Mark(1 Spot) of L2 on bott s/f Cont obsd in f/c Dross Spots of L3 on top s/f in c/w cont obsd in f/c,Roll Grinding Mark of L3 on bott s/f at f/w cont obsd in f/c. Liner Marking Found ok as SO Indradhanush Az70 (ISI) 15965 BIS Approved OK KARTHIK | P1 |  |  |  | autoClrRemarks | CRM1CCL1 | N |  | 2023-12-23T17:53:32.000+0000 | 0.0209375 | S_PPGLCW |  | N | C
5997 | PPGL | 23C38D3000 | 23C38D0000 | 0.5 | 0.5 | 1440 | 1440 | LID955 | LID955 | 508 | JSW MTS ACCIL | JSW MTS ACCIL | SMS1CAS3-COND2-HSM2-CRM1PTM1-CRM1CGL2-CRM1CCL1-CRM1APL9 | HSM1-CRM1PTM1-CRM1CGL2-CRM1CCL1 | 3-5 | 4.544 | 550-700 | 650 |  |  | 80-98 | 97 | Y | CB |  | ok | Ok | Pin type uncoated of L3 on bott s/f at both edge to 200mm cont obsd in f/c ( due to Pock mark from input )Fold mark of L3 on top s/f at c/w cont obsd in f/c.Width Band of L2 on both s/f at both edge to 80mm cont obsd in f/c.Roll Damage Mark(1 Spot) of L2 on bott s/f Cont obsd in f/c Dross Spots of L3 on top s/f in c/w cont obsd in f/c,Roll Grinding Mark of L3 on bott s/f at f/w cont obsd in f/c. Liner Marking Found ok as SO Indradhanush Az70 (ISI) 15965 BIS Approved OK KARTHIK | P1 |  |  |  | autoClrRemarks | CRM1CCL1 | N |  | 2023-12-23T17:53:17.000+0000 | 0.01940972 | S_PPGLCW |  | N | C
5998 | PPGL | 23C38D4000 | 23C38D0000 | 0.5 | 0.5 | 1440 | 1440 | LID955 | LID955 | 508 | JSW MTS ACCIL | JSW MTS ACCIL | SMS1CAS3-COND2-HSM2-CRM1PTM1-CRM1CGL2-CRM1CCL1-CRM1APL9 | HSM1-CRM1PTM1-CRM1CGL2-CRM1CCL1 | 3-5 | 4.484 | 550-700 | 650 |  |  | 80-98 | 97 | Y | CB |  | ok | Ok | Pin type uncoated of L3 on bott s/f at both edge to 200mm cont obsd in f/c ( due to Pock mark from input )Fold mark of L3 on top s/f at c/w cont obsd in f/c.Width Band of L2 on both s/f at both edge to 80mm cont obsd in f/c.Roll Damage Mark(1 Spot) of L2 on bott s/f Cont obsd in f/c Dross Spots of L3 on top s/f in c/w cont obsd in f/c,Roll Grinding Mark of L3 on bott s/f at f/w cont obsd in f/c. Liner Marking Found ok as SO Indradhanush Az70 (ISI) 15965 BIS Approved OK KARTHIK | P1 |  |  |  | autoClrRemarks | CRM1CCL1 | N |  | 2023-12-23T17:53:39.000+0000 | 0.01854167 | S_PPGLCW |  | N | C
5999 | PPGL | 23C38D5000 | 23C38D0000 | 0.5 | 0.5 | 1440 | 1440 | LID955 | LID955 | 508 | JSW MTS ACCIL | JSW MTS ACCIL | SMS1CAS3-COND2-HSM2-CRM1PTM1-CRM1CGL2-CRM1CCL1-CRM1APL9 | HSM1-CRM1PTM1-CRM1CGL2-CRM1CCL1 | 3-5 | 4.599 | 550-700 | 650 |  |  | 80-98 | 97 | Y | CB |  | ok | Ok | Pin type uncoated of L3 on bott s/f at both edge to 200mm cont obsd in f/c ( due to Pock mark from input )Fold mark of L3 on top s/f at c/w cont obsd in f/c.Width Band of L2 on both s/f at both edge to 80mm cont obsd in f/c.Roll Damage Mark(1 Spot) of L2 on bott s/f Cont obsd in f/c Dross Spots of L3 on top s/f in c/w cont obsd in f/c,Roll Grinding Mark of L3 on bott s/f at f/w cont obsd in f/c. Liner Marking Found ok as SO Indradhanush Az70 (ISI) 15965 BIS Approved OK KARTHIK | P1 |  |  |  | autoClrRemarks | CRM1CCL1 | N |  | 2023-12-23T17:45:23.000+0000 | 0.01177083 | S_PPGLCW |  | N | C
6000 | PPGL | 23C38D6000 | 23C38D0000 | 0.5 | 0.5 | 1440 | 1440 | LID955 | LID955 | 508 | JSW MTS ACCIL | JSW MTS ACCIL | SMS1CAS3-COND2-HSM2-CRM1PTM1-CRM1CGL2-CRM1CCL1-CRM1APL9 | HSM1-CRM1PTM1-CRM1CGL2-CRM1CCL1 | 3-5 | 4.395 | 550-700 | 650 |  |  | 80-98 | 97 | Y | CB |  | ok | Ok | Pin type uncoated of L3 on bott s/f at both edge to 200mm cont obsd in f/c ( due to Pock mark from input )Fold mark of L3 on top s/f at c/w cont obsd in f/c.Width Band of L2 on both s/f at both edge to 80mm cont obsd in f/c.Roll Damage Mark(1 Spot) of L2 on bott s/f Cont obsd in f/c Dross Spots of L3 on top s/f in c/w cont obsd in f/c,Roll Grinding Mark of L3 on bott s/f at f/w cont obsd in f/c. Liner Marking Found ok as SO Indradhanush Az70 (ISI) 15965 BIS Approved SPR OK KARTHIK | P1 |  |  |  | autoClrRemarks | CRM1CCL1 | N |  | 2023-12-23T17:45:43.000+0000 | 0.01059028 | S_PPGLCW |  | N | C
6001 | GI | 23C4CD1000 | 23C4CD0000 | 0.6 | 0.6 | 1270 | 1270 | ZPL130 | ZPL130 | 610 | Sri Padam Steel Needs | Sri Padam Steel Needs | SMS1CAS3-COND2-HSM2-CRM1PTM1-CRM1CGL2-CRM1APL8 | HSM2-CRM1PTM1-CRM1CGL3 | 8-14 | 12.895 | 140-280 | 273 | 30-60 | 43.1 | 40-55 | 55 | N |  |  | OK | Ok | Unskinpass of L2 obsd cont on both s/f in edges of 5-6mm in f/c. Dross patches of L2/3 on both s/f at f/w h&t discont obsd in f/c. | P1 |  |  |  | autoClrRemarks | CRM1CGL3 | N |  | 2023-12-23T22:58:28.000+0000 | 0.2619213 | S_GICW | NA | N | C
6002 | GI | 23C4CD2000 | 23C4CD0000 | 0.6 | 0.6 | 1270 | 1270 | ZPL130 | ZPL130 | 610 | Sri Padam Steel Needs | Sri Padam Steel Needs | SMS1CAS3-COND2-HSM2-CRM1PTM1-CRM1CGL2-CRM1APL8 | HSM2-CRM1PTM1-CRM1CGL3 | 8-14 | 10.855 | 140-280 | 273 | 30-60 | 43.2 | 40-55 | 55 | N |  |  | OK | Ok | Unskinpass of L2 obsd cont on both s/f in edges of 5-6mm in f/c. Dross patches of L2/3 on both s/f at f/w h&t discont obsd in f/c. | P1 |  |  |  | autoClrRemarks | CRM1CGL3 | N |  | 2023-12-23T22:58:33.000+0000 | 0.2623495 | S_GICW | NA | N | C
6003 | GI | 23C49K1000 | 23C49K0000 | 0.8 | 0.8 | 1250 | 1250 | ZGN110 | ZGN110 | 508 | Steel Centre | Steel Centre | SMS1CAS1-COND1-HSM1-CRM1PTM1-CRM1CGL2-CRM1APL8 | HSM2-CRM1PTM1-CRM1CGL2 | 9.9-14 | 12.836 | 240-400 | 305 | 20-50 | 43 |  |  | Y |  | Pass | OK 0.805 | Ok | Logo & Liner found ok. Dross spot & patches of L3 on both s/f at f/w H&T cont obsd in f/c. Strech mark of L2 on both s/f at f/w cont obsd in f/c. | P1 |  |  |  | ok | CRM1CGL2 | N |  | 2023-12-25T20:48:29.000+0000 | 0.1343056 | S_GICW | NA | N | C
6004 | GI | 23C49K2000 | 23C49K0000 | 0.8 | 0.8 | 1250 | 1250 | ZGN110 | ZGN110 | 508 | Steel Centre | Steel Centre | SMS1CAS1-COND1-HSM1-CRM1PTM1-CRM1CGL2-CRM1APL8 | HSM2-CRM1PTM1-CRM1CGL2 | 9.9-14 | 10.966 | 240-400 | 305 | 20-50 | 43 |  |  | Y |  | Pass | OK 0.805 | Ok | Logo & Liner found ok. Dross spot & patches of L3 on both s/f at f/w H&T cont obsd in f/c. Strech mark of L2 on both s/f at f/w cont obsd in f/c. | P1 |  |  |  | ok | CRM1CGL2 | N |  | 2023-12-25T20:49:05.000+0000 | 0.1343519 | S_GICW | NA | N | C
6005 | GI | 23C4BK1000 | 23C4BK0000 | 0.6 | 0.6 | 1270 | 1270 | ZAP130 | ZAP130 | 508 | Dynamic Steel | Dynamic Steel | SMS1CAS3-COND2-HSM2-CRM1PTM1-CRM1CGL2-CRM1APL8 | HSM2-CRM1PTM1-CRM1CGL3 | 8-14 | 12.875 | 205-280 | 255 | 30-60 | 41.9 | 40-55 | 54.3 | N |  |  | OK | Ok | Unskinpass of L2 obsd cont on both s/f in edges of 5-6mm in f/c. Dross patches of L2/3 on both s/f at f/w h&t discont obsd in f/c. | P1 |  |  |  | autoClrRemarks | CRM1CGL3 | N |  | 2023-12-23T22:58:43.000+0000 | 0.2457986 | S_GICW | NA | N | C
6006 | GI | 23C4BK2000 | 23C4BK0000 | 0.6 | 0.6 | 1270 | 1270 | ZAP130 | ZAP130 | 508 | Dynamic Steel | Dynamic Steel | SMS1CAS3-COND2-HSM2-CRM1PTM1-CRM1CGL2-CRM1APL8 | HSM2-CRM1PTM1-CRM1CGL3 | 8-14 | 10.96 | 205-280 | 255 | 30-60 | 41.8 | 40-55 | 54.4 | N |  |  | OK | Ok | Unskinpass of L2 obsd cont on both s/f in edges of 5-6mm in f/c. Dross patches of L2/3 on both s/f at f/w h&t discont obsd in f/c. | P1 |  |  |  | autoClrRemarks | CRM1CGL3 | N |  | 2023-12-23T22:58:38.000+0000 | 0.2460995 | S_GICW | NA | N | C
6007 | GI | 23C3WG1000 | 23C3WG0000 | 0.6 | 0.6 | 1330 | 1330 | ZAP130 | ZAP130 | 610 | Bombay Coated and Special Steels Pv | Bombay Coated and Special Steels Pv | SMS1CAS3-COND2-HSM2-CRM1PTM1-CRM1CGL2-CRM1APL8 | HSM2-CRM1PTM1-CRM1CGL3 | 6-18 | 14.75 | 205-280 | 280 | 30-60 | 40 | 40-55 | 54.3 | N |  | Pass | YS ok as per PDQC & 0.598 | NotOk | SPM roll mark (bunch type) of L3/4 on bottom s/f at c/w cont obsd in f/c (snap shared/sample collected). Unskinpass of L2 obsd cont on both s/f in edges of 5-6mm in f/c. Dross patches of L2/3 on both s/f at f/w h&t discont obsd in f/c. Oiling Done. | P1 | Roll Marks/Skid marks | CRM1CGL3 |  | OK as per Defect sample to check Custmer feedback SPM roll mark (bunch type) of L3/4 on bottom s/f at c/w cont obsd in f/c (snap shared/sample collected). Unskinpass of L2 obsd cont on both s/f in edges of 5-6mm in f/c. Dross patches of L2/3 on both s/f at f/w h&t discont obsd in f/c. Oiling Done. | CRM1CGL3 | N |  | 2023-12-25T04:21:01.000+0000 | 1.562963 | S_GICW | FN | N | C
6008 | GI | 23C3WG2000 | 23C3WG0000 | 0.6 | 0.6 | 1330 | 1330 | ZAP130 | ZAP130 | 610 | Bombay Coated and Special Steels Pv | Bombay Coated and Special Steels Pv | SMS1CAS3-COND2-HSM2-CRM1PTM1-CRM1CGL2-CRM1APL8 | HSM2-CRM1PTM1-CRM1CGL3 | 6-18 | 10.965 | 205-280 | 280 | 30-60 | 40 | 40-55 | 54.31 | N |  | Pass | YS ok as per PDQC & 0.598 | NotOk | SPM roll mark (bunch type) of L3/4 on bottom s/f at c/w cont obsd in f/c (snap shared/sample collected). Unskinpass of L2 obsd cont on both s/f in edges of 5-6mm in f/c. Dross patches of L2/3 on both s/f at f/w h&t discont obsd in f/c. Oiling Done. | P1 | Roll Marks/Skid marks | CRM1CGL3 |  | OK as per Defect sample to check Custmer feedback SPM roll mark (bunch type) of L3/4 on bottom s/f at c/w cont obsd in f/c (snap shared/sample collected). Unskinpass of L2 obsd cont on both s/f in edges of 5-6mm in f/c. Dross patches of L2/3 on both s/f at f/w h&t discont obsd in f/c. Oiling Done. | CRM1CGL3 | N |  | 2023-12-25T04:21:31.000+0000 | 1.561354 | S_GICW | FN | N | C
6009 | GI | 23C4BL1000 | 23C4BL0000 | 0.6 | 0.6 | 1270 | 1270 | ZAP130 | ZAP130 | 508 | Steel House | Steel House | SMS1CAS3-COND2-HSM2-CRM1PTM1-CRM1CGL2-CRM1APL8 | HSM2-CRM1PTM1-CRM1CGL3 | 8-14 | 13.485 | 205-280 | 270 | 30-60 | 30 | 40-55 | 55 | N |  |  | OK | Ok | Scratch of L3 nailfeelable obsd on bottom s/f at c/w to d/s from id 400 to 470mtrs .Unskinpass of L2 obsd cont on both s/f in edges of 5-6mm in f/c. Dross patches of L2/3 on both s/f at f/w h&t discont obsd in f/c. | P1 |  |  |  | autoClrRemarks | CRM1CGL3 | N |  | 2023-12-23T19:55:20.000+0000 | 0.02653935 | S_GICW | NA | N | C
6010 | GI | 23C4BL2000 | 23C4BL0000 | 0.6 | 0.6 | 1270 | 1270 | ZAP130 | ZAP130 | 508 | Steel House | Steel House | SMS1CAS3-COND2-HSM2-CRM1PTM1-CRM1CGL2-CRM1APL8 | HSM2-CRM1PTM1-CRM1CGL3 | 8-14 | 10.05 | 205-280 | 270 | 30-60 | 30 | 40-55 | 55 | N |  |  | OK | Ok | Unskinpass of L2 obsd cont on both s/f in edges of 5-6mm in f/c. Dross patches of L2/3 on both s/f at f/w h&t discont obsd in f/c. | P1 |  |  |  | autoClrRemarks | CRM1CGL3 | N |  | 2023-12-23T19:55:26.000+0000 | 0.02697917 | S_GICW | NA | N | C
6011 | GI | 23C4BW1000 | 23C4BW0000 | 0.6 | 0.6 | 1270 | 1270 | ZAP130 | ZAP130 | 508 | Steel House | Steel House | SMS1CAS3-COND2-HSM2-CRM1PTM1-CRM1CGL2-CRM1APL8 | HSM2-CRM1PTM1-CRM1CGL3 | 8-14 | 13.475 | 205-280 | 263 | 30-60 | 41.3 | 40-55 | 55 | N |  |  | OK | Ok | Edge wrinkle of L3 unfeelable obsd at 3-5mm to o/s in f/c.Unskinpass of L2 obsd cont on both s/f in edges of 5-6mm in f/c. Dross patches of L2/3 on both s/f at f/w h&t discont obsd in f/c. | P1 |  |  |  | autoClrRemarks | CRM1CGL3 | N |  | 2023-12-23T22:59:10.000+0000 | 0.2030903 | S_GICW | NA | N | C
6012 | GI | 23C4BW2000 | 23C4BW0000 | 0.6 | 0.6 | 1270 | 1270 | ZAP130 | ZAP130 | 508 | Steel House | Steel House | SMS1CAS3-COND2-HSM2-CRM1PTM1-CRM1CGL2-CRM1APL8 | HSM2-CRM1PTM1-CRM1CGL3 | 8-14 | 10.01 | 205-280 | 263 | 30-60 | 41 | 40-55 | 55 | N |  |  | OK | Ok | Edge wrinkle of L3 unfeelable obsd at 3-5mm to o/s in f/c.Unskinpass of L2 obsd cont on both s/f in edges of 5-6mm in f/c. Dross patches of L2/3 on both s/f at f/w h&t discont obsd in f/c. | P1 |  |  |  | autoClrRemarks | CRM1CGL3 | N |  | 2023-12-23T22:53:50.000+0000 | 0.1990278 | S_GICW | NA | N | C
6013 | GI | 23C4AU1000 | 23C4AU0000 | 0.6 | 0.6 | 1270 | 1270 | ZPL130 | ZPL130 | 610 | International Trading Chennai Priva | International Trading Chennai Priva | SMS1CAS3-COND2-HSM2-CRM1PTM1-CRM1CGL2-CRM1APL8 | HSM2-CRM1PTM1-CRM1CGL3 | 8-14 | 10.185 | 140-280 | 259 | 30-60 | 41.5 | 40-55 | 55 | N |  | Pass | OK | NotOk | Wrong IDM. Hole of L2 (4mm dia approx) obsd in one place at ID 10 mtr. Unskinpass of L2 obsd cont on both s/f in edges of 5-6mm in f/c. Dross patches of L2/3 on both s/f at f/w h&t discont obsd in f/c. | RW | Wrong IDM | CRM1CGL3 | SPCLCRS1 | SPCL for IDM Change and salvage ID 10mtrs Wrong IDM. Hole of L2 (4mm dia approx) obsd in one place at ID 10 mtr. Unskinpass of L2 obsd cont on both s/f in edges of 5-6mm in f/c. Dross patches of L2/3 on both s/f at f/w h&t discont obsd in f/c. | CRM1CGL3 | N |  | 2023-12-30T07:10:31.000+0000 | 6.567025 | S_GICW | NA | N | C
6014 | GI | 23C4AU2000 | 23C4AU0000 | 0.6 | 0.6 | 1270 | 1270 | ZPL130 | ZPL130 | 508 | International Trading Chennai Priva | International Trading Chennai Priva | SMS1CAS3-COND2-HSM2-CRM1PTM1-CRM1CGL2-CRM1APL8 | HSM2-CRM1PTM1-CRM1CGL3 | 8-14 | 13.57 | 140-280 | 267.7 | 30-60 | 41.5 | 40-55 | 55 | N |  | Pass | OK | Ok | Unskinpass of L2 obsd cont on both s/f in edges of 5-6mm in f/c. Dross patches of L2/3 on both s/f at f/w h&t discont obsd in f/c. inspeted upto 1200 mtr. After that next shift. Insp by Riju | P1 |  |  |  | Unskinpass of L2 obsd cont on both s/f in edges of 5-6mm in f/c. Dross patches of L2/3 on both s/f at f/w h&t discont obsd in f/c. inspeted upto 1200 mtr. After that next shift. Insp by Riju | CRM1CGL3 | N |  | 2023-12-30T07:50:41.000+0000 | 0.0581713 | S_GICW | NA | N | C
6015 | GI | 23C4AY1000 | 23C4AY0000 | 0.7 | 0.7 | 1270 | 1270 | ZAP130 | ZAP130 | 610 | Bombay Coated and Special Steels Pv | Bombay Coated and Special Steels Pv | SMS1CAS3-COND2-HSM2-CRM1PTM1-CRM1CGL2-CRM1APL8 | HSM2-CRM1PTM1-CRM1CGL3 | 6-18 | 14.705 | [6 empty] | N |  |  | OK | Ok | pintype scoring of o L2/3 unfeelable obsd on both s/f at f/w in f/c .Unskinpass of L2 obsd cont on both s/f in edges of 5-6mm in f/c. Dross patches of L2/3 on both s/f at f/w h&t discont obsd in f/c. Flow mark of L3 obsd on both s/f at f/w in f/c . | P1 |  |  |  | autoClrRemarks | CRM1CGL3 | N |  | 2023-12-23T22:44:32.000+0000 | 0.1234144 | S_GICW | NA | N | C
6016 | GI | 23C4AY2000 | 23C4AY0000 | 0.7 | 0.7 | 1270 | 1270 | ZAP130 | ZAP130 | 610 | Bombay Coated and Special Steels Pv | Bombay Coated and Special Steels Pv | SMS1CAS3-COND2-HSM2-CRM1PTM1-CRM1CGL2-CRM1APL8 | HSM2-CRM1PTM1-CRM1CGL3 | 6-18 | 9.48 | [6 empty] | N |  |  | OK | Ok | pintype scoring of o L2/3 unfeelable obsd on both s/f at f/w in f/c .Unskinpass of L2 obsd cont on both s/f in edges of 5-6mm in f/c. Dross patches of L2/3 on both s/f at f/w h&t discont obsd in f/c. Flow mark of L3 obsd on both s/f at f/w in f/c . | P1 |  |  |  | autoClrRemarks | CRM1CGL3 | N |  | 2023-12-23T22:44:45.000+0000 | 0.1260995 | S_GICW | NA | N | C
6017 | PPGL | 23C38B1000 | 23C38B0000 | 0.5 | 0.5 | 1440 | 1440 | LID955 | LID955 | 508 | JSW MTS ACCIL | JSW MTS ACCIL | SMS1CAS3-COND2-HSM2-CRM1PTM1-CRM1CGL2-CRM1CCL1-CRM1APL9 | HSM1-CRM1PTM1-CRM1CGL2-CRM1CCL1 | 5-7 | 6.839 | 550-700 | 652 |  |  | 80-98 | 95 | Y | CB |  | ok | Ok | Water Mark and Liner Marking Print Found Ok As per So indradanush AZ-70 ISI 15965 BIS Aproved.Pickup Roll mark of L3 on bott s/f at o/s to 310 mm cont obsd at aproxx 1.1 mtrs pitch in F/c.Dross Patches and spots of L3 on both s/f at F/w Cont obsd at f/w H&T in F/c. Ok Ajay | P1 |  |  |  | autoClrRemarks | CRM1CCL1 | N |  | 2023-12-23T21:08:03.000+0000 | 0.02846065 | S_PPGLCW |  | N | C
6018 | PPGL | 23C38B2000 | 23C38B0000 | 0.5 | 0.5 | 1440 | 1440 | LID955 | LID955 | 508 | JSW MTS ACCIL | JSW MTS ACCIL | SMS1CAS3-COND2-HSM2-CRM1PTM1-CRM1CGL2-CRM1CCL1-CRM1APL9 | HSM1-CRM1PTM1-CRM1CGL2-CRM1CCL1 | 5-7 | 6.834 | 550-700 | 652 |  |  | 80-98 | 95 | Y | CB |  | ok | Ok | Water Mark and Liner Marking Print Found Ok As per So indradanush AZ-70 ISI 15965 BIS Aproved.Pickup Roll mark of L3 on bott s/f at o/s to 310 mm cont obsd at aproxx 1.1 mtrs pitch in F/c.Dross Patches and spots of L3 on both s/f at F/w Cont obsd at f/w H&T in F/c. Ok Ajay | P1 |  |  |  | autoClrRemarks | CRM1CCL1 | N |  | 2023-12-23T21:08:09.000+0000 | 0.02731481 | S_PPGLCW |  | N | C
6019 | PPGL | 23C38B3000 | 23C38B0000 | 0.5 | 0.5 | 1440 | 1440 | LID955 | LID955 | 508 | JSW MTS ACCIL | JSW MTS ACCIL | SMS1CAS3-COND2-HSM2-CRM1PTM1-CRM1CGL2-CRM1CCL1-CRM1APL9 | HSM1-CRM1PTM1-CRM1CGL2-CRM1CCL1 | 5-7 | 6.755 | 550-700 | 652 |  |  | 80-98 | 95 | Y | CB |  | ok | Ok | Water Mark and Liner Marking Print Found Ok As per So indradanush AZ-70 ISI 15965 BIS Aproved.Pickup Roll mark of L3 on bott s/f at o/s to 310 mm cont obsd at aproxx 1.1 mtrs pitch in F/c.Dross Patches and spots of L3 on both s/f at F/w Cont obsd at f/w H&T in F/c. Ok Ajay | P1 |  |  |  | autoClrRemarks | CRM1CCL1 | N |  | 2023-12-23T21:07:49.000+0000 | 0.02591435 | S_PPGLCW |  | N | C
6020 | PPGL | 23C38B4000 | 23C38B0000 | 0.5 | 0.5 | 1440 | 1440 | LID955 | LID955 | 508 | JSW MTS ACCIL | JSW MTS ACCIL | SMS1CAS3-COND2-HSM2-CRM1PTM1-CRM1CGL2-CRM1CCL1-CRM1APL9 | HSM1-CRM1PTM1-CRM1CGL2-CRM1CCL1 | 5-7 | 6.6 | 550-700 | 652 |  |  | 80-98 | 95 | Y | CB |  | ok | Ok | Water Mark and Liner Marking Print Found Ok As per So indradanush AZ-70 ISI 15965 BIS Aproved.Pickup Roll mark of L3 on bott s/f at o/s to 310 mm cont obsd at aproxx 1.1 mtrs pitch in F/c.Dross Patches and spots of L3 on both s/f at F/w Cont obsd at f/w H&T in F/c.SPR. Ok Ajay | P1 |  |  |  | autoClrRemarks | CRM1CCL1 | N |  | 2023-12-23T21:07:43.000+0000 | 0.02476852 | S_PPGLCW |  | N | A
6021 | PPGL | 23C39L1000 | 23C39L0000 | 0.5 | 0.5 | 1440 | 1440 | LID955 | LID955 | 508 | JSW MTS ACCIL | JSW MTS ACCIL | SMS1CAS3-COND2-HSM2-CRM1PTM1-CRM1CGL2-CRM1CCL1-CRM1APL9 | HSM1-CRM1PTM1-CRM1CGL2-CRM1CCL1 | 5-7 | 6.854 | 550-700 | 660 |  |  | 80-98 | 91 | Y | CB |  | ok | Ok | PMT Obsd 224C at 115 MPM.Water Mark and Liner Marking Print Found Ok As per So indradanush AZ-70 ISI 15965 BIS Aproved.Pickup Roll mark of L3 on bott s/f at o/s to 310 mm cont obsd at aproxx 1.1 mtrs pitch in F/c.Dross Patches and spots of L3 on both s/f at F/w Cont obsd at f/w H&T in F/c. Ok Ajay | P1 |  |  |  | autoClrRemarks | CRM1CCL1 | N |  | 2023-12-23T21:07:19.000+0000 | 0.02175926 | S_PPGLCW |  | N | C
6022 | PPGL | 23C39L2000 | 23C39L0000 | 0.5 | 0.5 | 1440 | 1440 | LID955 | LID955 | 508 | JSW MTS ACCIL | JSW MTS ACCIL | SMS1CAS3-COND2-HSM2-CRM1PTM1-CRM1CGL2-CRM1CCL1-CRM1APL9 | HSM1-CRM1PTM1-CRM1CGL2-CRM1CCL1 | 5-7 | 6.854 | 550-700 | 660 |  |  | 80-98 | 91 | Y | CB |  | ok | Ok | Water Mark and Liner Marking Print Found Ok As per So indradanush AZ-70 ISI 15965 BIS Aproved.Pickup Roll mark of L3 on bott s/f at o/s to 310 mm cont obsd at aproxx 1.1 mtrs pitch in F/c.Dross Patches and spots of L3 on both s/f at F/w Cont obsd at f/w H&T in F/c. Ok Ajay | P1 |  |  |  | autoClrRemarks | CRM1CCL1 | N |  | 2023-12-23T21:07:31.000+0000 | 0.02065972 | S_PPGLCW |  | N | C
6023 | PPGL | 23C39L3000 | 23C39L0000 | 0.5 | 0.5 | 1440 | 1440 | LID955 | LID955 | 508 | JSW MTS ACCIL | JSW MTS ACCIL | SMS1CAS3-COND2-HSM2-CRM1PTM1-CRM1CGL2-CRM1CCL1-CRM1APL9 | HSM1-CRM1PTM1-CRM1CGL2-CRM1CCL1 | 5-7 | 6.839 | 550-700 | 660 |  |  | 80-98 | 91 | Y | CB |  | ok | Ok | Water Mark and Liner Marking Print Found Ok As per So indradanush AZ-70 ISI 15965 BIS Aproved.Pickup Roll mark of L3 on bott s/f at o/s to 310 mm cont obsd at aproxx 1.1 mtrs pitch in F/c.Dross Patches and spots of L3 on both s/f at F/w Cont obsd at f/w H&T in F/c. Ok Ajay | P1 |  |  |  | autoClrRemarks | CRM1CCL1 | N |  | 2023-12-23T21:07:25.000+0000 | 0.01905093 | S_PPGLCW |  | N | C
6024 | PPGL | 23C39L4000 | 23C39L0000 | 0.5 | 0.5 | 1440 | 1440 | LID955 | LID955 | 508 | JSW MTS ACCIL | JSW MTS ACCIL | SMS1CAS3-COND2-HSM2-CRM1PTM1-CRM1CGL2-CRM1CCL1-CRM1APL9 | HSM1-CRM1PTM1-CRM1CGL2-CRM1CCL1 | 5-7 | 6.735 | 550-700 | 660 |  |  | 80-98 | 91 | Y | CB |  | ok | Ok | Water Mark and Liner Marking Print Found Ok As per So indradanush AZ-70 ISI 15965 BIS Aproved.Pickup Roll mark of L3 on bott s/f at o/s to 310 mm cont obsd at aproxx 1.1 mtrs pitch in F/c.Dross Patches and spots of L3 on both s/f at F/w Cont obsd at f/w H&T in F/c.SPR. Ok Ajay | P1 |  |  |  | autoClrRemarks | CRM1CCL1 | N |  | 2023-12-23T21:08:17.000+0000 | 0.0180787 | S_PPGLCW |  | N | C
6025 | GI | 23C47W1000 | 23C47W0000 | 0.63 | 0.63 | 1240 | 1240 | ZPL110 | ZPL110 | 508 | D. S. Ductofab Systems Private Limi | D. S. Ductofab Systems Private Limi | SMS1CAS1-COND1-HSM1-CRM1PTM1-CRM1CGL2-CRM1APL8 | HSM1-CRM1PTM1-CRM1CGL2 | 4-6 | 5.995 | 200-350 | 255 | 25-50 | 37 |  |  | N |  | Pass | OK 0.639 | Ok | Unskinpassed Edges of L2 on both s/f at both sides to 5-8mm cont obsd in F/c.Dross Patches of L3 on both s/f at F/w H&T discont obsd in F/c.stretch Mark of L2 on both s/f at F/w Cont obsd in F/c.Bow shape of L3 on top s/f at both sides Cont obsd in F/c. A HARISH/NISHMITHA | P1 |  |  |  | K | CRM1CGL2 | N |  | 2023-12-29T07:26:03.000+0000 | 0.2018287 | S_GICW |  | N | A
6026 | GI | 23C47W2000 | 23C47W0000 | 0.63 | 0.63 | 1240 | 1240 | ZPL110 | ZPL110 | 508 | D. S. Ductofab Systems Private Limi | D. S. Ductofab Systems Private Limi | SMS1CAS1-COND1-HSM1-CRM1PTM1-CRM1CGL2-CRM1APL8 | HSM1-CRM1PTM1-CRM1CGL2 | 4-6 | 5.995 | 200-350 | 255 | 25-50 | 37 |  |  | N |  | Pass | OK 0.639 | Ok | Unskinpassed Edges of L2 on both s/f at both sides to 5-8mm cont obsd in F/c.Dross Patches of L3 on both s/f at F/w H&T discont obsd in F/c.stretch Mark of L2 on both s/f at F/w Cont obsd in F/c.Bow shape of L3 on top s/f at both sides Cont obsd in F/c. A HARISH/NISHMITHA | P1 |  |  |  | K | CRM1CGL2 | N |  | 2023-12-29T07:26:52.000+0000 | 0.2016782 | S_GICW |  | N | A
6027 | GI | 23C47W3000 | 23C47W0000 | 0.63 | 0.63 | 1240 | 1240 | ZPL110 | ZPL110 | 508 | D. S. Ductofab Systems Private Limi | D. S. Ductofab Systems Private Limi | SMS1CAS1-COND1-HSM1-CRM1PTM1-CRM1CGL2-CRM1APL8 | HSM1-CRM1PTM1-CRM1CGL2 | 4-6 | 5.897 | 200-350 | 255 | 25-50 | 37 |  |  | N |  | Pass | OK 0.639 | Ok | Unskinpassed Edges of L2 on both s/f at both sides to 5-8mm cont obsd in F/c.Dross Patches of L3 on both s/f at F/w H&T discont obsd in F/c.stretch Mark of L2 on both s/f at F/w Cont obsd in F/c.Bow shape of L3 on top s/f at both sides Cont obsd in F/c. A HARISH/NISHMITHA | P1 |  |  |  | K | CRM1CGL2 | N |  | 2023-12-29T07:26:40.000+0000 | 0.2018981 | S_GICW |  | N | A
6028 | GI | 23C4BF1000 | 23C4BF0000 | 0.7 | 0.7 | 1270 | 1270 | ZAP130 | ZAP130 | 610 | Bombay Coated and Special Steels Pv | Bombay Coated and Special Steels Pv | SMS1CAS3-COND2-HSM2-CRM1PTM1-CRM1CGL2-CRM1APL8 | HSM2-CRM1PTM1-CRM1CGL3 | 6-18 | 14.785 | 205-280 | 253 | 30-60 | 40.3 | 40-55 | 55 | N |  |  | OK | Ok | pintype scoring of o L2/3 unfeelable obsd on both s/f at f/w in f/c .Unskinpass of L2 obsd cont on both s/f in edges of 5-6mm in f/c. Dross patches of L2/3 on both s/f at f/w h&t discont obsd in f/c. Flow mark of L3 obsd on both s/f at f/w in f/c . | P1 |  |  |  | autoClrRemarks | CRM1CGL3 | N |  | 2023-12-23T22:59:04.000+0000 | 0.09893519 | S_GICW | NA | N | A
6029 | GI | 23C4BF2000 | 23C4BF0000 | 0.7 | 0.7 | 1270 | 1270 | ZAP130 | ZAP130 | 610 | Bombay Coated and Special Steels Pv | Bombay Coated and Special Steels Pv | SMS1CAS3-COND2-HSM2-CRM1PTM1-CRM1CGL2-CRM1APL8 | HSM2-CRM1PTM1-CRM1CGL3 | 6-18 | 9.56 | 205-280 | 253 | 30-60 | 40.4 | 40-55 | 55 | N |  |  | OK | Ok | pintype scoring of o L2/3 unfeelable obsd on both s/f at f/w in f/c .Unskinpass of L2 obsd cont on both s/f in edges of 5-6mm in f/c. Dross patches of L2/3 on both s/f at f/w h&t discont obsd in f/c. Flow mark of L3 obsd on both s/f at f/w in f/c . | P1 |  |  |  | autoClrRemarks | CRM1CGL3 | N |  | 2023-12-23T22:58:48.000+0000 | 0.09912037 | S_GICW | NA | N | A
6030 | GI | 23C47V1000 | 23C47V0000 | 0.5 | 0.5 | 1250 | 1250 | ZGN110 | ZGN110 | 508 | Steel Centre | Steel Centre | SMS1CAS1-COND1-HSM1-CRM1PTM1-CRM1CGL2-CRM1APL8 | HSM1-CRM1PTM1-CRM1CGL3 | 9.9-14 | 10 | 240-400 | 310 | 20-50 | 33.1 |  |  | Y |  | Pass | OK | Ok | U/W.,Dross patches of L3 on both s/f at f/w h&t discont obsd in f/c.Stretch Mark of L2 on both s/f at f/w in f/c.Logo & Liner Print ok. | P1 |  |  |  | K | CRM1CGL3 | N |  | 2023-12-26T05:59:58.000+0000 | 0.1964236 | S_GICW |  | N | A
6031 | GI | 23C47V2000 | 23C47V0000 | 0.5 | 0.5 | 1250 | 1250 | ZGN110 | ZGN110 | 508 | Steel Centre | Steel Centre | SMS1CAS1-COND1-HSM1-CRM1PTM1-CRM1CGL2-CRM1APL8 | HSM1-CRM1PTM1-CRM1CGL3 | 9.9-14 | 11.03 | 240-400 | 310 | 20-50 | 33 |  |  | Y |  | Pass | OK | Ok | U/W.,Dross patches of L3 on both s/f at f/w h&t discont obsd in f/c.Stretch Mark of L2 on both s/f at f/w in f/c.Logo & Liner Print ok. | P1 |  |  |  | K | CRM1CGL3 | N |  | 2023-12-26T06:01:08.000+0000 | 0.1975926 | S_GICW |  | N | A
6032 | GI | 23C4CA1000 | 23C4CA0000 | 0.6 | 0.6 | 1500 | 1500 | ZAP130 | ZNP001 | 508 | Bombay Coated and Special Steels Pv | NCO | SMS1CAS3-COND2-HSM2-CRM1PTM1-CRM1CGL2-CRM1APL8 | HSM1-CRM1PTM1-CRM1CGL3 | 6-18 | 2.1 | 140-450 | 271 | 10-60 | 41.1 | - | 54 | N |  | Pass | ok 0.598 | NotOk | Heat Buckle of L5 on both s/f at c/w cont obsd in f/c (due to Furnace issue) . Nozzle clearing mark of L4 on both s/f at f/w cont obsd in f/c. coil process with out spm insped by Ritwick | N2 | Heat Buckle | CRM1CGL3 |  | ZNP001 Heat Buckle of L5 on both s/f at c/w cont obsd in f/c (due to Furnace issue) . Nozzle clearing mark of L4 on both s/f at f/w cont obsd in f/c. coil process with out spm insped by Ritwick | CRM1CGL3 | Y | Down Gradation | 2023-12-23T16:05:39.000+0000 | 0.05895833 | S_GICW |  | N | C
6033 | GI | 23C4CA3000 | 23C4CA0000 | 0.8 | 0.6 | 1250 | 1500 | ZSP001 | NPF-CRGI | 508 | JSW - PROCESS DIVERSION | NCO | SMS1CAS1-COND1-HSM1-CRM1PTM1-CRM1CGL2-CRM1APL8 | HSM1-CRM1PTM1-CRM1CGL3 | 2-15 | 3.1 | 140-280 | 271 | 27-60 | 41.1 | - | 54 | N |  |  | ok 0.598 | NotOk | Heat Buckle of L5 on both s/f at c/w cont obsd in f/c (due to Furnace issue) and w/o SPM cont obsd in f/c . insped by Ritwick | N5 | Heat Buckle | CRM1CGL3 |  | loose wrinkle surface | CRM1CGL3 | N5 | Down Gradation | 2023-12-25T11:08:50.000+0000 | 1.851065 | 9GLTRIMMING |  | N | C
6034 | GI | 23C4CA4000 | 23C4CA0000 | 0.6 | 0.6 | 1500 | 1500 | ZAP130 | ZNP001 | 610 | Bombay Coated and Special Steels Pv | NCO | SMS1CAS3-COND2-HSM2-CRM1PTM1-CRM1CGL2-CRM1APL8 | HSM1-CRM1PTM1-CRM1CGL3 | 6-18 | 3.7 | 140-450 | 271 | 10-60 | 41 | - | 54 | N |  | Pass | ok 0.598 | NotOk | Heat Buckle of L5 on both s/f at c/w cont obsd in f/c (due to Furnace issue) and w/o SPM cont obsd in f/c . insped by Ritwick | N2 | Heat Buckle | CRM1CGL3 |  | ZNP001 Heat Buckle of L5 on both s/f at c/w cont obsd in f/c (due to Furnace issue) and w/o SPM cont obsd in f/c . insped by Ritwick | CRM1CGL3 | Y | Down Gradation | 2023-12-23T16:08:42.000+0000 | 0.05622685 | S_GICW |  | N | C
6035 | GI | 23C49N1000 | 23C49N0000 | 0.8 | 0.8 | 1270 | 1270 | ZPL130 | ZPL130 | 610 | Ishwar Steels | Ishwar Steels | SMS1CAS3-COND2-HSM2-CRM1PTM1-CRM1CGL2-CRM1APL8 | HSM2-CRM1PTM1-CRM1CGL3 | 5-15 | 14.35 | 140-280 | 251 | 30-60 | 41.4 | 40-55 | 55 | N |  |  | ok 0.805 | Ok | Before Scratch of L3 nailfeelable obsd discont on bottom s/f at c/w from id 300 to 380mtrs .Unskinpass of L2 obsd cont on both s/f in edges of 5-6mm in f/c. Dross patches of L2/3 on both s/f at f/w h&t discont obsd in f/c. | P1 |  |  |  | autoClrRemarks | CRM1CGL3 | N |  | 2023-12-24T04:15:31.000+0000 | 0.2300231 | S_GICW | NA | N | A
6036 | GI | 23C49N2000 | 23C49N0000 | 0.8 | 0.8 | 1270 | 1270 | ZPL130 | ZPL130 | 610 | Ishwar Steels | Ishwar Steels | SMS1CAS3-COND2-HSM2-CRM1PTM1-CRM1CGL2-CRM1APL8 | HSM2-CRM1PTM1-CRM1CGL3 | 5-15 | 9.36 | 140-280 | 251 | 30-60 | 41.41 | 40-55 | 55 | N |  |  | ok 0.805 | Ok | Unskinpass of L2 obsd cont on both s/f in edges of 5-6mm in f/c. Dross patches of L2/3 on both s/f at f/w h&t discont obsd in f/c. | P1 |  |  |  | autoClrRemarks | CRM1CGL3 | N |  | 2023-12-24T04:15:26.000+0000 | 0.2296065 | S_GICW | NA | N | A
6037 | GI | 23C4BM1000 | 23C4BM0000 | 0.8 | 0.8 | 1270 | 1270 | ZPL130 | ZPL130 | 610 | Ishwar Steels | Ishwar Steels | SMS1CAS3-COND2-HSM2-CRM1PTM1-CRM1CGL2-CRM1APL8 | HSM2-CRM1PTM1-CRM1CGL3 | 5-15 | 14.375 | 140-280 | 253 | 30-60 | 41 | 40-55 | 55 | N |  |  | ok 0.805 | Ok | Unskinpass of L2 obsd cont on both s/f in edges of 5-6mm in f/c. Dross patches of L2/3 on both s/f at f/w h&t discont obsd in f/c. | P1 |  |  |  | autoClrRemarks | CRM1CGL3 | N |  | 2023-12-24T04:15:37.000+0000 | 0.21375 | S_GICW | NA | N | A
6038 | GI | 23C4BM2000 | 23C4BM0000 | 0.8 | 0.8 | 1270 | 1270 | ZPL130 | ZPL130 | 610 | Ishwar Steels | Ishwar Steels | SMS1CAS3-COND2-HSM2-CRM1PTM1-CRM1CGL2-CRM1APL8 | HSM2-CRM1PTM1-CRM1CGL3 | 5-15 | 9.23 | 140-280 | 253 | 30-60 | 41 | 40-55 | 55 | N |  |  | ok 0.805 | Ok | Unskinpass of L2 obsd cont on both s/f in edges of 5-6mm in f/c. Dross patches of L2/3 on both s/f at f/w h&t discont obsd in f/c. | P1 |  |  |  | autoClrRemarks | CRM1CGL3 | N |  | 2023-12-24T04:15:15.000+0000 | 0.2138542 | S_GICW | NA | N | A
6039 | GI | 23C4CB1000 | 23C4CB0000 | 0.8 | 0.8 | 1270 | 1270 | ZPL130 | ZPL130 | 610 | Ishwar Steels | Ishwar Steels | SMS1CAS3-COND2-HSM2-CRM1PTM1-CRM1CGL2-CRM1APL8 | HSM2-CRM1PTM1-CRM1CGL3 | 5-15 | 14.37 | [6 empty] | N |  |  | OK | Ok | Unskinpass of L2 obsd cont on both s/f in edges of 5-6mm in f/c. Dross patches of L2/3 on both s/f at f/w h&t discont obsd in f/c. | P1 |  |  |  | autoClrRemarks | CRM1CGL3 | N |  | 2023-12-23T22:44:58.000+0000 | 0.02614583 | S_GICW | NA | N | A
6040 | GI | 23C4CB2000 | 23C4CB0000 | 0.8 | 0.8 | 1270 | 1270 | ZPL130 | ZPL130 | 610 | Ishwar Steels | Ishwar Steels | SMS1CAS3-COND2-HSM2-CRM1PTM1-CRM1CGL2-CRM1APL8 | HSM2-CRM1PTM1-CRM1CGL3 | 5-15 | 9.35 | [6 empty] | N |  |  | OK | Ok | Unskinpass of L2 obsd cont on both s/f in edges of 5-6mm in f/c. Dross patches of L2/3 on both s/f at f/w h&t discont obsd in f/c. | P1 |  |  |  | autoClrRemarks | CRM1CGL3 | N |  | 2023-12-23T22:44:51.000+0000 | 0.02570602 | S_GICW | NA | N | A
6041 | PPGL | 23C39M1000 | 23C39M0000 | 0.5 | 0.5 | 1440 | 1440 | LID955 | LID955 | 508 | JSW MTS ACCIL | JSW MTS ACCIL | SMS1CAS3-COND2-HSM2-CRM1PTM1-CRM1CGL2-CRM1CCL1-CRM1APL9 | HSM1-CRM1PTM1-CRM1CGL2-CRM1CCL1 | 3-5 | 4.549 | 550-700 | 650 |  |  | 80-98 | 95 | Y | CB |  | ok | Ok | Water Mark and Liner Marking Print Found Ok As per So indradanush AZ-70 ISI 15965 BIS Aproved.Shade variation of L3 on top s/f at f/w cont obsd in f/c .Dent of L3 on top to bottom impression at o/s to 300 mm cont obsd in f/c approx 1.2 mtr pitch .Dross Patches and spots of L3 on both s/f at F/w Cont obsd at f/w H&T in F/c.Pickup Roll mark of L3 on bott s/f at o/s to 310 mm cont obsd at aproxx 1.1 mtrs pitch in F/c.Pock mark of L3 on top s/f at H/T discont obsd in f/c. OK Manju | P1 |  |  |  | autoClrRemarks | CRM1CCL1 | N |  | 2023-12-24T05:15:58.000+0000 | 0.01199074 | S_PPGLCW |  | N | B
6042 | PPGL | 23C39M2000 | 23C39M0000 | 0.5 | 0.5 | 1440 | 1440 | LID955 | LID955 | 508 | JSW MTS ACCIL | JSW MTS ACCIL | SMS1CAS3-COND2-HSM2-CRM1PTM1-CRM1CGL2-CRM1CCL1-CRM1APL9 | HSM1-CRM1PTM1-CRM1CGL2-CRM1CCL1 | 3-5 | 4.539 | 550-700 | 650 |  |  | 80-98 | 95 | Y | CB |  | ok | Ok | Water Mark and Liner Marking Print Found Ok As per So indradanush AZ-70 ISI 15965 BIS Aproved.Shade variation of L3 on top s/f at f/w cont obsd in f/c .Dent of L3 on top to bottom impression at o/s to 300 mm cont obsd in f/c approx 1.2 mtr pitch .Dross Patches and spots of L3 on both s/f at F/w Cont obsd at f/w H&T in F/c.Pickup Roll mark of L3 on bott s/f at o/s to 310 mm cont obsd at aproxx 1.1 mtrs pitch in F/c.Pock mark of L3 on top s/f at H/T discont obsd in f/c. OK Manju | P1 |  |  |  | autoClrRemarks | CRM1CCL1 | N |  | 2023-12-24T05:16:10.000+0000 | 0.01096065 | S_PPGLCW |  | N | B
6043 | PPGL | 23C39M3000 | 23C39M0000 | 0.5 | 0.5 | 1440 | 1440 | LID955 | LID955 | 508 | JSW MTS ACCIL | JSW MTS ACCIL | SMS1CAS3-COND2-HSM2-CRM1PTM1-CRM1CGL2-CRM1CCL1-CRM1APL9 | HSM1-CRM1PTM1-CRM1CGL2-CRM1CCL1 | 3-5 | 4.539 | 550-700 | 650 |  |  | 80-98 | 95 | Y | CB |  | ok | Ok | Water Mark and Liner Marking Print Found Ok As per So indradanush AZ-70 ISI 15965 BIS Aproved.Shade variation of L3 on top s/f at f/w cont obsd in f/c .Dent of L3 on top to bottom impression at o/s to 300 mm cont obsd in f/c approx 1.2 mtr pitch .Dross Patches and spots of L3 on both s/f at F/w Cont obsd at f/w H&T in F/c.Pickup Roll mark of L3 on bott s/f at o/s to 310 mm cont obsd at aproxx 1.1 mtrs pitch in F/c.Pock mark of L3 on top s/f at H/T discont obsd in f/c. OK Manju | P1 |  |  |  | autoClrRemarks | CRM1CCL1 | N |  | 2023-12-24T05:22:42.000+0000 | 0.01435185 | S_PPGLCW |  | N | B
6044 | PPGL | 23C39M4000 | 23C39M0000 | 0.5 | 0.5 | 1440 | 1440 | LID955 | LID955 | 508 | JSW MTS ACCIL | JSW MTS ACCIL | SMS1CAS3-COND2-HSM2-CRM1PTM1-CRM1CGL2-CRM1CCL1-CRM1APL9 | HSM1-CRM1PTM1-CRM1CGL2-CRM1CCL1 | 3-5 | 4.539 | 550-700 | 650 |  |  | 80-98 | 95 | Y | CB |  | ok | Ok | Water Mark and Liner Marking Print Found Ok As per So indradanush AZ-70 ISI 15965 BIS Aproved.Shade variation of L3 on top s/f at f/w cont obsd in f/c .Dent of L3 on top to bottom impression at o/s to 300 mm cont obsd in f/c approx 1.2 mtr pitch .Dross Patches and spots of L3 on both s/f at F/w Cont obsd at f/w H&T in F/c.Pickup Roll mark of L3 on bott s/f at o/s to 310 mm cont obsd at aproxx 1.1 mtrs pitch in F/c.Pock mark of L3 on top s/f at H/T discont obsd in f/c. OK Manju | P1 |  |  |  | autoClrRemarks | CRM1CCL1 | N |  | 2023-12-24T05:23:03.000+0000 | 0.0131713 | S_PPGLCW |  | N | B
6045 | PPGL | 23C39M5000 | 23C39M0000 | 0.5 | 0.5 | 1440 | 1440 | LID955 | LID955 | 508 | JSW MTS ACCIL | JSW MTS ACCIL | SMS1CAS3-COND2-HSM2-CRM1PTM1-CRM1CGL2-CRM1CCL1-CRM1APL9 | HSM1-CRM1PTM1-CRM1CGL2-CRM1CCL1 | 3-5 | 4.534 | 550-700 | 650 |  |  | 80-98 | 95 | Y | CB |  | ok | Ok | Water Mark and Liner Marking Print Found Ok As per So indradanush AZ-70 ISI 15965 BIS Aproved.Shade variation of L3 on top s/f at f/w cont obsd in f/c .Dent of L3 on top to bottom impression at o/s to 300 mm cont obsd in f/c approx 1.2 mtr pitch .Dross Patches and spots of L3 on both s/f at F/w Cont obsd at f/w H&T in F/c.Pickup Roll mark of L3 on bott s/f at o/s to 310 mm cont obsd at aproxx 1.1 mtrs pitch in F/c.Pock mark of L3 on top s/f at H/T discont obsd in f/c. OK Manju | P1 |  |  |  | autoClrRemarks | CRM1CCL1 | N |  | 2023-12-24T05:22:49.000+0000 | 0.01131944 | S_PPGLCW |  | N | B
6046 | PPGL | 23C39M6000 | 23C39M0000 | 0.5 | 0.5 | 1440 | 1440 | LID955 | LID955 | 508 | JSW MTS ACCIL | JSW MTS ACCIL | SMS1CAS3-COND2-HSM2-CRM1PTM1-CRM1CGL2-CRM1CCL1-CRM1APL9 | HSM1-CRM1PTM1-CRM1CGL2-CRM1CCL1 | 3-5 | 4.426 | 550-700 | 650 |  |  | 80-98 | 95 | Y | CB |  | ok | Ok | Water Mark and Liner Marking Print Found Ok As per So indradanush AZ-70 ISI 15965 BIS Aproved.Shade variation of L3 on top s/f at f/w cont obsd in f/c .Dent of L3 on top to bottom impression at o/s to 300 mm cont obsd in f/c approx 1.2 mtr pitch .Dross Patches and spots of L3 on both s/f at F/w Cont obsd at f/w H&T in F/c.Pickup Roll mark of L3 on bott s/f at o/s to 310 mm cont obsd at aproxx 1.1 mtrs pitch in F/c.Pock mark of L3 on top s/f at H/T discont obsd in f/c. OK Manju | P1 |  |  |  | autoClrRemarks | CRM1CCL1 | N |  | 2023-12-24T05:22:56.000+0000 | 0.009814815 | S_PPGLCW |  | N | B
6047 | GI | 23C49J1000 | 23C49J0000 | 0.8 | 0.8 | 1270 | 1270 | ZAP130 | ZAP130 | 610 | Bombay Coated & Special Steels PVT. | Bombay Coated & Special Steels PVT. | SMS1CAS3-COND2-HSM2-CRM1PTM1-CRM1CGL2-CRM1APL8 | HSM2-CRM1PTM1-CRM1CGL3 | 6-18 | 14.875 | 205-280 | 252 | 30-60 | 42 | 40-55 | 55 | N |  |  | OK | Ok | Dross carryover of L3 nailfeelable obsd on both s/f in f/w till id 200mtrs .Unskinpass of L2 obsd cont on both s/f in edges of 5-6mm in f/c. | P1 |  |  |  | autoClrRemarks | CRM1CGL3 | N |  | 2023-12-23T22:58:59.000+0000 | 0.03516204 | S_GICW | NA | N | A
6048 | GI | 23C49J2000 | 23C49J0000 | 0.8 | 0.8 | 1270 | 1270 | ZAP130 | ZAP130 | 610 | Bombay Coated & Special Steels PVT. | Bombay Coated & Special Steels PVT. | SMS1CAS3-COND2-HSM2-CRM1PTM1-CRM1CGL2-CRM1APL8 | HSM2-CRM1PTM1-CRM1CGL3 | 6-18 | 8.685 | 205-280 | 252 | 30-60 | 42 | 40-55 | 55 | N |  |  | OK | Ok | Unskinpass of L2 obsd cont on both s/f in edges of 5-6mm in f/c. Dross patches of L2/3 on both s/f at f/w h&t discont obsd in f/c. | P1 |  |  |  | autoClrRemarks | CRM1CGL3 | N |  | 2023-12-23T22:58:53.000+0000 | 0.03472222 | S_GICW | NA | N | A
6049 | GI | 23C4AS1000 | 23C4AS0000 | 0.8 | 0.8 | 1270 | 1270 | ZAP130 | ZAP130 | 610 | Bombay Coated & Special Steels PVT. | Bombay Coated & Special Steels PVT. | SMS1CAS3-COND2-HSM2-CRM1PTM1-CRM1CGL2-CRM1APL8 | HSM2-CRM1PTM1-CRM1CGL3 | 6-18 | 14.825 | 205-280 | 260 | 30-60 | 41.7 | 40-55 | 55 | N |  |  | OK | Ok | Edge wrinkle of L3 unfeelable obsd at 3-5mm to o/s in f/c. Unskinpass of L2 obsd cont on both s/f in edges of 5-6mm in f/c. Dross patches of L2/3 on both s/f at f/w h&t discont obsd in f/c. Flow mark of L3 obsd on both s/f at f/w in f/c . | P1 |  |  |  | autoClrRemarks | CRM1CGL3 | N |  | 2023-12-23T22:44:20.000+0000 | 0.06880787 | S_GICW | NA | N | A
6050 | GI | 23C4AS2000 | 23C4AS0000 | 0.8 | 0.8 | 1270 | 1270 | ZAP130 | ZAP130 | 610 | Bombay Coated & Special Steels PVT. | Bombay Coated & Special Steels PVT. | SMS1CAS3-COND2-HSM2-CRM1PTM1-CRM1CGL2-CRM1APL8 | HSM2-CRM1PTM1-CRM1CGL3 | 6-18 | 11.025 | 205-280 | 260 | 30-60 | 41.8 | 40-55 | 55 | N |  |  | OK | Ok | Edge wrinkle of L3 unfeelable obsd at 3-5mm to o/s TI;; ID 400MTRS .Unskinpass of L2 obsd cont on both s/f in edges of 5-6mm in f/c. Dross patches of L2/3 on both s/f at f/w h&t discont obsd in f/c. Flow mark of L3 obsd on both s/f at f/w in f/c . | P1 |  |  |  | autoClrRemarks | CRM1CGL3 | N |  | 2023-12-23T22:59:16.000+0000 | 0.07953704 | S_GICW | NA | N | A
6051 | GI | 23C4AN1000 | 23C4AN0000 | 0.97 | 0.97 | 1270 | 1270 | ZPL110 | ZPL110 | 508 | Arihant Steel Corporation | Arihant Steel Corporation | SMS1CAS3-COND2-HSM2-CRM1PTM1-CRM1CGL2-CRM1APL8 | HSM1-CRM1PTM1-CRM1CGL3 | 8-14 | 13.605 | 200-350 | 263 | 25-50 | 40 |  |  | N |  |  | ok 1.01 | Ok | Unskinpass of L2 obsd cont on both s/f in edges of 5-6mm in f/c. Dross patches of L2/3 on both s/f at f/w h&t discont obsd in f/c. | P1 |  |  |  | autoClrRemarks | CRM1CGL3 | N |  | 2023-12-24T04:22:55.000+0000 | 0.1565972 | S_GICW | NA | N | A
6052 | GI | 23C4AN2000 | 23C4AN0000 | 0.97 | 0.97 | 1270 | 1270 | ZPL110 | ZPL110 | 508 | Arihant Steel Corporation | Arihant Steel Corporation | SMS1CAS3-COND2-HSM2-CRM1PTM1-CRM1CGL2-CRM1APL8 | HSM1-CRM1PTM1-CRM1CGL3 | 8-14 | 8.935 | 200-350 | 263 | 25-50 | 40 |  |  | N |  |  | ok 1.01 | Ok | Unskinpass of L2 obsd cont on both s/f in edges of 5-6mm in f/c. Dross patches of L2/3 on both s/f at f/w h&t discont obsd in f/c. | P1 |  |  |  | autoClrRemarks | CRM1CGL3 | N |  | 2023-12-24T04:22:59.000+0000 | 0.1562847 | S_GICW | NA | N | A
6053 | GI | 23C4AP1000 | 23C4AP0000 | 1 | 1 | 1270 | 1270 | ZAP130 | ZAP130 | 508 | Dynamic Steel | Dynamic Steel | SMS1CAS3-COND1-HSM1-CRM1PTM1-CRM1CGL2-CRM1APL8 | HSM1-CRM1PTM1-CRM1CGL3 | 8-14 | 13.61 | 205-280 | 280 | 30-60 | 41.3 | 40-55 | 55 | N |  |  | ok 1.02 | Ok | Unskinpass of L2 obsd cont on both s/f in edges of 5-6mm in f/c. Dross patches of L2/3 on both s/f at f/w h&t discont obsd in f/c. | P1 |  |  |  | autoClrRemarks | CRM1CGL3 | N |  | 2023-12-24T04:23:09.000+0000 | 0.1578472 | S_GICW | NA | N | A
6054 | GI | 23C4AP2000 | 23C4AP0000 | 1 | 1 | 1270 | 1270 | ZAP130 | ZAP130 | 508 | Dynamic Steel | Dynamic Steel | SMS1CAS3-COND1-HSM1-CRM1PTM1-CRM1CGL2-CRM1APL8 | HSM1-CRM1PTM1-CRM1CGL3 | 8-14 | 8.855 | 205-280 | 280 | 30-60 | 41.31 | 40-55 | 55 | N |  |  | ok 1.02 | Ok | Unskinpass of L2 obsd cont on both s/f in edges of 5-6mm in f/c. Dross patches of L2/3 on both s/f at f/w h&t discont obsd in f/c. | P1 |  |  |  | autoClrRemarks | CRM1CGL3 | N |  | 2023-12-24T04:23:04.000+0000 | 0.1574306 | S_GICW | NA | N | A
6055 | PPGL | 23C39W1000 | 23C39W0000 | 0.5 | 0.5 | 1440 | 1440 | LID955 | LID955 | 508 | JSW MTS ACCIL | JSW MTS ACCIL | SMS1CAS3-COND2-HSM2-CRM1PTM1-CRM1CGL2-CRM1CCL1-CRM1APL9 | HSM1-CRM1PTM1-CRM1CGL2-CRM1CCL1 | 5-7 | 6.839 | 550-700 | 650 |  |  | 80-98 | 98 | Y | CB |  | ok | Ok | Water Mark and Liner Marking Print Found Ok As per So indradanush AZ-70 ISI 15965 BIS Aproved.Dross Patches and spots of L3 on both s/f at F/w Cont obsd at f/w H&T in F/c.Pickup Roll mark of L3 on bott s/f at o/s to 310 mm cont obsd at aproxx 1.1 mtrs pitch in F/c. Ok Ajay | P1 |  |  |  | autoClrRemarks | CRM1CCL1 | N |  | 2023-12-23T23:48:11.000+0000 | 0.02869213 | S_PPGLCW |  | N | A
6056 | PPGL | 23C39W2000 | 23C39W0000 | 0.5 | 0.5 | 1440 | 1440 | LID955 | LID955 | 508 | JSW MTS ACCIL | JSW MTS ACCIL | SMS1CAS3-COND2-HSM2-CRM1PTM1-CRM1CGL2-CRM1CCL1-CRM1APL9 | HSM1-CRM1PTM1-CRM1CGL2-CRM1CCL1 | 5-7 | 6.844 | 550-700 | 650 |  |  | 80-98 | 98 | Y | CB |  | ok | Ok | Water Mark and Liner Marking Print Found Ok As per So indradanush AZ-70 ISI 15965 BIS Aproved.Dross Patches and spots of L3 on both s/f at F/w Cont obsd at f/w H&T in F/c.Pickup Roll mark of L3 on bott s/f at o/s to 310 mm cont obsd at aproxx 1.1 mtrs pitch in F/c. Ok Ajay | P1 |  |  |  | autoClrRemarks | CRM1CCL1 | N |  | 2023-12-23T23:48:26.000+0000 | 0.02744213 | S_PPGLCW |  | N | A
6057 | PPGL | 23C39W3000 | 23C39W0000 | 0.5 | 0.5 | 1440 | 1440 | LID955 | LID955 | 508 | JSW MTS ACCIL | JSW MTS ACCIL | SMS1CAS3-COND2-HSM2-CRM1PTM1-CRM1CGL2-CRM1CCL1-CRM1APL9 | HSM1-CRM1PTM1-CRM1CGL2-CRM1CCL1 | 5-7 | 6.869 | 550-700 | 650 |  |  | 80-98 | 98 | Y | CB |  | ok | Ok | Water Mark and Liner Marking Print Found Ok As per So indradanush AZ-70 ISI 15965 BIS Aproved.Dross Patches and spots of L3 on both s/f at F/w Cont obsd at f/w H&T in F/c.Pickup Roll mark of L3 on bott s/f at o/s to 310 mm cont obsd at aproxx 1.1 mtrs pitch in F/c. Ok Ajay | P1 |  |  |  | autoClrRemarks | CRM1CCL1 | N |  | 2023-12-23T23:48:16.000+0000 | 0.02586806 | S_PPGLCW |  | N | A
6058 | PPGL | 23C39W4000 | 23C39W0000 | 0.5 | 0.5 | 1440 | 1440 | LID955 | LID955 | 508 | JSW MTS ACCIL | JSW MTS ACCIL | SMS1CAS3-COND2-HSM2-CRM1PTM1-CRM1CGL2-CRM1CCL1-CRM1APL9 | HSM1-CRM1PTM1-CRM1CGL2-CRM1CCL1 | 5-7 | 6.505 | 550-700 | 650 |  |  | 80-98 | 98 | Y | CB |  | ok | Ok | Water Mark and Liner Marking Print Found Ok As per So indradanush AZ-70 ISI 15965 BIS Aproved.Dross Patches and spots of L3 on both s/f at F/w Cont obsd at f/w H&T in F/c.Pickup Roll mark of L3 on bott s/f at o/s to 310 mm cont obsd at aproxx 1.1 mtrs pitch in F/c.SPR. Ok Ajay | P1 |  |  |  | autoClrRemarks | CRM1CCL1 | N |  | 2023-12-23T23:48:21.000+0000 | 0.02467593 | S_PPGLCW |  | N | A
6059 | GI | 23C4BY1000 | 23C4BY0000 | 1 | 1 | 1270 | 1270 | ZPL130 | ZPL130 | 610 | Sri Padam Steel Needs | Sri Padam Steel Needs | SMS1CAS3-COND1-HSM1-CRM1PTM1-CRM1CGL2-CRM1APL8 | HSM1-CRM1PTM1-CRM1CGL3 | 8-14 | 11.985 | 140-280 | 251 | 30-60 | 38.9 | 40-55 | 55 | N |  | Pass | OK | Ok | CCO from 120-275gsm. Unskin pass edges of L2 on both s/f at f/w cont in f/c.,Stretch mark of L2/3 on both s/f at f/w in f/c. Insd by Chaitra. | P1 |  |  |  | k | CRM1CGL3 | N |  | 2023-12-25T05:42:40.000+0000 | 0.06368056 | S_GICW | NA | N | B
6060 | GI | 23C4BY2000 | 23C4BY0000 | 1 | 1 | 1270 | 1270 | ZPL130 | ZPL130 | 610 | Sri Padam Steel Needs | Sri Padam Steel Needs | SMS1CAS3-COND1-HSM1-CRM1PTM1-CRM1CGL2-CRM1APL8 | HSM1-CRM1PTM1-CRM1CGL3 | 8-14 | 10.835 | 140-280 | 251 | 30-60 | 38.9 | 40-55 | 55 | N |  | Pass | OK,1.061 | Ok | Unskin pass edges of L2 on both s/f at f/w cont in f/c.,Stretch mark of L2/3 on both s/f at f/w in f/c. Insd by Chaitra. | P1 |  |  |  | k | CRM1CGL3 | N |  | 2023-12-25T05:45:04.000+0000 | 0.06497685 | S_GICW | NA | N | B
6061 | GI | 23C4BU1000 | 23C4BU0000 | 1 | 1 | 1250 | 1250 | ZGN110 | ZGN110 | 508 | Saro Steel | Saro Steel | SMS1CAS1-COND1-HSM1-CRM1PTM1-CRM1CGL2-CRM1APL8 | HSM1-CRM1PTM1-CRM1CGL2 | 9.9-14 | 10.145 | 240-400 | 293 | 20-50 | 42 |  |  | Y |  | Pass | ok 0.98 | Ok | Nozzel line of L3 unfeelable obsd on botom s/f at c/w I f/c . Dross spot & patches of L3 on both s/f at f/w H&T cont obsd in f/c. Strech mark of L2 on both s/f at f/w cont obsd in f/c.Logo & Liner found ok. | P1 |  |  |  | ok | CRM1CGL2 | N |  | 2023-12-25T22:13:29.000+0000 | 0.14375 | S_GICW | NA | N | C
6062 | GI | 23C4BU2000 | 23C4BU0000 | 1 | 1 | 1250 | 1250 | ZGN110 | ZGN110 | 508 | Saro Steel | Saro Steel | SMS1CAS1-COND1-HSM1-CRM1PTM1-CRM1CGL2-CRM1APL8 | HSM1-CRM1PTM1-CRM1CGL2 | 9.9-14 | 10.219 | 240-400 | 293 | 20-50 | 42 |  |  | Y |  | Pass | ok 0.98 | Ok | Nozzel line of L3 unfeelable obsd on botom s/f at c/w I f/c . Dross spot & patches of L3 on both s/f at f/w H&T cont obsd in f/c. Strech mark of L2 on both s/f at f/w cont obsd in f/c.Logo & Liner found ok. | P1 |  |  |  | ok | CRM1CGL2 | N |  | 2023-12-25T22:13:54.000+0000 | 0.1443981 | S_GICW | NA | N | C
6063 | GI | 23C49M1000 | 23C49M0000 | 1 | 1 | 1250 | 1250 | ZGN110 | ZGN110 | 508 | Saro Steel | Saro Steel | SMS1CAS1-COND1-HSM1-CRM1PTM1-CRM1CGL2-CRM1APL8 | HSM1-CRM1PTM1-CRM1CGL2 | 9.9-14 | 10.9 | 240-400 | 351.096 | 20-50 | 39.5 |  |  | Y |  | Pass | OK | Ok | Logo& Linear Prink Ok.Stretch of L3 On both s/f in f/w in f/c.Dross Patches of L3 n both s/f in f/w h/t in f/c.Unfeelable Scratches of L2 on both s/f in f/w h/t in f/c. Ram | P1 |  |  |  | OK | CRM1CGL2 | N |  | 2023-12-29T15:02:14.000+0000 | 0.08033565 | S_GICW |  | N | B
6064 | GI | 23C49M2000 | 23C49M0000 | 1 | 1 | 1250 | 1250 | ZGN110 | ZGN110 | 508 | Saro Steel | Saro Steel | SMS1CAS1-COND1-HSM1-CRM1PTM1-CRM1CGL2-CRM1APL8 | HSM1-CRM1PTM1-CRM1CGL2 | 9.9-14 | 10.9 | 240-400 | 351.096 | 20-50 | 39.5 |  |  | Y |  | Pass | OK | Ok | Logo& Linear Prink Ok.Stretch of L3 On both s/f in f/w in f/c.Dross Patches of L3 n both s/f in f/w h/t in f/c.Unfeelable Scratches of L2 on both s/f in f/w h/t in f/c. Ram | P1 |  |  |  | Logo& Linear Prink Ok.Stretch of L3 On both s/f in f/w in f/c.Dross Patches of L3 n both s/f in f/w h/t in f/c.Unfeelable Scratches of L2 on both s/f in f/w h/t in f/c. Ram | CRM1CGL2 | N |  | 2023-12-29T15:02:51.000+0000 | 0.08039352 | S_GICW |  | N | B
6065 | GI | 23C4CJ1000 | 23C4CJ0000 | 1.5 | 1.5 | 1270 | 1270 | ZPL110 | ZPL110 | 508 | Arihant Steel Corporation | Arihant Steel Corporation | SMS1CAS3-COND2-HSM2-CRM1PTM1-CRM1CGL2-CRM1APL8 | HSM1-CRM1PTM1-CRM1CGL3 | 8-14 | 12.155 | 200-350 | 314 | 25-50 | 39 |  |  | N |  |  | ok 1.498 | Ok | Unskinpass of L2 obsd cont on both s/f in edges of 5-6mm in f/c. Dross patches of L2/3 on both s/f at f/w h&t discont obsd in f/c. Insd by KP. | P1 |  |  |  | autoClrRemarks | CRM1CGL3 | N |  | 2023-12-24T04:41:51.000+0000 | 0.104838 | S_GICW | NA | N | A
6066 | GI | 23C4CJ2000 | 23C4CJ0000 | 1.5 | 1.5 | 1270 | 1270 | ZPL110 | ZPL110 | 508 | Arihant Steel Corporation | Arihant Steel Corporation | SMS1CAS3-COND2-HSM2-CRM1PTM1-CRM1CGL2-CRM1APL8 | HSM1-CRM1PTM1-CRM1CGL3 | 8-14 | 10.185 | 200-350 | 314 | 25-50 | 39 |  |  | N |  |  | ok 1.498 | Ok | Unskinpass of L2 obsd cont on both s/f in edges of 5-6mm in f/c. Dross patches of L2/3 on both s/f at f/w h&t discont obsd in f/c. | P1 |  |  |  | autoClrRemarks | CRM1CGL3 | N |  | 2023-12-24T04:42:02.000+0000 | 0.1045949 | S_GICW | NA | N | A
6067 | GI | 23C4BJ1000 | 23C4BJ0000 | 1.5 | 1.5 | 1270 | 1270 | ZPL110 | ZPL110 | 508 | Arihant Steel Corporation | Arihant Steel Corporation | SMS1CAS3-COND2-HSM2-CRM1PTM1-CRM1CGL2-CRM1APL8 | HSM1-CRM1PTM1-CRM1CGL3 | 8-14 | 12.145 | 200-350 | 316 | 25-50 | 38.3 |  |  | N |  |  | OK | Ok | Unskinpass of L2 obsd cont on both s/f in edges of 5-6mm in f/c. Dross patches of L2/3 on both s/f at f/w h&t discont obsd in f/c. Insp by Naveen KP. | P1 |  |  |  | autoClrRemarks | CRM1CGL3 | N |  | 2023-12-24T22:55:52.000+0000 | 0.220625 | S_GICW | NA | N | A
6068 | GI | 23C4BJ2000 | 23C4BJ0000 | 1.5 | 1.5 | 1270 | 1270 | ZPL110 | ZPL110 | 508 | Arihant Steel Corporation | Arihant Steel Corporation | SMS1CAS3-COND2-HSM2-CRM1PTM1-CRM1CGL2-CRM1APL8 | HSM1-CRM1PTM1-CRM1CGL3 | 8-14 | 7.07 | - | 316 | - | 38.4 |  |  | N |  | Pass | OK | Ok | Unskinpass of L2 obsd cont on both s/f in edges of 5-6mm in f/c. Dross patches of L2/3 on both s/f at f/w h&t discont obsd in f/c. Insp by Naveen KP. | P1 |  |  |  | k | CRM1CGL3 | N |  | 2023-12-25T05:35:52.000+0000 | 0.3980324 | S_GICW | NA | N | A
6069 | GI | 23C49W1000 | 23C49W0000 | 1.5 | 1.5 | 1270 | 1270 | ZPL110 | ZPL110 | 508 | Arihant Steel Corporation | Arihant Steel Corporation | SMS1CAS3-COND2-HSM2-CRM1PTM1-CRM1CGL2-CRM1APL8 | HSM1-CRM1PTM1-CRM1CGL3 | 8-14 | 12.15 | 200-350 | 350 | 25-50 | 35.91 |  |  | N |  |  | ok 1.49mm | Ok | Unskinpass of L2 obsd cont on both s/f in edges of 5-6mm in f/c. Dross patches of L2/3 on both s/f at f/w h&t discont obsd in f/c. | P1 |  |  |  | autoClrRemarks | CRM1CGL3 | N |  | 2023-12-24T04:48:48.000+0000 | 0.127963 | S_GICW | NA | N | A
6070 | GI | 23C49W2000 | 23C49W0000 | 1.5 | 1.5 | 1270 | 1270 | ZPL110 | ZPL110 | 508 | Arihant Steel Corporation | Arihant Steel Corporation | SMS1CAS3-COND2-HSM2-CRM1PTM1-CRM1CGL2-CRM1APL8 | HSM1-CRM1PTM1-CRM1CGL3 | 8-14 | 10.035 | 200-350 | 350 | 25-50 | 35.9 |  |  | N |  |  | ok 1.49mm | Ok | Unskinpass of L2 obsd cont on both s/f in edges of 5-6mm in f/c. Dross patches of L2/3 on both s/f at f/w h&t discont obsd in f/c. | P1 |  |  |  | autoClrRemarks | CRM1CGL3 | N |  | 2023-12-24T04:48:14.000+0000 | 0.1279282 | S_GICW | NA | N | A
6071 | GI | 23C4AG1000 | 23C4AG0000 | 1.5 | 1.5 | 1270 | 1270 | ZAP130 | ZAP130 | 508 | Steel House | Steel House | SMS1CAS3-COND2-HSM2-CRM1PTM1-CRM1CGL2-CRM1APL8 | HSM1-CRM1PTM1-CRM1CGL3 | 8-14 | 13.635 | 205-280 | 278 | 30-60 | 37.41 | 40-55 | 55 | N |  | Pass | YS OK AS PER PDQC & 1.51mm | NotOk | Weld point notch obsd in id 1mtr .Lamination o L4 obsd on top s/f in id 5-10mtrs (obsd at 2-3 places ) .Unskinpass of L2 obsd cont on both s/f in edges of 5-6mm in f/c. Dross patches of L2/3 on both s/f at f/w h&t discont obsd in f/c. Insd by KP | RW | Edge Cut /Edge Crack | CRM1CGL3 | SPCLCRS1 | Check and Salavge weld and lamination (ID 10mtrs ) Weld point notch obsd in id 1mtr .Lamination o L4 obsd on top s/f in id 5-10mtrs (obsd at 2-3 places ) .Unskinpass of L2 obsd cont on both s/f in edges of 5-6mm in f/c. Dross patches of L2/3 on both s/f at f/w h&t discont obsd in f/c. Insd by KP | CRM1CGL3 | N |  | 2023-12-24T07:28:18.000+0000 | 0.2385648 | S_GICW | NA | N | A
6072 | GI | 23C4AG2000 | 23C4AG0000 | 1.5 | 1.5 | 1270 | 1270 | ZAP130 | ZAP130 | 508 | Steel House | Steel House | SMS1CAS3-COND2-HSM2-CRM1PTM1-CRM1CGL2-CRM1APL8 | HSM1-CRM1PTM1-CRM1CGL3 | 8-14 | 8.855 | 205-280 | 278 | 30-60 | 37.4 | 40-55 | 55 | N |  |  | YS OK AS PER PDQC & 1.51mm | Ok | Unskinpass of L2 obsd cont on both s/f in edges of 5-6mm in f/c. Dross patches of L2/3 on both s/f at f/w h&t discont obsd in f/c. Insd by KP | P1 |  |  |  | autoClrRemarks | CRM1CGL3 | N |  | 2023-12-24T04:48:09.000+0000 | 0.1513657 | S_GICW | NA | N | A
6073 | GI | 23C4BS1000 | 23C4BS0000 | 1.5 | 1.5 | 1270 | 1270 | ZAP130 | ZAP130 | 508 | Steel House | Steel House | SMS1CAS3-COND2-HSM2-CRM1PTM1-CRM1CGL2-CRM1APL8 | HSM1-CRM1PTM1-CRM1CGL3 | 8-14 | 13.64 | 205-280 | 280 | 30-60 | 39.61 | 40-55 | 55 | N |  |  | YS ok as per PDQC & 1.502MM | Ok | Unskinpass of L2 obsd cont on both s/f in edges of 5-6mm in f/c. Dross patches of L2/3 on both s/f at f/w h&t discont obsd in f/c. Insd by KP | P1 |  |  |  | autoClrRemarks | CRM1CGL3 | N |  | 2023-12-24T04:49:56.000+0000 | 0.1728356 | S_GICW | NA | N | A
6074 | GI | 23C4BS2000 | 23C4BS0000 | 1.5 | 1.5 | 1270 | 1270 | ZAP130 | ZAP130 | 508 | Steel House | Steel House | SMS1CAS3-COND2-HSM2-CRM1PTM1-CRM1CGL2-CRM1APL8 | HSM1-CRM1PTM1-CRM1CGL3 | 8-14 | 8.6 | 205-280 | 280 | 30-60 | 39.6 | 40-55 | 55 | N |  |  | YS ok as per PDQC & 1.502MM | Ok | Unskinpass of L2 obsd cont on both s/f in edges of 5-6mm in f/c. Dross patches of L2/3 on both s/f at f/w h&t discont obsd in f/c. Insd by KP | P1 |  |  |  | autoClrRemarks | CRM1CGL3 | N |  | 2023-12-24T04:50:02.000+0000 | 0.1732639 | S_GICW | NA | N | A
6075 | GI | 23C4CG1000 | 23C4CG0000 | 1.5 | 1.5 | 1270 | 1270 | ZAP130 | ZAP130 | 508 | Steel House | Steel House | SMS1CAS3-COND2-HSM2-CRM1PTM1-CRM1CGL2-CRM1APL8 | HSM1-CRM1PTM1-CRM1CGL3 | 8-14 | 13.64 | 205-280 | 280 | 30-60 | 40 | 40-55 | 55 | N |  | Pass | ok 1.5 | NotOk | Pinch shade mark of L3/4 obsd on both s/f at d/s from id 500 to 580mtrs .Unskinpass of L2 obsd cont on both s/f in edges of 5-6mm in f/c. Dross patches of L2/3 on both s/f at f/w h&t discont obsd in f/c. Insd by KP | RW | Pinching Shade | CRM1CGL3 | SPCLCRS1 | salavge Pinch shade "Pinch shade mark of L3/4 obsd on both s/f at d/s from id 500 to 580mtrs .Unskinpass of L2 obsd cont on both s/f in edges of 5-6mm in f/c. Dross patches of L2/3 on both s/f at f/w h&t discont obsd in f/c. Insd by KP" | CRM1CGL3 | N |  | 2023-12-25T04:30:54.000+0000 | 1.11309 | S_GICW | NA | N | A
6076 | GI | 23C4CG2000 | 23C4CG0000 | 1.5 | 1.5 | 1270 | 1270 | ZAP130 | ZAP130 | 508 | Steel House | Steel House | SMS1CAS3-COND2-HSM2-CRM1PTM1-CRM1CGL2-CRM1APL8 | HSM1-CRM1PTM1-CRM1CGL3 | 8-14 | 8.66 | 205-280 | 280 | 30-60 | 40 | 40-55 | 55 | N |  |  | YS ok as per PDQC & 1.498mm | Ok | Unskinpass of L2 obsd cont on both s/f in edges of 5-6mm in f/c. Dross patches of L2/3 on both s/f at f/w h&t discont obsd in f/c. Insd by KP. | P1 |  |  |  | autoClrRemarks | CRM1CGL3 | N |  | 2023-12-24T04:49:31.000+0000 | 0.1714583 | S_GICW | NA | N | A
6077 | GI | 23C49F1000 | 23C49F0000 | 1.5 | 1.5 | 1270 | 1270 | ZAP130 | ZAP130 | 508 | Steel House | Steel House | SMS1CAS3-COND2-HSM2-CRM1PTM1-CRM1CGL2-CRM1APL8 | HSM1-CRM1PTM1-CRM1CGL3 | 8-14 | 12.125 | 205-280 | 278 | 30-60 | 40 | 40-55 | 55 | N |  |  | YS ok as per PDQC & 1.5mm | Ok | Unskinpass of L2 obsd cont on both s/f in edges of 5-6mm in f/c. Dross patches of L2/3 on both s/f at f/w h&t discont obsd in f/c. | P1 |  |  |  | autoClrRemarks | CRM1CGL3 | N |  | 2023-12-24T06:44:25.000+0000 | 0.08472222 | S_GICW | NA | N | B
6078 | GI | 23C49F2000 | 23C49F0000 | 1.5 | 1.5 | 1270 | 1270 | ZAP130 | ZAP130 | 508 | Steel House | Steel House | SMS1CAS3-COND2-HSM2-CRM1PTM1-CRM1CGL2-CRM1APL8 | HSM1-CRM1PTM1-CRM1CGL3 | 8-14 | 10.56 | 205-280 | 278 | 30-60 | 40 | 40-55 | 55 | N |  |  | YS ok as per PDQC & 1.5mm | Ok | Unskinpass of L2 obsd cont on both s/f in edges of 5-6mm in f/c. Dross patches of L2/3 on both s/f at f/w h&t discont obsd in f/c. | P1 |  |  |  | autoClrRemarks | CRM1CGL3 | N |  | 2023-12-24T06:43:52.000+0000 | 0.08471065 | S_GICW | NA | N | B
6079 | GI | 23C4AQ1000 | 23C4AQ0000 | 1.5 | 1.5 | 1270 | 1270 | ZAP130 | ZAP130 | 508 | Steel House | Steel House | SMS1CAS3-COND2-HSM2-CRM1PTM1-CRM1CGL2-CRM1APL8 | HSM1-CRM1PTM1-CRM1CGL3 | 8-14 | 12.13 | 205-280 | 278 | 30-60 | 39 | 40-55 | 54 | N |  |  | YS ok as per pdqc & 1.498mm | Ok | Unskinpass of L2 obsd cont on both s/f in edges of 5-6mm in f/c. Dross patches of L2/3 on both s/f at f/w h&t discont obsd in f/c. | P1 |  |  |  | autoClrRemarks | CRM1CGL3 | N |  | 2023-12-24T06:44:02.000+0000 | 0.05657407 | S_GICW | NA | N | B
6080 | GI | 23C4AQ2000 | 23C4AQ0000 | 1.5 | 1.5 | 1270 | 1270 | ZAP130 | ZAP130 | 508 | Steel House | Steel House | SMS1CAS3-COND2-HSM2-CRM1PTM1-CRM1CGL2-CRM1APL8 | HSM1-CRM1PTM1-CRM1CGL3 | 8-14 | 10.53 | 205-280 | 278 | 30-60 | 39 | 40-55 | 54 | N |  |  | YS ok as per pdqc & 1.498mm | Ok | Unskinpass of L2 obsd cont on both s/f in edges of 5-6mm in f/c. Dross patches of L2/3 on both s/f at f/w h&t discont obsd in f/c. | P1 |  |  |  | autoClrRemarks | CRM1CGL3 | N |  | 2023-12-24T06:43:57.000+0000 | 0.056875 | S_GICW | NA | N | B
6081 | GI | 23C4BT1000 | 23C4BT0000 | 1.5 | 1.5 | 1270 | 1270 | ZAP130 | ZAP130 | 508 | Steel House | Steel House | SMS1CAS3-COND2-HSM2-CRM1PTM1-CRM1CGL2-CRM1APL8 | HSM1-CRM1PTM1-CRM1CGL3 | 8-14 | 12.115 | 205-280 | 278 | 30-60 | 39 | 40-55 | 55 | N |  |  | YS OK AS PER PDQC & 1.498mm | Ok | Unskinpass of L2 obsd cont on both s/f in edges of 5-6mm in f/c. Dross patches of L2/3 on both s/f at f/w h&t discont obsd in f/c. | P1 |  |  |  | autoClrRemarks | CRM1CGL3 | N |  | 2023-12-24T06:52:54.000+0000 | 0.06346065 | S_GICW | NA | N | B
6082 | GI | 23C4BT2000 | 23C4BT0000 | 1.5 | 1.5 | 1270 | 1270 | ZAP130 | ZAP130 | 508 | Steel House | Steel House | SMS1CAS3-COND2-HSM2-CRM1PTM1-CRM1CGL2-CRM1APL8 | HSM1-CRM1PTM1-CRM1CGL3 | 8-14 | 10.655 | 205-280 | 278 | 30-60 | 39 | 40-55 | 55 | N |  |  | YS OK AS PER PDQC & 1.498mm | Ok | Unskinpass of L2 obsd cont on both s/f in edges of 5-6mm in f/c. Dross patches of L2/3 on both s/f at f/w h&t discont obsd in f/c. | P1 |  |  |  | autoClrRemarks | CRM1CGL3 | N |  | 2023-12-24T06:53:00.000+0000 | 0.06388889 | S_GICW | NA | N | B
6083 | GI | 23C49B1000 | 23C49B0000 | 1.5 | 1.5 | 1270 | 1270 | ZPL130 | ZPL130 | 610 | Sri Padam Steel Needs | Sri Padam Steel Needs | SMS1CAS3-COND2-HSM2-CRM1PTM1-CRM1CGL2-CRM1APL8 | HSM1-CRM1PTM1-CRM1CGL3 | 8-14 | 12.145 | 140-280 | 342 | 30-60 | 37 | 40-55 | 55 | N |  | Fail | High YS & 1.516mm | Ok | Unskinpass of L2 obsd cont on both s/f in edges of 5-6mm in f/c. Dross patches of L2/3 on both s/f at f/w h&t discont obsd in f/c. | RW | Pinching Shade | CRM1CGL3 | SPCLCRS1 | salavge Pinch shade "Pinch shade mark of L3/4 obsd on both s/f at d/s from id 500 to 580mtrs .Unskinpass of L2 obsd cont on both s/f in edges of 5-6mm in f/c. Dross patches of L2/3 on both s/f at f/w h&t discont obsd in f/c. Insd by KP" | CRM1CGL3 | N |  | 2023-12-24T17:20:57.000+0000 | 0.6283681 | S_GICW | NA | N | A
6084 | GI | 23C49B2000 | 23C49B0000 | 1.5 | 1.5 | 1270 | 1270 | ZPL130 | ZPL130 | 610 | Sri Padam Steel Needs | Sri Padam Steel Needs | SMS1CAS3-COND2-HSM2-CRM1PTM1-CRM1CGL2-CRM1APL8 | HSM1-CRM1PTM1-CRM1CGL3 | 8-14 | 10.37 | -280 | 278 | 27- | 37 | - | 55 | N |  | Fail | High YS & 1.516mm | Ok | Unskinpass of L2 obsd cont on both s/f in edges of 5-6mm in f/c. Dross patches of L2/3 on both s/f at f/w h&t discont obsd in f/c. | P1 |  |  |  | Mech prop ok as per PDQC decision Unskinpass of L2 obsd cont on both s/f in edges of 5-6mm in f/c. Dross patches of L2/3 on both s/f at f/w h&t discont obsd in f/c. | CRM1CGL3 | N |  | 2023-12-25T10:26:46.000+0000 | 1.3411 | S_GICW | NA | N | A
6085 | GI | 23C4AJ1000 | 23C4AJ0000 | 1.5 | 1.5 | 1270 | 1270 | ZPL120 | ZPL120 | 610 | Metal Storage System(p) LTD. | Metal Storage System(p) LTD. | SMS1CAS3-COND2-HSM2-CRM1PTM1-CRM1CGL2-CRM1APL8 | HSM1-CRM1PTM1-CRM1CGL3 | 8-14 | 12.155 | 220-400 | 323 | 25-50 | 38 |  |  | N |  |  | OK 1.49 | Ok | Unskinpass of L2 obsd cont on both s/f in edges of 5-6mm in f/c. Dross patches of L2/3 on both s/f at f/w h&t discont obsd in f/c. | P1 |  |  |  | autoClrRemarks | CRM1CGL3 | N |  | 2023-12-24T06:44:30.000+0000 | 0.13 | S_GICW | NA | N | A
6086 | GI | 23C4AJ2000 | 23C4AJ0000 | 1.5 | 1.5 | 1270 | 1270 | ZPL120 | ZPL120 | 610 | Metal Storage System(p) LTD. | Metal Storage System(p) LTD. | SMS1CAS3-COND2-HSM2-CRM1PTM1-CRM1CGL2-CRM1APL8 | HSM1-CRM1PTM1-CRM1CGL3 | 8-14 | 10.095 | 220-400 | 323 | 25-50 | 38 |  |  | N |  |  | OK 1.49 | Ok | Unskinpass of L2 obsd cont on both s/f in edges of 5-6mm in f/c. Dross patches of L2/3 on both s/f at f/w h&t discont obsd in f/c. | P1 |  |  |  | autoClrRemarks | CRM1CGL3 | N |  | 2023-12-24T06:44:09.000+0000 | 0.1293981 | S_GICW | NA | N | B
6087 | GI | 23C4BB1000 | 23C4BB0000 | 1.5 | 1.5 | 1270 | 1270 | ZPL110 | ZPL110 | 508 | Arihant Steel Corporation | Arihant Steel Corporation | SMS1CAS3-COND2-HSM2-CRM1PTM1-CRM1CGL2-CRM1APL8 | HSM1-CRM1PTM1-CRM1CGL3 | 8-14 | 12.16 | 200-350 | 324 | 25-50 | 38.5 |  |  | N |  |  | OK 1.498 | Ok | Unskinpass of L2 obsd cont on both s/f in edges of 5-6mm in f/c. Dross patches of L2/3 on both s/f at f/w h&t discont obsd in f/c. | P1 |  |  |  | autoClrRemarks | CRM1CGL3 | N |  | 2023-12-24T06:35:54.000+0000 | 0.144294 | S_GICW | NA | N | A
6088 | GI | 23C4BB2000 | 23C4BB0000 | 1.5 | 1.5 | 1270 | 1270 | ZPL110 | ZPL110 | 508 | Arihant Steel Corporation | Arihant Steel Corporation | SMS1CAS3-COND2-HSM2-CRM1PTM1-CRM1CGL2-CRM1APL8 | HSM1-CRM1PTM1-CRM1CGL3 | 8-14 | 10.215 | 200-350 | 324 | 25-50 | 38.51 |  |  | N |  |  | OK 1.498 | Ok | Unskinpass of L2 obsd cont on both s/f in edges of 5-6mm in f/c. Dross patches of L2/3 on both s/f at f/w h&t discont obsd in f/c. | P1 |  |  |  | autoClrRemarks | CRM1CGL3 | N |  | 2023-12-24T06:35:49.000+0000 | 0.1438657 | S_GICW | NA | N | A
6089 | GI | 23C4AV1000 | 23C4AV0000 | 1.5 | 1.5 | 1270 | 1270 | ZPL120 | ZPL120 | 610 | Metal Storage System(p) LTD. | Metal Storage System(p) LTD. | SMS1CAS3-COND2-HSM2-CRM1PTM1-CRM1CGL2-CRM1APL8 | HSM1-CRM1PTM1-CRM1CGL3 | 8-14 | 12.15 | 220-400 | 318 | 25-50 | 38.5 |  |  | N |  |  | OK 1.504 | Ok | Unskinpass of L2 obsd cont on both s/f in edges of 5-6mm in f/c. Dross patches of L2/3 on both s/f at f/w h&t discont obsd in f/c. | P1 |  |  |  | autoClrRemarks | CRM1CGL3 | N |  | 2023-12-24T06:35:59.000+0000 | 0.1016667 | S_GICW | NA | N | B
6090 | GI | 23C4AV2000 | 23C4AV0000 | 1.5 | 1.5 | 1270 | 1270 | ZPL120 | ZPL120 | 610 | Metal Storage System(p) LTD. | Metal Storage System(p) LTD. | SMS1CAS3-COND2-HSM2-CRM1PTM1-CRM1CGL2-CRM1APL8 | HSM1-CRM1PTM1-CRM1CGL3 | 8-14 | 10.29 | 220-400 | 318 | 25-50 | 38.51 |  |  | N |  |  | OK 1.504 | Ok | Unskinpass of L2 obsd cont on both s/f in edges of 5-6mm in f/c. Dross patches of L2/3 on both s/f at f/w h&t discont obsd in f/c. | P1 |  |  |  | autoClrRemarks | CRM1CGL3 | N |  | 2023-12-24T06:36:04.000+0000 | 0.1013657 | S_GICW | NA | N | B
6091 | PPGL | 23C3PN1000 | 23C3PN0000 | 0.5 | 0.5 | 1440 | 1440 | LID955 | LID955 | 508 | JSW MTS ACCIL | JSW MTS ACCIL | SMS1CAS3-COND2-HSM2-CRM1PTM1-CRM1CGL2-CRM1CCL1-CRM1APL9 | HSM1-CRM1PTM1-CRM1CGL2-CRM1CCL1 | 5-7 | 6.779 | 550-700 | 640 |  |  | 80-98 | 98 | Y | CB |  | ok | Ok | Water Mark and Liner Marking Print Found Ok As per So indradanush AZ-70 ISI 15965 BIS Aproved.Dross Patches and spots of L3 on both s/f at F/w Cont obsd at f/w H&T in F/c.Pickup Roll mark of L3 on bott s/f at o/s to 310 mm cont obsd at aproxx 1.1 mtrs pitch in F/c. Ok HARISH | P1 |  |  |  | autoClrRemarks | CRM1CCL1 | N |  | 2023-12-23T22:29:48.000+0000 | 0.02770833 | S_PPGLCW |  | N | A
6092 | PPGL | 23C3PN2000 | 23C3PN0000 | 0.5 | 0.5 | 1440 | 1440 | LID955 | LID955 | 508 | JSW MTS ACCIL | JSW MTS ACCIL | SMS1CAS3-COND2-HSM2-CRM1PTM1-CRM1CGL2-CRM1CCL1-CRM1APL9 | HSM1-CRM1PTM1-CRM1CGL2-CRM1CCL1 | 5-7 | 6.849 | [6 empty] | Y | CB |  | ok | Ok | Water Mark and Liner Marking Print Found Ok As per So indradanush AZ-70 ISI 15965 BIS Aproved.Dross Patches and spots of L3 on both s/f at F/w Cont obsd at f/w H&T in F/c.Pickup Roll mark of L3 on bott s/f at o/s to 310 mm cont obsd at aproxx 1.1 mtrs pitch in F/c. Ok HARISH | P1 |  |  |  | autoClrRemarks | CRM1CCL1 | N |  | 2023-12-23T22:44:39.000+0000 | 0.03667824 | S_PPGLCW |  | N | A
6093 | PPGL | 23C3PN3000 | 23C3PN0000 | 0.5 | 0.5 | 1440 | 1440 | LID955 | LID955 | 508 | JSW MTS ACCIL | JSW MTS ACCIL | SMS1CAS3-COND2-HSM2-CRM1PTM1-CRM1CGL2-CRM1CCL1-CRM1APL9 | HSM1-CRM1PTM1-CRM1CGL2-CRM1CCL1 | 5-7 | 6.844 | 550-700 | 640 |  |  | 80-98 | 98 | Y | CB |  | ok | Ok | Water Mark and Liner Marking Print Found Ok As per So indradanush AZ-70 ISI 15965 BIS Aproved.Dross Patches and spots of L3 on both s/f at F/w Cont obsd at f/w H&T in F/c.Pickup Roll mark of L3 on bott s/f at o/s to 310 mm cont obsd at aproxx 1.1 mtrs pitch in F/c. Ok HARISH | P1 |  |  |  | autoClrRemarks | CRM1CCL1 | N |  | 2023-12-23T22:44:12.000+0000 | 0.03466435 | S_PPGLCW |  | N | A
6094 | PPGL | 23C3PN4000 | 23C3PN0000 | 0.5 | 0.5 | 1440 | 1440 | LID955 | LID955 | 508 | JSW MTS ACCIL | JSW MTS ACCIL | SMS1CAS3-COND2-HSM2-CRM1PTM1-CRM1CGL2-CRM1CCL1-CRM1APL9 | HSM1-CRM1PTM1-CRM1CGL2-CRM1CCL1 | 5-7 | 6.725 | 550-700 | 640 |  |  | 80-98 | 98 | Y | CB |  | ok | Ok | Water Mark and Liner Marking Print Found Ok As per So indradanush AZ-70 ISI 15965 BIS Aproved.Dross Patches and spots of L3 on both s/f at F/w Cont obsd at f/w H&T in F/c.Pickup Roll mark of L3 on bott s/f at o/s to 310 mm cont obsd at aproxx 1.1 mtrs pitch in F/c.SPR. Ok HARISH | P1 |  |  |  | autoClrRemarks | CRM1CCL1 | N |  | 2023-12-23T22:44:05.000+0000 | 0.03311343 | S_PPGLCW |  | N | A
6095 | PPGL | 23C39U1000 | 23C39U0000 | 0.5 | 0.5 | 1440 | 1440 | LID955 | LID955 | 508 | JSW MTS ACCIL | JSW MTS ACCIL | SMS1CAS3-COND2-HSM2-CRM1PTM1-CRM1CGL2-CRM1CCL1-CRM1APL9 | HSM1-CRM1PTM1-CRM1CGL2-CRM1CCL1 | 5-7 | 6.84 | 550-700 | 650 |  |  | 80-98 | 98 | Y | CB |  | ok | Ok | Water Mark and Liner Marking Print Found Ok As per So indradanush AZ-70 ISI 15965 BIS Aproved.Flow Mark of L2 on both s/f at F/w Cont obsd in F/c.Dross Patches and spots of L3 on both s/f at F/w Cont obsd at f/w H&T in F/c.Pickup Roll mark of L3 on bott s/f at o/s to 310 mm cont obsd at aproxx 1.1 mtrs pitch in F/c. Ok Ajay | P1 |  |  |  | autoClrRemarks | CRM1CCL1 | N |  | 2023-12-23T22:35:04.000+0000 | 0.03613426 | S_PPGLCW |  | N | A
6096 | PPGL | 23C39U2000 | 23C39U0000 | 0.5 | 0.5 | 1440 | 1440 | LID955 | LID955 | 508 | JSW MTS ACCIL | JSW MTS ACCIL | SMS1CAS3-COND2-HSM2-CRM1PTM1-CRM1CGL2-CRM1CCL1-CRM1APL9 | HSM1-CRM1PTM1-CRM1CGL2-CRM1CCL1 | 5-7 | 6.824 | 550-700 | 650 |  |  | 80-98 | 98 | Y | CB |  | ok | Ok | Water Mark and Liner Marking Print Found Ok As per So indradanush AZ-70 ISI 15965 BIS Aproved.Flow Mark of L2 on both s/f at F/w Cont obsd in F/c.Dross Patches and spots of L3 on both s/f at F/w Cont obsd at f/w H&T in F/c.Pickup Roll mark of L3 on bott s/f at o/s to 310 mm cont obsd at aproxx 1.1 mtrs pitch in F/c. Ok Ajay | P1 |  |  |  | autoClrRemarks | CRM1CCL1 | N |  | 2023-12-23T22:35:16.000+0000 | 0.03528935 | S_PPGLCW |  | N | A
6097 | PPGL | 23C39U3000 | 23C39U0000 | 0.5 | 0.5 | 1440 | 1440 | LID955 | LID955 | 508 | JSW MTS ACCIL | JSW MTS ACCIL | SMS1CAS3-COND2-HSM2-CRM1PTM1-CRM1CGL2-CRM1CCL1-CRM1APL9 | HSM1-CRM1PTM1-CRM1CGL2-CRM1CCL1 | 5-7 | 6.84 | 550-700 | 650 |  |  | 80-98 | 98 | Y | CB |  | ok | Ok | Water Mark and Liner Marking Print Found Ok As per So indradanush AZ-70 ISI 15965 BIS Aproved.Flow Mark of L2 on both s/f at F/w Cont obsd in F/c.Dross Patches and spots of L3 on both s/f at F/w Cont obsd at f/w H&T in F/c.Pickup Roll mark of L3 on bott s/f at o/s to 310 mm cont obsd at aproxx 1.1 mtrs pitch in F/c. Ok Ajay | P1 |  |  |  | autoClrRemarks | CRM1CCL1 | N |  | 2023-12-23T22:35:09.000+0000 | 0.03391204 | S_PPGLCW |  | N | A
6098 | PPGL | 23C39U4000 | 23C39U0000 | 0.5 | 0.5 | 1440 | 1440 | LID955 | LID955 | 508 | JSW MTS ACCIL | JSW MTS ACCIL | SMS1CAS3-COND2-HSM2-CRM1PTM1-CRM1CGL2-CRM1CCL1-CRM1APL9 | HSM1-CRM1PTM1-CRM1CGL2-CRM1CCL1 | 5-7 | 6.725 | 550-700 | 650 |  |  | 80-98 | 98 | Y | CB |  | ok | Ok | Water Mark and Liner Marking Print Found Ok As per So indradanush AZ-70 ISI 15965 BIS Aproved.Flow Mark of L2 on both s/f at F/w Cont obsd in F/c.Dross Patches and spots of L3 on both s/f at F/w Cont obsd at f/w H&T in F/c.Pickup Roll mark of L3 on bott s/f at o/s to 310 mm cont obsd at aproxx 1.1 mtrs pitch in F/c.SPR. Ok Ajay | P1 |  |  |  | autoClrRemarks | CRM1CCL1 | N |  | 2023-12-23T22:34:58.000+0000 | 0.03243056 | S_PPGLCW |  | N | A
6099 | PPGL | 23C38F1000 | 23C38F0000 | 0.5 | 0.5 | 1440 | 1440 | LID955 | LID955 | 508 | JSW MTS ACCIL | JSW MTS ACCIL | SMS1CAS3-COND2-HSM2-CRM1PTM1-CRM1CGL2-CRM1CCL1-CRM1APL9 | HSM1-CRM1PTM1-CRM1CGL2-CRM1CCL1 | 5-7 | 6.854 | 550-700 | 690 |  |  | 80-98 | 98 | Y | CB |  | ok | Ok | Water Mark and Liner Marking Print Found Ok As per So indradanush AZ-70 ISI 15965 BIS Aproved.Shade variation of L3 on top s/f at f/w cont obsd in f/c .Dent of L3 on top to bottom impression at o/s to 300 mm cont obsd in f/c approx 1.2 mtr pitch .Dross Patches and spots of L3 on both s/f at F/w Cont obsd at f/w H&T in F/c.Pickup Roll mark of L3 on bott s/f at o/s to 310 mm cont obsd at aproxx 1.1 mtrs pitch in F/c.Pock mark of L3 on top s/f at H/T discont obsd in f/c.Fold of L3 on both s/f at c/w cont obsd in f/c OK Manju | P1 |  |  |  | autoClrRemarks | CRM1CCL1 | N |  | 2023-12-24T05:16:16.000+0000 | 0.01834491 | S_PPGLCW |  | N | A
6100 | PPGL | 23C38F2000 | 23C38F0000 | 0.5 | 0.5 | 1440 | 1440 | LID955 | LID955 | 508 | JSW MTS ACCIL | JSW MTS ACCIL | SMS1CAS3-COND2-HSM2-CRM1PTM1-CRM1CGL2-CRM1CCL1-CRM1APL9 | HSM1-CRM1PTM1-CRM1CGL2-CRM1CCL1 | 5-7 | 6.859 | 550-700 | 690 |  |  | 80-98 | 98 | Y | CB |  | ok | Ok | Water Mark and Liner Marking Print Found Ok As per So indradanush AZ-70 ISI 15965 BIS Aproved.Shade variation of L3 on top s/f at f/w cont obsd in f/c .Dent of L3 on top to bottom impression at o/s to 300 mm cont obsd in f/c approx 1.2 mtr pitch .Dross Patches and spots of L3 on both s/f at F/w Cont obsd at f/w H&T in F/c.Pickup Roll mark of L3 on bott s/f at o/s to 310 mm cont obsd at aproxx 1.1 mtrs pitch in F/c.Pock mark of L3 on top s/f at H/T discont obsd in f/c.Fold of L3 on both s/f at c/w cont obsd in f/c OK Manju | P1 |  |  |  | autoClrRemarks | CRM1CCL1 | N |  | 2023-12-24T05:16:04.000+0000 | 0.01726852 | S_PPGLCW |  | N | B
6101 | PPGL | 23C38F3000 | 23C38F0000 | 0.5 | 0.5 | 1440 | 1440 | LID955 | LID955 | 508 | JSW MTS ACCIL | JSW MTS ACCIL | SMS1CAS3-COND2-HSM2-CRM1PTM1-CRM1CGL2-CRM1CCL1-CRM1APL9 | HSM1-CRM1PTM1-CRM1CGL2-CRM1CCL1 | 5-7 | 6.934 | 550-700 | 690 |  |  | 80-98 | 98 | Y | CB |  | ok | Ok | Water Mark and Liner Marking Print Found Ok As per So indradanush AZ-70 ISI 15965 BIS Aproved.Shade variation of L3 on top s/f at f/w cont obsd in f/c .Dent of L3 on top to bottom impression at o/s to 300 mm cont obsd in f/c approx 1.2 mtr pitch .Dross Patches and spots of L3 on both s/f at F/w Cont obsd at f/w H&T in F/c.Pickup Roll mark of L3 on bott s/f at o/s to 310 mm cont obsd at aproxx 1.1 mtrs pitch in F/c.Pock mark of L3 on top s/f at H/T discont obsd in f/c.Fold of L3 on both s/f at c/w cont obsd in f/c OK Manju | P1 |  |  |  | autoClrRemarks | CRM1CCL1 | N |  | 2023-12-24T05:15:52.000+0000 | 0.01568287 | S_PPGLCW |  | N | B
6102 | PPGL | 23C38F4000 | 23C38F0000 | 0.5 | 0.5 | 1440 | 1440 | LID955 | LID955 | 508 | JSW MTS ACCIL | JSW MTS ACCIL | SMS1CAS3-COND2-HSM2-CRM1PTM1-CRM1CGL2-CRM1CCL1-CRM1APL9 | HSM1-CRM1PTM1-CRM1CGL2-CRM1CCL1 | 5-7 | 6.596 | 550-700 | 690 |  |  | 80-98 | 98 | Y | CB |  | ok | Ok | Water Mark and Liner Marking Print Found Ok As per So indradanush AZ-70 ISI 15965 BIS Aproved.Shade variation of L3 on top s/f at f/w cont obsd in f/c .Dent of L3 on top to bottom impression at o/s to 300 mm cont obsd in f/c approx 1.2 mtr pitch .Dross Patches and spots of L3 on both s/f at F/w Cont obsd at f/w H&T in F/c.Pickup Roll mark of L3 on bott s/f at o/s to 310 mm cont obsd at aproxx 1.1 mtrs pitch in F/c.Pock mark of L3 on top s/f at H/T discont obsd in f/c.Fold of L3 on both s/f at c/w cont obsd in f/c SPR OK Manju | P1 |  |  |  | autoClrRemarks | CRM1CCL1 | N |  | 2023-12-24T05:16:22.000+0000 | 0.0137963 | S_PPGLCW |  | N | B
6103 | GI | 23C49Y1000 | 23C49Y0000 | 1.55 | 1.55 | 1270 | 1270 | ZPL130 | ZPL130 | 610 | Ishwar Steels | Ishwar Steels | SMS1CAS3-COND2-HSM2-CRM1PTM1-CRM1CGL2-CRM1APL8 | HSM1-CRM1PTM1-CRM1CGL3 | 5-15 | 12.145 | -280 | 278 | 27- | 34.21 | - | 54 | N |  | Fail | High YS & 1.571mm | Ok | CCO from 275-180gsm. Unskinpass of L2 obsd cont on both s/f in edges of 5-6mm in f/c. Dross patches of L2/3 on both s/f at f/w h&t discont obsd in f/c. | P1 |  |  |  | Mech prop ok as per PDQC decision | CRM1CGL3 | N |  | 2023-12-25T10:27:45.000+0000 | 1.19456 | S_GICW | NA | N | B
6104 | GI | 23C49Y2000 | 23C49Y0000 | 1.55 | 1.55 | 1270 | 1270 | ZPL130 | ZPL130 | 610 | Ishwar Steels | Ishwar Steels | SMS1CAS3-COND2-HSM2-CRM1PTM1-CRM1CGL2-CRM1APL8 | HSM1-CRM1PTM1-CRM1CGL3 | 5-15 | 10.285 | -280 | 278 | 27- | 34.2 | - | 54 | N |  | Fail | High YS & 1.571mm | Ok | Unskinpass of L2 obsd cont on both s/f in edges of 5-6mm in f/c. Dross patches of L2/3 on both s/f at f/w h&t discont obsd in f/c. | P1 |  |  |  | Mech prop ok as per PDQC decision Unskinpass of L2 obsd cont on both s/f in edges of 5-6mm in f/c. Dross patches of L2/3 on both s/f at f/w h&t discont obsd in f/c. | CRM1CGL3 | N |  | 2023-12-25T10:38:45.000+0000 | 1.202558 | S_GICW | NA | N | B
6105 | PPGL | 23C3GZ1000 | 23C3GZ0000 | 0.45 | 0.45 | 1220 | 1220 | LCO955 | LCO955 | 508 | JSW MTS COLOURON PLUS | JSW MTS COLOURON PLUS | SMS1CAS1-COND1-HSM1-CRM1PTM1-CRM1CGL2-CRM1CCL1-CRM1APL9 | HSM1-CRM1PTM1-CRM1CGL2-CRM1CCL1 | 3-5 | 4.789 | 550-700 | 690 |  |  | 80-95 | 95 | Y | M |  | OK | Ok | Water Mark and Liner Marking Print Found Ok As per So Jsw Colouron+ 0.45 mm AZ-150 VJ D/M/Y BIS Aproved.Flow Mark of L2 on both s/f at F/w Cont obsd in F/c.Pickup Roll mark of L3 on bott s/f at c/w cont obsd at aproxx 1.1 mtrs pitch in F/c.Dross Patches and spots of L3 on both s/f at F/w Cont obsd at f/w H&T in F/c.Roll Grinding Mark of L2 on bott s/f at F/w Cont obsd in F/c. Ok Ajay | P1 |  |  |  | autoClrRemarks | CRM1CCL1 | N |  | 2023-12-21T21:48:39.000+0000 | 0.1337269 | S_PPGLCW | FN | N | C
6106 | PPGL | 23C3GZ2000 | 23C3GZ0000 | 0.45 | 0.45 | 1220 | 1220 | LCO955 | LCO955 | 508 | JSW MTS COLOURON PLUS | JSW MTS COLOURON PLUS | SMS1CAS1-COND1-HSM1-CRM1PTM1-CRM1CGL2-CRM1CCL1-CRM1APL9 | HSM1-CRM1PTM1-CRM1CGL2-CRM1CCL1 | 3-5 | 4.789 | 550-700 | 690 |  |  | 80-95 | 95 | Y | M |  | OK | Ok | Water Mark and Liner Marking Print Found Ok As per So Jsw Colouron+ 0.45 mm AZ-150 VJ D/M/Y BIS Aproved.Flow Mark of L2 on both s/f at F/w Cont obsd in F/c.Pickup Roll mark of L3 on bott s/f at c/w cont obsd at aproxx 1.1 mtrs pitch in F/c.Dross Patches and spots of L3 on both s/f at F/w Cont obsd at f/w H&T in F/c.Roll Grinding Mark of L2 on bott s/f at F/w Cont obsd in F/c. Ok Ajay | P1 |  |  |  | autoClrRemarks | CRM1CCL1 | N |  | 2023-12-21T21:48:50.000+0000 | 0.1332292 | S_PPGLCW | FN | N | C
6107 | PPGL | 23C3GZ3000 | 23C3GZ0000 | 0.45 | 0.45 | 1220 | 1220 | LCO955 | LCO955 | 508 | JSW MTS COLOURON PLUS | JSW MTS COLOURON PLUS | SMS1CAS1-COND1-HSM1-CRM1PTM1-CRM1CGL2-CRM1CCL1-CRM1APL9 | HSM1-CRM1PTM1-CRM1CGL2-CRM1CCL1 | 3-5 | 4.849 | 550-700 | 690 |  |  | 80-95 | 95 | Y | M | Pass | OK | Ok | Water Mark and Liner Marking Print Found Ok As per So Jsw Colouron+ 0.45 mm AZ-150 VJ D/M/Y BIS Aproved.Flow Mark of L2 on both s/f at F/w Cont obsd in F/c.Pickup Roll mark of L3 on bott s/f at c/w cont obsd at aproxx 1.1 mtrs pitch in F/c.Dross Patches and spots of L3 on both s/f at F/w Cont obsd at f/w H&T in F/c.Roll Grinding Mark of L2 on bott s/f at F/w Cont obsd in F/c. Ok Ajay | P1 |  |  |  | Water Mark and Liner Marking Print Found Ok As per So Jsw Colouron+ 0.45 mm AZ-150 VJ D/M/Y BIS Aproved.Flow Mark of L2 on both s/f at F/w Cont obsd in F/c.Pickup Roll mark of L3 on bott s/f at c/w cont obsd at aproxx 1.1 mtrs pitch in F/c.Dross Patches and spots of L3 on both s/f at F/w Cont obsd at f/w H&T in F/c.Roll Grinding Mark of L2 on bott s/f at F/w Cont obsd in F/c. Ok Ajay | CRM1CCL1 | N |  | 2023-12-29T06:59:26.000+0000 | 7.514942 | S_PPGLCW | FN | N | C
6108 | PPGL | 23C3GZ4000 | 23C3GZ0000 | 0.45 | 0.45 | 1220 | 1220 | LCO955 | LCO955 | 508 | JSW MTS COLOURON PLUS | JSW MTS COLOURON PLUS | SMS1CAS1-COND1-HSM1-CRM1PTM1-CRM1CGL2-CRM1CCL1-CRM1APL9 | HSM1-CRM1PTM1-CRM1CGL2-CRM1CCL1 | 3-5 | 4.349 | 550-700 | 690 |  |  | 80-95 | 95 | Y | M |  | OK | Ok | Water Mark and Liner Marking Print Found Ok As per So Jsw Colouron+ 0.45 mm AZ-150 VJ D/M/Y BIS Aproved.Edge waviness of L3 on both s/f at o/s cont obsd in f/c 3-4 mm height .Edge over coating of L3 on bottom s/f at o/s to 10 mm cont obsd in f/c .Pickup Roll mark of L3 on bott s/f at c/w cont obsd at aproxx 1.1 mtrs pitch in F/c.Dross Patches and spots of L3 on both s/f at F/w Cont obsd at f/w H&T in F/c.Roll Grinding Mark of L2 on bott s/f at F/w Cont obsd in F/c.Flow Mark of L2 on both s/f at F/w Cont obsd in F/c. OK Manju | P1 |  |  |  | autoClrRemarks | CRM1CCL1 | N |  | 2023-12-21T21:56:57.000+0000 | 0.1375463 | S_PPGLCW | FN | N | C
6109 | PPGL | 23C3GZ5000 | 23C3GZ0000 | 0.45 | 0.45 | 1220 | 1220 | LCO955 | LCO955 | 508 | JSW MTS COLOURON PLUS | JSW MTS COLOURON PLUS | SMS1CAS1-COND1-HSM1-CRM1PTM1-CRM1CGL2-CRM1CCL1-CRM1APL9 | HSM1-CRM1PTM1-CRM1CGL2-CRM1CCL1 | 3-5 | 4.04 | 550-700 | 690 |  |  | 80-95 | 95 | Y | M |  | OK | Ok | Water Mark and Liner Marking Print Found Ok As per So Jsw Colouron+ 0.45 mm AZ-150 VJ D/M/Y BIS Aproved.Edge waviness of L3 on both s/f at o/s cont obsd in f/c 3-4 mm height .Edge over coating of L3 on bottom s/f at o/s to 10 mm cont obsd in f/c .Pickup Roll mark of L3 on bott s/f at c/w cont obsd at aproxx 1.1 mtrs pitch in F/c.Dross Patches and spots of L3 on both s/f at F/w Cont obsd at f/w H&T in F/c.Roll Grinding Mark of L2 on bott s/f at F/w Cont obsd in F/c.Flow Mark of L2 on both s/f at F/w Cont obsd in F/c. SPR OK Manju | P1 |  |  |  | autoClrRemarks | CRM1CCL1 | N |  | 2023-12-21T21:56:14.000+0000 | 0.1364583 | S_PPGLCW | FN | N | C
6110 | PPGL | 23C3GY1000 | 23C3GY0000 | 0.45 | 0.45 | 1220 | 1220 | LCO955 | LCO955 | 508 | JSW MTS COLOURON PLUS | JSW MTS COLOURON PLUS | SMS1CAS1-COND1-HSM1-CRM1PTM1-CRM1CGL2-CRM1CCL1-CRM1APL9 | HSM1-CRM1PTM1-CRM1CGL2-CRM1CCL1 | 3-5 | 4.964 | 550-700 | 685 |  |  | 80-95 | 95 | Y | M |  | OK | Ok | improper finishing of L2 on bottom s/f at full width cont obsd in f/c due to uneven coating on bottom surface from input coiledge wavy of L3 at opr/s cont obsd in f/c,Dross line of L3 on top s/f at centre cont obs in f/c,Pickup Roll mark of L3 on bott s/f at c/w cont obsd at aproxx 1.1 mtrs pitch in F/c.,fold mark of L3 at both sides c/w discont obsd in f/c,g/f short of L3 at both sides 3-4mm cont obsd in f/c,Water Mark and Liner Marking Print Found Ok As Per SO Jsw coloroun+ 0.45mm AZ-150 ISI 156965 BIS Aproved OK Rajiv | P1 |  |  |  | autoClrRemarks | CRM1CCL1 | N |  | 2023-12-21T05:18:35.000+0000 | 1.320127 | S_PPGLCW | FN | N | A
6111 | PPGL | 23C3GY2000 | 23C3GY0000 | 0.45 | 0.45 | 1220 | 1220 | LCO955 | LCO955 | 508 | JSW MTS COLOURON PLUS | JSW MTS COLOURON PLUS | SMS1CAS1-COND1-HSM1-CRM1PTM1-CRM1CGL2-CRM1CCL1-CRM1APL9 | HSM1-CRM1PTM1-CRM1CGL2-CRM1CCL1 | 3-5 | 4.934 | 550-700 | 685 |  |  | 80-95 | 95 | Y | M |  | OK | Ok | g/f joint of L4 cont obsd from 1170 to 1176mtrs,improper finishing of L2 on bottom s/f at full width cont obsd in f/c due to uneven coating on bottom surface from input coiledge wavy of L3 at opr/s cont obsd in f/c,Dross line of L3 on top s/f at centre cont obs in f/c,Pickup Roll mark of L3 on bott s/f at c/w cont obsd at aproxx 1.1 mtrs pitch in F/c.,fold mark of L3 at both sides c/w discont obsd in f/c,g/f short of L3 at both sides 3-4mm cont obsd in f/c,Water Mark and Liner Marking Print Found Ok As Per SO Jsw coloroun+ 0.45mm AZ-150 ISI 156965 BIS Aproved OK Rajiv | P1 |  |  |  | autoClrRemarks | CRM1CCL1 | N |  | 2023-12-20T00:10:42.000+0000 | 0.1082292 | S_PPGLCW | FN | N | A
6112 | PPGL | 23C3GY3000 | 23C3GY0000 | 0.45 | 0.45 | 1220 | 1220 | LCO955 | LCO955 | 508 | JSW MTS COLOURON PLUS | JSW MTS COLOURON PLUS | SMS1CAS1-COND1-HSM1-CRM1PTM1-CRM1CGL2-CRM1CCL1-CRM1APL9 | HSM1-CRM1PTM1-CRM1CGL2-CRM1CCL1 | 3-5 | 4.934 | 550-700 | 685 |  |  | 80-95 | 95 | Y | M |  | OK | Ok | improper finishing of L2 on bottom s/f at full width cont obsd in f/c due to uneven coating on bottom surface from input coiledge wavy of L3 at opr/s cont obsd in f/c,Dross line of L3 on top s/f at centre cont obs in f/c,Pickup Roll mark of L3 on bott s/f at c/w cont obsd at aproxx 1.1 mtrs pitch in F/c.,fold mark of L3 at both sides c/w discont obsd in f/c,g/f short of L3 at both sides 3-4mm cont obsd in f/c,Water Mark and Liner Marking Print Found Ok As Per SO Jsw coloroun+ 0.45mm AZ-150 ISI 156965 BIS Aproved OK Rajiv | P1 |  |  |  | autoClrRemarks | CRM1CCL1 | N |  | 2023-12-20T00:11:19.000+0000 | 0.107963 | S_PPGLCW | FN | N | A
6113 | PPGL | 23C3GY4000 | 23C3GY0000 | 0.45 | 0.45 | 1220 | 1220 | LCO955 | LCO955 | 508 | JSW MTS COLOURON PLUS | JSW MTS COLOURON PLUS | SMS1CAS1-COND1-HSM1-CRM1PTM1-CRM1CGL2-CRM1CCL1-CRM1APL9 | HSM1-CRM1PTM1-CRM1CGL2-CRM1CCL1 | 3-5 | 4.259 | 550-700 | 685 |  |  | 80-95 | 95 | Y | M |  | ok | Ok | improper finishing of L2 on bottom s/f at full width cont obsd in f/c due to uneven coating on bottom surface from input coiledge wavy of L3 at opr/s cont obsd in f/c,Dross line of L3 on top s/f at centre cont obs in f/c,Pickup Roll mark of L3 on bott s/f at c/w cont obsd at aproxx 1.1 mtrs pitch in F/c.,fold mark of L3 at both sides c/w discont obsd in f/c,g/f short of L3 at both sides 3-4mm cont obsd in f/c,Water Mark and Liner Marking Print Found Ok As Per SO Jsw coloroun+ 0.45mm AZ-150 ISI 156965 BIS Aproved OK Rajiv | P1 |  |  |  | autoClrRemarks | CRM1CCL1 | N |  | 2023-12-19T23:37:21.000+0000 | 0.08371528 | S_PPGLCW | FN | N | A
6114 | PPGL | 23C3GY5000 | 23C3GY0000 | 0.45 | 0.45 | 1220 | 1220 | LCO955 | LCO955 | 508 | JSW MTS COLOURON PLUS | JSW MTS COLOURON PLUS | SMS1CAS1-COND1-HSM1-CRM1PTM1-CRM1CGL2-CRM1CCL1-CRM1APL9 | HSM1-CRM1PTM1-CRM1CGL2-CRM1CCL1 | 3-5 | 3.514 | 550-700 | 685 |  |  | 80-95 | 95 | Y | M |  | OK | Ok | improper finishing of L2 on bottom s/f at full width cont obsd in f/c due to uneven coating on bottom surface from input coiledge wavy of L3 at opr/s cont obsd in f/c,Dross line of L3 on top s/f at centre cont obs in f/c,Pickup Roll mark of L3 on bott s/f at c/w cont obsd at aproxx 1.1 mtrs pitch in F/c.,fold mark of L3 at both sides c/w discont obsd in f/c,g/f short of L3 at both sides 3-4mm cont obsd in f/c,Water Mark and Liner Marking Print Found Ok As Per SO Jsw coloroun+ 0.45mm AZ-150 ISI 156965 BIS Aproved SPR OK Rajiv | P1 |  |  |  | autoClrRemarks | CRM1CCL1 | N |  | 2023-12-21T05:18:03.000+0000 | 1.318299 | S_PPGLCW | FN | N | A
6115 | GI | 23C1YW1000 | 23C1YW0000 | 0.7 | 0.7 | 1500 | 1500 | ZAP221 | ZAP221 | 610 | Bombay Coated & Special Steels PVT. | Bombay Coated & Special Steels PVT. | SMS2CAS8-COND2-HSM2-CRM1PTM1-CRM1CGL2-CRM1APL8 | HSM1-CRM1PTM1-CRM1CGL3 | 6-18 | 14.81 | 120-180 | 172 | 36-55 | 46 | 30-50 | 38.4 | N |  | Pass | ok 0.718 | Ok | 3mm over width obsd.Unskin pass Edges of L2/3 on both s/f at both edges to 4-5mm obsd in f/c.Shiny SPM band of L2 on both s/f at both sides to 150mm obsd in f/c.ok as per PDQC.Dross spots of L2 on both s/f at f/w h&t discont obsd in f/c.Nozzle Line of L2 Unfeelable on bottom s/f at o/s to 500mm obsd in f/c.Oiling Done. | P1 |  |  |  | k | CRM1CGL3 | N |  | 2023-12-20T07:41:46.000+0000 | 0.1463889 | S_GICW |  | N | B
6116 | GI | 23C1YW2000 | 23C1YW0000 | 0.7 | 0.7 | 1500 | 1500 | ZAP221 | ZAP221 | 610 | Bombay Coated & Special Steels PVT. | Bombay Coated & Special Steels PVT. | SMS2CAS8-COND2-HSM2-CRM1PTM1-CRM1CGL2-CRM1APL8 | HSM1-CRM1PTM1-CRM1CGL3 | 6-18 | 12.425 | 120-180 | 172 | 36-55 | 46 | 30-50 | 38.4 | N |  | Pass | ok 0.718 | Ok | 3mm over width obsd.Unskin pass Edges of L2/3 on both s/f at both edges to 4-5mm obsd in f/c.Shiny SPM band of L2 on both s/f at both sides to 150mm obsd in f/c.ok as per PDQC.Dross spots of L2 on both s/f at f/w h&t discont obsd in f/c.Nozzle Line of L2 Unfeelable on bottom s/f at o/s to 500mm obsd in f/c.Oiling Done. | P1 |  |  |  | k | CRM1CGL3 | N |  | 2023-12-20T07:42:09.000+0000 | 0.1462963 | S_GICW |  | N | B
6117 | GI | 23C29M1000 | 23C29M0000 | 0.7 | 0.7 | 1500 | 1500 | ZAP221 | ZAP221 | 610 | Bombay Coated & Special Steels PVT. | Bombay Coated & Special Steels PVT. | SMS2CAS8-COND2-HSM2-CRM1PTM1-CRM1CGL2-CRM1APL8 | HSM1-CRM1PTM1-CRM1CGL3 | 6-18 | 13.785 | 120-180 | 179 | 36-55 | 46 | 30-50 | 34.2 | N |  | Pass | ok 0.832 | Ok | Unskin pass Edges of L2/3 on both s/f at both edges to 4-5mm obsd in f/c.Shiny SPM band of L2 on both s/f at both sides to 150mm obsd in f/c.ok as per PDQC.Dross spots of L2/3on both s/f at f/w h&t discont obsd in f/c.Oiling Done. | P1 |  |  |  | k | CRM1CGL3 | N |  | 2023-12-20T07:42:34.000+0000 | 0.122419 | S_GICW |  | N | B
6118 | GI | 23C29M2000 | 23C29M0000 | 0.7 | 0.7 | 1500 | 1500 | ZAP221 | ZAP221 | 610 | Bombay Coated & Special Steels PVT. | Bombay Coated & Special Steels PVT. | SMS2CAS8-COND2-HSM2-CRM1PTM1-CRM1CGL2-CRM1APL8 | HSM1-CRM1PTM1-CRM1CGL3 | 6-18 | 12.42 | 120-180 | 179 | 36-55 | 46 | 30-50 | 34.21 | N |  | Pass | ok 0.832 | Ok | Unskin pass Edges of L2/3 on both s/f at both edges to 4-5mm obsd in f/c.Shiny SPM band of L2 on both s/f at both sides to 150mm obsd in f/c.ok as per PDQC.Dross spots of L2/3on both s/f at f/w h&t discont obsd in f/c.Oiling Done. | P1 |  |  |  | k | CRM1CGL3 | N |  | 2023-12-20T07:42:52.000+0000 | 0.1222569 | S_GICW |  | N | B
6119 | PPGL | 23C3JB1100 | 23C3JB1000 | 0.45 | 0.45 | 1220 | 1220 | LFH955 | CH_S1 | 508 | JSW - MTS | NCO | SMS1CAS1-COND1-HSM1-CRM1PTM1-CRM1CGL2-CRM1CCL1-CRM1APL9 | HSM1-CRM1PTM1-CRM1CGL2-CRM1CCL1 | 3-5 | 3.227 | 550-700 | 690 |  |  | - | 95 | N | CB | Pass | OK | NotOk | Edge over coating of L3/4 on both s/f at o/s to 10mm cont obsd in f/c.Improper finishing of L4 on bott s/f at f/w cont obsd in f/c Stretch Mark of L3 on top s/f in f/w cont obsd in f/c Processed as Per TDC LFH955 Without Liner Marking NOT OK KARTHIK | N2 | Waviness | CRM1CGL2 |  | " CH_S1,Edge over coating of L3/4 on both s/f at o/s to 10mm cont obsd in f/c.Improper finishing of L4 on bott s/f at f/w cont obsd in f/c Stretch Mark of L3 on top s/f in f/w cont obsd in f/c Processed as Per TDC LFH955 Without Liner Marking NOT OK KARTHIK" | CRM1CCL1 | Y | Plan Deviation | 2023-12-26T07:33:24.000+0000 | 0.2114931 | S_PPGLCW |  | N | A
6120 | PPGL | 23C3JB1200 | 23C3JB1000 | 0.45 | 0.45 | 1220 | 1220 | LFH955 | CH_S1 | 508 | JSW - MTS | NCO | SMS1CAS1-COND1-HSM1-CRM1PTM1-CRM1CGL2-CRM1CCL1-CRM1APL9 | HSM1-CRM1PTM1-CRM1CGL2-CRM1CCL1 | 3-5 | 3.227 | 550-700 | 690 |  |  | - | 95 | N | CB | Pass | OK | NotOk | Edge over coating of L3/4 on both s/f at o/s to 10mm cont obsd in f/c.Improper finishing of L4 on bott s/f at f/w cont obsd in f/c Stretch Mark of L3 on top s/f in f/w cont obsd in f/c Processed as Per TDC LFH955 Without Liner Marking NOT OK KARTHIK | N2 | Waviness | CRM1CGL2 |  | CH_S1"Edge over coating of L3/4 on both s/f at o/s to 10mm cont obsd in f/c.Improper finishing of L4 on bott s/f at f/w cont obsd in f/c Stretch Mark of L3 on top s/f in f/w cont obsd in f/c Processed as Per TDC LFH955 Without Liner Marking NOT OK KARTHIK" | CRM1CCL1 | Y | Plan Deviation | 2023-12-26T07:32:43.000+0000 | 0.2097917 | S_PPGLCW |  | N | A
6121 | PPGL | 23C3JB1300 | 23C3JB1000 | 0.45 | 0.45 | 1220 | 1220 | LFH955 | CH_S1 | 508 | JSW - MTS | NCO | SMS1CAS1-COND1-HSM1-CRM1PTM1-CRM1CGL2-CRM1CCL1-CRM1APL9 | HSM1-CRM1PTM1-CRM1CGL2-CRM1CCL1 | 3-5 | 3.622 | 550-700 | 690 |  |  | - | 95 | N | CB | Pass | OK | NotOk | Edge over coating of L3/4 on both s/f at o/s to 10mm cont obsd in f/c.Improper finishing of L4 on bott s/f at f/w cont obsd in f/c Stretch Mark of L3 on top s/f in f/w cont obsd in f/c Processed as Per TDC LFH955 Without Liner Marking SPR NOT OK KARTHIK | N2 | Waviness | CRM1CGL2 |  | CH_S1 "Edge over coating of L3/4 on both s/f at o/s to 10mm cont obsd in f/c.Improper finishing of L4 on bott s/f at f/w cont obsd in f/c Stretch Mark of L3 on top s/f in f/w cont obsd in f/c Processed as Per TDC LFH955 Without Liner Marking SPR NOT OK KARTHIK" | CRM1CCL1 | Y | Plan Deviation | 2023-12-26T07:28:23.000+0000 | 0.2057755 | S_PPGLCW |  | N | A
6122 | PPGL | 23C3JB2100 | 23C3JB2000 | 0.45 | 0.45 | 1220 | 1220 | LCO955 | LCO955 | 508 | JSW MTS COLOURON PLUS | JSW MTS COLOURON PLUS | SMS1CAS1-COND1-HSM1-CRM1PTM1-CRM1CGL2-CRM1CCL1-CRM1APL9 | HSM1-CRM1PTM1-CRM1CGL2-CRM1CCL1 | 3-5 | 4.189 | 550-700 | 690 |  |  | 80-95 | 95 | Y | M |  | OK | Ok | Roll Grinding Mark of L2/3 on bott s/f at f/w cont obsd in f/c. Short GF of L3 on top s/f at both sides to 6-9 mm cont obsd in F/c.Pickup Roll mark of L3 on bott s/f at c/w cont obsd at aproxx 1.1 mtrs pitch in F/c.Dross Patches and spots of L3 on both s/f at F/w Cont obsd at f/w H&T in F/c..Water Mark and Liner Marking Print Found Ok As per So Jsw Colouron+ 0.45mm AZ-150 VJ D/M/Y BIS Aproved Ok karthik | P1 |  |  |  | autoClrRemarks | CRM1CCL1 | N |  | 2023-12-22T18:43:04.000+0000 | 0.02041667 | S_PPGLCW | FN | N | C
6123 | PPGL | 23C3JB2200 | 23C3JB2000 | 0.45 | 0.45 | 1220 | 1220 | LCO955 | LCO955 | 508 | JSW MTS COLOURON PLUS | JSW MTS COLOURON PLUS | SMS1CAS1-COND1-HSM1-CRM1PTM1-CRM1CGL2-CRM1CCL1-CRM1APL9 | HSM1-CRM1PTM1-CRM1CGL2-CRM1CCL1 | 3-5 | 4.229 | 550-700 | 690 |  |  | 80-95 | 95 | Y | M |  | OK | Ok | Roll Grinding Mark of L2/3 on bott s/f at f/w cont obsd in f/c. Short GF of L3 on top s/f at both sides to 6-9 mm cont obsd in F/c.Pickup Roll mark of L3 on bott s/f at c/w cont obsd at aproxx 1.1 mtrs pitch in F/c.Dross Patches and spots of L3 on both s/f at F/w Cont obsd at f/w H&T in F/c..Water Mark and Liner Marking Print Found Ok As per So Jsw Colouron+ 0.45mm AZ-150 VJ D/M/Y BIS Aproved Ok karthik | P1 |  |  |  | autoClrRemarks | CRM1CCL1 | N |  | 2023-12-22T18:42:57.000+0000 | 0.0196412 | S_PPGLCW | FN | N | C
6124 | PPGL | 23C3JB2300 | 23C3JB2000 | 0.45 | 0.45 | 1220 | 1220 | LCO955 | LCO955 | 508 | JSW MTS COLOURON PLUS | JSW MTS COLOURON PLUS | SMS1CAS1-COND1-HSM1-CRM1PTM1-CRM1CGL2-CRM1CCL1-CRM1APL9 | HSM1-CRM1PTM1-CRM1CGL2-CRM1CCL1 | 3-5 | 4.215 | 550-700 | 690 |  |  | 80-95 | 95 | Y | M |  | OK | Ok | Roll Grinding Mark of L2/3 on bott s/f at f/w cont obsd in f/c. Short GF of L3 on top s/f at both sides to 6-9 mm cont obsd in F/c.Pickup Roll mark of L3 on bott s/f at c/w cont obsd at aproxx 1.1 mtrs pitch in F/c.Dross Patches and spots of L3 on both s/f at F/w Cont obsd at f/w H&T in F/c..Water Mark and Liner Marking Print Found Ok As per So Jsw Colouron+ 0.45mm AZ-150 VJ D/M/Y BIS Aproved Ok karthik | P1 |  |  |  | autoClrRemarks | CRM1CCL1 | N |  | 2023-12-22T18:42:50.000+0000 | 0.01828704 | S_PPGLCW | FN | N | C
6125 | PPGL | 23C3JJ1000 | 23C3JJ0000 | 0.45 | 0.45 | 1220 | 1220 | LCO955 | LCO955 | 508 | JSW MTS COLOURON PLUS | JSW MTS COLOURON PLUS | SMS1CAS1-COND1-HSM1-CRM1PTM1-CRM1CGL2-CRM1CCL1-CRM1APL9 | HSM1-CRM1PTM1-CRM1CGL2-CRM1CCL1 | 3-5 | 4.199 | 550-700 | 690 |  |  | 80-95 | 95 | Y | M |  | OK | Ok | Roll Grinding Mark of L2/3 on bott s/f at f/w cont obsd in f/c. Short GF of L3 on top s/f at both sides to 6-9 mm cont obsd in F/c.Pickup Roll mark of L3 on bott s/f at c/w cont obsd at aproxx 1.1 mtrs pitch in F/c.Dross Patches and spots of L3 on both s/f at F/w Cont obsd at f/w H&T in F/c..Water Mark and Liner Marking Print Found Ok As per So Jsw Colouron+ 0.45mm AZ-150 VJ D/M/Y BIS Aproved Ok karthik | P1 |  |  |  | autoClrRemarks | CRM1CCL1 | N |  | 2023-12-22T20:31:53.000+0000 | 0.01572917 | S_PPGLCW | FN | N | C
6126 | PPGL | 23C3JJ2000 | 23C3JJ0000 | 0.45 | 0.45 | 1220 | 1220 | LCO955 | LCO955 | 508 | JSW MTS COLOURON PLUS | JSW MTS COLOURON PLUS | SMS1CAS1-COND1-HSM1-CRM1PTM1-CRM1CGL2-CRM1CCL1-CRM1APL9 | HSM1-CRM1PTM1-CRM1CGL2-CRM1CCL1 | 3-5 | 4.179 | 550-700 | 690 |  |  | 80-95 | 95 | Y | M |  | OK | Ok | W/O G/F Obsd from ID 420 to 426mtrs later ok Roll Grinding Mark of L2/3 on bott s/f at f/w cont obsd in f/c. Short GF of L3 on top s/f at both sides to 6-9 mm cont obsd in F/c.Pickup Roll mark of L3 on bott s/f at c/w cont obsd at aproxx 1.1 mtrs pitch in F/c.Dross Patches and spots of L3 on both s/f at F/w Cont obsd at f/w H&T in F/c..Water Mark and Liner Marking Print Found Ok As per So Jsw Colouron+ 0.45mm AZ-150 VJ D/M/Y BIS Aproved Ok karthik | P1 |  |  |  | autoClrRemarks | CRM1CCL1 | N |  | 2023-12-22T20:31:46.000+0000 | 0.01484954 | S_PPGLCW | FN | N | C
6127 | PPGL | 23C3JJ3000 | 23C3JJ0000 | 0.45 | 0.45 | 1220 | 1220 | LCO955 | LCO955 | 508 | JSW MTS COLOURON PLUS | JSW MTS COLOURON PLUS | SMS1CAS1-COND1-HSM1-CRM1PTM1-CRM1CGL2-CRM1CCL1-CRM1APL9 | HSM1-CRM1PTM1-CRM1CGL2-CRM1CCL1 | 3-5 | 4.164 | 550-700 | 690 |  |  | 80-95 | 95 | Y | M |  | OK | Ok | Uncoated Spots of L2 on bott s/f at f/w H&T cont obsd in f/c.Short GF of L3 on top s/f at both sides to 6-9 mm cont obsd in F/c.Pickup Roll mark of L3 on bott s/f at c/w cont obsd at aproxx 1.1 mtrs pitch in F/c.Dross Patches and spots of L3 on both s/f at F/w Cont obsd at f/w H&T in F/c.Roll Grinding Mark of L2/3 on bott s/f at f/w cont obsd in f/c. .Water Mark and Liner Marking Print Found Ok As per So Jsw Colouron+ 0.45mm AZ-150 VJ D/M/Y BIS Aproved Ok karthik | P1 |  |  |  | autoClrRemarks | CRM1CCL1 | N |  | 2023-12-22T20:31:02.000+0000 | 0.01332176 | S_PPGLCW | FN | N | A
6128 | PPGL | 23C3JJ4000 | 23C3JJ0000 | 0.45 | 0.45 | 1220 | 1220 | LCO955 | LCO955 | 508 | JSW MTS COLOURON PLUS | JSW MTS COLOURON PLUS | SMS1CAS1-COND1-HSM1-CRM1PTM1-CRM1CGL2-CRM1CCL1-CRM1APL9 | HSM1-CRM1PTM1-CRM1CGL2-CRM1CCL1 | 3-5 | 4.169 | 550-700 | 690 |  |  | 80-95 | 95 | Y | M |  | OK | Ok | Uncoated Spots of L2 on bott s/f at f/w H&T cont obsd in f/c.Short GF of L3 on top s/f at both sides to 6-9 mm cont obsd in F/c.Pickup Roll mark of L3 on bott s/f at c/w cont obsd at aproxx 1.1 mtrs pitch in F/c.Dross Patches and spots of L3 on both s/f at F/w Cont obsd at f/w H&T in F/c.Roll Grinding Mark of L2/3 on bott s/f at f/w cont obsd in f/c. .Water Mark and Liner Marking Print Found Ok As per So Jsw Colouron+ 0.45mm AZ-150 VJ D/M/Y BIS Aproved Ok karthik | P1 |  |  |  | autoClrRemarks | CRM1CCL1 | N |  | 2023-12-22T20:39:06.000+0000 | 0.01820602 | S_PPGLCW | FN | N | A
6129 | PPGL | 23C3JJ5000 | 23C3JJ0000 | 0.45 | 0.45 | 1220 | 1220 | LCO955 | LCO955 | 508 | JSW MTS COLOURON PLUS | JSW MTS COLOURON PLUS | SMS1CAS1-COND1-HSM1-CRM1PTM1-CRM1CGL2-CRM1CCL1-CRM1APL9 | HSM1-CRM1PTM1-CRM1CGL2-CRM1CCL1 | 3-5 | 4.464 | 550-700 | 690 |  |  | 80-95 | 95 | Y | M |  | OK | Ok | Uncoated Spots of L2 on bott s/f at f/w H&T cont obsd in f/c.Short GF of L3 on top s/f at both sides to 6-9 mm cont obsd in F/c.Pickup Roll mark of L3 on bott s/f at c/w cont obsd at aproxx 1.1 mtrs pitch in F/c.Dross Patches and spots of L3 on both s/f at F/w Cont obsd at f/w H&T in F/c.Roll Grinding Mark of L2/3 on bott s/f at f/w cont obsd in f/c. .Water Mark and Liner Marking Print Found Ok As per So Jsw Colouron+ 0.45mm AZ-150 VJ D/M/Y BIS Aproved SPR Ok karthik | P1 |  |  |  | autoClrRemarks | CRM1CCL1 | N |  | 2023-12-22T20:39:13.000+0000 | 0.0175 | S_PPGLCW | FN | N | A
6130 | GI | 23C2FC2000 | 23C2FC0000 | 0.7 | 0.7 | 1500 | 1500 | ZAP221 | ZAP221 | 610 | Bombay Coated & Special Steels PVT. | Bombay Coated & Special Steels PVT. | SMS2CAS8-COND2-HSM2-CRM1PTM1-CRM1CGL2-CRM1APL8 | HSM1-CRM1PTM1-CRM1CGL3 | 6-18 | 12.4 | 120-180 | 170 | 36-55 | 47 | 30-50 | 39.31 | N |  | Pass | ok 0.709 | Ok | Unskin pass Edges of L2/3 on both s/f at both edges to 4-5mm obsd in f/c.Shiny SPM band of L2 on both s/f at both sides to 150mm obsd in f/c.ok as per PDQC.Dross spots of L2 on both s/f at f/w h&t discont obsd in f/c.Oiling Done. | P1 |  |  |  | K | CRM1CGL3 | N |  | 2023-12-20T07:11:15.000+0000 | 0.1693056 | S_GICW |  | N | A
6131 | GI | 23C3TF1000 | 23C3TF0000 | 0.7 | 0.7 | 1500 | 1500 | ZAP221 | ZAP221 | 610 | Bombay Coated & Special Steels PVT. | Bombay Coated & Special Steels PVT. | SMS2CAS8-COND2-HSM2-CRM1PTM1-CRM1CGL2-CRM1APL8 | HSM1-CRM1PTM1-CRM1CGL3 | 6-18 | 17.58 | 120-180 | 180 | 36-55 | 45 | 30-50 | 34.6 | N |  | Pass | OK 0.695 | Ok | Unskin pass Edges of L2/3 on both s/f at both edges to 4-5mm obsd in f/c.Shiny SPM band of L2 on both s/f at both sides to 150mm obsd in f/c.ok as per PDQC.Dross spots of L2 on both s/f at f/w h&t discont obsd in f/c.Nozzle Line of L2 Unfeelable on bottom s/f at o/s to 500mm obsd in f/c.Oiling Done. | P1 |  |  |  | K | CRM1CGL3 | N |  | 2023-12-20T07:12:48.000+0000 | 0.1718403 | S_GICW |  | N | A
6132 | GI | 23C3TF2000 | 23C3TF0000 | 0.7 | 0.7 | 1500 | 1500 | ZAP221 | ZAP221 | 610 | Bombay Coated & Special Steels PVT. | Bombay Coated & Special Steels PVT. | SMS2CAS8-COND2-HSM2-CRM1PTM1-CRM1CGL2-CRM1APL8 | HSM1-CRM1PTM1-CRM1CGL3 | 6-18 | 12.315 | 120-180 | 180 | 36-55 | 45 | 30-50 | 34.61 | N |  | Pass | OK 0.695 | Ok | Unskin pass Edges of L2/3 on both s/f at both edges to 4-5mm obsd in f/c.Shiny SPM band of L2 on both s/f at both sides to 150mm obsd in f/c.ok as per PDQC.Dross spots of L2 on both s/f at f/w h&t discont obsd in f/c.Nozzle Line of L2 Unfeelable on bottom s/f at o/s to 500mm obsd in f/c.Oiling Done. | P1 |  |  |  | K | CRM1CGL3 | N |  | 2023-12-20T07:13:40.000+0000 | 0.1728125 | S_GICW |  | N | A
6133 | GI | 23C2MY2000 | 23C2MY0000 | 0.98 | 0.98 | 1490 | 1490 | ZAP221 | NPF-CRGI | 610 | Grv Steels Private Limited | NCO | SMS2CAS8-COND2-HSM2-CRM1PTM1-CRM1CGL2-CRM1APL8 | HSM1-CRM1PTM1-CRM1CGL3 | 9-18 | 6.91 | - | 299 | - | 20 | - | 65 | N |  | Fail | HIGH YS, TS, LOW EL% & High HRB & 0.979mm | NotOk | W/O SPM material obsd in ID upto 115mtrs,Line stoppage material obsd In ID 116 to 390mtrs later W/o SPM material obsd in f/c. | N2 | Without SPM/TLL | CRM1CGL3 |  | NPF-CRGI W/O SPM material obsd in ID upto 115mtrs,Line stoppage material obsd In ID 116 to 390mtrs later W/o SPM material obsd in f/c. | CRM1CGL3 | Y | Down Gradation | 2023-12-19T23:56:48.000+0000 | 0.2375 | S_GICW |  | N | C
6134 | GI | 23C2MY3000 | 23C2MY0000 | 0.98 | 0.98 | 1490 | 1490 | ZAP221 | ZSP001 | 508 | Grv Steels Private Limited | NCO | SMS2CAS8-COND2-HSM2-CRM1PTM1-CRM1CGL2-CRM1APL8 | HSM1-CRM1PTM1-CRM1CGL3 | 9-18 | 4.245 | 140-450 | 299 | 10-60 | 20 | - | 65 | N |  | Fail | HIGH YS, TS, LOW EL% & High HRB & 0.979mm | NotOk | W/o SPM material & Line slow Down materila obsd in f/c. insped by karthik | N2 | Without SPM/TLL | CRM1CGL3 |  | ZSP001 "W/o SPM material & Line slow Down materila obsd in f/c. insped by karthik" | CRM1CGL3 | Y | Down Gradation | 2023-12-19T23:57:30.000+0000 | 0.2370833 | S_GICW |  | N | C
6135 | GI | 23C2MY4000 | 23C2MY0000 | 0.98 | 0.98 | 1490 | 1490 | ZAP221 | ZSP001 | 508 | Grv Steels Private Limited | NCO | SMS2CAS8-COND2-HSM2-CRM1PTM1-CRM1CGL2-CRM1APL8 | HSM1-CRM1PTM1-CRM1CGL3 | 9-18 | 5.065 | 140-450 | 299 | 10-60 | 20 | - | 65 | N |  | Fail | HIGH YS, TS, LOW EL% & High HRB & 0.979mm | NotOk | Shiny patches with Pick up mark ( from SPM )of L3/4 on bott s/f at c/w cont obsd in f/c ( snap shared in TE group & shown to malkith & balla sir )Dross patches of L2 on both s/f at f/w H&T cont obsd in f/c.Unskin passed of L2 on both s/f at both edges to 5-10mm cont obsd in f/c.OIling Done ins by K B / Mohit | N2 | Pickup Mark | CRM1CGL3 |  | ZSP001 Shiny patches with Pick up mark ( from SPM )of L3/4 on bott s/f at c/w cont obsd in f/c ( snap shared in TE group & shown to malkith & balla sir )Dross patches of L2 on both s/f at f/w H&T cont obsd in f/c.Unskin passed of L2 on both s/f at both edges to 5-10mm cont obsd in f/c.OIling Done ins by K B / Mohit | CRM1CGL3 | Y | Down Gradation | 2023-12-20T09:16:25.000+0000 | 0.6243287 | S_GICW |  | N | C
6136 | GI | 23C38P1000 | 23C38P0000 | 0.98 | 0.98 | 1490 | 1490 | ZAP221 | ZAP221 | 508 | Grv Steels Private Limited | Grv Steels Private Limited | SMS2CAS8-COND2-HSM2-CRM1PTM1-CRM1CGL2-CRM1APL8 | HSM1-CRM1PTM1-CRM1CGL3 | 9-18 | 9.805 | 120-180 | 162 | 36-55 | 50 | 30-50 | 37.5 | N |  | Pass | ok 0.978 | NotOk | Nozzle line of L2 on both s/f at d/s to 450 mm cont obsd in f/c. Pick up mark of L3 on bott s/f at c/w cont obsd in f/c ( snap shared& shown to malkith & balla sir ) ( ok as per balla sir )Dross patches of L2 on both s/f at f/w H&T cont obsd in f/c.Unskin passed of L2 on both s/f at both edges to 5-10mm cont obsd in f/c.OIling Done ins by K B / Mohit | P1 | Pickup Mark | CRM1CGL3 |  | Can be ok Nozzle line of L2 on both s/f at d/s to 450 mm cont obsd in f/c. Pick up mark of L3 on bott s/f at c/w cont obsd in f/c ( snap shared& shown to malkith & balla sir ) ( ok as per balla sir )Dross patches of L2 on both s/f at f/w H&T cont obsd in f/c.Unskin passed of L2 on both s/f at both edges to 5-10mm cont obsd in f/c.OIling Done ins by K B / Mohit | CRM1CGL3 | N |  | 2023-12-20T09:18:36.000+0000 | 0.4466435 | S_GICW |  | Y | A
6137 | GI | 23C38P2000 | 23C38P0000 | 0.98 | 0.98 | 1490 | 1490 | ZAP221 | NPF-CRGI | 610 | Grv Steels Private Limited | NCO | SMS2CAS8-COND2-HSM2-CRM1PTM1-CRM1CGL2-CRM1APL8 | HSM1-CRM1PTM1-CRM1CGL3 | 9-18 | 4.215 | - | 162 | - | 50 | - | 37.51 | N |  | Pass | ok 0.978 | NotOk | W/o SPM material & Line stoppage material obsd in f/c. | N2 | Line stoppage | CRM1CGL3 |  | NPF-CRGI W/o SPM material & Line stoppage material obsd in f/c. | CRM1CGL3 | Y | Down Gradation | 2023-12-19T23:58:59.000+0000 | 0.05725694 | S_GICW |  | Y | A
6138 | GI | 23C38P3000 | 23C38P0000 | 0.98 | 0.98 | 1490 | 1490 | ZAP221 | ZAP221 | 508 | Grv Steels Private Limited | Grv Steels Private Limited | SMS2CAS8-COND2-HSM2-CRM1PTM1-CRM1CGL2-CRM1APL8 | HSM1-CRM1PTM1-CRM1CGL3 | 9-18 | 12.78 | 120-180 | 162 | 36-55 | 50 | 30-50 | 37.5 | N |  | Pass | ok 0.978 | NotOk | Improper SPM s/f obsd on both s/f (snap shared). Multiple Dents of L2/3 on top-bott s/f at c/w to d/s H&T cont obsd in f/c. SPM band of L3 on both s/f at d/s cont obsd in f/c. Unskin passed of L2 on both s/f at both edges to 5-10mm cont obsd in f/c.OIling Done. | RW | Without SPM/TLL | CRM1CGL3 | SPCLCRS1 | Salvage 110 mtr unskinpass /improper surface defect also check if further observed after salvaging length then collect defect sample also collect dent defect sample Improper SPM s/f obsd on both s/f (snap shared). Multiple Dents of L2/3 on top-bott s/f at c/w to d/s H&T cont obsd in f/c. SPM band of L3 on both s/f at d/s cont obsd in f/c. Unskin passed of L2 on both s/f at both edges to 5-10mm cont obsd in f/c.OIling Done. | CRM1CGL3 | N |  | 2023-12-20T09:20:23.000+0000 | 0.4459144 | S_GICW |  | Y | A
6139 | GI | 23C3TV1000 | 23C3TV0000 | 0.98 | 0.98 | 1490 | 1490 | ZAP221 | ZAP221 | 508 | Grv Steels Private Limited | Grv Steels Private Limited | SMS2CAS8-COND2-HSM2-CRM1PTM1-CRM1CGL2-CRM1APL8 | HSM1-CRM1PTM1-CRM1CGL3 | 9-18 | 15.83 | 120-180 | 172 | 36-55 | 47 | 30-50 | 36 | N |  | Pass | ok 0.978 | Ok | Pick up mark of L2/3 on bott s/f at c/w cont obsd in f/c ( snap shared& shown to malkith & balla sir ) ( ok as per balla sir )Dross patches of L2 on both s/f at f/w H&T cont obsd in f/c.Unskin passed of L2 on both s/f at both edges to 5-10mm cont obsd in f/c.OIling Done ins by K B / Mohit | P1 |  |  |  | k | CRM1CGL3 | N |  | 2023-12-20T04:19:08.000+0000 | 0.4631366 | S_GICW |  | N | C
6140 | GI | 23C3TV2000 | 23C3TV0000 | 0.98 | 0.98 | 1490 | 1490 | ZAP221 | ZAP221 | 508 | Grv Steels Private Limited | Grv Steels Private Limited | SMS2CAS8-COND2-HSM2-CRM1PTM1-CRM1CGL2-CRM1APL8 | HSM1-CRM1PTM1-CRM1CGL3 | 9-18 | 13.545 | 120-180 | 172 | 36-55 | 47 | 30-50 | 36 | N |  | Pass | ok 0.978 | Ok | Pick up mark of L2 on bott s/f at c/w cont obsd in f/c ( snap shared& shown to malkith & balla sir ) ( ok as per balla sir )Dross patches of L2 on both s/f at f/w H&T cont obsd in f/c.Unskin passed of L2 on both s/f at both edges to 5-10mm cont obsd in f/c.OIling Done ins by K B / Mohit | P1 |  |  |  | K | CRM1CGL3 | N |  | 2023-12-20T04:21:07.000+0000 | 0.4641551 | S_GICW |  | N | C
6141 | GI | 23C3TD1000 | 23C3TD0000 | 0.9 | 0.9 | 1510 | 1510 | ZAP221 | ZAP221 | 508 | Grv Steels Private Limited | Grv Steels Private Limited | SMS2CAS8-COND2-HSM2-CRM1PTM1-CRM1CGL2-CRM1APL8 | HSM1-CRM1PTM1-CRM1CGL3 | 9-18 | 14.77 | 120-180 | 168 | 36-55 | 48 | 30-50 | 37 | N |  | Pass | OK 0.89 | Ok | SPM band of L3 on both s/f at d/s cont obsd in f/c (ok as per PDQC). Unskinpass of L2 obsd cont on both s/f in edges of 5-6mm in f/c. Dross patches of L2 on both s/f at f/w h&t discont obsd in f/c. Oiling Done. | P1 |  |  |  | K | CRM1CGL3 | N |  | 2023-12-20T06:49:06.000+0000 | 0.258669 | S_GICW |  | N | A
6142 | GI | 23C3TD2000 | 23C3TD0000 | 0.9 | 0.9 | 1510 | 1510 | ZAP221 | ZAP221 | 508 | Grv Steels Private Limited | Grv Steels Private Limited | SMS2CAS8-COND2-HSM2-CRM1PTM1-CRM1CGL2-CRM1APL8 | HSM1-CRM1PTM1-CRM1CGL3 | 9-18 | 11.625 | 120-180 | 168 | 36-55 | 48 | 30-50 | 37 | N |  | Pass | OK 0.89 | Ok | SPM band of L3 on both s/f at d/s cont obsd in f/c (ok as per PDQC). Unskinpass of L2 obsd cont on both s/f in edges of 5-6mm in f/c. Dross patches of L2 on both s/f at f/w h&t discont obsd in f/c. Oiling Done. | P1 |  |  |  | k | CRM1CGL3 | N |  | 2023-12-20T03:20:21.000+0000 | 0.1133102 | S_GICW |  | N | A
6143 | GI | 23C3UG1000 | 23C3UG0000 | 0.9 | 0.9 | 1510 | 1510 | ZAP221 | ZAP221 | 508 | Grv Steels Private Limited | Grv Steels Private Limited | SMS2CAS8-COND2-HSM2-CRM1PTM1-CRM1CGL2-CRM1APL8 | HSM1-CRM1PTM1-CRM1CGL3 | 9-18 | 14.785 | 120-180 | 168 | 36-55 | 48.2 | 30-50 | 39.21 | N |  | Pass | ok 0.901 | Ok | SPM band of L3 on both s/f at d/s cont obsd in f/c (ok as per PDQC). Unskinpass of L2 obsd cont on both s/f in edges of 5-6mm in f/c. Dross patches of L2 on both s/f at f/w h&t discont obsd in f/c. Oiling Done. | P1 |  |  |  | K | CRM1CGL3 | N |  | 2023-12-20T04:21:34.000+0000 | 0.1573032 | S_GICW |  | N | A
6144 | GI | 23C3UG2000 | 23C3UG0000 | 0.9 | 0.9 | 1510 | 1510 | ZAP221 | ZAP221 | 508 | Grv Steels Private Limited | Grv Steels Private Limited | SMS2CAS8-COND2-HSM2-CRM1PTM1-CRM1CGL2-CRM1APL8 | HSM1-CRM1PTM1-CRM1CGL3 | 9-18 | 12.54 | 120-180 | 168 | 36-55 | 48.21 | 30-50 | 39.2 | N |  | Pass | ok 0.901 | Ok | SPM band of L3 on both s/f at d/s cont obsd in f/c (ok as per PDQC). Unskinpass of L2 obsd cont on both s/f in edges of 5-6mm in f/c. Dross patches of L2 on both s/f at f/w h&t discont obsd in f/c. Oiling Done. | P1 |  |  |  | k | CRM1CGL3 | N |  | 2023-12-20T04:18:38.000+0000 | 0.1556366 | S_GICW |  | N | A
6145 | GI | 23C3TK1000 | 23C3TK0000 | 0.7 | 0.7 | 1500 | 1500 | ZAP221 | ZAP221 | 610 | Bombay Coated & Special Steels PVT. | Bombay Coated & Special Steels PVT. | SMS2CAS8-COND2-HSM2-CRM1PTM1-CRM1CGL2-CRM1APL8 | HSM2-CRM1PTM1-CRM1CGL3 | 6-18 | 15.745 | 120-180 | 162 | 36-55 | 48 | 30-50 | 38 | N |  | Pass | ok 0.678 | NotOk | Hole of L5 (10-12mm dia 2 nos) obsd at c/w in ID at 15mtr & 30mtr.(Informed to Exit Enger)Unskin pass Edges of L2/3 on both s/f at both edges to 4-5mm obsd in f/c.Shiny SPM band of L2 on both s/f at both sides to 150mm obsd in f/c.ok as per PDQC.Dross spots of L2/3on both s/f at f/w h&t discont obsd in f/c.Oiling Done. | RW | Hole | CRM1CGL3 | SPCLCRS1 | Salvage ID 30mtr. Hole of L5 (10-12mm dia 2 nos) obsd at c/w in ID at 15mtr & 30mtr.(Informed to Exit Enger)Unskin pass Edges of L2/3 on both s/f at both edges to 4-5mm obsd in f/c.Shiny SPM band of L2 on both s/f at both sides to 150mm obsd in f/c.ok as per PDQC.Dross spots of L2/3on both s/f at f/w h&t discont obsd in f/c.Oiling Done. | CRM1CGL3 | N |  | 2023-12-22T06:47:12.000+0000 | 2.0628125 | S_GICW | FN | N | B
6146 | GI | 23C3TK2000 | 23C3TK0000 | 0.7 | 0.7 | 1500 | 1500 | ZAP221 | ZAP221 | 610 | Bombay Coated & Special Steels PVT. | Bombay Coated & Special Steels PVT. | SMS2CAS8-COND2-HSM2-CRM1PTM1-CRM1CGL2-CRM1APL8 | HSM2-CRM1PTM1-CRM1CGL3 | 6-18 | 13.165 | 120-180 | 162 | 36-55 | 48 | 30-50 | 38 | N |  | Pass | ok 0.678 | NotOk | W/O SPM obsd in OD 12mtr.Unskin pass Edges of L2/3 on both s/f at both edges to 4-5mm obsd in f/c.Shiny SPM band of L2 on both s/f at both sides to 150mm obsd in f/c.ok as per PDQC.Dross spots of L2/3on both s/f at f/w h&t discont obsd in f/c.Oiling Done. Insd by Srikanth. | P1 | Without SPM/TLL | CRM1CGL3 |  | Od Salvaged by Opration "W/O SPM obsd in OD 12mtr.Unskin pass Edges of L2/3 on both s/f at both edges to 4-5mm obsd in f/c.Shiny SPM band of L2 on both s/f at both sides to 150mm obsd in f/c.ok as per PDQC.Dross spots of L2/3on both s/f at f/w h&t discont obsd in f/c.Oiling Done. Insd by Srikanth." | CRM1CGL3 | N |  | 2023-12-22T06:47:46.000+0000 | 1.892894 | S_GICW | FN | N | B
6147 | GI | 23C3PY1000 | 23C3PY0000 | 0.8 | 0.8 | 1555 | 1555 | ZAP221 | ZSP001 | 610 | Bombay Coated and Special Steels Pv | NCO | SMS2CAS8-COND2-HSM2-CRM1PTM1-CRM1CGL2-CRM1APL8 | HSM1-CRM1PTM1-CRM1CGL3 | 6-18 | 14.75 | 140-450 | 174 | 10-60 | 48.2 | - | 40.11 | N |  | Pass | OK, 0.798 | NotOk | Dent of L3 (approx 3-4mm dia) Lightlyfeelable on top-bottom s/f at o/s to 700mm approx 2500mm pitch cont obsd in f/c.(Dent obsd after #BR8).SPM band of L3 on both s/f at d/s cont obsd in f/c (ok as per PDQC). Unskinpass of L2 obsd cont on both s/f in edges of 5-6mm in f/c. Dross patches of L2 on both s/f at f/w h&t discont obsd in f/c.Insp by Riju. | N2 | Dents | CRM1CGL3 |  | ZSP001, Dent of L3 (approx 3-4mm dia) Lightlyfeelable on top-bottom s/f at o/s to 700mm approx 2500mm pitch cont obsd in f/c.(Dent obsd after #BR8).SPM band of L3 on both s/f at d/s cont obsd in f/c (ok as per PDQC). Unskinpass of L2 obsd cont on both s/f in edges of 5-6mm in f/c. Dross patches of L2 on both s/f at f/w h&t discont obsd in f/c.Insp by Riju. | CRM1CGL3 | Y | Down Gradation | 2023-12-26T10:43:41.000+0000 | 6.367315 | S_GICW |  | N | A
6148 | GI | 23C3PY2000 | 23C3PY0000 | 0.8 | 0.8 | 1555 | 1555 | ZAP221 | ZSP001 | 610 | Bombay Coated and Special Steels Pv | NCO | SMS2CAS8-COND2-HSM2-CRM1PTM1-CRM1CGL2-CRM1APL8 | HSM1-CRM1PTM1-CRM1CGL3 | 6-18 | 12.66 | 140-450 | 174 | 10-60 | 48.21 | - | 40.1 | N |  | Pass | OK, 0.798 | NotOk | Dent of L3 (approx 3-4mm dia) Lightlyfeelable on top-bottom s/f at o/s to 700mm approx 2500mm pitch cont obsd in f/c.(Dent obsd after #BR8).SPM band of L3 on both s/f at d/s cont obsd in f/c (ok as per PDQC). Unskinpass of L2 obsd cont on both s/f in edges of 5-6mm in f/c. Dross patches of L2 on both s/f at f/w h&t discont obsd in f/c. Insp by Riju. | N2 | Dents | CRM1CGL3 |  | ZSP001 as per PDQC,Dent of L3 (approx 3-4mm dia) Lightlyfeelable on top-bottom s/f at o/s to 700mm approx 2500mm pitch cont obsd in f/c.(Dent obsd after #BR8).SPM band of L3 on both s/f at d/s cont obsd in f/c (ok as per PDQC). Unskinpass of L2 obsd cont on both s/f in edges of 5-6mm in f/c. Dross patches of L2 on both s/f at f/w h&t discont obsd in f/c. Insp by Riju. | CRM1CGL3 | Y | Down Gradation | 2023-12-27T11:26:45.000+0000 | 7.396366 | S_GICW |  | N | A
6149 | GI | 23C3TA1000 | 23C3TA0000 | 0.9 | 0.9 | 1570 | 1570 | ZAP221 | ZAP221 | 610 | Bombay Coated & Special Steels PVT. | Bombay Coated & Special Steels PVT. | SMS2CAS8-COND2-HSM2-CRM1PTM1-CRM1CGL2-CRM1APL8 | HSM2-CRM1PTM1-CRM1CGL3 | 6-18 | 14.74 | 120-180 | 172 | 36-55 | 47.7 | 30-50 | 38 | N |  | Pass | ok 0.897 | NotOk | Width band (10 mm) of L2/3 obsd cont on both s/f at both edges in f/c (snap shared). Unskinpass of L2 obsd cont on both s/f in edges of 5-6mm in f/c. Dross patches of L2 on both s/f at f/w h&t discont obsd in f/c. Oiling Done. | P1 | Dross Patches | CRM1CGL3 |  | Can be ok Width band (10 mm) of L2/3 obsd cont on both s/f at both edges in f/c (snap shared). Unskinpass of L2 obsd cont on both s/f in edges of 5-6mm in f/c. Dross patches of L2 on both s/f at f/w h&t discont obsd in f/c. Oiling Done. | CRM1CGL3 | N |  | 2023-12-20T09:14:05.000+0000 | 0.4005324 | S_GICW | FN | N | A
6150 | GI | 23C3TA2000 | 23C3TA0000 | 0.9 | 0.9 | 1570 | 1570 | ZAP221 | ZAP221 | 610 | Bombay Coated & Special Steels PVT. | Bombay Coated & Special Steels PVT. | SMS2CAS8-COND2-HSM2-CRM1PTM1-CRM1CGL2-CRM1APL8 | HSM2-CRM1PTM1-CRM1CGL3 | 6-18 | 13.77 | 120-180 | 172 | 36-55 | 47.71 | 30-50 | 38 | N |  | Pass | ok 0.897 | NotOk | Width band (10 mm) of L2/3 obsd cont on both s/f at both edges in f/c (snap shared). Unskinpass of L2 obsd cont on both s/f in edges of 5-6mm in f/c. Dross patches of L2 on both s/f at f/w h&t discont obsd in f/c. Oiling Done. | P1 | Black Band | CRM1CGL3 |  | Can be ok Width band (10 mm) of L2/3 obsd cont on both s/f at both edges in f/c (snap shared). Unskinpass of L2 obsd cont on both s/f in edges of 5-6mm in f/c. Dross patches of L2 on both s/f at f/w h&t discont obsd in f/c. Oiling Done. | CRM1CGL3 | N |  | 2023-12-20T09:14:48.000+0000 | 0.4005787 | S_GICW | FN | N | A
6151 | GI | 23C3TG1000 | 23C3TG0000 | 0.68 | 0.68 | 1330 | 1330 | ZGN110 | ZGN110 | 508 | Steel House | Steel House | SMS1CAS3-COND2-HSM2-CRM1PTM1-CRM1CGL2-CRM1APL8 | HSM2-CRM1PTM1-CRM1CGL3 | 9.9-14 | 12.82 | 240-400 | 322 | 20-50 | 35 |  |  | Y |  |  | ok 0.689 | Ok | Dross patches of L2 on both s/f at f/w h&t discont obsd in f/c. liner and logo print ok. | P1 |  |  |  | autoClrRemarks | CRM1CGL3 | N |  | 2023-12-21T13:42:15.000+0000 | 0.0002199074 | S_GICW |  | N | C
6152 | GI | 23C3TG2000 | 23C3TG0000 | 0.68 | 0.68 | 1330 | 1330 | ZGN110 | ZGN110 | 508 | Steel House | Steel House | SMS1CAS3-COND2-HSM2-CRM1PTM1-CRM1CGL2-CRM1APL8 | HSM2-CRM1PTM1-CRM1CGL3 | 9.9-14 | 12.195 | 240-400 | 322 | 20-50 | 35 |  |  | Y |  | Pass | ok 0.689 | NotOk | Dent with Scratch and dent of L3 feelable obsd in od 90 mtr. Insd by Mohit. Dross patches of L2 on both s/f at f/w h&t discont obsd in f/c. liner and logo print ok. | P1 | Scratches | CRM1CGL3 |  | Salvaged as per OPrn mail-Dent with Scratch and dent of L3 feelable obsd in od 90 mtr. Insd by Mohit. Dross patches of L2 on both s/f at f/w h&t discont obsd in f/c. liner and logo print ok. | CRM1CGL3 | N |  | 2023-12-22T11:13:08.000+0000 | 0.9355556 | S_GICW |  | N | C
6153 | PPGL | 23C3JD1000 | 23C3JD0000 | 0.45 | 0.45 | 1220 | 1220 | LCO955 | LCO955 | 508 | JSW MTS COLOURON PLUS | JSW MTS COLOURON PLUS | SMS1CAS1-COND1-HSM1-CRM1PTM1-CRM1CGL2-CRM1CCL1-CRM1APL9 | HSM1-CRM1PTM1-CRM1CGL2-CRM1CCL1 | 3-5 | 4.597 | 550-700 | 690 |  |  | 80-95 | 95 | Y | CB |  | ok | Ok | Edge wavy of L3 at opr/ cont obsd in f/c,Dross line of L3 on top s/f at centre cont obs in f/c,fold mark of L3 at d/s c/w discont obsd in f/c,Pickup Roll mark of L3 on bott s/f at c/w cont obsd in F/c,Water Mark and Liner Marking Print Found Ok As Per SO Jsw coloroun+ 0.45mm AZ-150 ISI 156965 BIS Aproved OK Rajiv | P1 |  |  |  | autoClrRemarks | CRM1CCL1 | N |  | 2023-12-20T02:57:27.000+0000 | 0.02800926 | S_PPGLCW |  | N | A
6154 | PPGL | 23C3JD2000 | 23C3JD0000 | 0.45 | 0.45 | 1220 | 1220 | LCO955 | LCO955 | 508 | JSW MTS COLOURON PLUS | JSW MTS COLOURON PLUS | SMS1CAS1-COND1-HSM1-CRM1PTM1-CRM1CGL2-CRM1CCL1-CRM1APL9 | HSM1-CRM1PTM1-CRM1CGL2-CRM1CCL1 | 3-5 | 4.607 | 550-700 | 690 |  |  | 80-95 | 95 | Y | CB |  | ok | Ok | Edge wavy of L3 at opr/ cont obsd in f/c,Dross line of L3 on top s/f at centre cont obs in f/c,fold mark of L3 at d/s c/w discont obsd in f/c,Pickup Roll mark of L3 on bott s/f at c/w cont obsd in F/c,Water Mark and Liner Marking Print Found Ok As Per SO Jsw coloroun+ 0.45mm AZ-150 ISI 156965 BIS Aproved OK Rajiv | P1 |  |  |  | autoClrRemarks | CRM1CCL1 | N |  | 2023-12-20T02:57:48.000+0000 | 0.0266088 | S_PPGLCW |  | N | A
6155 | PPGL | 23C3JD3000 | 23C3JD0000 | 0.45 | 0.45 | 1220 | 1220 | LCO955 | LCO955 | 508 | JSW MTS COLOURON PLUS | JSW MTS COLOURON PLUS | SMS1CAS1-COND1-HSM1-CRM1PTM1-CRM1CGL2-CRM1CCL1-CRM1APL9 | HSM1-CRM1PTM1-CRM1CGL2-CRM1CCL1 | 3-5 | 4.607 | 550-700 | 690 |  |  | 80-95 | 95 | Y | CB |  | ok | Ok | Dross line of L3 on top s/f at centre cont obs in f/c,Edge wavy of L3 at opr/ cont obsd in f/c,fold mark of L3 at d/s c/w discont obsd in f/c,Pickup Roll mark of L3 on bott s/f at c/w cont obsd in F/c,Water Mark and Liner Marking Print Found Ok As Per SO Jsw coloroun+ 0.45mm AZ-150 ISI 156965 BIS Aproved OK Rajiv | P1 |  |  |  | autoClrRemarks | CRM1CCL1 | N |  | 2023-12-20T02:57:34.000+0000 | 0.02519676 | S_PPGLCW |  | N | A
6156 | PPGL | 23C3JD4000 | 23C3JD0000 | 0.45 | 0.45 | 1220 | 1220 | LCO955 | LCO955 | 508 | JSW MTS COLOURON PLUS | JSW MTS COLOURON PLUS | SMS1CAS1-COND1-HSM1-CRM1PTM1-CRM1CGL2-CRM1CCL1-CRM1APL9 | HSM1-CRM1PTM1-CRM1CGL2-CRM1CCL1 | 3-5 | 4.577 | 550-700 | 690 |  |  | 80-95 | 95 | Y | CB |  | ok | Ok | Uncoated dent of L4 on bottom s/f discont 3 times obsd from 930 to 950 mtrs length,Dross line of L3 on top s/f at centre cont obs in f/c,Edge wavy of L3 at opr/ cont obsd in f/c,fold mark of L3 at d/s c/w discont obsd in f/c,Pickup Roll mark of L3 on bott s/f at c/w cont obsd in F/c,Water Mark and Liner Marking Print Found Ok As Per SO Jsw coloroun+ 0.45mm AZ-150 ISI 156965 BIS Aproved OK Rajiv | P1 |  |  |  | autoClrRemarks | CRM1CCL1 | N |  | 2023-12-20T02:57:41.000+0000 | 0.0225 | S_PPGLCW |  | N | A
6157 | PPGL | 23C3JD5000 | 23C3JD0000 | 0.45 | 0.45 | 1220 | 1220 | LCO955 | LCO955 | 508 | JSW MTS COLOURON PLUS | JSW MTS COLOURON PLUS | SMS1CAS1-COND1-HSM1-CRM1PTM1-CRM1CGL2-CRM1CCL1-CRM1APL9 | HSM1-CRM1PTM1-CRM1CGL2-CRM1CCL1 | 3-5 | 4.422 | 550-700 | 690 |  |  | 80-95 | 95 | Y | CB |  | ok | Ok | Dross line of L3 on top s/f at centre cont obs in f/c,Edge wavy of L3 at opr/ cont obsd in f/c,fold mark of L3 at d/s c/w discont obsd in f/c,Pickup Roll mark of L3 on bott s/f at c/w cont obsd in F/c,Water Mark and Liner Marking Print Found Ok As Per SO Jsw coloroun+ 0.45mm AZ-150 ISI 156965 BIS Aproved SPR OK Rajiv | P1 |  |  |  | autoClrRemarks | CRM1CCL1 | N |  | 2023-12-20T02:57:56.000+0000 | 0.02149306 | S_PPGLCW |  | N | A
6158 | GI | 23C3NC1000 | 23C3NC0000 | 1.2 | 1.2 | 1550 | 1550 | ZGN110 | ZGN110 | 508 | Steel Centre | Steel Centre | SMS1CAS3-COND2-HSM2-CRM1PTM1-CRM1CGL2-CRM1APL8 | HSM2-CRM1PTM1-CRM1CGL3 | 9.9-14 | 13.885 | 240-400 | 299 | 20-50 | 39.6 |  |  | Y |  |  | OK | Ok | Dross spots of L2/3 on both s/f at f/w h&t discont obsd in f/c. Stretch mark of L2 on both s/f at f/w cont obsd in f/c. Liner & Logo print OK. | P1 |  |  |  | autoClrRemarks | CRM1CGL3 | N |  | 2023-12-20T21:45:38.000+0000 | 0.0697338 | S_GICW | NA | N | C
6159 | GI | 23C3NC2000 | 23C3NC0000 | 1.2 | 1.2 | 1550 | 1550 | ZGN110 | ZGN110 | 508 | Steel Centre | Steel Centre | SMS1CAS3-COND2-HSM2-CRM1PTM1-CRM1CGL2-CRM1APL8 | HSM2-CRM1PTM1-CRM1CGL3 | 9.9-14 | 14.075 | - | 299 | - | 39.6 |  |  | Y |  | Pass | OK | Ok | Dross spots of L2/3 on both s/f at f/w h&t discont obsd in f/c. Stretch mark of L2 on both s/f at f/w cont obsd in f/c. Liner & Logo print OK. | P1 |  |  |  | csd ok | CRM1CGL3 | N |  | 2023-12-21T04:48:26.000+0000 | 0.3540856 | S_GICW | NA | N | C
6160 | GI | 23C3QK1000 | 23C3QK0000 | 1 | 1 | 1550 | 1550 | ZAP221 | ZAP221 | 508 | Grv Steels Private Limited | Grv Steels Private Limited | SMS2CAS8-COND2-HSM2-CRM1PTM1-CRM1CGL2-CRM1APL8 | HSM1-CRM1PTM1-CRM1CGL3 | 9-18 | 14.775 | -240 | 178 | 36- | 46.1 | - | 35 | N |  | Fail | High YS & 0.987mm | Ok | Liner & logo ok. Dross spots of L3 on both s/f at f/w cont obsd in f/c. stretch mark of L2/3 on both s/f at f/w cont obsd in f/c. | P1 |  |  |  | PROP OK AS PER PDQC | CRM1CGL3 | N |  | 2023-12-21T12:40:28.000+0000 | 1.539873 | S_GICW |  | N | A
6161 | GI | 23C3QK2000 | 23C3QK0000 | 1 | 1 | 1550 | 1550 | ZAP221 | ZAP221 | 508 | Grv Steels Private Limited | Grv Steels Private Limited | SMS2CAS8-COND2-HSM2-CRM1PTM1-CRM1CGL2-CRM1APL8 | HSM1-CRM1PTM1-CRM1CGL3 | 9-18 | 11.865 | -240 | 178 | 36- | 46.11 | - | 35 | N |  | Fail | High YS & 0.987mm | Ok | Liner & logo ok. Dross spots of L3 on both s/f at f/w cont obsd in f/c. stretch mark of L2/3 on both s/f at f/w cont obsd in f/c. | P1 |  |  |  | PROP OK AS PER PDQC- | CRM1CGL3 | N |  | 2023-12-21T12:42:54.000+0000 | 1.541933 | S_GICW |  | N | A
6162 | GI | 23C3LZ1000 | 23C3LZ0000 | 0.8 | 1.38 | 1250 | 1500 | ZSP001 | ZSP001 | 610 | JSW - PROCESS DIVERSION | JSW - PROCESS DIVERSION | SMS1CAS1-COND1-HSM1-CRM1PTM1-CRM1CGL2-CRM1APL8 | HSM2-CRM1PTM1-CRM1CGL3 | 2-15 | 5.22 | 140-450 | 352 | 22-60 | 27.2 |  |  | N |  | Pass | OK | NotOk | Pinch shade of L5 obsd in OD 80mtr. Nozzle cleanin line of L5 obsd in OD 100mtr. As per Sales order SPM required. But STL s/f obsd in f/c. due to SPM problem. | RW | Folding | CRM1CGL3 | SPCLCRS1 | FOLD IN ID WRAPS Pinch shade of L5 obsd in OD 80mtr. Nozzle cleanin line of L5 obsd in OD 100mtr. As per Sales order SPM required. But STL s/f obsd in f/c. due to SPM problem. | CRM1CGL3 | N |  | 2023-12-23T11:15:57.000+0000 | 2.78603 | S_GICW | NA | N | C
6163 | GI | 23C3LZ2000 | 23C3LZ0000 | 1.38 | 1.38 | 1500 | 1500 | ZEX110 | ZSP001 | 508 | Duferco S.A. | NCO | SMS1CAS3-COND2-HSM2-CRM1PTM1-CRM1CGL2-CRM1APL8 | HSM2-CRM1PTM1-CRM1CGL3 | 16-28 | 22.095 | 140-450 | 352 | 10-60 | 27.2 |  |  | N |  | Pass | OK | NotOk | As per Sales order SPM required. But STL s/f obsd in f/c. due to SPM problem. Dross spots of L2/3on both s/f at f/w h&t discont obsd in f/c.Stretch mark of L2 on both s/f at f/w cont obsd in f/c. | N2 | Without SPM/TLL | CRM1CGL3 |  | ZSP001 As per Sales order SPM required. But STL s/f obsd in f/c. due to SPM problem. Dross spots of L2/3on both s/f at f/w h&t discont obsd in f/c.Stretch mark of L2 on both s/f at f/w cont obsd in f/c. | CRM1CGL3 | Y | Plan Deviation | 2023-12-22T14:47:06.000+0000 | 1.931424 | S_GICW | NA | N | C
6164 | GI | 23C3MV0000 | 23C3MV0000 | 1.38 | 1.38 | 1500 | 1500 | ZEX110 | ZEX110 | 508 | Duferco S.A. | Duferco S.A. | SMS1CAS3-COND2-HSM2-CRM1PTM1-CRM1CGL2-CRM1APL8 | HSM2-CRM1PTM1-CRM1CGL3 | 16-28 | 25.51 | 220-400 | 351 | 22-50 | 34 |  |  | Y |  | Pass | 1.424 OK | NotOk | Cco from 80-275gsm.Pitting patch of L3 light feelable on bottom s/f at o/s to 200mm width 930mm pitch cont obsd in f/c, Shown to B S rao Sir. Pinch shade of L5 obsd in id 1202-1203mtr. | RW | Pitting | CRM1CGL3 | SPCLCRS1 | Salvage ID 1202mtrs as ok Cco from 80-275gsm.Pitting patch of L3 light feelable on bottom s/f at o/s to 200mm width 930mm pitch cont obsd in f/c, Shown to B S rao Sir. Pinch shade of L5 obsd in id 1202-1203mtr. | CRM1CGL3 | N |  | 2023-12-21T07:21:12.000+0000 | 0.7248843 | S_GICW | NA | N | C
6165 | GI | 23C3NU0000 | 23C3NU0000 | 1.5 | 1.5 | 1500 | 1500 | ZEX922 | ZEX922 | 508 | Indo Intertrade AG | Indo Intertrade AG | SMS1CAS3-COND2-HSM2-CRM1PTM1-CRM1CGL2-CRM1APL8 | HSM2-CRM1PTM1-CRM1CGL3 | 18-28 | 27.325 | 220-350 | 348 | 20-50 | 34 |  |  | N |  |  | OK 1.552 | Ok | Oiling done. Cco from 120-100gsm. Unskinpass of L2 obsd cont on both s/f in edges of 2-3mm in f/c.Dross patches of L2 on both s/f at f/w h&t discont obsd in f/c.Strip temp.52*c. | P1 |  |  |  | autoClrRemarks | CRM1CGL3 | N |  | 2023-12-21T15:56:35.000+0000 | 0.03359954 | S_GICW | QN | N | C
6166 | GI | 23C3MN0000 | 23C3MN0000 | 1.85 | 1.85 | 1500 | 1500 | ZEX110 | ZEX110 | 508 | Duferco S.A. | Duferco S.A. | SMS1CAS3-COND2-HSM2-CRM1PTM1-CRM1CGL2-CRM1APL8 | HSM2-CRM1PTM1-CRM1CGL3 | 16-28 | 25.745 | 220-400 | 348 | 22-50 | 26 |  |  | N |  |  | ok 1.889mm | Ok | Edge over coating of L3 light feelable on both top s/f at o/s to 10mm width cont obsd in id 350mtr. Unskin pass edges of L2 on both s/f at both edges to 5mm width cont in f/c. | P1 |  |  |  | autoClrRemarks | CRM1CGL3 | N |  | 2023-12-21T15:56:41.000+0000 | 0.07368056 | S_GICW | NA | N | C
6167 | GI | 23C3MA0000 | 23C3MA0000 | 2 | 2 | 1500 | 1500 | ZEX110 | ZEX110 | 508 | Duferco S.A. | Duferco S.A. | SMS1CAS3-COND2-HSM2-CRM1PTM1-CRM1CGL2-CRM1APL8 | HSM2-CRM1PTM1-CRM1CGL3 | 16-28 | 27.31 | 220-400 | 400 | 22-50 | 22 |  |  | N |  |  | Prop ok as per Srinivas sir QA & 2.01mm | Ok | CCO from 275-200gsm. Unskin pass edges of L2 on both s/f at both edges to 5mm width cont in f/c. | P1 |  |  |  | autoClrRemarks | CRM1CGL3 | N |  | 2023-12-21T15:56:31.000+0000 | 0.07501157 | S_GICW | NA | N | C
6168 | PPGL | 23C3JU1000 | 23C3JU0000 | 0.45 | 0.45 | 1220 | 1220 | LCO955 | LCO955 | 508 | JSW MTS COLOURON PLUS | JSW MTS COLOURON PLUS | SMS1CAS1-COND1-HSM1-CRM1PTM1-CRM1CGL2-CRM1CCL1-CRM1APL9 | HSM1-CRM1PTM1-CRM1CGL2-CRM1CCL1 | 3-5 | 4.747 | 550-700 | 690 |  |  | 80-95 | 95 | Y | CB |  | ok | Ok | nozzle line of L2/3 on top s/f at both sides cont obsd in f/c,dross patch of L3 on both s/f H&t discont obsd in f/c, strech mark of L3 on both s/f cont obsd in f/c, improper finishing of L2 on bottom s/f at full width cont obsd in f/c, due to uneven surface and spangle variation from input coil, pickup roll mark of L2/3 on bottom s/f At centre int obsd in f/c,liner marking and water mark found ok as per TDC jsw coloron+ 0.45mm AZ150 ISI 15965 BIS approved. OK Rajiv | P1 |  |  |  | autoClrRemarks | CRM1CCL1 | N |  | 2023-12-21T12:55:47.000+0000 | 0.115 | S_PPGLCW | FN | N | B
6169 | PPGL | 23C3JU2000 | 23C3JU0000 | 0.45 | 0.45 | 1220 | 1220 | LCO955 | LCO955 | 508 | JSW MTS COLOURON PLUS | JSW MTS COLOURON PLUS | SMS1CAS1-COND1-HSM1-CRM1PTM1-CRM1CGL2-CRM1CCL1-CRM1APL9 | HSM1-CRM1PTM1-CRM1CGL2-CRM1CCL1 | 3-5 | 4.757 | 550-700 | 690 |  |  | 80-95 | 95 | Y | CB |  | ok | Ok | improper finishing of L2 on bottom s/f at full width cont obsd in f/c, dross patch of L3 on both s/f H&t discont obsd in f/c, strech mark of L3 on both s/f cont obsd in f/c,due to uneven surface and spangle variation from input coil, pickup roll mark of L2/3 on bottom s/f At centre int obsd in f/c,liner marking and water mark found ok as per TDC jsw coloron+ 0.45mm AZ150 ISI 15965 BIS approved. OK Rajiv | P1 |  |  |  | autoClrRemarks | CRM1CCL1 | N |  | 2023-12-24T04:09:07.000+0000 | 2.746759 | S_PPGLCW | FN | N | B
6170 | PPGL | 23C3JU3000 | 23C3JU0000 | 0.45 | 0.45 | 1220 | 1220 | LCO955 | LCO955 | 508 | JSW MTS COLOURON PLUS | JSW MTS COLOURON PLUS | SMS1CAS1-COND1-HSM1-CRM1PTM1-CRM1CGL2-CRM1CCL1-CRM1APL9 | HSM1-CRM1PTM1-CRM1CGL2-CRM1CCL1 | 3-5 | 4.757 | 550-700 | 690 |  |  | 80-95 | 95 | Y | CB |  | ok | Ok | dross patch of L3 on both s/f H&t discont obsd in f/c, strech mark of L3 on both s/f cont obsd in f/c, improper finishing of L2 on bottom s/f at full width cont obsd in f/c, due to uneven surface and spangle variation from input coil, pickup roll mark of L2/3 on bottom s/f At centre int obsd in f/c,liner marking and water mark found ok as per TDC jsw coloron+ 0.45mm AZ150 ISI 15965 BIS approved. OK Rajiv | P1 |  |  |  | autoClrRemarks | CRM1CCL1 | N |  | 2023-12-24T04:15:42.000+0000 | 2.750208 | S_PPGLCW | FN | N | B
6171 | PPGL | 23C3JU4000 | 23C3JU0000 | 0.45 | 0.45 | 1220 | 1220 | LCO955 | LCO955 | 508 | JSW MTS COLOURON PLUS | JSW MTS COLOURON PLUS | SMS1CAS1-COND1-HSM1-CRM1PTM1-CRM1CGL2-CRM1CCL1-CRM1APL9 | HSM1-CRM1PTM1-CRM1CGL2-CRM1CCL1 | 3-5 | 4.762 | 550-700 | 690 |  |  | 80-95 | 95 | Y | CB |  | ok | Ok | White band of L3 on bottom s/f at full width Discont long 2-3 times obsd in f/c(discont 2-3times obsd total 20mtrs),dross patch of L3 on both s/f H&t discont obsd in f/c, strech mark of L3 on both s/f cont obsd in f/c, improper finishing of L2 on bottom s/f at full width cont obsd in f/c, due to uneven surface and spangle variation from input coil, pickup roll mark of L2/3 on bottom s/f At centre int obsd in f/c,liner marking and water mark found ok as per TDC jsw coloron+ 0.45mm AZ150 ISI 15965 BIS approved. OK Rajiv | P1 |  |  |  | autoClrRemarks | CRM1CCL1 | N |  | 2023-12-24T04:09:02.000+0000 | 2.744722 | S_PPGLCW | FN | N | B
6172 | PPGL | 23C3JU5000 | 23C3JU0000 | 0.45 | 0.45 | 1220 | 1220 | LCO955 | LCO955 | 508 | JSW MTS COLOURON PLUS | JSW MTS COLOURON PLUS | SMS1CAS1-COND1-HSM1-CRM1PTM1-CRM1CGL2-CRM1CCL1-CRM1APL9 | HSM1-CRM1PTM1-CRM1CGL2-CRM1CCL1 | 3-5 | 3.982 | 550-700 | 690 |  |  | 80-95 | 95 | Y | CB |  | ok | Ok | dross patch of L3 on both s/f H&t discont obsd in f/c, strech mark of L3 on both s/f cont obsd in f/c, improper finishing of L2 on bottom s/f at full width cont obsd in f/c, due to uneven surface and spangle variation from input coil, pickup roll mark of L2/3 on bottom s/f At centre int obsd in f/c,liner marking and water mark found ok as per TDC jsw coloron+ 0.45mm AZ150 ISI 15965 BIS approved.SPR OK Rajiv | P1 |  |  |  | autoClrRemarks | CRM1CCL1 | N |  | 2023-12-24T04:15:20.000+0000 | 2.748333 | S_PPGLCW | FN | N | B
6173 | PPGL | 23C3JY1100 | 23C3JY1000 | 0.45 | 0.45 | 1220 | 1220 | LFH955 | CH_S1 | 508 | JSW - MTS | NCO | SMS1CAS1-COND1-HSM1-CRM1PTM1-CRM1CGL2-CRM1CCL1-CRM1APL9 | HSM1-CRM1PTM1-CRM1CGL2-CRM1CCL1 | 3-5 | 4.747 | 550-700 | 690 |  |  | - | 95 | N | CB | Pass | ok | NotOk | Physical Shade Variation on top s/f in f/w cont obsd in f/c Delte E 4.02 Stretch Mark of L3 on top s/f in c/w cont obsd in f/c Dross Patches of L3 on both s/f in f/w cont obsd in f/c Processed as Per TDC LFH955 Without Liner Marking Not ok Nizam | N2 | Shade Variation | CRM1CCL1 |  | CH_S1 Physical Shade Variation Physical Shade Variation on top s/f in f/w cont obsd in f/c Delte E 4.02 Stretch Mark of L3 on top s/f in c/w cont obsd in f/c Dross Patches of L3 on both s/f in f/w cont obsd in f/c Processed as Per TDC LFH955 Without Liner Marking Not ok Nizam | CRM1CCL1 | Y | Plan Deviation | 2023-12-27T06:08:47.000+0000 | 0.6662153 | S_PPGLCW |  | N | C
6174 | PPGL | 23C3JY1200 | 23C3JY1000 | 0.45 | 0.45 | 1220 | 1220 | LFH955 | CH_S1 | 508 | JSW - MTS | NCO | SMS1CAS1-COND1-HSM1-CRM1PTM1-CRM1CGL2-CRM1CCL1-CRM1APL9 | HSM1-CRM1PTM1-CRM1CGL2-CRM1CCL1 | 3-5 | 4.815 | 550-700 | 690 |  |  | - | 95 | N | CB | Pass | ok | NotOk | Physical Shade Variation on top s/f in f/w cont obsd in f/c Delte E 4.02 Stretch Mark of L3 on top s/f in c/w cont obsd in f/c Dross Patches of L3 on both s/f in f/w cont obsd in f/c Processed as Per TDC LFH955 Without Liner Marking Not ok Nizam | N2 | Shade Variation | CRM1CCL1 |  | CH_S1 Physical Shade Variation Physical Shade Variation on top s/f in f/w cont obsd in f/c Delte E 4.02 Stretch Mark of L3 on top s/f in c/w cont obsd in f/c Dross Patches of L3 on both s/f in f/w cont obsd in f/c Processed as Per TDC LFH955 Without Liner Marking Not ok Nizam | CRM1CCL1 | Y | Plan Deviation | 2023-12-27T06:07:10.000+0000 | 0.6635301 | S_PPGLCW |  | N | C
6175 | PPGL | 23C3JY1300 | 23C3JY1000 | 0.45 | 0.45 | 1220 | 1220 | LFH955 | CH_S1 | 508 | JSW - MTS | NCO | SMS1CAS1-COND1-HSM1-CRM1PTM1-CRM1CGL2-CRM1CCL1-CRM1APL9 | HSM1-CRM1PTM1-CRM1CGL2-CRM1CCL1 | 3-5 | 4.827 | 550-700 | 690 |  |  | - | 95 | N | CB | Fail | not ok | NotOk | Physical Shade Variation on top s/f in f/w cont obsd in f/c Delte E 4.02 Stretch Mark of L3 on top s/f in c/w cont obsd in f/c Dross Patches of L3 on both s/f in f/w cont obsd in f/c Processed as Per TDC LFH955 Without Liner Marking Not ok Nizam | N2 | Shade Variation | CRM1CCL1 |  | CH_S1 Physical Shade Variation Physical Shade Variation on top s/f in f/w cont obsd in f/c Delte E 4.02 Stretch Mark of L3 on top s/f in c/w cont obsd in f/c Dross Patches of L3 on both s/f in f/w cont obsd in f/c Processed as Per TDC LFH955 Without Liner Marking Not ok Nizam | CRM1CCL1 | Y | Plan Deviation | 2023-12-27T06:05:41.000+0000 | 0.661331 | S_PPGLCW |  | N | C
6176 | PPGL | 23C3JY1400 | 23C3JY1000 | 0.45 | 0.45 | 1220 | 1220 | LFH955 | CH_S1 | 508 | JSW - MTS | NCO | SMS1CAS1-COND1-HSM1-CRM1PTM1-CRM1CGL2-CRM1CCL1-CRM1APL9 | HSM1-CRM1PTM1-CRM1CGL2-CRM1CCL1 | 3-5 | 4.837 | 550-700 | 690 |  |  | - | 95 | N | CB | Pass | ok | NotOk | Physical Shade Variation on top s/f in f/w cont obsd in f/c Delte E 4.02 Stretch Mark of L3 on top s/f in c/w cont obsd in f/c Dross Patches of L3 on both s/f in f/w cont obsd in f/c Processed as Per TDC LFH955 Without Liner Marking (SPR) Not ok Nizam | N2 | Waviness | CRM1CCL1 |  | CH_S1 Physical Shade Variation Physical Shade Variation on top s/f in f/w cont obsd in f/c Delte E 4.02 Stretch Mark of L3 on top s/f in c/w cont obsd in f/c Dross Patches of L3 on both s/f in f/w cont obsd in f/c Processed as Per TDC LFH955 Without Liner Marking (SPR) Not ok Nizam | CRM1CCL1 | Y | Plan Deviation | 2023-12-27T06:03:53.000+0000 | 0.6586343 | S_PPGLCW |  | N | C
6177 | PPGL | 23C3FT2100 | 23C3FT2000 | 0.45 | 0.45 | 1220 | 1220 | LCO955 | LCO955 | 508 | JSW MTS COLOURON PLUS | JSW MTS COLOURON PLUS | SMS1CAS1-COND1-HSM1-CRM1PTM1-CRM1CGL2-CRM1CCL1-CRM1APL9 | HSM1-CRM1PTM1-CRM1CGL2-CRM1CCL1 | 3-5 | 4.439 | 550-700 | 683 |  |  | 80-95 | 95 | Y | M |  | ok | Ok | Water Mark and Liner Marking Print Found Ok As per So Jsw Colouron+ 0.45 mm AZ-150 VJ D/M/Y BIS Aproved .Edge waviness of L3 on both s/f at o/s cont obsd in f/c 3-4 mm height .Pickup Roll mark of L3 on bott s/f at c/w cont obsd at aproxx 1.1 mtrs pitch in F/c.Dross Patches and spots of L3 on both s/f at F/w Cont obsd at f/w H&T in F/c.Roll Grinding Mark of L2 on bott s/f at F/w Cont obsd in F/c.Flow Mark of L2 on both s/f at F/w Cont obsd in F/c. OK Manju | P1 |  |  |  | autoClrRemarks | CRM1CCL1 | N |  | 2023-12-21T23:30:34.000+0000 | 0.06282407 | S_PPGLCW |  | N | A
6178 | PPGL | 23C3FT2200 | 23C3FT2000 | 0.45 | 0.45 | 1220 | 1220 | LCO955 | LCO955 | 508 | JSW MTS COLOURON PLUS | JSW MTS COLOURON PLUS | SMS1CAS1-COND1-HSM1-CRM1PTM1-CRM1CGL2-CRM1CCL1-CRM1APL9 | HSM1-CRM1PTM1-CRM1CGL2-CRM1CCL1 | 3-5 | 4.409 | 550-700 | 683 |  |  | 80-95 | 95 | Y | M |  | ok | Ok | Water Mark and Liner Marking Print Found Ok As per So Jsw Colouron+ 0.45 mm AZ-150 VJ D/M/Y BIS Aproved .Edge waviness of L3 on both s/f at o/s cont obsd in f/c 3-4 mm height .Pickup Roll mark of L3 on bott s/f at c/w cont obsd at aproxx 1.1 mtrs pitch in F/c.Dross Patches and spots of L3 on both s/f at F/w Cont obsd at f/w H&T in F/c.Roll Grinding Mark of L2 on bott s/f at F/w Cont obsd in F/c.Flow Mark of L2 on both s/f at F/w Cont obsd in F/c. OK Manju | P1 |  |  |  | autoClrRemarks | CRM1CCL1 | N |  | 2023-12-21T23:30:50.000+0000 | 0.06149306 | S_PPGLCW |  | N | A
6179 | PPGL | 23C3FT2300 | 23C3FT2000 | 0.45 | 0.45 | 1220 | 1220 | LCO955 | LCO955 | 508 | JSW MTS COLOURON PLUS | JSW MTS COLOURON PLUS | SMS1CAS1-COND1-HSM1-CRM1PTM1-CRM1CGL2-CRM1CCL1-CRM1APL9 | HSM1-CRM1PTM1-CRM1CGL2-CRM1CCL1 | 3-5 | 3.75 | 550-700 | 683 |  |  | 80-95 | 95 | Y | M |  | ok | Ok | Water Mark and Liner Marking Print Found Ok As per So Jsw Colouron+ 0.45 mm AZ-150 VJ D/M/Y BIS Aproved .Edge waviness of L3 on both s/f at o/s cont obsd in f/c 3-4 mm height .Pickup Roll mark of L3 on bott s/f at c/w cont obsd at aproxx 1.1 mtrs pitch in F/c.Dross Patches and spots of L3 on both s/f at F/w Cont obsd at f/w H&T in F/c.Roll Grinding Mark of L2 on bott s/f at F/w Cont obsd in F/c.Flow Mark of L2 on both s/f at F/w Cont obsd in F/c. SPR OK Manju | P1 |  |  |  | autoClrRemarks | CRM1CCL1 | N |  | 2023-12-21T23:30:57.000+0000 | 0.0606713 | S_PPGLCW |  | N | A
6180 | PPGL | 23C3GH1000 | 23C3GH1000 | 0.45 | 0.45 | 1220 | 1220 | LCO955 | CH_S1 | 508 | JSW MTS COLOURON PLUS | NCO | SMS1CAS1-COND1-HSM1-CRM1PTM1-CRM1CGL2-CRM1CCL1-CRM1APL9 | HSM1-CRM1PTM1-CRM1CGL2-CRM1CCL1 | 3-5 | 4.996 | 550-700 | 685 |  |  | - | 95 | Y | M | Pass | OK | NotOk | Liner marking and water mark found ok as per TDC jsw coloron+ 0.45mm AZ150 ISI 15965 BIS approved .Fold of L4 on both s/f at o/s cont obsd in OD 80 mtr 500 mm pitch .Edge uncoated of L3 on bottom s/f at o/s to 10 mm discont obsd in ID 450 Mtr to 920 mtr .Dross spots of L3 on both s/f at H/T discont obsd in f/c .Stretch mark of L3 on both s/f at f/w cont obsd in f/c .Pickup Roll mark of L3 on bott s/f at o/s to 310 mm cont obsd at aproxx 1.5 mtrs pitch in F/c. Not ok Manju | N2 | Waviness | CRM1CGL2 |  | CH_S1 Fold/.Edge uncoated Liner marking and water mark found ok as per TDC jsw coloron+ 0.45mm AZ150 ISI 15965 BIS approved .Fold of L4 on both s/f at o/s cont obsd in OD 80 mtr 500 mm pitch .Edge uncoated of L3 on bottom s/f at o/s to 10 mm discont obsd in ID 450 Mtr to 920 mtr .Dross spots of L3 on both s/f at H/T discont obsd in f/c .Stretch mark of L3 on both s/f at f/w cont obsd in f/c .Pickup Roll mark of L3 on bott s/f at o/s to 310 mm cont obsd at aproxx 1.5 mtrs pitch in F/c. Not ok | CRM1CCL1 | Y | Plan Deviation | 2023-12-26T04:39:18.000+0000 | 0.480162 | S_PPGLCW | FN | N | B